Metal Loss | Corrosion Individual | 5416 |  |  | 190426.909 | 2 |  | 2:05 | External | 0.281 | 42070 | 16.825 | 32.023 |  | 48.848 | 9:40 |  | 11:27 | 11 | 0.792 | 2.244 | 877 | 20 | 52000 | 60.02 | 7.9 |  | 21 | -10 | 10 | -0.028 | 0.028 | 80 | 1.182 | 49.242 | 0.39 | 80 | 2.714 | 29.9904217 | -91.94361984 | -7.4497 |  | BODY | BASE |  |  | MFL-AXIAL_HR | 190426.935 | 2:08 | Yes | 15 |  | 1 | 11 | 0.792 | 0.024481 | 1.588 | 1.985 | 1735.140002 | circumference grooving
Metal Loss | Corrosion Individual | 5417 |  |  | 190430.612 | 2 |  | 6:21 | Internal | 0.281 | 42070 | 20.528 | 28.32 |  | 48.848 | 9:40 |  | 11:27 | 13 | 0.396 | 0.984 | 877 | 20 | 52000 | 60.02 | 7.9 |  | 23 | -10 | 10 | -0.028 | 0.028 | 80 | 0.786 | 98.485 | 0.39 | 80 | 1.454 | 29.99042782 | -91.94362914 | -7.4988 |  | BODY | BASE |  |  | MFL-AXIAL_HR | 190430.625 | 6:23 | Yes | 15 |  | 1 | 13 | 0.396 | 0.014466 | 1.593 | 1.991 | 1740.026616 | circumference grooving
Metal Loss | Manufacturing/Milling Individual | 5418 |  |  | 190441.285 | 2 |  | 3:40 | Internal | 0.281 | 42070 | 31.201 | 17.647 |  | 48.848 | 9:40 |  | 11:27 | 14 | 0.948 | 1.142 | 877 | 20 | 52000 | 60.02 | 7.9 |  | 24 | -10 | 10 | -0.028 | 0.028 | 80 | 1.338 | 41.139 | 0.39 | 80 | 1.612 | 29.99044551 | -91.94365593 | -7.6629 |  | BODY | BASE |  |  | MFL-AXIAL_HR | 190441.311 | 3:39 | Yes | 15 |  | 1 | 14 | 0.948 | 0.037294 | 1.583 | 1.978 | 1729.14182 | pitting
GirthWeld | N/A | 42080 |  |  | 190458.932 | 2 |  |  |  | 0.281 | 42070 | 48.848 | 47.946 | 42080 | 47.946 | 2:55 |  | 9:40 |  |  |  | 877 | 20 | 52000 | 60.02 | 7.9 | [12 empty] | 29.99047481 | -91.94370016 | -8.0713 | [9 empty] | 15 | Longseam - Unknown Weld Type
Metal Loss | Corrosion Individual | 5419 |  |  | 190499.202 | 2 |  | 6:05 | Internal | 0.281 | 42080 | 40.27 | 7.676 |  | 47.946 | 2:55 |  | 9:40 | 11 | 0.432 | 0.945 | 877 | 20 | 52000 | 60.02 | 7.9 |  | 21 | -10 | 10 | -0.028 | 0.028 | 80 | 0.822 | 90.278 | 0.39 | 80 | 1.415 | 29.99054144 | -91.94380126 | -9.2128 |  | BODY | BASE |  |  | MFL-AXIAL_HR | 190499.225 | 6:03 | Yes | 15 |  | 1 | 11 | 0.432 | 0.013353 | 1.593 | 1.991 | 1740.067169 | circumference grooving
Metal Loss | Manufacturing/Milling Individual | 5420 |  |  | 190506.718 | 2 |  | 7:15 | Internal | 0.281 | 42080 | 47.786 | 0.16 |  | 47.946 | 2:55 |  | 9:40 | 25 | 1.068 | 2.441 | 877 | 20 | 52000 | 60.02 | 7.9 | Yes | 35 | -10 | 10 | -0.028 | 0.028 | 80 | 1.458 | 36.517 | 0.39 | 80 | 2.911 | 29.9905538 | -91.9438202 | -9.3929 |  | AT | BASE |  |  | MFL-AXIAL_HR | 190506.75 | 7:13 | Yes | 15 |  | 1 | 25 | 1.068 | 0.075027 | 1.564 | 1.956 | 1709.161686 | circumference grooving
GirthWeld | N/A | 42090 |  |  | 190506.878 | 2 |  |  |  | 0.281 | 42080 | 47.946 | 46.768 | 42090 | 46.768 | 9:21 |  | 2:55 |  |  |  | 877 | 20 | 52000 | 60.02 | 7.9 | [12 empty] | 29.99055406 | -91.9438206 | -9.3973 | [9 empty] | 15 | Longseam - Unknown Weld Type
GirthWeld | N/A | 42100 |  |  | 190553.647 | 2 |  |  |  | 0.281 | 42090 | 46.768 | 42.274 | 42100 | 42.274 | 12:28 |  | 9:21 |  |  |  | 877 | 20 | 52000 | 60.02 | 8.2 | [12 empty] | 29.99063062 | -91.94393878 | -9.9544 | [9 empty] | 15 | Longseam - Unknown Weld Type
GirthWeld | N/A | 42110 |  |  | 190595.92 | 2 |  |  |  | 0.281 | 42100 | 42.274 | 50.594 | 42110 | 50.594 | 10:27 |  | 12:28 |  |  |  | 877 | 20 | 52000 | 60.02 | 7.9 | [12 empty] | 29.99069956 | -91.94404582 | -9.1089 | [9 empty] | 15 | Longseam - Unknown Weld Type
GirthWeld | N/A | 42120 |  |  | 190646.514 | 2 |  |  |  | 0.281 | 42110 | 50.594 | 44.026 | 42120 | 44.026 | 9:52 |  | 10:27 |  |  |  | 877 | 20 | 52000 | 60.02 | 7.5 | [12 empty] | 29.99078268 | -91.94417343 | -8.5106 | [9 empty] | 15 | Longseam - Unknown Weld Type
GirthWeld | N/A | 42130 |  |  | 190690.54 | 2 |  |  |  | 0.281 | 42120 | 44.026 | 51.394 | 42130 | 51.394 | 9:19 |  | 9:52 |  |  |  | 877 | 20 | 52000 | 60.02 | 7.5 | [12 empty] | 29.99085529 | -91.94428424 | -8.5973 | [9 empty] | 15 | Longseam - Unknown Weld Type
Material Defect | Seam Weld Anomaly | 97 |  |  | 190740.236 | 2 |  | 9:34 | N/A | 0.281 | 42130 | 49.696 | 1.698 |  | 51.394 | 9:19 |  | 9:52 |  | 0.63 | 0.945 | 877 | 20 | 52000 | 60.02 | 7.5 | [12 empty] | 29.99093738 | -91.9444092 | -8.9158 |  | BODY | WELD |  |  | MFL-AXIAL_HR | 190740.236 | 9:30 |  | 15 |  | 1 | [6 empty] | pitting
GirthWeld | N/A | 42140 |  |  | 190741.934 | 2 |  |  |  | 0.281 | 42130 | 51.394 | 49.357 | 42140 | 49.357 | 9:57 |  | 9:19 |  |  |  | 877 | 20 | 52000 | 60.02 | 7.5 | [12 empty] | 29.99094019 | -91.94441347 | -8.9482 | [9 empty] | 15 | Longseam - Unknown Weld Type
Metal Loss | Corrosion Individual | 5421 |  |  | 190756.033 | 2 |  | 5:11 | External | 0.281 | 42140 | 14.099 | 35.258 |  | 49.357 | 9:57 |  | 9:19 | 11 | 0.636 | 0.945 | 877 | 20 | 52000 | 60.02 | 7.5 |  | 21 | -10 | 10 | -0.028 | 0.028 | 80 | 1.026 | 61.321 | 0.39 | 80 | 1.415 | 29.99096341 | -91.94444897 | -9.1534 |  | BODY | BASE |  |  | MFL-AXIAL_HR | 190756.063 | 5:12 | Yes | 15 |  | 1 | 11 | 0.636 | 0.019659 | 1.59 | 1.988 | 1737.583495 | pitting
GirthWeld | N/A | 42150 |  |  | 190791.291 | 2 |  |  |  | 0.281 | 42140 | 49.357 | 48.638 | 42150 | 48.638 | 1:40 |  | 9:57 |  |  |  | 877 | 20 | 52000 | 60.02 | 7.5 | [12 empty] | 29.99102144 | -91.94453781 | -9.2793 | [9 empty] | 15 | Longseam - Unknown Weld Type
Metal Loss | Manufacturing/Milling Individual | 5422 |  |  | 190797.421 | 2 |  | 3:28 | Internal | 0.281 | 42150 | 6.13 | 42.508 |  | 48.638 | 1:40 |  | 9:57 | 27 | 0.552 | 1.181 | 877 | 20 | 52000 | 60.02 | 7.5 | Yes | 37 | -10 | 10 | -0.028 | 0.028 | 80 | 0.942 | 70.652 | 0.39 | 80 | 1.651 | 29.99103153 | -91.94455326 | -9.2549 |  | BODY | BASE |  |  | MFL-AXIAL_HR | 190797.444 | 3:28 | Yes | 15 |  | 1 | 27 | 0.552 | 0.04188 | 1.585 | 1.981 | 1731.651434 | circumference grooving
GirthWeld | N/A | 42160 |  |  | 190839.929 | 2 |  |  |  | 0.281 | 42150 | 48.638 | 50.86 | 42160 | 50.86 | 12:56 |  | 1:40 |  |  |  | 877 | 20 | 52000 | 60.02 | 8.9 | [12 empty] | 29.99110114 | -91.94466068 | -9.5905 | [9 empty] | 15 | Longseam - Unknown Weld Type
Metal Loss | Corrosion Individual | 5423 |  |  | 190860.375 | 2 |  | 5:59 | Internal | 0.281 | 42160 | 20.446 | 30.414 |  | 50.86 | 12:56 |  | 1:40 | 11 | 0.468 | 0.945 | 877 | 20 | 52000 | 60.02 | 8.9 |  | 21 | -10 | 10 | -0.028 | 0.028 | 80 | 0.858 | 83.333 | 0.39 | 80 | 1.415 | 29.99113485 | -91.94471215 | -9.7254 |  | BODY | BASE |  |  | MFL-AXIAL_HR | 190860.395 | 5:59 | Yes | 15 |  | 1 | 11 | 0.468 | 0.014466 | 1.592 | 1.99 | 1739.691709 | circumference grooving
GirthWeld | N/A | 42170 |  |  | 190890.789 | 2 |  |  |  | 0.281 | 42160 | 50.86 | 51.637 | 42170 | 51.637 | 10:54 |  | 12:56 |  |  |  | 877 | 20 | 52000 | 60.02 | 7.5 | [12 empty] | 29.99118485 | -91.94478883 | -9.6343 | [9 empty] | 15 | Longseam - Unknown Weld Type
GirthWeld | N/A | 42180 |  |  | 190942.426 | 2 |  |  |  | 0.281 | 42170 | 51.637 | 51.109 | 42180 | 51.109 | 1:00 |  | 10:54 |  |  |  | 877 | 20 | 52000 | 60.02 | 7.9 | [12 empty] | 29.99127002 | -91.9449188 | -9.5631 | [9 empty] | 15 | Longseam - Unknown Weld Type
GirthWeld | N/A | 42190 |  |  | 190993.535 | 2 |  |  |  | 0.281 | 42180 | 51.109 | 46.699 | 42190 | 46.699 | 7:32 |  | 1:00 |  |  |  | 877 | 20 | 52000 | 60.02 | 7.5 | [12 empty] | 29.99135478 | -91.94504702 | -9.8048 | [9 empty] | 15 | Longseam - Unknown Weld Type
GirthWeld | N/A | 42200 |  |  | 191040.235 | 1 |  |  |  | 0.281 | 42190 | 46.699 | 50.377 | 42200 | 50.377 | 2:16 |  | 7:32 |  |  |  | 877 | 20 | 52000 | 60.02 | 7.5 | [12 empty] | 29.99143269 | -91.94516365 | -9.6273 | [9 empty] | 15 | Longseam - Unknown Weld Type
GirthWeld | N/A | 42210 |  |  | 191090.612 | 1 |  |  |  | 0.281 | 42200 | 50.377 | 50.909 | 42210 | 50.909 | 9:53 |  | 2:16 |  |  |  | 877 | 20 | 52000 | 60.02 | 7.5 | [12 empty] | 29.99151643 | -91.94528951 | -6.5095 | [9 empty] | 15 | Longseam - Unknown Weld Type
GirthWeld | N/A | 42220 |  |  | 191141.521 | 1 |  |  |  | 0.281 | 42210 | 50.909 | 49.829 | 42220 | 49.829 | 3:18 |  | 9:53 |  |  |  | 877 | 20 | 52000 | 60.02 | 7.5 | [12 empty] | 29.9916008 | -91.9454172 | -5.0932 | [9 empty] | 15 | Longseam - Unknown Weld Type
GirthWeld | N/A | 42230 |  |  | 191191.35 | 1 |  |  |  | 0.281 | 42220 | 49.829 | 51.138 | 42230 | 51.138 | 11:00 |  | 3:18 |  |  |  | 877 | 20 | 52000 | 60.02 | 7.5 | [12 empty] | 29.99168275 | -91.9455428 | -4.3766 | [9 empty] | 15 | Longseam - Unknown Weld Type
GirthWeld | N/A | 42240 |  |  | 191242.489 | 1 |  |  |  | 0.281 | 42230 | 51.138 | 51.322 | 42240 | 51.322 | 12:15 |  | 11:00 |  |  |  | 877 | 20 | 52000 | 60.02 | 7.5 | [12 empty] | 29.99176723 | -91.94567138 | -3.6627 | [9 empty] | 15 | Longseam - Unknown Weld Type
GirthWeld | N/A | 42250 |  |  | 191293.811 | 1 |  |  |  | 0.281 | 42240 | 51.322 | 51.056 | 42250 | 51.056 | 1:57 |  | 12:15 |  |  |  | 877 | 20 | 52000 | 60.02 | 7.5 | [12 empty] | 29.99185275 | -91.94579979 | -3.5021 | [9 empty] | 15 | Longseam - Unknown Weld Type
Metal Loss | Manufacturing/Milling Individual | 5424 |  |  | 191296.913 | 1 |  | 8:02 | Internal | 0.281 | 42250 | 3.102 | 47.954 |  | 51.056 | 1:57 |  | 12:15 | 13 | 0.396 | 0.945 | 877 | 20 | 52000 | 60.02 | 7.5 |  | 23 | -10 | 10 | -0.028 | 0.028 | 80 | 0.786 | 98.485 | 0.39 | 80 | 1.415 | 29.99185794 | -91.94580754 | -3.5027 |  | BODY | BASE |  |  | MFL-AXIAL_HR | 191296.929 | 8:00 | Yes | 15 |  | 1 | 13 | 0.396 | 0.014466 | 1.593 | 1.991 | 1740.026616 | circumference grooving
Metal Loss | Corrosion Individual | 5425 |  |  | 191305.314 | 1 |  | 7:45 | Internal | 0.281 | 42250 | 11.503 | 39.553 |  | 51.056 | 1:57 |  | 12:15 | 13 | 0.36 | 0.945 | 877 | 20 | 52000 | 60.02 | 7.5 |  | 23 | -10 | 10 | -0.028 | 0.028 | 80 | 0.75 | 108.333 | 0.39 | 80 | 1.535 | 29.99187199 | -91.94582851 | -3.5093 |  | BODY | BASE |  |  | MFL-AXIAL_HR | 191305.33 | 7:45 | Yes | 15 |  | 1 | 13 | 0.36 | 0.013151 | 1.593 | 1.991 | 1740.411861 | circumference slotting
Material Defect | Seam Weld Anomaly | 98 |  |  | 191320.485 | 1 |  | 2:00 | N/A | 0.281 | 42250 | 26.674 | 24.382 |  | 51.056 | 1:57 |  | 12:15 |  | 0.512 | 0.945 | 877 | 20 | 52000 | 60.02 | 7.5 | [12 empty] | 29.99189732 | -91.94586643 | -3.5397 |  | BODY | WELD |  |  | MFL-AXIAL_HR | 191320.485 | 2:03 |  | 15 |  | 1 | [6 empty] | pitting
Material Defect | Seam Weld Anomaly | 99 |  |  | 191325.151 | 1 |  | 2:02 | N/A | 0.281 | 42250 | 31.34 | 19.716 |  | 51.056 | 1:57 |  | 12:15 |  | 0.354 | 0.945 | 877 | 20 | 52000 | 60.02 | 7.5 | [12 empty] | 29.9919051 | -91.9458781 | -3.5463 |  | BODY | WELD |  |  | MFL-AXIAL_HR | 191325.151 | 2:02 |  | 15 |  | 1 | [6 empty] | circumference slotting
GirthWeld | N/A | 42260 |  |  | 191344.867 | 2 |  |  |  | 0.281 | 42250 | 51.056 | 50.81 | 42260 | 50.81 | 5:56 |  | 1:57 |  |  |  | 877 | 20 | 52000 | 60.02 | 7.5 | [12 empty] | 29.99193797 | -91.94592742 | -3.5306 | [9 empty] | 15 | Longseam - Unknown Weld Type
GirthWeld | N/A | 42270 |  |  | 191395.677 | 2 |  |  |  | 0.281 | 42260 | 50.81 | 50.269 | 42270 | 50.269 | 12:38 |  | 5:56 |  |  |  | 877 | 20 | 52000 | 60.02 | 7.5 | [12 empty] | 29.99202241 | -91.94605475 | -3.4693 | [9 empty] | 15 | Longseam - Unknown Weld Type
GirthWeld | N/A | 42280 |  |  | 191445.947 | 2 |  |  |  | 0.281 | 42270 | 50.269 | 50.587 | 42280 | 50.587 | 12:40 |  | 12:38 |  |  |  | 877 | 20 | 52000 | 60.02 | 7.2 | [12 empty] | 29.99210525 | -91.94618134 | -3.2027 | [9 empty] | 15 | Longseam - Unknown Weld Type
GirthWeld | N/A | 42290 |  |  | 191496.534 | 2 |  |  |  | 0.281 | 42280 | 50.587 | 50.469 | 42290 | 50.469 | 1:44 |  | 12:40 |  |  |  | 877 | 20 | 52000 | 60.02 | 7.5 | [12 empty] | 29.99218863 | -91.9463087 | -3.3102 | [9 empty] | 15 | Longseam - Unknown Weld Type
GirthWeld | N/A | 42300 |  |  | 191547.003 | 2 |  |  |  | 0.281 | 42290 | 50.469 | 50.955 | 42300 | 50.955 | 11:54 |  | 1:44 |  |  |  | 877 | 20 | 52000 | 60.02 | 7.5 | [12 empty] | 29.99227184 | -91.94643576 | -3.0716 | [9 empty] | 15 | Longseam - Unknown Weld Type
GirthWeld | N/A | 42310 |  |  | 191597.958 | 2 |  |  |  | 0.281 | 42300 | 50.955 | 42.654 | 42310 | 42.654 | 10:00 |  | 11:54 |  |  |  | 877 | 20 | 52000 | 60.02 | 7.2 | [12 empty] | 29.99235607 | -91.94656385 | -3.1069 | [9 empty] | 15 | Longseam - Unknown Weld Type
Metal Loss | Manufacturing/Milling Individual | 5426 |  |  | 191606.072 | 2 |  | 3:52 | Internal | 0.281 | 42310 | 8.114 | 34.54 |  | 42.654 | 10:00 |  | 11:54 | 17 | 0.468 | 0.945 | 877 | 20 | 52000 | 60.02 | 7.2 |  | 27 | -10 | 10 | -0.028 | 0.028 | 80 | 0.858 | 83.333 | 0.39 | 80 | 1.415 | 29.99236945 | -91.94658428 | -3.1101 |  | BODY | BASE |  |  | MFL-AXIAL_HR | 191606.095 | 3:53 | Yes | 15 |  | 1 | 17 | 0.468 | 0.022356 | 1.591 | 1.989 | 1737.999473 | circumference grooving
GirthWeld | N/A | 42320 |  |  | 191640.612 | 2 |  |  |  | 0.281 | 42310 | 42.654 | 46.434 | 42320 | 46.434 | 1:42 |  | 10:00 |  |  |  | 877 | 20 | 52000 | 60.02 | 7.5 | [12 empty] | 29.99242651 | -91.94667113 | -3.128 | [9 empty] | 15 | Longseam - Unknown Weld Type
GirthWeld | N/A | 42330 |  |  | 191687.046 | 2 |  |  |  | 0.281 | 42320 | 46.434 | 51.365 | 42330 | 51.365 | 4:04 |  | 1:42 |  |  |  | 877 | 20 | 52000 | 60.02 | 7.9 | [12 empty] | 29.9925034 | -91.94678774 | -2.8811 | [9 empty] | 15 | Longseam - Unknown Weld Type
GirthWeld | N/A | 42340 |  |  | 191738.41 | 2 |  |  |  | 0.281 | 42330 | 51.365 | 50.846 | 42340 | 50.846 | 7:48 |  | 4:04 |  |  |  | 877 | 20 | 52000 | 60.02 | 7.2 | [12 empty] | 29.99258845 | -91.94691673 | -2.6127 | [9 empty] | 15 | Longseam - Unknown Weld Type
GirthWeld | N/A | 42350 |  |  | 191789.257 | 2 |  |  |  | 0.281 | 42340 | 50.846 | 51.076 | 42350 | 51.076 | 1:26 |  | 7:48 |  |  |  | 877 | 20 | 52000 | 60.02 | 7.2 | [12 empty] | 29.99267169 | -91.94704525 | -2.4451 | [9 empty] | 15 | Longseam - Unknown Weld Type
GirthWeld | N/A | 42360 |  |  | 191840.333 | 2 |  |  |  | 0.281 | 42350 | 51.076 | 50.958 | 42360 | 50.958 | 2:50 |  | 1:26 |  |  |  | 877 | 20 | 52000 | 60.02 | 7.2 | [12 empty] | 29.99275457 | -91.94717496 | -2.3957 | [9 empty] | 15 | Longseam - Unknown Weld Type
GirthWeld | N/A | 42370 |  |  | 191891.291 | 2 |  |  |  | 0.281 | 42360 | 50.958 | 50.748 | 42370 | 50.748 | 11:35 |  | 2:50 |  |  |  | 877 | 20 | 52000 | 60.02 | 6.9 | [12 empty] | 29.9928377 | -91.94730401 | -2.5497 | [9 empty] | 15 | Longseam - Unknown Weld Type
GirthWeld | N/A | 42380 |  |  | 191942.039 | 2 |  |  |  | 0.281 | 42370 | 50.748 | 50.289 | 42380 | 50.289 | 9:20 |  | 11:35 |  |  |  | 877 | 20 | 52000 | 60.02 | 7.2 | [12 empty] | 29.99292102 | -91.94743206 | -2.5309 | [9 empty] | 15 | Longseam - Unknown Weld Type
GirthWeld | N/A | 42390 |  |  | 191992.328 | 2 |  |  |  | 0.281 | 42380 | 50.289 | 50.994 | 42390 | 50.994 | 10:54 |  | 9:20 |  |  |  | 877 | 20 | 52000 | 60.02 | 6.6 | [12 empty] | 29.99300369 | -91.94755887 | -2.691 | [9 empty] | 15 | Longseam - Unknown Weld Type
GirthWeld | N/A | 42400 |  |  | 192043.322 | 2 |  |  |  | 0.281 | 42390 | 50.994 | 49.82 | 42400 | 49.82 | 2:08 |  | 10:54 |  |  |  | 877 | 20 | 52000 | 60.02 | 7.2 | [12 empty] | 29.99308735 | -91.94768761 | -2.8043 | [9 empty] | 15 | Longseam - Unknown Weld Type
GirthWeld | N/A | 42410 |  |  | 192093.141 | 2 |  |  |  | 0.281 | 42400 | 49.82 | 51.07 | 42410 | 51.07 | 3:04 |  | 2:08 |  |  |  | 877 | 20 | 52000 | 60.02 | 7.5 | [12 empty] | 29.99316938 | -91.94781311 | -3.2091 | [9 empty] | 15 | Longseam - Unknown Weld Type
GirthWeld | N/A | 42420 |  |  | 192144.211 | 2 |  |  |  | 0.281 | 42410 | 51.07 | 50.627 | 42420 | 50.627 | 8:28 |  | 3:04 |  |  |  | 877 | 20 | 52000 | 60.02 | 7.5 | [12 empty] | 29.99325384 | -91.94794145 | -3.5064 | [9 empty] | 15 | Longseam - Unknown Weld Type
Metal Loss | Corrosion Individual | 5427 |  |  | 192173.323 | 2 |  | 2:45 | Internal | 0.281 | 42420 | 29.112 | 21.515 |  | 50.627 | 8:28 |  | 3:04 | 14 | 0.396 | 0.945 | 877 | 20 | 52000 | 60.02 | 7.5 |  | 24 | -10 | 10 | -0.028 | 0.028 | 80 | 0.786 | 98.485 | 0.39 | 80 | 1.415 | 29.99330174 | -91.94801482 | -3.4197 |  | BODY | BASE |  |  | MFL-AXIAL_HR | 192173.343 | 2:48 | Yes | 15 |  | 1 | 14 | 0.396 | 0.015579 | 1.593 | 1.991 | 1739.825964 | circumference grooving
GirthWeld | N/A | 42430 |  |  | 192194.838 | 2 |  |  |  | 0.281 | 42420 | 50.627 | 49.633 | 42430 | 49.633 | 12:51 |  | 8:28 |  |  |  | 877 | 20 | 52000 | 60.02 | 6.9 | [12 empty] | 29.99333737 | -91.94806886 | -3.2741 | [9 empty] | 15 | Longseam - Unknown Weld Type
Bend | Field | 378 |  |  | 192215.147 | 2 |  |  |  |  | 42430 | 20.31 | 29.323 |  |  |  |  | 12:51 | [20 empty] | 29.99336973 | -91.94812085 | -3.0635 | 34.5D - 15° - Left | [8 empty] | 15 | [9 empty] | 34.454 | 15.085 | -15.084 | Left | -0.062 | Down |  |  | 192206.266 | 192224.029
GirthWeld | N/A | 42440 |  |  | 192244.47 | 2 |  |  |  | 0.281 | 42430 | 49.633 | 48.419 | 42440 | 48.419 | 12:48 |  | 12:51 |  |  |  | 877 | 20 | 52000 | 60.02 | 6.9 | [12 empty] | 29.99340067 | -91.94820603 | -2.7826 | [9 empty] | 15 | Longseam - Unknown Weld Type
GirthWeld | N/A | 42450 |  |  | 192292.889 | 2 |  |  |  | 0.281 | 42440 | 48.419 | 49.291 | 42450 | 49.291 | 11:52 |  | 12:48 |  |  |  | 877 | 20 | 52000 | 60.02 | 6.9 | [12 empty] | 29.99344973 | -91.94834778 | -2.4906 | [9 empty] | 15 | Longseam - Unknown Weld Type
GirthWeld | N/A | 42460 |  |  | 192342.18 | 2 |  |  |  | 0.281 | 42450 | 49.291 | 48.609 | 42460 | 48.609 | 12:54 |  | 11:52 |  |  |  | 877 | 20 | 52000 | 60.02 | 6.9 | [12 empty] | 29.99349915 | -91.94849234 | -2.0679 | [9 empty] | 15 | Longseam - Unknown Weld Type
GirthWeld | N/A | 42470 |  |  | 192390.789 | 2 |  |  |  | 0.281 | 42460 | 48.609 | 34.012 | 42470 | 34.012 | 2:46 |  | 12:54 |  |  |  | 877 | 20 | 52000 | 60.02 | 6.9 | [12 empty] | 29.99354748 | -91.94863508 | -1.8259 | [9 empty] | 15 | Longseam - Unknown Weld Type
GirthWeld | N/A | 42480 |  |  | 192424.802 | 2 |  |  |  | 0.281 | 42470 | 34.012 | 35.827 | 42480 | 35.827 | 1:21 |  | 2:46 |  |  |  | 877 | 20 | 52000 | 60.02 | 6.9 | [12 empty] | 29.99358148 | -91.94873487 | -1.7924 | [9 empty] | 15 | Longseam - Unknown Weld Type
GirthWeld | N/A | 42490 |  |  | 192460.628 | 2 |  |  |  | 0.281 | 42480 | 35.827 | 41.67 | 42490 | 41.67 | 9:24 |  | 1:21 |  |  |  | 877 | 20 | 52000 | 60.02 | 6.6 | [12 empty] | 29.99361743 | -91.94883991 | -2.2759 | [9 empty] | 15 | Longseam - Unknown Weld Type
GirthWeld | N/A | 42500 |  |  | 192502.298 | 2 |  |  |  | 0.281 | 42490 | 41.67 | 39.826 | 42500 | 39.826 | 9:59 |  | 9:24 |  |  |  | 877 | 20 | 52000 | 60.02 | 6.9 | [12 empty] | 29.99365906 | -91.94896215 | -3.0989 | [9 empty] | 15 | Longseam - Unknown Weld Type
GirthWeld | N/A | 42510 |  |  | 192542.124 | 2 |  |  |  | 0.281 | 42500 | 39.826 | 27.881 | 42510 | 27.881 | 11:28 |  | 9:59 |  |  |  | 877 | 20 | 52000 | 60.02 | 6.9 | [12 empty] | 29.993699 | -91.94907894 | -3.4742 | [9 empty] | 15 | Longseam - Unknown Weld Type
Metal Loss | Manufacturing/Milling Individual | 5428 |  |  | 192546.687 | 2 |  | 12:15 | Internal | 0.281 | 42510 | 4.563 | 23.318 |  | 27.881 | 11:28 |  | 9:59 | 13 | 1.452 | 2.283 | 877 | 20 | 52000 | 60.02 | 6.9 |  | 23 | -10 | 10 | -0.028 | 0.028 | 80 | 2.042 | 40.634 | 0.59 | 80 | 2.873 | 29.99370358 | -91.94909232 | -3.4811 |  | BODY | BASE |  |  | MFL-AXIAL_HR | 192546.749 | 12:14 | Yes | 15 |  | 1 | 13 | 1.452 | 0.053042 | 1.571 | 1.964 | 1716.589281 | general
GirthWeld | N/A | 42520 |  |  | 192570.005 | 2 |  |  |  | 0.281 | 42510 | 27.881 | 33.829 | 42520 | 33.829 | 12:26 |  | 11:28 |  |  |  | 877 | 20 | 52000 | 60.02 | 6.9 | [12 empty] | 29.993727 | -91.94916068 | -3.3925 | [9 empty] | 15 | Longseam - Unknown Weld Type
Metal Loss | Corrosion Individual | 5429 |  |  | 192589.611 | 2 |  | 6:57 | External | 0.281 | 42520 | 19.606 | 14.223 |  | 33.829 | 12:26 |  | 11:28 | 26 | 0.672 | 1.181 | 877 | 20 | 52000 | 60.02 | 6.9 | Yes | 36 | -10 | 10 | -0.028 | 0.028 | 80 | 1.062 | 58.036 | 0.39 | 80 | 1.651 | 29.99374639 | -91.9492183 | -3.3412 |  | BODY | BASE |  |  | MFL-AXIAL_HR | 192589.637 | 6:57 | Yes | 15 |  | 1 | 26 | 0.672 | 0.049096 | 1.581 | 1.977 | 1727.532388 | pitting
GirthWeld | N/A | 42530 |  |  | 192603.834 | 2 |  |  |  | 0.281 | 42520 | 33.829 | 51.086 | 42530 | 51.086 | 10:38 |  | 12:26 |  |  |  | 877 | 20 | 52000 | 60.02 | 7.2 | [12 empty] | 29.99376054 | -91.94926006 | -3.4605 | [9 empty] | 15 | Longseam - Unknown Weld Type
GirthWeld | N/A | 42540 |  |  | 192654.92 | 2 |  |  |  | 0.281 | 42530 | 51.086 | 34.281 | 42540 | 34.281 | 11:35 |  | 10:38 |  |  |  | 877 | 20 | 52000 | 60.02 | 8.2 | [12 empty] | 29.99381109 | -91.94941017 | -4.0525 | [9 empty] | 15 | Longseam - Unknown Weld Type
GirthWeld | N/A | 42550 |  |  | 192689.201 | 2 |  |  |  | 0.281 | 42540 | 34.281 | 47.31 | 42550 | 47.31 | 8:58 |  | 11:35 |  |  |  | 877 | 20 | 52000 | 60.02 | 6.9 | [12 empty] | 29.99384506 | -91.94951086 | -4.7554 | [9 empty] | 15 | Longseam - Unknown Weld Type
Metal Loss | Manufacturing/Milling Individual | 5430 |  |  | 192696.177 | 2 |  | 9:08 | N/A | 0.281 | 42550 | 6.976 | 40.334 |  | 47.31 | 8:58 |  | 11:35 | 11 | 1.5 | 2.087 | 877 | 20 | 52000 | 60.02 | 6.9 |  | 21 | -10 | 10 | -0.028 | 0.028 | 80 | 2.09 | 39.333 | 0.59 | 80 | 2.677 | 29.99385198 | -91.94953135 | -4.8742 |  | BODY | WELD |  |  | MFL-AXIAL_HR | 192696.23 | 9:12 | Yes | 15 |  | 1 | 11 | 1.5 | 0.046365 | 1.574 | 1.968 | 1719.780931 | general
Metal Loss | Manufacturing/Milling Individual | 5431 |  |  | 192700.953 | 2 |  | 9:02 | N/A | 0.281 | 42550 | 11.752 | 35.558 |  | 47.31 | 8:58 |  | 11:35 | 11 | 1.416 | 2.874 | 877 | 20 | 52000 | 60.02 | 6.9 |  | 21 | -10 | 10 | -0.028 | 0.028 | 80 | 2.006 | 41.667 | 0.59 | 80 | 3.464 | 29.99385671 | -91.94954537 | -4.9552 |  | BODY | WELD |  |  | MFL-AXIAL_HR | 192701.006 | 9:03 | Yes | 15 |  | 1 | 11 | 1.416 | 0.043769 | 1.576 | 1.97 | 1721.860362 | general
GirthWeld | N/A | 42560 |  |  | 192736.511 | 2 |  |  |  | 0.281 | 42550 | 47.31 | 49.14 | 42560 | 49.14 | 1:20 |  | 8:58 |  |  |  | 877 | 20 | 52000 | 60.02 | 6.9 | [12 empty] | 29.99389213 | -91.94964974 | -5.4731 | [9 empty] | 15 | Longseam - Unknown Weld Type
Metal Loss | Manufacturing/Milling Individual | 5432 |  |  | 192773.582 | 2 |  | 8:44 | Internal | 0.281 | 42560 | 37.071 | 12.069 |  | 49.14 | 1:20 |  | 8:58 | 17 | 0.672 | 1.063 | 877 | 20 | 52000 | 60.02 | 6.9 |  | 27 | -10 | 10 | -0.028 | 0.028 | 80 | 1.062 | 58.036 | 0.39 | 80 | 1.533 | 29.99392942 | -91.94975841 | -5.556 |  | BODY | BASE |  |  | MFL-AXIAL_HR | 192773.621 | 8:43 | Yes | 15 |  | 1 | 17 | 0.672 | 0.032101 | 1.587 | 1.984 | 1733.649599 | pitting
GirthWeld | N/A | 42570 |  |  | 192785.651 | 2 |  |  |  | 0.281 | 42560 | 49.14 | 43.691 | 42570 | 43.691 | 10:20 |  | 1:20 |  |  |  | 877 | 20 | 52000 | 60.02 | 6.9 | [12 empty] | 29.99394156 | -91.94979379 | -5.5637 | [9 empty] | 15 | Longseam - Unknown Weld Type
GirthWeld | N/A | 42580 |  |  | 192829.342 | 2 |  |  |  | 0.281 | 42570 | 43.691 | 46.939 | 42580 | 46.939 | 3:48 |  | 10:20 |  |  |  | 877 | 20 | 52000 | 60.02 | 7.5 | [12 empty] | 29.99398565 | -91.94992176 | -6.1696 | [9 empty] | 15 | Longseam - Unknown Weld Type
GirthWeld | N/A | 42590 |  |  | 192876.281 | 2 |  |  |  | 0.281 | 42580 | 46.939 | 50.072 | 42590 | 50.072 | 12:24 |  | 3:48 |  |  |  | 877 | 20 | 52000 | 60.02 | 7.5 | [12 empty] | 29.99403125 | -91.95005993 | -8.0893 | [9 empty] | 15 | Longseam - Unknown Weld Type
GirthWeld | N/A | 42600 |  |  | 192926.353 | 1 |  |  |  | 0.281 | 42590 | 50.072 | 51.289 | 42600 | 51.289 | 11:55 |  | 12:24 |  |  |  | 877 | 20 | 52000 | 60.02 | 7.2 | [12 empty] | 29.99407902 | -91.95020777 | -8.5975 | [9 empty] | 15 | Longseam - Unknown Weld Type
Metal Loss | Manufacturing/Milling Individual | 5433 |  |  | 192953.816 | 1 |  | 11:56 | N/A | 0.281 | 42600 | 27.463 | 23.827 |  | 51.289 | 11:55 |  | 12:24 | 13 | 0.396 | 0.945 | 877 | 20 | 52000 | 60.02 | 7.2 |  | 23 | -10 | 10 | -0.028 | 0.028 | 80 | 0.786 | 98.485 | 0.39 | 80 | 1.415 | 29.99410589 | -91.95028857 | -7.8135 |  | BODY | WELD |  |  | MFL-AXIAL_HR | 192953.826 | 11:53 | Yes | 15 |  | 1 | 13 | 0.396 | 0.014466 | 1.593 | 1.991 | 1740.026616 | circumference grooving
GirthWeld | N/A | 42610 |  |  | 192977.643 | 1 |  |  |  | 0.281 | 42600 | 51.289 | 48.087 | 42610 | 48.087 | 1:20 |  | 11:55 |  |  |  | 877 | 20 | 52000 | 60.02 | 7.5 | [12 empty] | 29.9941293 | -91.95035865 | -7.4653 | [9 empty] | 15 | Longseam - Unknown Weld Type
GirthWeld | N/A | 42620 |  |  | 193025.73 | 1 |  |  |  | 0.281 | 42610 | 48.087 | 46.621 | 42620 | 46.621 | 3:06 |  | 1:20 |  |  |  | 877 | 20 | 52000 | 60.02 | 7.5 | [12 empty] | 29.99417743 | -91.95049971 | -6.9391 | [9 empty] | 15 | Longseam - Unknown Weld Type
GirthWeld | N/A | 42630 |  |  | 193072.351 | 1 |  |  |  | 0.281 | 42620 | 46.621 | 51.201 | 42630 | 51.201 | 10:36 |  | 3:06 |  |  |  | 877 | 20 | 52000 | 60.02 | 7.2 | [12 empty] | 29.99422391 | -91.95063655 | -6.9018 | [9 empty] | 15 | Longseam - Unknown Weld Type
GirthWeld | N/A | 42640 |  |  | 193123.552 | 1 |  |  |  | 0.281 | 42630 | 51.201 | 50.118 | 42640 | 50.118 | 3:06 |  | 10:36 |  |  |  | 877 | 20 | 52000 | 60.02 | 7.5 | [12 empty] | 29.9942735 | -91.95078748 | -6.9146 | [9 empty] | 15 | Longseam - Unknown Weld Type
GirthWeld | N/A | 42650 |  |  | 193173.67 | 1 |  |  |  | 0.281 | 42640 | 50.118 | 51.257 | 42650 | 51.257 | 8:48 |  | 3:06 |  |  |  | 877 | 20 | 52000 | 60.02 | 7.2 | [12 empty] | 29.99432239 | -91.95093507 | -6.7736 | [9 empty] | 15 | Longseam - Unknown Weld Type
GirthWeld | N/A | 42660 |  |  | 193224.926 | 1 |  |  |  | 0.281 | 42650 | 51.257 | 51.191 | 42660 | 51.191 | 10:36 |  | 8:48 |  |  |  | 877 | 20 | 52000 | 60.02 | 7.2 | [12 empty] | 29.99437258 | -91.95108593 | -6.6663 | [9 empty] | 15 | Longseam - Unknown Weld Type
GirthWeld | N/A | 42670 |  |  | 193276.117 | 1 |  |  |  | 0.281 | 42660 | 51.191 | 51.122 | 42670 | 51.122 | 2:04 |  | 10:36 |  |  |  | 877 | 20 | 52000 | 60.02 | 6.9 | [12 empty] | 29.99442254 | -91.95123666 | -6.2815 | [9 empty] | 15 | Longseam - Unknown Weld Type
GirthWeld | N/A | 42680 |  |  | 193327.239 | 1 |  |  |  | 0.281 | 42670 | 51.122 | 50.981 | 42680 | 50.981 | 11:12 |  | 2:04 |  |  |  | 877 | 20 | 52000 | 60.02 | 6.9 | [12 empty] | 29.9944727 | -91.95138707 | -5.9665 | [9 empty] | 15 | Longseam - Unknown Weld Type
GirthWeld | N/A | 42690 |  |  | 193378.22 | 1 |  |  |  | 0.281 | 42680 | 50.981 | 36.296 | 42690 | 36.296 | 10:52 |  | 11:12 |  |  |  | 877 | 20 | 52000 | 60.02 | 6.9 | [12 empty] | 29.9945229 | -91.951537 | -5.8651 | [9 empty] | 15 | Longseam - Unknown Weld Type
GirthWeld | N/A | 42700 |  |  | 193414.516 | 1 |  |  |  | 0.281 | 42690 | 36.296 | 47.589 | 42700 | 47.589 | 11:58 |  | 10:52 |  |  |  | 877 | 20 | 52000 | 60.02 | 7.2 | [12 empty] | 29.99455797 | -91.95164403 | -5.7984 | [9 empty] | 15 | Longseam - Unknown Weld Type
Bend | Field | 379 |  |  | 193430.557 | 1 |  |  |  |  | 42700 | 16.041 | 31.548 |  |  |  |  | 11:58 | [20 empty] | 29.9945749 | -91.95169062 | -5.61 | 36.8D - 13° - Right | [8 empty] | 15 | [9 empty] | 36.772 | 13.312 | 13.303 | Right | -0.48 | Down |  |  | 193421.557 | 193439.556
GirthWeld | N/A | 42710 |  |  | 193462.105 | 1 |  |  |  | 0.281 | 42700 | 47.589 | 51.352 | 42710 | 51.352 | 3:40 |  | 11:58 |  |  |  | 877 | 20 | 52000 | 60.02 | 6.9 | [12 empty] | 29.99462288 | -91.95177327 | -5.5046 | [9 empty] | 15 | Longseam - Unknown Weld Type
GirthWeld | N/A | 42720 |  |  | 193513.456 | 1 |  |  |  | 0.281 | 42710 | 51.352 | 51.102 | 42720 | 51.102 | 1:16 |  | 3:40 |  |  |  | 877 | 20 | 52000 | 60.02 | 6.9 | [12 empty] | 29.9947027 | -91.95190655 | -5.5375 | [9 empty] | 15 | Longseam - Unknown Weld Type
GirthWeld | N/A | 42730 |  |  | 193564.559 | 1 |  |  |  | 0.281 | 42720 | 51.102 | 49.085 | 42730 | 49.085 | 1:48 |  | 1:16 |  |  |  | 877 | 20 | 52000 | 60.02 | 6.9 | [12 empty] | 29.99478223 | -91.95203911 | -5.6557 | [9 empty] | 15 | Longseam - Unknown Weld Type
GirthWeld | N/A | 42740 |  |  | 193613.643 | 1 |  |  |  | 0.281 | 42730 | 49.085 | 50.833 | 42740 | 50.833 | 12:16 |  | 1:48 |  |  |  | 877 | 20 | 52000 | 60.02 | 6.9 | [12 empty] | 29.99485899 | -91.95216614 | -5.7885 | [9 empty] | 15 | Longseam - Unknown Weld Type
GirthWeld | N/A | 42750 |  |  | 193664.477 | 1 |  |  |  | 0.281 | 42740 | 50.833 | 46.785 | 42750 | 46.785 | 1:06 |  | 12:16 |  |  |  | 877 | 20 | 52000 | 60.02 | 6.9 | [12 empty] | 29.99493823 | -91.9522979 | -6.0812 | [9 empty] | 15 | Longseam - Unknown Weld Type
GirthWeld | N/A | 42760 |  |  | 193711.261 | 1 |  |  |  | 0.281 | 42750 | 46.785 | 50.771 | 42760 | 50.771 | 1:16 |  | 1:06 |  |  |  | 877 | 20 | 52000 | 60.02 | 6.9 | [12 empty] | 29.99501083 | -91.95241942 | -6.3333 | [9 empty] | 15 | Longseam - Unknown Weld Type
GirthWeld | N/A | 42770 |  |  | 193762.032 | 1 |  |  |  | 0.281 | 42760 | 50.771 | 51.02 | 42770 | 51.02 | 2:04 |  | 1:16 |  |  |  | 877 | 20 | 52000 | 60.02 | 6.9 | [12 empty] | 29.99508956 | -91.95255134 | -6.7685 | [9 empty] | 15 | Longseam - Unknown Weld Type
Metal Loss | Manufacturing/Milling Individual | 5434 |  |  | 193762.537 | 1 |  | 8:07 | Internal | 0.281 | 42770 | 0.505 | 50.516 |  | 51.02 | 2:04 |  | 1:16 | 11 | 0.36 | 0.945 | 877 | 20 | 52000 | 60.02 | 6.9 |  | 21 | -10 | 10 | -0.028 | 0.028 | 80 | 0.75 | 108.333 | 0.39 | 80 | 1.535 | 29.99509035 | -91.95255264 | -6.7739 |  | BODY | BASE |  |  | MFL-AXIAL_HR | 193762.55 | 8:08 | Yes | 15 |  | 1 | 11 | 0.36 | 0.011128 | 1.593 | 1.992 | 1740.733305 | circumference slotting
Metal Loss | Manufacturing/Milling Individual | 5435 |  |  | 193763.448 | 1 |  | 7:52 | Internal | 0.281 | 42770 | 1.416 | 49.605 |  | 51.02 | 2:04 |  | 1:16 | 29 | 0.432 | 1.024 | 877 | 20 | 52000 | 60.02 | 6.9 | Yes | 39 | -10 | 10 | -0.028 | 0.028 | 80 | 0.822 | 90.278 | 0.39 | 80 | 1.494 | 29.99509177 | -91.952555 | -6.7839 |  | BODY | BASE |  |  | MFL-AXIAL_HR | 193763.465 | 7:52 | Yes | 15 |  | 1 | 29 | 0.432 | 0.035204 | 1.588 | 1.985 | 1735.00438 | circumference grooving
GirthWeld | N/A | 42780 |  |  | 193813.053 | 1 |  |  |  | 0.281 | 42770 | 51.02 | 50.696 | 42780 | 50.696 | 11:36 |  | 2:04 |  |  |  | 877 | 20 | 52000 | 60.02 | 6.9 | [12 empty] | 29.99516925 | -91.95268345 | -6.9904 | [9 empty] | 15 | Longseam - Unknown Weld Type
GirthWeld | N/A | 42790 |  |  | 193863.748 | 1 |  |  |  | 0.281 | 42780 | 50.696 | 32.989 | 42790 | 32.989 | 9:31 |  | 11:36 |  |  |  | 877 | 20 | 52000 | 60.02 | 6.9 | [12 empty] | 29.99524845 | -91.95281471 | -7.1797 | [9 empty] | 15 | Longseam - Unknown Weld Type
GirthWeld | N/A | 42800 |  |  | 193896.737 | 1 |  |  |  | 0.281 | 42790 | 32.989 | 37.008 | 42800 | 37.008 | 9:08 |  | 9:31 |  |  |  | 877 | 20 | 52000 | 60.02 | 6.9 | [12 empty] | 29.99529975 | -91.95290032 | -7.269 | [9 empty] | 15 | Longseam - Unknown Weld Type
GirthWeld | N/A | 42810 |  |  | 193933.745 | 1 |  |  |  | 0.281 | 42800 | 37.008 | 50.817 | 42810 | 50.817 | 10:13 |  | 9:08 |  |  |  | 877 | 20 | 52000 | 60.02 | 6.6 | [12 empty] | 29.99535724 | -91.95299639 | -7.6626 | [9 empty] | 15 | Longseam - Unknown Weld Type
GirthWeld | N/A | 42820 |  |  | 193984.562 | 1 |  |  |  | 0.281 | 42810 | 50.817 | 49.882 | 42820 | 49.882 | 11:38 |  | 10:13 |  |  |  | 877 | 20 | 52000 | 60.02 | 7.9 | [12 empty] | 29.99543676 | -91.95312786 | -8.0673 | [9 empty] | 15 | Longseam - Unknown Weld Type
GirthWeld | N/A | 42830 |  |  | 194034.444 | 1 |  |  |  | 0.281 | 42820 | 49.882 | 37.251 | 42830 | 37.251 | 9:21 |  | 11:38 |  |  |  | 877 | 20 | 52000 | 60.02 | 6.9 | [12 empty] | 29.99551561 | -91.95325627 | -8.4417 | [9 empty] | 15 | Longseam - Unknown Weld Type
GirthWeld | N/A | 42840 |  |  | 194071.695 | 1 |  |  |  | 0.281 | 42830 | 37.251 | 50.928 | 42840 | 50.928 | 2:07 |  | 9:21 |  |  |  | 877 | 20 | 52000 | 60.02 | 7.5 | [12 empty] | 29.99557464 | -91.95335205 | -8.4565 | [9 empty] | 15 | Longseam - Unknown Weld Type
Material Defect | Manufacturing/Milling | 100 |  |  | 194092.791 | 1 |  | 9:57 | N/A | 0.281 | 42840 | 21.096 | 29.832 |  | 50.928 | 2:07 |  | 9:21 |  | 0.354 | 0.945 | 877 | 20 | 52000 | 60.02 | 7.5 | [12 empty] | 29.99560782 | -91.9534065 | -8.5696 |  | BODY | BASE |  |  | MFL-AXIAL_HR | 194092.791 | 9:59 |  | 15 |  | 1 | [6 empty] | circumference slotting
Bend | Field | 380 |  |  | 194105.462 | 1 |  |  |  |  | 42840 | 33.768 | 17.161 |  |  |  |  | 2:07 | [20 empty] | 29.99562757 | -91.95343926 | -9.076 | 32.5D - 13° - Over | [8 empty] | 15 | [9 empty] | 32.539 | 12.553 | -0.698 | Left | -12.534 | Down |  |  | 194098.464 | 194112.46
Wall Thickness Transition | Increase | 111 |  |  | 194122.62 | 1 |  |  |  |  | 42840 | 50.925 | 0.003 |  |  |  |  | 2:07 | [20 empty] | 29.9956534 | -91.95348295 | -12.6486 | NWT: 0.281 in Grade 52000 LS / 0.375 in Grade 52000 LS | [8 empty] | 15
GirthWeld | N/A | 42850 |  |  | 194122.623 | 1 |  |  |  | 0.375 | 42840 | 50.928 | 0.512 | 42850 | 0.512 |  |  | 2:07 |  |  |  | 877 | 20 | 52000 | 44.97 | 3.9 | [12 empty] | 29.99565341 | -91.95348296 | -12.6493 | [9 empty] | 15 | Longseam - Unknown Weld Type
GirthWeld | N/A | 42860 |  |  | 194123.135 | 1 |  |  |  | 0.375 | 42850 | 0.512 | 43.189 | 42860 | 43.189 | [6 empty] | 877 | 20 | 52000 | 44.97 | 4.9 | [12 empty] | 29.99565418 | -91.95348425 | -12.7678 | [9 empty] | 15 | Longseam - Unknown Weld Type
Bend | Field | 381 |  |  | 194148.428 | 1 |  |  |  |  | 42860 | 25.293 | 17.896 | [25 empty] | 29.99569294 | -91.95354817 | -18.0126 | 29.7D - 13° - Sag | [8 empty] | 15 | [9 empty] | 29.743 | 12.931 | 0.459 | Right | 12.922 | Up |  |  | 194141.663 | 194155.192
Metal Loss | Corrosion Individual | 5436 |  |  | 194157.605 | 1 |  | 6:03 | Internal | 0.375 | 42860 | 34.47 | 8.719 |  | 43.189 |  |  |  | 11 | 1.5 | 0.945 | 877 | 20 | 52000 | 44.97 | 4.9 |  | 21 | -10 | 10 | -0.038 | 0.038 | 80 | 1.89 | 26 | 0.39 | 80 | 1.415 | 29.99570749 | -91.95357171 | -18.3027 |  | BODY | BASE |  |  | MFL-AXIAL_HR | 194157.681 | 5:58 | Yes | 15 |  | 1 | 11 | 1.5 | 0.061875 | 2.107 | 2.633 | 2301.625988 | pitting
Metal Loss | Corrosion Individual | 5437 |  |  | 194160.888 | 1 |  | 5:53 | Internal | 0.375 | 42860 | 37.753 | 5.436 |  | 43.189 |  |  |  | 11 | 0.516 | 0.945 | 877 | 20 | 52000 | 44.97 | 4.9 |  | 21 | -10 | 10 | -0.038 | 0.038 | 80 | 0.906 | 75.581 | 0.39 | 80 | 1.415 | 29.99571271 | -91.95358013 | -18.2614 |  | BODY | BASE |  |  | MFL-AXIAL_HR | 194160.918 | 5:56 | Yes | 15 |  | 1 | 11 | 0.516 | 0.021285 | 2.125 | 2.657 | 2321.953999 | pitting
Metal Loss | Corrosion Individual | 5438 |  |  | 194161.959 | 1 |  | 6:11 | Internal | 0.375 | 42860 | 38.824 | 4.365 |  | 43.189 |  |  |  | 13 | 0.312 | 0.945 | 877 | 20 | 52000 | 44.97 | 4.9 |  | 23 | -10 | 10 | -0.038 | 0.038 | 80 | 0.702 | 125 | 0.39 | 80 | 1.535 | 29.99571442 | -91.95358287 | -18.248 |  | BODY | BASE |  |  | MFL-AXIAL_HR | 194161.982 | 6:08 | Yes | 15 |  | 1 | 13 | 0.312 | 0.01521 | 2.127 | 2.659 | 2323.692225 | circumference slotting
Metal Loss | Corrosion Individual | 5439 |  |  | 194162.516 | 1 |  | 6:04 | Internal | 0.375 | 42860 | 39.381 | 3.808 |  | 43.189 |  |  |  | 13 | 0.396 | 0.945 | 877 | 20 | 52000 | 44.97 | 4.9 |  | 23 | -10 | 10 | -0.038 | 0.038 | 80 | 0.786 | 98.485 | 0.39 | 80 | 1.415 | 29.99571531 | -91.9535843 | -18.241 |  | BODY | BASE |  |  | MFL-AXIAL_HR | 194162.535 | 6:02 | Yes | 15 |  | 1 | 13 | 0.396 | 0.019305 | 2.126 | 2.658 | 2322.842947 | circumference grooving
Metal Loss | Corrosion Individual | 5440 |  |  | 194162.793 | 1 |  | 6:02 | Internal | 0.375 | 42860 | 39.658 | 3.531 |  | 43.189 |  |  |  | 13 | 0.36 | 0.945 | 877 | 20 | 52000 | 44.97 | 4.9 |  | 23 | -10 | 10 | -0.038 | 0.038 | 80 | 0.75 | 108.333 | 0.39 | 80 | 1.535 | 29.99571575 | -91.95358501 | -18.2375 |  | BODY | BASE |  |  | MFL-AXIAL_HR | 194162.803 | 6:02 | Yes | 15 |  | 1 | 13 | 0.36 | 0.01755 | 2.127 | 2.658 | 2323.230736 | circumference slotting
Metal Loss | Corrosion Individual | 5441 |  |  | 194164.407 | 1 |  | 7:02 | Internal | 0.375 | 42860 | 41.272 | 1.917 |  | 43.189 |  |  |  | 11 | 0.468 | 0.945 | 877 | 20 | 52000 | 44.97 | 4.9 |  | 21 | -10 | 10 | -0.038 | 0.038 | 80 | 0.858 | 83.333 | 0.39 | 80 | 1.415 | 29.99571832 | -91.95358915 | -18.2174 |  | BODY | BASE |  |  | MFL-AXIAL_HR | 194164.424 | 7:07 | Yes | 15 |  | 1 | 11 | 0.468 | 0.019305 | 2.126 | 2.657 | 2322.5034 | circumference grooving
Metal Loss | Corrosion Individual | 5442 |  |  | 194164.989 | 1 |  | 7:03 | Internal | 0.375 | 42860 | 41.854 | 1.335 |  | 43.189 |  |  |  | 13 | 0.432 | 0.945 | 877 | 20 | 52000 | 44.97 | 4.9 |  | 23 | -10 | 10 | -0.038 | 0.038 | 80 | 0.822 | 90.278 | 0.39 | 80 | 1.415 | 29.99571925 | -91.95359064 | -18.2102 |  | BODY | BASE |  |  | MFL-AXIAL_HR | 194165.006 | 7:04 | Yes | 15 |  | 1 | 13 | 0.432 | 0.02106 | 2.126 | 2.657 | 2322.419889 | circumference grooving
Metal Loss | Corrosion Individual | 5443 |  |  | 194165.26 | 1 |  | 6:08 | Internal | 0.375 | 42860 | 42.125 | 1.064 |  | 43.189 |  |  |  | 16 | 0.708 | 0.945 | 877 | 20 | 52000 | 44.97 | 4.9 |  | 26 | -10 | 10 | -0.038 | 0.038 | 80 | 1.098 | 55.085 | 0.39 | 80 | 1.415 | 29.99571968 | -91.95359134 | -18.2068 |  | BODY | BASE |  |  | MFL-AXIAL_HR | 194165.289 | 6:08 | Yes | 15 |  | 1 | 16 | 0.708 | 0.04248 | 2.12 | 2.65 | 2316.130717 | pitting
GirthWeld | N/A | 42870 |  |  | 194166.324 | 1 |  |  |  | 0.375 | 42860 | 43.189 | 45.691 | 42870 | 45.691 | [6 empty] | 877 | 20 | 52000 | 44.97 | 5.6 | [12 empty] | 29.99572137 | -91.95359407 | -18.1937 | [9 empty] | 15 | Longseam - Unknown Weld Type
Metal Loss | Corrosion Individual | 5444 |  |  | 194166.356 | 1 |  | 4:34 | Internal | 0.375 | 42870 | 0.032 | 45.659 |  | 45.691 |  |  |  | 14 | 1.572 | 2.165 | 877 | 20 | 52000 | 44.97 | 5.6 |  | 24 | -10 | 10 | -0.038 | 0.038 | 80 | 2.162 | 37.532 | 0.59 | 80 | 2.755 | 29.99572142 | -91.95359415 | -18.1933 |  | AT | BASE |  |  | MFL-AXIAL_HR | 194166.428 | 4:26 | Yes | 15 |  | 1 | 14 | 1.572 | 0.08253 | 2.098 | 2.622 | 2291.689585 | general
Bend | Field | 382 |  |  | 194191.985 | 1 |  |  |  |  | 42870 | 25.661 | 20.029 | [25 empty] | 29.99576233 | -91.95365971 | -17.399 | 31.2D - 13° - Sag | [8 empty] | 15 | [9 empty] | 31.183 | 12.923 | 1.099 | Right | 12.876 | Up |  |  | 194184.36 | 194199.611
GirthWeld | N/A | 42880 |  |  | 194212.015 | 1 |  |  |  | 0.375 | 42870 | 45.691 | 0.506 | 42880 | 0.506 | [6 empty] | 877 | 20 | 52000 | 44.97 | 5.6 | [12 empty] | 29.99579424 | -91.95370898 | -12.8432 | [9 empty] | 15 | Longseam - Unknown Weld Type
Wall Thickness Transition | Decrease | 112 |  |  | 194212.517 | 1 |  |  |  |  | 42880 | 0.503 | 0.003 | [25 empty] | 29.99579503 | -91.95371021 | -12.7153 | NWT: 0.375 in Grade 52000 LS / 0.281 in Grade 52000 LS | [8 empty] | 15
GirthWeld | N/A | 42890 |  |  | 194212.52 | 1 |  |  |  | 0.281 | 42880 | 0.506 | 50.667 | 42890 | 50.667 | 9:57 | [5 empty] | 877 | 20 | 52000 | 60.02 | 7.2 | [12 empty] | 29.99579504 | -91.95371021 | -12.7146 | [9 empty] | 15 | Longseam - Unknown Weld Type
Bend | Field | 383 |  |  | 194228.57 | 1 |  |  |  |  | 42890 | 16.05 | 34.617 |  |  |  |  | 9:57 | [20 empty] | 29.99582048 | -91.95374981 | -9.0744 | 36.0D - 12° - Over | [8 empty] | 15 | [9 empty] | 36.048 | 12.348 | -1.554 | Left | -12.25 | Down |  |  | 194220.942 | 194236.198
GirthWeld | N/A | 42900 |  |  | 194263.187 | 1 |  |  |  | 0.281 | 42890 | 50.667 | 41.955 | 42900 | 41.955 | 11:30 |  | 9:57 |  |  |  | 877 | 20 | 52000 | 60.02 | 6.9 | [12 empty] | 29.9958749 | -91.95383898 | -7.4883 | [9 empty] | 15 | Longseam - Unknown Weld Type
GirthWeld | N/A | 42910 |  |  | 194305.143 | 1 |  |  |  | 0.281 | 42900 | 41.955 | 48.819 | 42910 | 48.819 | 3:01 |  | 11:30 |  |  |  | 877 | 20 | 52000 | 60.02 | 6.9 | [12 empty] | 29.99594028 | -91.95394773 | -6.951 | [9 empty] | 15 | Longseam - Unknown Weld Type
GirthWeld | N/A | 42920 |  |  | 194353.962 | 1 |  |  |  | 0.281 | 42910 | 48.819 | 47.395 | 42920 | 47.395 | 3:35 |  | 3:01 |  |  |  | 877 | 20 | 52000 | 60.02 | 6.9 | [12 empty] | 29.99601616 | -91.95407444 | -6.6277 | [9 empty] | 15 | Longseam - Unknown Weld Type
GirthWeld | N/A | 42930 |  |  | 194401.357 | 1 |  |  |  | 0.281 | 42920 | 47.395 | 48.878 | 42930 | 48.878 | 1:08 |  | 3:35 |  |  |  | 877 | 20 | 52000 | 60.02 | 7.9 | [12 empty] | 29.99609004 | -91.95419729 | -6.787 | [9 empty] | 15 | Longseam - Unknown Weld Type
GirthWeld | N/A | 42940 |  |  | 194450.235 | 1 |  |  |  | 0.281 | 42930 | 48.878 | 50.141 | 42940 | 50.141 | 12:50 |  | 1:08 |  |  |  | 877 | 20 | 52000 | 60.02 | 7.9 | [12 empty] | 29.99616677 | -91.95432355 | -6.5542 | [9 empty] | 15 | Longseam - Unknown Weld Type
Metal Loss | Corrosion Individual | 5445 |  |  | 194489.457 | 1 |  | 8:25 | Internal | 0.281 | 42940 | 39.222 | 10.919 |  | 50.141 | 12:50 |  | 1:08 | 11 | 0.588 | 0.945 | 877 | 20 | 52000 | 60.02 | 7.9 |  | 21 | -10 | 10 | -0.028 | 0.028 | 80 | 0.978 | 66.327 | 0.39 | 80 | 1.415 | 29.99622828 | -91.95442492 | -6.42 |  | BODY | BASE |  |  | MFL-AXIAL_HR | 194489.487 | 8:27 | Yes | 15 |  | 1 | 11 | 0.588 | 0.018175 | 1.591 | 1.989 | 1738.24386 | pitting
GirthWeld | N/A | 42950 |  |  | 194500.376 | 1 |  |  |  | 0.281 | 42940 | 50.141 | 50.587 | 42950 | 50.587 | 1:34 |  | 12:50 |  |  |  | 877 | 20 | 52000 | 60.02 | 6.9 | [12 empty] | 29.9962454 | -91.95445315 | -6.3355 | [9 empty] | 15 | Longseam - Unknown Weld Type
GirthWeld | N/A | 42960 |  |  | 194550.963 | 1 |  |  |  | 0.281 | 42950 | 50.587 | 50.479 | 42960 | 50.479 | 10:56 |  | 1:34 |  |  |  | 877 | 20 | 52000 | 60.02 | 7.2 | [12 empty] | 29.99632502 | -91.95458366 | -6.0806 | [9 empty] | 15 | Longseam - Unknown Weld Type
GirthWeld | N/A | 42970 |  |  | 194601.442 | 1 |  |  |  | 0.281 | 42960 | 50.479 | 48.022 | 42970 | 48.022 | 1:14 |  | 10:56 |  |  |  | 877 | 20 | 52000 | 60.02 | 6.9 | [12 empty] | 29.99640413 | -91.95471416 | -5.9882 | [9 empty] | 15 | Longseam - Unknown Weld Type
GirthWeld | N/A | 42980 |  |  | 194649.464 | 1 |  |  |  | 0.281 | 42970 | 48.022 | 49.531 | 42980 | 49.531 | 2:18 |  | 1:14 |  |  |  | 877 | 20 | 52000 | 60.02 | 6.9 | [12 empty] | 29.99647937 | -91.95483833 | -5.8537 | [9 empty] | 15 | Longseam - Unknown Weld Type
GirthWeld | N/A | 42990 |  |  | 194698.994 | 1 |  |  |  | 0.281 | 42980 | 49.531 | 48.891 | 42990 | 48.891 | 2:18 |  | 2:18 |  |  |  | 877 | 20 | 52000 | 60.02 | 6.6 | [12 empty] | 29.99655668 | -91.95496664 | -5.7124 | [9 empty] | 15 | Longseam - Unknown Weld Type
Metal Loss | Corrosion Individual | 5446 |  |  | 194730.268 | 1 |  | 2:07 | External | 0.281 | 42990 | 31.274 | 17.617 |  | 48.891 | 2:18 |  | 2:18 | 11 | 0.312 | 0.945 | 877 | 20 | 52000 | 60.02 | 6.6 |  | 21 | -10 | 10 | -0.028 | 0.028 | 80 | 0.702 | 125 | 0.39 | 80 | 1.535 | 29.99660548 | -91.95504766 | -5.6168 |  | BODY | WELD |  |  | MFL-AXIAL_HR | 194730.284 | 2:07 | Yes | 15 |  | 1 | 11 | 0.312 | 0.009644 | 1.594 | 1.992 | 1741.113152 | circumference slotting
GirthWeld | N/A | 43000 |  |  | 194747.885 | 1 |  |  |  | 0.281 | 42990 | 48.891 | 49.498 | 43000 | 49.498 | 1:40 |  | 2:18 |  |  |  | 877 | 20 | 52000 | 60.02 | 7.2 | [12 empty] | 29.99663285 | -91.95509339 | -5.5306 | [9 empty] | 15 | Longseam - Unknown Weld Type
GirthWeld | N/A | 43010 |  |  | 194797.384 | 1 |  |  |  | 0.281 | 43000 | 49.498 | 49.613 | 43010 | 49.613 | 1:02 |  | 1:40 |  |  |  | 877 | 20 | 52000 | 60.02 | 7.2 | [12 empty] | 29.99671023 | -91.95522152 | -5.3502 | [9 empty] | 15 | Longseam - Unknown Weld Type
Metal Loss | Corrosion Individual | 5447 |  |  | 194798.15 | 1 |  | 2:56 | External | 0.281 | 43010 | 0.766 | 48.846 |  | 49.613 | 1:02 |  | 1:40 | 11 | 0.36 | 0.984 | 877 | 20 | 52000 | 60.02 | 7.2 |  | 21 | -10 | 10 | -0.028 | 0.028 | 80 | 0.75 | 108.333 | 0.39 | 80 | 1.574 | 29.99671143 | -91.9552235 | -5.3517 |  | BODY | BASE |  |  | MFL-AXIAL_HR | 194798.163 | 2:55 | Yes | 15 |  | 1 | 11 | 0.36 | 0.011128 | 1.593 | 1.992 | 1740.733305 | circumference slotting
GirthWeld | N/A | 43020 |  |  | 194846.996 | 1 |  |  |  | 0.281 | 43010 | 49.613 | 47.667 | 43020 | 47.667 | 9:47 |  | 1:02 |  |  |  | 877 | 20 | 52000 | 60.02 | 6.9 | [12 empty] | 29.99678762 | -91.95535007 | -5.5475 | [9 empty] | 15 | Longseam - Unknown Weld Type
GirthWeld | N/A | 43030 |  |  | 194894.664 | 1 |  |  |  | 0.281 | 43020 | 47.667 | 50.164 | 43030 | 50.164 | 8:42 |  | 9:47 |  |  |  | 877 | 20 | 52000 | 60.02 | 6.9 | [12 empty] | 29.99686205 | -91.95547354 | -5.6218 | [9 empty] | 15 | Longseam - Unknown Weld Type
GirthWeld | N/A | 43040 |  |  | 194944.828 | 1 |  |  |  | 0.281 | 43030 | 50.164 | 49.318 | 43040 | 49.318 | 3:04 |  | 8:42 |  |  |  | 877 | 20 | 52000 | 60.02 | 6.9 | [12 empty] | 29.99693985 | -91.95560387 | -5.0922 | [9 empty] | 15 | Longseam - Unknown Weld Type
Metal Loss | Manufacturing/Milling Individual | 5448 |  |  | 194950.032 | 1 |  | 5:38 | Internal | 0.281 | 43040 | 5.204 | 44.113 |  | 49.318 | 3:04 |  | 8:42 | 29 | 0.396 | 0.945 | 877 | 20 | 52000 | 60.02 | 6.9 | Yes | 39 | -10 | 10 | -0.028 | 0.028 | 80 | 0.786 | 98.485 | 0.39 | 80 | 1.415 | 29.99694792 | -91.95561739 | -5.0217 |  | BODY | BASE |  |  | MFL-AXIAL_HR | 194950.049 | 5:38 | Yes | 15 |  | 1 | 29 | 0.396 | 0.03227 | 1.589 | 1.986 | 1736.14615 | circumference grooving
GirthWeld | N/A | 43050 |  |  | 194994.145 | 1 |  |  |  | 0.281 | 43040 | 49.318 | 49.954 | 43050 | 49.954 | 10:46 |  | 3:04 |  |  |  | 877 | 20 | 52000 | 60.02 | 6.9 | [12 empty] | 29.99701663 | -91.95573177 | -4.4878 | [9 empty] | 15 | Longseam - Unknown Weld Type
GirthWeld | N/A | 43060 |  |  | 195044.099 | 1 |  |  |  | 0.281 | 43050 | 49.954 | 49.531 | 43060 | 49.531 | 9:44 |  | 10:46 |  |  |  | 877 | 20 | 52000 | 60.02 | 6.9 | [12 empty] | 29.99709483 | -91.95586097 | -3.8845 | [9 empty] | 15 | Longseam - Unknown Weld Type
Metal Loss | Manufacturing/Milling Individual | 5449 |  |  | 195058.733 | 1 |  | 10:04 | N/A | 0.281 | 43060 | 14.634 | 34.897 |  | 49.531 | 9:44 |  | 10:46 | 11 | 1.728 | 2.717 | 877 | 20 | 52000 | 60.02 | 6.9 |  | 21 | -10 | 10 | -0.028 | 0.028 | 80 | 2.318 | 34.144 | 0.59 | 80 | 3.307 | 29.99711764 | -91.9558989 | -3.6906 |  | BODY | WELD |  |  | MFL-AXIAL_HR | 195058.831 | 10:02 | Yes | 15 |  | 1 | 11 | 1.728 | 0.053412 | 1.569 | 1.961 | 1713.953319 | general
GirthWeld | N/A | 43070 |  |  | 195093.63 | 1 |  |  |  | 0.281 | 43060 | 49.531 | 48.701 | 43070 | 48.701 | 12:19 |  | 9:44 |  |  |  | 877 | 20 | 52000 | 60.02 | 6.9 | [12 empty] | 29.99717195 | -91.95598943 | -3.4681 | [9 empty] | 15 | Longseam - Unknown Weld Type
GirthWeld | N/A | 43080 |  |  | 195142.331 | 1 |  |  |  | 0.281 | 43070 | 48.701 | 51.381 | 43080 | 51.381 | 7:57 |  | 12:19 |  |  |  | 877 | 20 | 52000 | 60.02 | 6.9 | [12 empty] | 29.99724706 | -91.95611629 | -3.7434 | [9 empty] | 15 | Longseam - Unknown Weld Type
GirthWeld | N/A | 43090 |  |  | 195193.712 | 1 |  |  |  | 0.281 | 43080 | 51.381 | 51.358 | 43090 | 51.358 | 3:07 |  | 7:57 |  |  |  | 877 | 20 | 52000 | 60.02 | 7.2 | [12 empty] | 29.99732499 | -91.95625102 | -4.9726 | [9 empty] | 15 | Longseam - Unknown Weld Type
Metal Loss | Manufacturing/Milling Individual | 5450 |  |  | 195200.946 | 1 |  | 5:52 | Internal | 0.281 | 43090 | 7.234 | 44.125 |  | 51.358 | 3:07 |  | 7:57 | 22 | 0.432 | 0.945 | 877 | 20 | 52000 | 60.02 | 7.2 | Yes | 32 | -10 | 10 | -0.028 | 0.028 | 80 | 0.822 | 90.278 | 0.39 | 80 | 1.415 | 29.99733584 | -91.95627005 | -5.3815 |  | BODY | BASE |  |  | MFL-AXIAL_HR | 195200.962 | 5:52 | Yes | 15 |  | 1 | 22 | 0.432 | 0.026706 | 1.59 | 1.988 | 1737.247262 | circumference grooving
Bend | Field | 384 |  |  | 195210.654 | 1 |  |  |  |  | 43090 | 16.941 | 34.417 |  |  |  |  | 3:07 | [20 empty] | 29.99735038 | -91.95629563 | -5.7916 | 43.6D - 6° - Sag | [8 empty] | 15 | [9 empty] | 43.565 | 6.292 | -0.791 | Left | 6.242 | Up |  |  | 195205.799 | 195215.509
GirthWeld | N/A | 43100 |  |  | 195245.071 | 1 |  |  |  | 0.281 | 43090 | 51.358 | 48.035 | 43100 | 48.035 | 9:17 |  | 3:07 |  |  |  | 877 | 20 | 52000 | 60.02 | 6.9 | [12 empty] | 29.99740115 | -91.95638688 | -4.1094 | [9 empty] | 15 | Longseam - Unknown Weld Type
GirthWeld | N/A | 43110 |  |  | 195293.105 | 1 |  |  |  | 0.281 | 43100 | 48.035 | 50.604 | 43110 | 50.604 | 9:36 |  | 9:17 |  |  |  | 877 | 20 | 52000 | 60.02 | 6.9 | [12 empty] | 29.99747232 | -91.95651413 | -2.9761 | [9 empty] | 15 | Longseam - Unknown Weld Type
GirthWeld | N/A | 43120 |  |  | 195343.709 | 1 |  |  |  | 0.281 | 43110 | 50.604 | 50.62 | 43120 | 50.62 | 10:56 |  | 9:36 |  |  |  | 877 | 20 | 52000 | 60.02 | 6.6 | [12 empty] | 29.99754691 | -91.95664857 | -2.7756 | [9 empty] | 15 | Longseam - Unknown Weld Type
GirthWeld | N/A | 43130 |  |  | 195394.329 | 1 |  |  |  | 0.281 | 43120 | 50.62 | 47.165 | 43130 | 47.165 | 2:31 |  | 10:56 |  |  |  | 877 | 20 | 52000 | 60.02 | 6.2 | [12 empty] | 29.99762195 | -91.95678274 | -2.5004 | [9 empty] | 15 | Longseam - Unknown Weld Type
GirthWeld | N/A | 43140 |  |  | 195441.494 | 1 |  |  |  | 0.281 | 43130 | 47.165 | 50.656 | 43140 | 50.656 | 9:04 |  | 2:31 |  |  |  | 877 | 20 | 52000 | 60.02 | 6.2 | [12 empty] | 29.99769244 | -91.95690733 | -2.4362 | [9 empty] | 15 | Longseam - Unknown Weld Type
GirthWeld | N/A | 43150 |  |  | 195492.151 | 1 |  |  |  | 0.281 | 43140 | 50.656 | 47.028 | 43150 | 47.028 | 3:00 |  | 9:04 |  |  |  | 877 | 20 | 52000 | 60.02 | 6.6 | [12 empty] | 29.9977686 | -91.9570408 | -2.2246 | [9 empty] | 15 | Longseam - Unknown Weld Type
Metal Loss | Manufacturing/Milling Individual | 5451 |  |  | 195523.261 | 1 |  | 3:06 | N/A | 0.281 | 43150 | 31.11 | 15.917 |  | 47.028 | 3:00 |  | 9:04 | 11 | 0.708 | 1.339 | 877 | 20 | 52000 | 60.02 | 6.6 |  | 21 | -10 | 10 | -0.028 | 0.028 | 80 | 1.098 | 55.085 | 0.39 | 80 | 1.809 | 29.99781512 | -91.95712296 | -2.0478 |  | BODY | WELD |  |  | MFL-AXIAL_HR | 195523.281 | 3:06 | Yes | 15 |  | 1 | 11 | 0.708 | 0.021884 | 1.589 | 1.987 | 1736.5105 | pitting
GirthWeld | N/A | 43160 |  |  | 195539.178 | 1 |  |  |  | 0.281 | 43150 | 47.028 | 48.028 | 43160 | 48.028 | 10:57 |  | 3:00 |  |  |  | 877 | 20 | 52000 | 60.02 | 6.9 | [12 empty] | 29.99783889 | -91.95716502 | -2.0223 | [9 empty] | 15 | Longseam - Unknown Weld Type
Material Defect | Seam Weld Anomaly | 101 |  |  | 195585.622 | 1 |  | 10:47 | N/A | 0.281 | 43160 | 46.444 | 1.584 |  | 48.028 | 10:57 |  | 3:00 |  | 0.354 | 0.945 | 877 | 20 | 52000 | 60.02 | 6.9 | [12 empty] | 29.99790787 | -91.95728802 | -2.4067 |  | BODY | WELD |  |  | MFL-AXIAL_HR | 195585.622 | 10:46 |  | 15 |  | 1 | [6 empty] | circumference slotting
GirthWeld | N/A | 43170 |  |  | 195587.206 | 1 |  |  |  | 0.281 | 43160 | 48.028 | 49.314 | 43170 | 49.314 | 11:54 |  | 10:57 |  |  |  | 877 | 20 | 52000 | 60.02 | 6.9 | [12 empty] | 29.99791022 | -91.95729222 | -2.4193 | [9 empty] | 15 | Longseam - Unknown Weld Type
GirthWeld | N/A | 43180 |  |  | 195636.521 | 1 |  |  |  | 0.281 | 43170 | 49.314 | 50.65 | 43180 | 50.65 | 2:40 |  | 11:54 |  |  |  | 877 | 20 | 52000 | 60.02 | 7.2 | [12 empty] | 29.99798359 | -91.95742274 | -2.4316 | [9 empty] | 15 | Longseam - Unknown Weld Type
Metal Loss | Corrosion Individual | 5452 |  |  | 195670.206 | 1 |  | 7:03 | Internal | 0.281 | 43180 | 33.685 | 16.964 |  | 50.65 | 2:40 |  | 11:54 | 13 | 0.396 | 0.945 | 877 | 20 | 52000 | 60.02 | 7.2 |  | 23 | -10 | 10 | -0.028 | 0.028 | 80 | 0.786 | 98.485 | 0.39 | 80 | 1.415 | 29.9980339 | -91.95751174 | -2.5358 |  | BODY | BASE |  |  | MFL-AXIAL_HR | 195670.223 | 7:01 | Yes | 15 |  | 1 | 13 | 0.396 | 0.014466 | 1.593 | 1.991 | 1740.026616 | circumference grooving
GirthWeld | N/A | 43190 |  |  | 195687.17 | 1 |  |  |  | 0.281 | 43180 | 50.65 | 49.452 | 43190 | 49.452 | 12:28 |  | 2:40 |  |  |  | 877 | 20 | 52000 | 60.02 | 6.6 | [12 empty] | 29.99805911 | -91.95755666 | -2.5782 | [9 empty] | 15 | Longseam - Unknown Weld Type
Metal Loss | Manufacturing/Milling Individual | 5453 |  |  | 195715.018 | 1 |  | 5:18 | Internal | 0.281 | 43190 | 27.848 | 21.604 |  | 49.452 | 12:28 |  | 2:40 | 17 | 0.864 | 1.102 | 877 | 20 | 52000 | 60.02 | 6.6 |  | 27 | -10 | 10 | -0.028 | 0.028 | 80 | 1.254 | 45.139 | 0.39 | 80 | 1.572 | 29.99810051 | -91.95763038 | -2.5834 |  | BODY | BASE |  |  | MFL-AXIAL_HR | 195715.034 | 5:18 | Yes | 15 |  | 1 | 17 | 0.864 | 0.041273 | 1.582 | 1.978 | 1728.3917 | pitting
Metal Loss | Manufacturing/Milling Individual | 5454 |  |  | 195716.961 | 1 |  | 5:37 | Internal | 0.281 | 43190 | 29.791 | 19.661 |  | 49.452 | 12:28 |  | 2:40 | 26 | 0.828 | 1.417 | 877 | 20 | 52000 | 60.02 | 6.6 | Yes | 36 | -10 | 10 | -0.028 | 0.028 | 80 | 1.218 | 47.101 | 0.39 | 80 | 1.887 | 29.99810339 | -91.95763553 | -2.578 |  | BODY | BASE |  |  | MFL-AXIAL_HR | 195716.987 | 5:36 | Yes | 15 |  | 1 | 26 | 0.828 | 0.060494 | 1.575 | 1.968 | 1720.399963 | pitting
GirthWeld | N/A | 43200 |  |  | 195736.622 | 1 |  |  |  | 0.281 | 43190 | 49.452 | 50.322 | 43200 | 50.322 | 12:43 |  | 12:28 |  |  |  | 877 | 20 | 52000 | 60.02 | 6.2 | [12 empty] | 29.99813248 | -91.95768769 | -2.5248 | [9 empty] | 15 | Longseam - Unknown Weld Type
GirthWeld | N/A | 43210 |  |  | 195786.944 | 1 |  |  |  | 0.281 | 43200 | 50.322 | 46.165 | 43210 | 46.165 | 12:56 |  | 12:43 |  |  |  | 877 | 20 | 52000 | 60.02 | 6.9 | [12 empty] | 29.99820719 | -91.95782099 | -2.4656 | [9 empty] | 15 | Longseam - Unknown Weld Type
GirthWeld | N/A | 43220 |  |  | 195833.109 | 1 |  |  |  | 0.281 | 43210 | 46.165 | 51.234 | 43220 | 51.234 | 10:19 |  | 12:56 |  |  |  | 877 | 20 | 52000 | 60.02 | 7.2 | [12 empty] | 29.99827585 | -91.95794318 | -2.4927 | [9 empty] | 15 | Longseam - Unknown Weld Type
GirthWeld | N/A | 43230 |  |  | 195884.342 | 1 |  |  |  | 0.281 | 43220 | 51.234 | 49.701 | 43230 | 49.701 | 1:58 |  | 10:19 |  |  |  | 877 | 20 | 52000 | 60.02 | 6.6 | [12 empty] | 29.99835159 | -91.95807914 | -2.6075 | [9 empty] | 15 | Longseam - Unknown Weld Type
GirthWeld | N/A | 43240 |  |  | 195934.044 | 1 |  |  |  | 0.281 | 43230 | 49.701 | 43.323 | 43240 | 43.323 | 2:02 |  | 1:58 |  |  |  | 877 | 20 | 52000 | 60.02 | 6.9 | [12 empty] | 29.99842479 | -91.95821122 | -2.9192 | [9 empty] | 15 | Longseam - Unknown Weld Type
GirthWeld | N/A | 43250 |  |  | 195977.367 | 1 |  |  |  | 0.281 | 43240 | 43.323 | 45.614 | 43250 | 45.614 | 3:02 |  | 2:02 |  |  |  | 877 | 20 | 52000 | 60.02 | 6.9 | [12 empty] | 29.99848915 | -91.95832595 | -3.2371 | [9 empty] | 15 | Longseam - Unknown Weld Type
GirthWeld | N/A | 43260 |  |  | 196022.981 | 1 |  |  |  | 0.281 | 43250 | 45.614 | 48.96 | 43260 | 48.96 | 8:42 |  | 3:02 |  |  |  | 877 | 20 | 52000 | 60.02 | 6.9 | [12 empty] | 29.998557 | -91.95844668 | -3.3245 | [9 empty] | 15 | Longseam - Unknown Weld Type
GirthWeld | N/A | 43270 |  |  | 196071.941 | 1 |  |  |  | 0.281 | 43260 | 48.96 | 47.008 | 43270 | 47.008 | 1:38 |  | 8:42 |  |  |  | 877 | 20 | 52000 | 60.02 | 6.9 | [12 empty] | 29.99862934 | -91.95857662 | -3.4184 | [9 empty] | 15 | Longseam - Unknown Weld Type
GirthWeld | N/A | 43280 |  |  | 196118.948 | 1 |  |  |  | 0.281 | 43270 | 47.008 | 49.836 | 43280 | 49.836 | 9:00 |  | 1:38 |  |  |  | 877 | 20 | 52000 | 60.02 | 6.9 | [12 empty] | 29.99869873 | -91.95870144 | -3.7224 | [9 empty] | 15 | Longseam - Unknown Weld Type
GirthWeld | N/A | 43290 |  |  | 196168.784 | 1 |  |  |  | 0.281 | 43280 | 49.836 | 44.616 | 43290 | 44.616 | 2:26 |  | 9:00 |  |  |  | 877 | 20 | 52000 | 60.02 | 6.9 | [12 empty] | 29.99877235 | -91.95883372 | -3.683 | [9 empty] | 15 | Longseam - Unknown Weld Type
Metal Loss | Manufacturing/Milling Individual | 5455 |  |  | 196170.989 | 1 |  | 8:52 | Internal | 0.281 | 43290 | 2.205 | 42.412 |  | 44.616 | 2:26 |  | 9:00 | 13 | 0.312 | 0.945 | 877 | 20 | 52000 | 60.02 | 6.9 |  | 23 | -10 | 10 | -0.028 | 0.028 | 80 | 0.702 | 125 | 0.39 | 80 | 1.535 | 29.9987756 | -91.95883957 | -3.6885 |  | BODY | BASE |  |  | MFL-AXIAL_HR | 196171.002 | 8:53 | Yes | 15 |  | 1 | 13 | 0.312 | 0.011397 | 1.593 | 1.992 | 1740.870942 | circumference slotting
GirthWeld | N/A | 43300 |  |  | 196213.401 | 1 |  |  |  | 0.281 | 43290 | 44.616 | 48.281 | 43300 | 48.281 | 3:58 |  | 2:26 |  |  |  | 877 | 20 | 52000 | 60.02 | 6.9 | [12 empty] | 29.99883808 | -91.95895228 | -3.7134 | [9 empty] | 15 | Longseam - Unknown Weld Type
Metal Loss | Manufacturing/Milling Individual | 5456 |  |  | 196231.428 | 1 |  | 10:18 | Internal | 0.281 | 43300 | 18.027 | 30.253 |  | 48.281 | 3:58 |  | 2:26 | 11 | 0.36 | 0.945 | 877 | 20 | 52000 | 60.02 | 6.9 |  | 21 | -10 | 10 | -0.028 | 0.028 | 80 | 0.75 | 108.333 | 0.39 | 80 | 1.535 | 29.99886461 | -91.9590002 | -3.7235 |  | BODY | BASE |  |  | MFL-AXIAL_HR | 196231.444 | 10:20 | Yes | 15 |  | 1 | 11 | 0.36 | 0.011128 | 1.593 | 1.992 | 1740.733305 | circumference slotting
GirthWeld | N/A | 43310 |  |  | 196261.681 | 1 |  |  |  | 0.281 | 43300 | 48.281 | 46.115 | 43310 | 46.115 | 2:14 |  | 3:58 |  |  |  | 877 | 20 | 52000 | 60.02 | 6.9 | [12 empty] | 29.99890907 | -91.95908068 | -3.7022 | [9 empty] | 15 | Longseam - Unknown Weld Type
GirthWeld | N/A | 43320 |  |  | 196307.797 | 1 |  |  |  | 0.281 | 43310 | 46.115 | 48.202 | 43320 | 48.202 | 10:36 |  | 2:14 |  |  |  | 877 | 20 | 52000 | 60.02 | 6.9 | [12 empty] | 29.99897694 | -91.95920328 | -3.5069 | [9 empty] | 15 | Longseam - Unknown Weld Type
Metal Loss | Manufacturing/Milling Individual | 5457 |  |  | 196322.972 | 1 |  | 1:29 | Internal | 0.281 | 43320 | 15.175 | 33.027 |  | 48.202 | 10:36 |  | 2:14 | 13 | 0.516 | 0.945 | 877 | 20 | 52000 | 60.02 | 6.9 |  | 23 | -10 | 10 | -0.028 | 0.028 | 80 | 0.906 | 75.581 | 0.39 | 80 | 1.415 | 29.99899936 | -91.95924355 | -3.3978 |  | BODY | BASE |  |  | MFL-AXIAL_HR | 196322.985 | 1:29 | Yes | 15 |  | 1 | 13 | 0.516 | 0.018849 | 1.591 | 1.989 | 1738.496619 | pitting
GirthWeld | N/A | 43330 |  |  | 196355.999 | 1 |  |  |  | 0.281 | 43320 | 48.202 | 48.488 | 43330 | 48.488 | 11:00 |  | 10:36 |  |  |  | 877 | 20 | 52000 | 60.02 | 6.6 | [12 empty] | 29.9990483 | -91.95933111 | -3.2946 | [9 empty] | 15 | Longseam - Unknown Weld Type
Bend | Field | 385 |  |  | 196384.365 | 1 |  |  |  |  | 43330 | 28.366 | 20.122 |  |  |  |  | 11:00 | [20 empty] | 29.99908989 | -91.95940661 | -3.2417 | 42.7D - 8° - Left | [8 empty] | 15 | [9 empty] | 42.716 | 8.237 | -8.21 | Left | 0.661 | Up |  |  | 196378.431 | 196390.299
Metal Loss | Corrosion Individual | 5458 |  |  | 196403.142 | 1 |  | 8:29 | External | 0.281 | 43330 | 47.143 | 1.345 |  | 48.488 | 11:00 |  | 10:36 | 11 | 0.468 | 0.945 | 877 | 20 | 52000 | 60.02 | 6.6 |  | 21 | -10 | 10 | -0.028 | 0.028 | 80 | 0.858 | 83.333 | 0.39 | 80 | 1.415 | 29.99911135 | -91.95946037 | -2.9832 |  | BODY | BASE |  |  | MFL-AXIAL_HR | 196403.165 | 8:30 | Yes | 15 |  | 1 | 11 | 0.468 | 0.014466 | 1.592 | 1.99 | 1739.691709 | circumference grooving
GirthWeld | N/A | 43340 |  |  | 196404.487 | 1 |  |  |  | 0.281 | 43330 | 48.488 | 38.212 | 43340 | 38.212 | 10:22 |  | 11:00 |  |  |  | 877 | 20 | 52000 | 60.02 | 6.6 | [12 empty] | 29.99911283 | -91.95946425 | -2.9713 | [9 empty] | 15 | Longseam - Unknown Weld Type
GirthWeld | N/A | 43350 |  |  | 196442.698 | 1 |  |  |  | 0.281 | 43340 | 38.212 | 50.108 | 43350 | 50.108 | 11:16 |  | 10:22 |  |  |  | 877 | 20 | 52000 | 60.02 | 6.9 | [12 empty] | 29.99915502 | -91.95957445 | -2.74 | [9 empty] | 15 | Longseam - Unknown Weld Type
GirthWeld | N/A | 43360 |  |  | 196492.807 | 1 |  |  |  | 0.281 | 43350 | 50.108 | 50.656 | 43360 | 50.656 | 9:29 |  | 11:16 |  |  |  | 877 | 20 | 52000 | 60.02 | 6.9 | [12 empty] | 29.99921081 | -91.95971874 | -2.4559 | [9 empty] | 15 | Longseam - Unknown Weld Type
GirthWeld | N/A | 43370 |  |  | 196543.463 | 1 |  |  |  | 0.281 | 43360 | 50.656 | 50.167 | 43370 | 50.167 | 2:06 |  | 9:29 |  |  |  | 877 | 20 | 52000 | 60.02 | 6.6 | [12 empty] | 29.999267 | -91.95986471 | -2.2642 | [9 empty] | 15 | Longseam - Unknown Weld Type
GirthWeld | N/A | 43380 |  |  | 196593.63 | 1 |  |  |  | 0.281 | 43370 | 50.167 | 50.902 | 43380 | 50.902 | 1:43 |  | 2:06 |  |  |  | 877 | 20 | 52000 | 60.02 | 6.9 | [12 empty] | 29.99932236 | -91.96000941 | -1.9858 | [9 empty] | 15 | Longseam - Unknown Weld Type
GirthWeld | N/A | 43390 |  |  | 196644.532 | 1 |  |  |  | 0.281 | 43380 | 50.902 | 46.263 | 43390 | 46.263 | 1:15 |  | 1:43 |  |  |  | 877 | 20 | 52000 | 60.02 | 6.9 | [12 empty] | 29.9993788 | -91.96015611 | -1.7992 | [9 empty] | 15 | Longseam - Unknown Weld Type
GirthWeld | N/A | 43400 |  |  | 196690.796 | 1 |  |  |  | 0.281 | 43390 | 46.263 | 43.507 | 43400 | 43.507 | 1:12 |  | 1:15 |  |  |  | 877 | 20 | 52000 | 60.02 | 6.6 | [12 empty] | 29.99943068 | -91.96028913 | -1.8419 | [9 empty] | 15 | Longseam - Unknown Weld Type
GirthWeld | N/A | 43410 |  |  | 196734.303 | 1 |  |  |  | 0.281 | 43400 | 43.507 | 51.263 | 43410 | 51.263 | 7:01 |  | 1:12 |  |  |  | 877 | 20 | 52000 | 60.02 | 6.6 | [12 empty] | 29.99947983 | -91.96041404 | -1.9695 | [9 empty] | 15 | Longseam - Unknown Weld Type
GirthWeld | N/A | 43420 |  |  | 196785.566 | 1 |  |  |  | 0.281 | 43410 | 51.263 | 48.33 | 43420 | 48.33 | 1:38 |  | 7:01 |  |  |  | 877 | 20 | 52000 | 60.02 | 6.6 | [12 empty] | 29.99953731 | -91.96056145 | -2.1496 | [9 empty] | 15 | Longseam - Unknown Weld Type
GirthWeld | N/A | 43430 |  |  | 196833.896 | 1 |  |  |  | 0.281 | 43420 | 48.33 | 50.607 | 43430 | 50.607 | 12:04 |  | 1:38 |  |  |  | 877 | 20 | 52000 | 60.02 | 6.9 | [12 empty] | 29.99959028 | -91.96070103 | -2.4509 | [9 empty] | 15 | Longseam - Unknown Weld Type
Bend | Field | 386 |  |  | 196866.707 | 1 |  |  |  |  | 43430 | 32.811 | 17.796 |  |  |  |  | 12:04 | [20 empty] | 29.99962684 | -91.96079544 | -2.4862 | 37.0D - 13° - Right | [8 empty] | 15 | [9 empty] | 37.017 | 13.229 | 13.229 | Right | -0.089 | Down |  |  | 196858.246 | 196875.167
Marker | Above Ground | 28 |  |  | 196882.853 | 1 |  |  |  |  | 43430 | 48.957 | 1.65 |  |  |  |  | 12:04 | [20 empty] | 29.99965227 | -91.96083701 | -2.5123 | 370 25' U/S RCL PR 510 | [8 empty] | 6.6
GirthWeld | N/A | 43440 |  |  | 196884.503 | 1 |  |  |  | 0.281 | 43430 | 50.607 | 49.852 | 43440 | 49.852 | 11:15 |  | 12:04 |  |  |  | 877 | 20 | 52000 | 60.02 | 6.9 | [12 empty] | 29.999655 | -91.96084113 | -2.5052 | [9 empty] | 6.6 | Longseam - Unknown Weld Type
GirthWeld | N/A | 43450 |  |  | 196934.355 | 1 |  |  |  | 0.281 | 43440 | 49.852 | 51.447 | 43450 | 51.447 | 3:22 |  | 11:15 |  |  |  | 877 | 20 | 52000 | 60.02 | 6.6 | [12 empty] | 29.9997378 | -91.96096595 | -2.368 | [9 empty] | 6.6 | Longseam - Unknown Weld Type
GirthWeld | N/A | 43460 |  |  | 196985.802 | 1 |  |  |  | 0.281 | 43450 | 51.447 | 26.716 | 43460 | 26.716 | 12:33 |  | 3:22 |  |  |  | 877 | 20 | 52000 | 60.02 | 6.2 | [12 empty] | 29.99982353 | -91.9610946 | -2.3123 | [9 empty] | 6.6 | Longseam - Unknown Weld Type
GirthWeld | N/A | 43470 |  |  | 197012.518 | 1 |  |  |  | 0.281 | 43460 | 26.716 | 50.364 | 43470 | 50.364 | 9:27 |  | 12:33 |  |  |  | 877 | 20 | 52000 | 60.02 | 6.6 | [12 empty] | 29.99986829 | -91.96116118 | -2.313 | [9 empty] | 6.6 | Longseam - Unknown Weld Type
GirthWeld | N/A | 43480 |  |  | 197062.882 | 1 |  |  |  | 0.281 | 43470 | 50.364 | 49.738 | 43480 | 49.738 | 2:41 |  | 9:27 |  |  |  | 877 | 20 | 52000 | 60.02 | 6.2 | [12 empty] | 29.99995244 | -91.96128693 | -1.9819 | [9 empty] | 6.6 | Longseam - Unknown Weld Type
GirthWeld | N/A | 43490 |  |  | 197112.62 | 1 |  |  |  | 0.281 | 43480 | 49.738 | 49.97 | 43490 | 49.97 | 11:08 |  | 2:41 |  |  |  | 877 | 20 | 52000 | 60.02 | 6.6 | [12 empty] | 30.00003505 | -91.96141154 | -1.9769 | [9 empty] | 6.6 | Longseam - Unknown Weld Type
GirthWeld | N/A | 43500 |  |  | 197162.59 | 1 |  |  |  | 0.281 | 43490 | 49.97 | 50.335 | 43500 | 50.335 | 9:27 |  | 11:08 |  |  |  | 877 | 20 | 52000 | 60.02 | 6.9 | [12 empty] | 30.000118 | -91.96153676 | -1.6751 | [9 empty] | 6.6 | Longseam - Unknown Weld Type
GirthWeld | N/A | 43510 |  |  | 197212.925 | 1 |  |  |  | 0.281 | 43500 | 50.335 | 50.344 | 43510 | 50.344 | 1:56 |  | 9:27 |  |  |  | 877 | 20 | 52000 | 60.02 | 6.6 | [12 empty] | 30.00020143 | -91.96166303 | -1.3875 | [9 empty] | 6.6 | Longseam - Unknown Weld Type
GirthWeld | N/A | 43520 |  |  | 197263.269 | 1 |  |  |  | 0.281 | 43510 | 50.344 | 50.167 | 43520 | 50.167 | 1:08 |  | 1:56 |  |  |  | 877 | 20 | 52000 | 60.02 | 6.6 | [12 empty] | 30.00028452 | -91.9617896 | -1.9037 | [9 empty] | 6.6 | Longseam - Unknown Weld Type
Metal Loss | Corrosion Individual | 5459 |  |  | 197285.388 | 1 |  | 6:57 | Internal | 0.281 | 43520 | 22.119 | 28.049 |  | 50.167 | 1:08 |  | 1:56 | 11 | 0.36 | 0.945 | 877 | 20 | 52000 | 60.02 | 6.6 |  | 21 | -10 | 10 | -0.028 | 0.028 | 80 | 0.75 | 108.333 | 0.39 | 80 | 1.535 | 30.00032123 | -91.96184503 | -2.1079 |  | BODY | BASE |  |  | MFL-AXIAL_HR | 197285.401 | 7:01 | Yes | 6.6 |  | 1 | 11 | 0.36 | 0.011128 | 1.593 | 1.992 | 1740.733305 | circumference slotting
GirthWeld | N/A | 43530 |  |  | 197313.437 | 1 |  |  |  | 0.281 | 43520 | 50.167 | 50.587 | 43530 | 50.587 | 10:18 |  | 1:08 |  |  |  | 877 | 20 | 52000 | 60.02 | 6.6 | [12 empty] | 30.00036765 | -91.96191545 | -2.3633 | [9 empty] | 6.6 | Longseam - Unknown Weld Type
Metal Loss | Corrosion Individual | 5460 |  |  | 197338.131 | 1 |  | 4:39 | Internal | 0.281 | 43530 | 24.694 | 25.893 |  | 50.587 | 10:18 |  | 1:08 | 14 | 0.36 | 0.945 | 877 | 20 | 52000 | 60.02 | 6.6 |  | 24 | -10 | 10 | -0.028 | 0.028 | 80 | 0.75 | 108.333 | 0.39 | 80 | 1.535 | 30.00040858 | -91.96197738 | -2.3501 |  | BODY | BASE |  |  | MFL-AXIAL_HR | 197338.144 | 4:42 | Yes | 6.6 |  | 1 | 14 | 0.36 | 0.014162 | 1.593 | 1.991 | 1740.245579 | circumference slotting
GirthWeld | N/A | 43540 |  |  | 197364.024 | 1 |  |  |  | 0.281 | 43530 | 50.587 | 43.494 | 43540 | 43.494 | 7:53 |  | 10:18 |  |  |  | 877 | 20 | 52000 | 60.02 | 6.9 | [12 empty] | 30.00045157 | -91.96204227 | -2.2751 | [9 empty] | 6.6 | Longseam - Unknown Weld Type
GirthWeld | N/A | 43550 |  |  | 197407.518 | 1 |  |  |  | 0.281 | 43540 | 43.494 | 45.459 | 43550 | 45.459 | 3:54 |  | 7:53 |  |  |  | 877 | 20 | 52000 | 60.02 | 6.9 | [12 empty] | 30.00052363 | -91.96215139 | -2.5669 | [9 empty] | 6.6 | Longseam - Unknown Weld Type
GirthWeld | N/A | 43560 |  |  | 197452.977 | 1 |  |  |  | 0.281 | 43550 | 45.459 | 49.774 | 43560 | 49.774 | 9:20 |  | 3:54 |  |  |  | 877 | 20 | 52000 | 60.02 | 7.2 | [12 empty] | 30.00059824 | -91.962266 | -3.6397 | [9 empty] | 6.6 | Longseam - Unknown Weld Type
GirthWeld | N/A | 43570 |  |  | 197502.751 | 1 |  |  |  | 0.281 | 43560 | 49.774 | 50.256 | 43570 | 50.256 | 9:39 |  | 9:20 |  |  |  | 877 | 20 | 52000 | 60.02 | 6.6 | [12 empty] | 30.00068004 | -91.96239103 | -6.5485 | [9 empty] | 6.6 | Longseam - Unknown Weld Type
Bend | Field | 387 |  |  | 197526.598 | 1 |  |  |  |  | 43570 | 23.847 | 26.409 |  |  |  |  | 9:39 | [20 empty] | 30.00071936 | -91.96245066 | -8.5424 | 36.1D - 9° - Sag | [8 empty] | 6.6 | [9 empty] | 36.068 | 9.383 | -1.235 | Left | 9.301 | Up |  |  | 197520.615 | 197532.58
Material Defect | Manufacturing/Milling | 102 |  |  | 197539.278 | 1 |  | 4:17 | N/A | 0.281 | 43570 | 36.527 | 13.729 |  | 50.256 | 9:39 |  | 9:20 |  | 0.984 | 1.417 | 877 | 20 | 52000 | 60.02 | 6.6 | [12 empty] | 30.0007399 | -91.9624828 | -7.9333 | possible lamination | BODY | BASE |  |  | MFL-AXIAL_HR | 197539.278 | 4:14 |  | 6.6 |  | 1 | [6 empty] | pitting
Material Defect | Manufacturing/Milling | 103 |  |  | 197539.526 | 1 |  | 4:19 | N/A | 0.281 | 43570 | 36.775 | 13.481 |  | 50.256 | 9:39 |  | 9:20 |  | 0.512 | 0.945 | 877 | 20 | 52000 | 60.02 | 6.6 | [12 empty] | 30.0007403 | -91.96248342 | -7.9149 | possible lamination | BODY | BASE |  |  | MFL-AXIAL_HR | 197539.526 | 4:19 |  | 6.6 |  | 1 | [6 empty] | pitting
Material Defect | Manufacturing/Milling | 104 |  |  | 197539.637 | 1 |  | 4:14 | N/A | 0.281 | 43570 | 36.886 | 13.37 |  | 50.256 | 9:39 |  | 9:20 |  | 0.512 | 0.945 | 877 | 20 | 52000 | 60.02 | 6.6 | [12 empty] | 30.00074048 | -91.96248371 | -7.9067 | possible lamination | BODY | BASE |  |  | MFL-AXIAL_HR | 197539.637 | 4:14 |  | 6.6 |  | 1 | [6 empty] | pitting
Material Defect | Manufacturing/Milling | 105 |  |  | 197539.871 | 1 |  | 4:20 | N/A | 0.281 | 43570 | 37.12 | 13.136 |  | 50.256 | 9:39 |  | 9:20 |  | 0.63 | 0.787 | 877 | 20 | 52000 | 60.02 | 6.6 | [12 empty] | 30.00074086 | -91.9624843 | -7.8893 | possible lamination | BODY | BASE |  |  | MFL-AXIAL_HR | 197539.871 | 4:17 |  | 6.6 |  | 1 | [6 empty] | pitting
Material Defect | Manufacturing/Milling | 106 |  |  | 197540.041 | 1 |  | 4:17 | N/A | 0.281 | 43570 | 37.29 | 12.966 |  | 50.256 | 9:39 |  | 9:20 |  | 0.866 | 1.299 | 877 | 20 | 52000 | 60.02 | 6.6 | [12 empty] | 30.00074113 | -91.96248473 | -7.8767 | possible lamination | BODY | BASE |  |  | MFL-AXIAL_HR | 197540.041 | 4:14 |  | 6.6 |  | 1 | [6 empty] | pitting
Metal Loss | Manufacturing/Milling Individual | 5461 |  |  | 197549.137 | 1 |  | 7:55 | Internal | 0.281 | 43570 | 46.386 | 3.87 |  | 50.256 | 9:39 |  | 9:20 | 11 | 0.396 | 0.945 | 877 | 20 | 52000 | 60.02 | 6.6 |  | 21 | -10 | 10 | -0.028 | 0.028 | 80 | 0.786 | 98.485 | 0.39 | 80 | 1.415 | 30.00075583 | -91.96250777 | -7.1725 |  | BODY | BASE |  |  | MFL-AXIAL_HR | 197549.153 | 7:57 | Yes | 6.6 |  | 1 | 11 | 0.396 | 0.01224 | 1.593 | 1.991 | 1740.414524 | circumference grooving
GirthWeld | N/A | 43580 |  |  | 197553.007 | 1 |  |  |  | 0.281 | 43570 | 50.256 | 49.288 | 43580 | 49.288 | 9:20 |  | 9:39 |  |  |  | 877 | 20 | 52000 | 60.02 | 6.2 | [12 empty] | 30.00076207 | -91.96251757 | -6.8351 | [9 empty] | 6.6 | Longseam - Unknown Weld Type
Metal Loss | Corrosion Individual | 5462 |  |  | 197553.892 | 1 |  | 3:52 | External | 0.281 | 43580 | 0.885 | 48.403 |  | 49.288 | 9:20 |  | 9:39 | 13 | 0.36 | 0.945 | 877 | 20 | 52000 | 60.02 | 6.2 |  | 23 | -10 | 10 | -0.028 | 0.028 | 80 | 0.75 | 108.333 | 0.39 | 80 | 1.535 | 30.0007635 | -91.96251981 | -6.7579 |  | BODY | BASE |  |  | MFL-AXIAL_HR | 197553.905 | 3:50 | Yes | 6.6 |  | 1 | 13 | 0.36 | 0.013151 | 1.593 | 1.991 | 1740.411861 | circumference slotting
GirthWeld | N/A | 43590 |  |  | 197602.295 | 1 |  |  |  | 0.281 | 43580 | 49.288 | 46.463 | 43590 | 46.463 | 12:38 |  | 9:20 |  |  |  | 877 | 20 | 52000 | 60.02 | 6.6 | [12 empty] | 30.00084268 | -91.96264181 | -4.226 | [9 empty] | 6.6 | Longseam - Unknown Weld Type
GirthWeld | N/A | 43600 |  |  | 197648.758 | 1 |  |  |  | 0.281 | 43590 | 46.463 | 50.509 | 43600 | 50.509 | 9:05 |  | 12:38 |  |  |  | 877 | 20 | 52000 | 60.02 | 6.6 | [12 empty] | 30.00091934 | -91.96275862 | -3.3858 | [9 empty] | 6.6 | Longseam - Unknown Weld Type
GirthWeld | N/A | 43610 |  |  | 197699.267 | 1 |  |  |  | 0.281 | 43600 | 50.509 | 50.292 | 43610 | 50.292 | 10:22 |  | 9:05 |  |  |  | 877 | 20 | 52000 | 60.02 | 6.6 | [12 empty] | 30.00100309 | -91.96288529 | -3.1834 | [9 empty] | 6.6 | Longseam - Unknown Weld Type
GirthWeld | N/A | 43620 |  |  | 197749.559 | 1 |  |  |  | 0.281 | 43610 | 50.292 | 49.226 | 43620 | 49.226 | 1:36 |  | 10:22 |  |  |  | 877 | 20 | 52000 | 60.02 | 6.9 | [12 empty] | 30.0010861 | -91.96301174 | -2.9905 | [9 empty] | 6.6 | Longseam - Unknown Weld Type
GirthWeld | N/A | 43630 |  |  | 197798.784 | 1 |  |  |  | 0.281 | 43620 | 49.226 | 49.961 | 43630 | 49.961 | 3:09 |  | 1:36 |  |  |  | 877 | 20 | 52000 | 60.02 | 6.6 | [12 empty] | 30.00116737 | -91.9631355 | -2.872 | [9 empty] | 6.6 | Longseam - Unknown Weld Type
Metal Loss | Corrosion Individual | 5463 |  |  | 197799.284 | 1 |  | 5:23 | Internal | 0.281 | 43630 | 0.5 | 49.461 |  | 49.961 | 3:09 |  | 1:36 | 11 | 1.104 | 0.945 | 877 | 20 | 52000 | 60.02 | 6.6 |  | 21 | -10 | 10 | -0.028 | 0.028 | 80 | 1.494 | 35.326 | 0.39 | 80 | 1.415 | 30.00116819 | -91.96313676 | -2.8687 |  | BODY | BASE |  |  | MFL-AXIAL_HR | 197799.34 | 5:23 | Yes | 6.6 |  | 1 | 11 | 1.104 | 0.034125 | 1.583 | 1.978 | 1729.079475 | pitting
GirthWeld | N/A | 43640 |  |  | 197848.745 | 1 |  |  |  | 0.281 | 43630 | 49.961 | 50.489 | 43640 | 50.489 | 7:54 |  | 3:09 |  |  |  | 877 | 20 | 52000 | 60.02 | 6.6 | [12 empty] | 30.00125018 | -91.96326081 | -2.5874 | [9 empty] | 6.6 | Longseam - Unknown Weld Type
GirthWeld | N/A | 43650 |  |  | 197899.234 | 1 |  |  |  | 0.281 | 43640 | 50.489 | 50.354 | 43650 | 50.354 | 1:42 |  | 7:54 |  |  |  | 877 | 20 | 52000 | 60.02 | 6.9 | [12 empty] | 30.00133337 | -91.96338789 | -2.244 | [9 empty] | 6.6 | Longseam - Unknown Weld Type
GirthWeld | N/A | 43660 |  |  | 197949.588 | 1 |  |  |  | 0.281 | 43650 | 50.354 | 50.633 | 43660 | 50.633 | 2:52 |  | 1:42 |  |  |  | 877 | 20 | 52000 | 60.02 | 6.6 | [12 empty] | 30.0014161 | -91.96351481 | -2.8452 | [9 empty] | 6.6 | Longseam - Unknown Weld Type
GirthWeld | N/A | 43670 |  |  | 198000.221 | 1 |  |  |  | 0.281 | 43660 | 50.633 | 49.741 | 43670 | 49.741 | 12:18 |  | 2:52 |  |  |  | 877 | 20 | 52000 | 60.02 | 6.2 | [12 empty] | 30.00149992 | -91.96364189 | -3.3535 | [9 empty] | 6.6 | Longseam - Unknown Weld Type
GirthWeld | N/A | 43680 |  |  | 198049.962 | 1 |  |  |  | 0.281 | 43670 | 49.741 | 50.522 | 43680 | 50.522 | 7:46 |  | 12:18 |  |  |  | 877 | 20 | 52000 | 60.02 | 6.6 | [12 empty] | 30.00158269 | -91.96376637 | -2.912 | [9 empty] | 6.6 | Longseam - Unknown Weld Type
GirthWeld | N/A | 43690 |  |  | 198100.484 | 1 |  |  |  | 0.281 | 43680 | 50.522 | 50.554 | 43690 | 50.554 | 3:24 |  | 7:46 |  |  |  | 877 | 20 | 52000 | 60.02 | 6.9 | [12 empty] | 30.00166638 | -91.96389312 | -2.3281 | [9 empty] | 6.6 | Longseam - Unknown Weld Type
GirthWeld | N/A | 43700 |  |  | 198151.038 | 1 |  |  |  | 0.281 | 43690 | 50.554 | 48.996 | 43700 | 48.996 | 12:24 |  | 3:24 |  |  |  | 877 | 20 | 52000 | 60.02 | 6.9 | [12 empty] | 30.00175021 | -91.9640199 | -2.1579 | [9 empty] | 6.6 | Longseam - Unknown Weld Type
GirthWeld | N/A | 43710 |  |  | 198200.034 | 1 |  |  |  | 0.281 | 43700 | 48.996 | 49.035 | 43710 | 49.035 | 10:22 |  | 12:24 |  |  |  | 877 | 20 | 52000 | 60.02 | 6.6 | [12 empty] | 30.00183143 | -91.96414279 | -1.829 | [9 empty] | 6.6 | Longseam - Unknown Weld Type
Metal Loss | Corrosion Individual | 5464 |  |  | 198231.541 | 1 |  | 1:35 | External | 0.281 | 43710 | 31.507 | 17.529 |  | 49.035 | 10:22 |  | 12:24 | 11 | 0.636 | 0.945 | 877 | 20 | 52000 | 60.02 | 6.6 |  | 21 | -10 | 10 | -0.028 | 0.028 | 80 | 1.026 | 61.321 | 0.39 | 80 | 1.415 | 30.00188338 | -91.96422206 | -1.693 |  | BODY | BASE |  |  | MFL-AXIAL_HR | 198231.564 | 1:34 | Yes | 6.6 |  | 1 | 11 | 0.636 | 0.019659 | 1.59 | 1.988 | 1737.583495 | pitting
GirthWeld | N/A | 43720 |  |  | 198249.07 | 1 |  |  |  | 0.281 | 43710 | 49.035 | 49.393 | 43720 | 49.393 | 1:10 |  | 10:22 |  |  |  | 877 | 20 | 52000 | 60.02 | 6.9 | [12 empty] | 30.00191231 | -91.96426614 | -1.6915 | [9 empty] | 6.6 | Longseam - Unknown Weld Type
GirthWeld | N/A | 43730 |  |  | 198298.463 | 1 |  |  |  | 0.281 | 43720 | 49.393 | 49.715 | 43730 | 49.715 | 11:40 |  | 1:10 |  |  |  | 877 | 20 | 52000 | 60.02 | 6.6 | [12 empty] | 30.00199433 | -91.96438991 | -1.7324 | [9 empty] | 6.6 | Longseam - Unknown Weld Type
GirthWeld | N/A | 43740 |  |  | 198348.177 | 1 |  |  |  | 0.281 | 43730 | 49.715 | 49.888 | 43740 | 49.888 | 10:06 |  | 11:40 |  |  |  | 877 | 20 | 52000 | 60.02 | 6.9 | [12 empty] | 30.00207707 | -91.96451431 | -1.9165 | [9 empty] | 6.6 | Longseam - Unknown Weld Type
Metal Loss | Corrosion Individual | 5465 |  |  | 198363.766 | 1 |  | 4:15 | External | 0.281 | 43740 | 15.589 | 34.3 |  | 49.888 | 10:06 |  | 11:40 | 32 | 0.636 | 1.024 | 877 | 20 | 52000 | 60.02 | 6.9 | Yes | 42 | -10 | 10 | -0.028 | 0.028 | 80 | 1.026 | 61.321 | 0.39 | 80 | 1.494 | 30.00210292 | -91.9645534 | -1.9399 |  | BODY | BASE |  |  | MFL-AXIAL_HR | 198363.792 | 4:15 | Yes | 6.6 |  | 1 | 32 | 0.636 | 0.057189 | 1.579 | 1.973 | 1724.551522 | pitting
Metal Loss | Corrosion Individual | 5466 |  |  | 198382.843 | 1 |  | 6:03 | Internal | 0.281 | 43740 | 34.666 | 15.223 |  | 49.888 | 10:06 |  | 11:40 | 11 | 0.516 | 0.945 | 877 | 20 | 52000 | 60.02 | 6.9 |  | 21 | -10 | 10 | -0.028 | 0.028 | 80 | 0.906 | 75.581 | 0.39 | 80 | 1.415 | 30.00213456 | -91.96460124 | -2.0431 |  | BODY | BASE |  |  | MFL-AXIAL_HR | 198382.87 | 6:01 | Yes | 6.6 |  | 1 | 11 | 0.516 | 0.01595 | 1.592 | 1.99 | 1739.148247 | pitting
GirthWeld | N/A | 43750 |  |  | 198398.066 | 1 |  |  |  | 0.281 | 43740 | 49.888 | 45.948 | 43750 | 45.948 | 12:54 |  | 10:06 |  |  |  | 877 | 20 | 52000 | 60.02 | 6.6 | [12 empty] | 30.00215971 | -91.96463948 | -2.1394 | [9 empty] | 6.6 | Longseam - Unknown Weld Type
Metal Loss | Corrosion Individual | 5467 |  |  | 198426.773 | 1 |  | 7:33 | Internal | 0.281 | 43750 | 28.707 | 17.241 |  | 45.948 | 12:54 |  | 10:06 | 11 | 0.552 | 0.945 | 877 | 20 | 52000 | 60.02 | 6.6 |  | 21 | -10 | 10 | -0.028 | 0.028 | 80 | 0.942 | 70.652 | 0.39 | 80 | 1.415 | 30.00220708 | -91.96471168 | -2.212 |  | BODY | BASE |  |  | MFL-AXIAL_HR | 198426.796 | 7:33 | Yes | 6.6 |  | 1 | 11 | 0.552 | 0.017062 | 1.591 | 1.989 | 1738.709211 | pitting
GirthWeld | N/A | 43760 |  |  | 198444.014 | 1 |  |  |  | 0.281 | 43750 | 45.948 | 50.115 | 43760 | 50.115 | 11:00 |  | 12:54 |  |  |  | 877 | 20 | 52000 | 60.02 | 6.6 | [12 empty] | 30.00223539 | -91.96475516 | -2.2578 | [9 empty] | 6.6 | Longseam - Unknown Weld Type
GirthWeld | N/A | 43770 |  |  | 198494.129 | 1 |  |  |  | 0.281 | 43760 | 50.115 | 49.413 | 43770 | 49.413 | 8:10 |  | 11:00 |  |  |  | 877 | 20 | 52000 | 60.02 | 6.9 | [12 empty] | 30.00231804 | -91.96488123 | -2.4283 | [9 empty] | 6.6 | Longseam - Unknown Weld Type
Metal Loss | Corrosion Individual | 5468 |  |  | 198510.351 | 1 |  | 4:00 | External | 0.281 | 43770 | 16.222 | 33.191 |  | 49.413 | 8:10 |  | 11:00 | 27 | 0.672 | 2.165 | 877 | 20 | 52000 | 60.02 | 6.9 | Yes | 37 | -10 | 10 | -0.028 | 0.028 | 80 | 1.062 | 58.036 | 0.39 | 80 | 2.635 | 30.00234472 | -91.9649221 | -2.4501 |  | BODY | BASE |  |  | MFL-AXIAL_HR | 198510.384 | 4:04 | Yes | 6.6 |  | 1 | 27 | 0.672 | 0.050985 | 1.581 | 1.976 | 1726.762659 | circumference grooving
GirthWeld | N/A | 43780 |  |  | 198543.542 | 1 |  |  |  | 0.281 | 43770 | 49.413 | 49.183 | 43780 | 49.183 | 11:26 |  | 8:10 |  |  |  | 877 | 20 | 52000 | 60.02 | 6.9 | [12 empty] | 30.0023994 | -91.96500563 | -2.6075 | [9 empty] | 6.6 | Longseam - Unknown Weld Type
GirthWeld | N/A | 43790 |  |  | 198592.725 | 1 |  |  |  | 0.281 | 43780 | 49.183 | 49.357 | 43790 | 49.357 | 3:10 |  | 11:26 |  |  |  | 877 | 20 | 52000 | 60.02 | 6.6 | [12 empty] | 30.00248038 | -91.96512948 | -2.7256 | [9 empty] | 6.6 | Longseam - Unknown Weld Type
GirthWeld | N/A | 43800 |  |  | 198642.082 | 1 |  |  |  | 0.281 | 43790 | 49.357 | 50.387 | 43800 | 50.387 | 9:03 |  | 3:10 |  |  |  | 877 | 20 | 52000 | 60.02 | 6.9 | [12 empty] | 30.00256193 | -91.96525351 | -2.8704 | [9 empty] | 6.6 | Longseam - Unknown Weld Type
GirthWeld | N/A | 43810 |  |  | 198692.469 | 1 |  |  |  | 0.281 | 43800 | 50.387 | 47.398 | 43810 | 47.398 | 2:37 |  | 9:03 |  |  |  | 877 | 20 | 52000 | 60.02 | 6.6 | [12 empty] | 30.00264508 | -91.96538022 | -3.0838 | [9 empty] | 6.6 | Longseam - Unknown Weld Type
GirthWeld | N/A | 43820 |  |  | 198739.867 | 1 |  |  |  | 0.281 | 43810 | 47.398 | 49.226 | 43820 | 49.226 | 11:29 |  | 2:37 |  |  |  | 877 | 20 | 52000 | 60.02 | 6.6 | [12 empty] | 30.00272286 | -91.96549978 | -3.3049 | [9 empty] | 6.6 | Longseam - Unknown Weld Type
Metal Loss | Corrosion Individual | 5469 |  |  | 198788.565 | 1 |  | 10:24 | External | 0.281 | 43820 | 48.698 | 0.528 |  | 49.226 | 11:29 |  | 2:37 | 13 | 0.312 | 0.945 | 877 | 20 | 52000 | 60.02 | 6.6 |  | 23 | -10 | 10 | -0.028 | 0.028 | 80 | 0.702 | 125 | 0.39 | 80 | 1.535 | 30.00280279 | -91.96562262 | -3.3979 |  | BODY | BASE |  |  | MFL-AXIAL_HR | 198788.582 | 10:24 | Yes | 6.6 |  | 1 | 13 | 0.312 | 0.011397 | 1.593 | 1.992 | 1740.870942 | circumference slotting
GirthWeld | N/A | 43830 |  |  | 198789.093 | 1 |  |  |  | 0.281 | 43820 | 49.226 | 48.002 | 43830 | 48.002 | 3:12 |  | 11:29 |  |  |  | 877 | 20 | 52000 | 60.02 | 6.9 | [12 empty] | 30.00280366 | -91.96562395 | -3.399 | [9 empty] | 6.6 | Longseam - Unknown Weld Type
GirthWeld | N/A | 43840 |  |  | 198837.095 | 1 |  |  |  | 0.281 | 43830 | 48.002 | 48.556 | 43840 | 48.556 | 11:36 |  | 3:12 |  |  |  | 877 | 20 | 52000 | 60.02 | 6.9 | [12 empty] | 30.00288232 | -91.96574514 | -3.4928 | [9 empty] | 6.6 | Longseam - Unknown Weld Type
GirthWeld | N/A | 43850 |  |  | 198885.651 | 1 |  |  |  | 0.281 | 43840 | 48.556 | 49.984 | 43850 | 49.984 | 10:18 |  | 11:36 |  |  |  | 877 | 20 | 52000 | 60.02 | 6.9 | [12 empty] | 30.00296162 | -91.96586796 | -3.4592 | [9 empty] | 6.6 | Longseam - Unknown Weld Type
GirthWeld | N/A | 43860 |  |  | 198935.635 | 1 |  |  |  | 0.281 | 43850 | 49.984 | 49.97 | 43860 | 49.97 | 3:53 |  | 10:18 |  |  |  | 877 | 20 | 52000 | 60.02 | 6.9 | [12 empty] | 30.00304355 | -91.96599413 | -3.3531 | [9 empty] | 6.6 | Longseam - Unknown Weld Type
Metal Loss | Manufacturing/Milling Individual | 5470 |  |  | 198952.495 | 1 |  | 10:34 | Internal | 0.281 | 43860 | 16.86 | 33.11 |  | 49.97 | 3:53 |  | 10:18 | 18 | 0.312 | 0.945 | 877 | 20 | 52000 | 60.02 | 6.9 |  | 28 | -10 | 10 | -0.028 | 0.028 | 80 | 0.702 | 125 | 0.39 | 80 | 1.535 | 30.00307131 | -91.96603659 | -3.2066 |  | BODY | BASE |  |  | MFL-AXIAL_HR | 198952.508 | 10:36 | Yes | 6.6 |  | 1 | 18 | 0.312 | 0.015781 | 1.593 | 1.991 | 1740.214066 | circumference slotting
GirthWeld | N/A | 43870 |  |  | 198985.605 | 1 |  |  |  | 0.281 | 43860 | 49.97 | 50.144 | 43870 | 50.144 | 12:34 |  | 3:53 |  |  |  | 877 | 20 | 52000 | 60.02 | 6.9 | [12 empty] | 30.00312557 | -91.96612018 | -3.0151 | [9 empty] | 6.6 | Longseam - Unknown Weld Type
Bend | Field | 388 |  |  | 199021.948 | 1 |  |  |  |  | 43870 | 36.343 | 13.801 |  |  |  |  | 12:34 | [20 empty] | 30.00318562 | -91.96621146 | -2.8257 | 38.6D - 10° - Right | [8 empty] | 6.6 | [9 empty] | 38.568 | 10.262 | 10.254 | Right | -0.408 | Down |  |  | 199015.14 | 199028.756
GirthWeld | N/A | 43880 |  |  | 199035.75 | 1 |  |  |  | 0.281 | 43870 | 50.144 | 48.816 | 43880 | 48.816 | 12:38 |  | 12:34 |  |  |  | 877 | 20 | 52000 | 60.02 | 6.6 | [12 empty] | 30.00321272 | -91.96624174 | -2.8013 | [9 empty] | 6.6 | Longseam - Unknown Weld Type
GirthWeld | N/A | 43890 |  |  | 199084.565 | 1 |  |  |  | 0.281 | 43880 | 48.816 | 49.744 | 43890 | 49.744 | 9:54 |  | 12:38 |  |  |  | 877 | 20 | 52000 | 60.02 | 6.9 | [12 empty] | 30.00331128 | -91.96634573 | -2.4611 | [9 empty] | 6.6 | Longseam - Unknown Weld Type
Metal Loss | Corrosion Individual | 5471 |  |  | 199085.712 | 1 |  | 2:33 | External | 0.281 | 43890 | 1.147 | 48.597 |  | 49.744 | 9:54 |  | 12:38 | 13 | 0.516 | 0.945 | 877 | 20 | 52000 | 60.02 | 6.9 |  | 23 | -10 | 10 | -0.028 | 0.028 | 80 | 0.906 | 75.581 | 0.39 | 80 | 1.415 | 30.0033136 | -91.96634817 | -2.4543 |  | BODY | BASE |  |  | MFL-AXIAL_HR | 199085.741 | 2:33 | Yes | 6.6 |  | 1 | 13 | 0.516 | 0.018849 | 1.591 | 1.989 | 1738.496619 | pitting
GirthWeld | N/A | 43900 |  |  | 199134.309 | 1 |  |  |  | 0.281 | 43890 | 49.744 | 49.449 | 43900 | 49.449 | 9:29 |  | 9:54 |  |  |  | 877 | 20 | 52000 | 60.02 | 6.9 | [12 empty] | 30.00341257 | -91.96645062 | -2.5536 | [9 empty] | 6.6 | Longseam - Unknown Weld Type
GirthWeld | N/A | 43910 |  |  | 199183.758 | 1 |  |  |  | 0.281 | 43900 | 49.449 | 47.198 | 43910 | 47.198 | 8:31 |  | 9:29 |  |  |  | 877 | 20 | 52000 | 60.02 | 6.6 | [12 empty] | 30.00351333 | -91.96655478 | -2.9316 | [9 empty] | 6.6 | Longseam - Unknown Weld Type
GirthWeld | N/A | 43920 |  |  | 199230.956 | 1 |  |  |  | 0.281 | 43910 | 47.198 | 47.457 | 43920 | 47.457 | 1:57 |  | 8:31 |  |  |  | 877 | 20 | 52000 | 60.02 | 6.9 | [12 empty] | 30.00360888 | -91.96665498 | -3.4083 | [9 empty] | 6.6 | Longseam - Unknown Weld Type
GirthWeld | N/A | 43930 |  |  | 199278.414 | 1 |  |  |  | 0.281 | 43920 | 47.457 | 48.72 | 43930 | 48.72 | 1:03 |  | 1:57 |  |  |  | 877 | 20 | 52000 | 60.02 | 6.9 | [12 empty] | 30.00370468 | -91.96675609 | -3.7089 | [9 empty] | 6.6 | Longseam - Unknown Weld Type
Metal Loss | Corrosion Individual | 5472 |  |  | 199306.214 | 1 |  | 5:27 | Internal | 0.281 | 43930 | 27.8 | 20.92 |  | 48.72 | 1:03 |  | 1:57 | 11 | 0.396 | 0.945 | 877 | 20 | 52000 | 60.02 | 6.9 |  | 21 | -10 | 10 | -0.028 | 0.028 | 80 | 0.786 | 98.485 | 0.39 | 80 | 1.415 | 30.00376128 | -91.96681472 | -3.8339 |  | BODY | BASE |  |  | MFL-AXIAL_HR | 199306.23 | 5:32 | Yes | 6.6 |  | 1 | 11 | 0.396 | 0.01224 | 1.593 | 1.991 | 1740.414524 | circumference grooving
GirthWeld | N/A | 43940 |  |  | 199327.134 | 1 |  |  |  | 0.281 | 43930 | 48.72 | 48.665 | 43940 | 48.665 | 1:05 |  | 1:03 |  |  |  | 877 | 20 | 52000 | 60.02 | 6.6 | [12 empty] | 30.00380391 | -91.96685878 | -3.9151 | [9 empty] | 6.6 | Longseam - Unknown Weld Type
GirthWeld | N/A | 43950 |  |  | 199375.799 | 1 |  |  |  | 0.281 | 43940 | 48.665 | 49.554 | 43950 | 49.554 | 9:02 |  | 1:05 |  |  |  | 877 | 20 | 52000 | 60.02 | 6.9 | [12 empty] | 30.00390365 | -91.96696056 | -4.1906 | [9 empty] | 6.6 | Longseam - Unknown Weld Type
Material Defect | Manufacturing/Milling | 107 |  |  | 199396 | 1 |  | 7:18 | N/A | 0.281 | 43950 | 20.201 | 29.353 |  | 49.554 | 9:02 |  | 1:05 |  | 0.433 | 0.945 | 877 | 20 | 52000 | 60.02 | 6.9 | [12 empty] | 30.00394515 | -91.96700268 | -4.0892 |  | BODY | BASE |  |  | MFL-AXIAL_HR | 199396 | 7:17 |  | 6.6 |  | 1 | [6 empty] | circumference grooving
GirthWeld | N/A | 43960 |  |  | 199425.353 | 1 |  |  |  | 0.281 | 43950 | 49.554 | 49.639 | 43960 | 49.639 | 10:08 |  | 9:02 |  |  |  | 877 | 20 | 52000 | 60.02 | 6.9 | [12 empty] | 30.00400534 | -91.96706404 | -3.8586 | [9 empty] | 6.6 | Longseam - Unknown Weld Type
Metal Loss | Manufacturing/Milling Individual | 5473 |  |  | 199445.764 | 1 |  | 4:30 | Internal | 0.281 | 43960 | 20.411 | 29.228 |  | 49.639 | 10:08 |  | 9:02 | 11 | 0.432 | 0.945 | 877 | 20 | 52000 | 60.02 | 6.9 |  | 21 | -10 | 10 | -0.028 | 0.028 | 80 | 0.822 | 90.278 | 0.39 | 80 | 1.415 | 30.00404704 | -91.96710689 | -3.7307 |  | BODY | BASE |  |  | MFL-AXIAL_HR | 199445.787 | 4:30 | Yes | 6.6 |  | 1 | 11 | 0.432 | 0.013353 | 1.593 | 1.991 | 1740.067169 | circumference grooving
Metal Loss | Manufacturing/Milling Individual | 5474 |  |  | 199473.622 | 1 |  | 4:47 | Internal | 0.281 | 43960 | 48.269 | 1.37 |  | 49.639 | 10:08 |  | 9:02 | 20 | 0.744 | 2.126 | 877 | 20 | 52000 | 60.02 | 6.9 |  | 30 | -10 | 10 | -0.028 | 0.028 | 80 | 1.134 | 52.419 | 0.39 | 80 | 2.596 | 30.00410373 | -91.96716568 | -3.6079 |  | BODY | BASE |  |  | MFL-AXIAL_HR | 199473.664 | 4:47 | Yes | 6.6 |  | 1 | 20 | 0.744 | 0.041813 | 1.583 | 1.979 | 1729.507107 | circumference grooving
Metal Loss | Manufacturing/Milling Individual | 5475 |  |  | 199473.634 | 1 |  | 5:29 | Internal | 0.281 | 43960 | 48.281 | 1.358 |  | 49.639 | 10:08 |  | 9:02 | 17 | 0.948 | 1.772 | 877 | 20 | 52000 | 60.02 | 6.9 |  | 27 | -10 | 10 | -0.028 | 0.028 | 80 | 1.338 | 41.139 | 0.39 | 80 | 2.242 | 30.00410375 | -91.96716571 | -3.6079 |  | BODY | BASE |  |  | MFL-AXIAL_HR | 199473.664 | 5:23 | Yes | 6.6 |  | 1 | 17 | 0.948 | 0.045286 | 1.58 | 1.975 | 1725.783741 | pitting
GirthWeld | N/A | 43970 |  |  | 199474.992 | 1 |  |  |  | 0.281 | 43960 | 49.639 | 47.621 | 43970 | 47.621 | 12:14 |  | 10:08 |  |  |  | 877 | 20 | 52000 | 60.02 | 7.2 | [12 empty] | 30.00410651 | -91.96716858 | -3.6051 | [9 empty] | 6.6 | Longseam - Unknown Weld Type
GirthWeld | N/A | 43980 |  |  | 199522.613 | 1 |  |  |  | 0.281 | 43970 | 47.621 | 33.645 | 43980 | 33.645 | 1:02 |  | 12:14 |  |  |  | 877 | 20 | 52000 | 60.02 | 7.2 | [12 empty] | 30.00420313 | -91.9672694 | -4.2038 | [9 empty] | 6.6 | Longseam - Unknown Weld Type
GirthWeld | N/A | 43990 |  |  | 199556.258 | 1 |  |  |  | 0.281 | 43980 | 33.645 | 42.27 | 43990 | 42.27 | 1:34 |  | 1:02 |  |  |  | 877 | 20 | 52000 | 60.02 | 6.9 | [12 empty] | 30.00427136 | -91.96734067 | -4.757 | [9 empty] | 6.6 | Longseam - Unknown Weld Type
GirthWeld | N/A | 44000 |  |  | 199598.529 | 1 |  |  |  | 0.281 | 43990 | 42.27 | 48.52 | 44000 | 48.52 | 12:54 |  | 1:34 |  |  |  | 877 | 20 | 52000 | 60.02 | 6.6 | [12 empty] | 30.00435709 | -91.96743022 | -5.0445 | [9 empty] | 6.6 | Longseam - Unknown Weld Type
GirthWeld | N/A | 44010 |  |  | 199647.049 | 1 |  |  |  | 0.281 | 44000 | 48.52 | 46.617 | 44010 | 46.617 | 9:50 |  | 12:54 |  |  |  | 877 | 20 | 52000 | 60.02 | 6.6 | [12 empty] | 30.00445573 | -91.96753271 | -5.53 | [9 empty] | 6.6 | Longseam - Unknown Weld Type
Metal Loss | Manufacturing/Milling Individual | 5476 |  |  | 199659.455 | 1 |  | 4:10 | Internal | 0.281 | 44010 | 12.406 | 34.211 |  | 46.617 | 9:50 |  | 12:54 | 14 | 0.468 | 0.945 | 877 | 20 | 52000 | 60.02 | 6.6 |  | 24 | -10 | 10 | -0.028 | 0.028 | 80 | 0.858 | 83.333 | 0.39 | 80 | 1.415 | 30.00448093 | -91.96755895 | -5.5878 |  | BODY | BASE |  |  | MFL-AXIAL_HR | 199659.475 | 4:12 | Yes | 6.6 |  | 1 | 14 | 0.468 | 0.018411 | 1.592 | 1.99 | 1738.874695 | circumference grooving
GirthWeld | N/A | 44020 |  |  | 199693.666 | 1 |  |  |  | 0.281 | 44010 | 46.617 | 43.051 | 44020 | 43.051 | 5:22 |  | 9:50 |  |  |  | 877 | 20 | 52000 | 60.02 | 6.9 | [12 empty] | 30.00455037 | -91.96763136 | -5.8318 | [9 empty] | 6.6 | Longseam - Unknown Weld Type
GirthWeld | N/A | 44030 |  |  | 199736.718 | 1 |  |  |  | 0.281 | 44020 | 43.051 | 50.673 | 44030 | 50.673 | 11:15 |  | 5:22 |  |  |  | 877 | 20 | 52000 | 60.02 | 7.2 | [12 empty] | 30.00463747 | -91.96772284 | -6.1431 | [9 empty] | 6.6 | Longseam - Unknown Weld Type
Metal Loss | Corrosion Individual | 5477 |  |  | 199740.921 | 1 |  | 4:52 | Internal | 0.281 | 44030 | 4.203 | 46.469 |  | 50.673 | 11:15 |  | 5:22 | 16 | 0.432 | 0.945 | 877 | 20 | 52000 | 60.02 | 7.2 |  | 26 | -10 | 10 | -0.028 | 0.028 | 80 | 0.822 | 90.278 | 0.39 | 80 | 1.415 | 30.00464598 | -91.96773176 | -6.1915 |  | BODY | BASE |  |  | MFL-AXIAL_HR | 199740.938 | 4:57 | Yes | 6.6 |  | 1 | 16 | 0.432 | 0.019423 | 1.592 | 1.99 | 1738.875833 | circumference grooving
Metal Loss | Corrosion Individual | 5478 |  |  | 199745.871 | 1 |  | 5:35 | Internal | 0.281 | 44030 | 9.153 | 41.519 |  | 50.673 | 11:15 |  | 5:22 | 13 | 0.312 | 0.945 | 877 | 20 | 52000 | 60.02 | 7.2 |  | 23 | -10 | 10 | -0.028 | 0.028 | 80 | 0.702 | 125 | 0.39 | 80 | 1.535 | 30.004656 | -91.96774227 | -6.2546 |  | BODY | BASE |  |  | MFL-AXIAL_HR | 199745.888 | 5:33 | Yes | 6.6 |  | 1 | 13 | 0.312 | 0.011397 | 1.593 | 1.992 | 1740.870942 | circumference slotting
GirthWeld | N/A | 44040 |  |  | 199787.39 | 1 |  |  |  | 0.281 | 44030 | 50.673 | 46.755 | 44040 | 46.755 | 11:26 |  | 11:15 |  |  |  | 877 | 20 | 52000 | 60.02 | 7.2 | [12 empty] | 30.00474011 | -91.96783036 | -6.4765 | [9 empty] | 6.6 | Longseam - Unknown Weld Type
GirthWeld | N/A | 44050 |  |  | 199834.145 | 1 |  |  |  | 0.281 | 44040 | 46.755 | 46.273 | 44050 | 46.273 | 10:00 |  | 11:26 |  |  |  | 877 | 20 | 52000 | 60.02 | 6.9 | [12 empty] | 30.00483555 | -91.96792864 | -5.9727 | [9 empty] | 6.6 | Longseam - Unknown Weld Type
Metal Loss | Corrosion Individual | 5479 |  |  | 199860.867 | 1 |  | 4:30 | External | 0.281 | 44050 | 26.722 | 19.551 |  | 46.273 | 10:00 |  | 11:26 | 14 | 0.432 | 0.945 | 877 | 20 | 52000 | 60.02 | 6.9 |  | 24 | -10 | 10 | -0.028 | 0.028 | 80 | 0.822 | 90.278 | 0.39 | 80 | 1.415 | 30.00488999 | -91.96798493 | -5.7406 |  | BODY | BASE |  |  | MFL-AXIAL_HR | 199860.886 | 4:26 | Yes | 6.6 |  | 1 | 14 | 0.432 | 0.016995 | 1.592 | 1.99 | 1739.368793 | circumference grooving
GirthWeld | N/A | 44060 |  |  | 199880.418 | 1 |  |  |  | 0.281 | 44050 | 46.273 | 42.224 | 44060 | 42.224 | 10:50 |  | 10:00 |  |  |  | 877 | 20 | 52000 | 60.02 | 6.9 | [12 empty] | 30.00492975 | -91.96802623 | -5.6399 | [9 empty] | 6.6 | Longseam - Unknown Weld Type
GirthWeld | N/A | 44070 |  |  | 199922.643 | 1 |  |  |  | 0.281 | 44060 | 42.224 | 40.344 | 44070 | 40.344 | 9:00 |  | 10:50 |  |  |  | 877 | 20 | 52000 | 60.02 | 6.9 | [12 empty] | 30.00501521 | -91.96811591 | -5.4261 | [9 empty] | 6.6 | Longseam - Unknown Weld Type
GirthWeld | N/A | 44080 |  |  | 199962.987 | 1 |  |  |  | 0.281 | 44070 | 40.344 | 43.274 | 44080 | 43.274 | 11:49 |  | 9:00 |  |  |  | 877 | 20 | 52000 | 60.02 | 6.9 | [12 empty] | 30.00509691 | -91.96820155 | -5.658 | [9 empty] | 6.6 | Longseam - Unknown Weld Type
GirthWeld | N/A | 44090 |  |  | 200006.261 | 1 |  |  |  | 0.281 | 44080 | 43.274 | 49.984 | 44090 | 49.984 | 2:14 |  | 11:49 |  |  |  | 877 | 20 | 52000 | 60.02 | 7.2 | [12 empty] | 30.00518431 | -91.96829369 | -5.5797 | [9 empty] | 6.6 | Longseam - Unknown Weld Type
GirthWeld | N/A | 44100 |  |  | 200056.245 | 1 |  |  |  | 0.281 | 44090 | 49.984 | 47.762 | 44100 | 47.762 | 10:08 |  | 2:14 |  |  |  | 877 | 20 | 52000 | 60.02 | 6.9 | [12 empty] | 30.00528558 | -91.96839972 | -5.3611 | [9 empty] | 6.6 | Longseam - Unknown Weld Type
Metal Loss | Manufacturing/Milling Individual | 5480 |  |  | 200070.232 | 1 |  | 3:17 | Internal | 0.281 | 44100 | 13.987 | 33.776 |  | 47.762 | 10:08 |  | 2:14 | 11 | 0.516 | 0.945 | 877 | 20 | 52000 | 60.02 | 6.9 |  | 21 | -10 | 10 | -0.028 | 0.028 | 80 | 0.906 | 75.581 | 0.39 | 80 | 1.415 | 30.00531406 | -91.96842922 | -5.2446 |  | BODY | BASE |  |  | MFL-AXIAL_HR | 200070.261 | 3:14 | Yes | 6.6 |  | 1 | 11 | 0.516 | 0.01595 | 1.592 | 1.99 | 1739.148247 | pitting
GirthWeld | N/A | 44110 |  |  | 200104.008 | 1 |  |  |  | 0.281 | 44100 | 47.762 | 50.262 | 44110 | 50.262 | 9:38 |  | 10:08 |  |  |  | 877 | 20 | 52000 | 60.02 | 7.2 | [12 empty] | 30.00538276 | -91.96850052 | -5.1037 | [9 empty] | 6.6 | Longseam - Unknown Weld Type
GirthWeld | N/A | 44120 |  |  | 200154.27 | 1 |  |  |  | 0.281 | 44110 | 50.262 | 48.589 | 44120 | 48.589 | 9:20 |  | 9:38 |  |  |  | 877 | 20 | 52000 | 60.02 | 6.9 | [12 empty] | 30.00548479 | -91.96860691 | -4.9622 | [9 empty] | 6.6 | Longseam - Unknown Weld Type
GirthWeld | N/A | 44130 |  |  | 200202.859 | 1 |  |  |  | 0.281 | 44120 | 48.589 | 49.593 | 44130 | 49.593 | 12:35 |  | 9:20 |  |  |  | 877 | 20 | 52000 | 60.02 | 6.9 | [12 empty] | 30.00558295 | -91.96871035 | -4.954 | [9 empty] | 6.6 | Longseam - Unknown Weld Type
GirthWeld | N/A | 44140 |  |  | 200252.452 | 1 |  |  |  | 0.281 | 44130 | 49.593 | 50 | 44140 | 50 | 11:40 |  | 12:35 |  |  |  | 877 | 20 | 52000 | 60.02 | 7.2 | [12 empty] | 30.00568325 | -91.96881576 | -5.4519 | [9 empty] | 6.6 | Longseam - Unknown Weld Type
GirthWeld | N/A | 44150 |  |  | 200302.452 | 1 |  |  |  | 0.281 | 44140 | 50 | 50.138 | 44150 | 50.138 | 8:24 |  | 11:40 |  |  |  | 877 | 20 | 52000 | 60.02 | 6.9 | [12 empty] | 30.00578486 | -91.96892143 | -5.7629 | [9 empty] | 6.6 | Longseam - Unknown Weld Type
GirthWeld | N/A | 44160 |  |  | 200352.59 | 1 |  |  |  | 0.281 | 44150 | 50.138 | 49.741 | 44160 | 49.741 | 10:16 |  | 8:24 |  |  |  | 877 | 20 | 52000 | 60.02 | 6.9 | [12 empty] | 30.00588653 | -91.96902768 | -5.4432 | [9 empty] | 6.6 | Longseam - Unknown Weld Type
GirthWeld | N/A | 44170 |  |  | 200402.331 | 1 |  |  |  | 0.281 | 44160 | 49.741 | 50.394 | 44170 | 50.394 | 2:58 |  | 10:16 |  |  |  | 877 | 20 | 52000 | 60.02 | 6.9 | [12 empty] | 30.00598684 | -91.96913377 | -5.8937 | [9 empty] | 6.6 | Longseam - Unknown Weld Type
GirthWeld | N/A | 44180 |  |  | 200452.725 | 1 |  |  |  | 0.281 | 44170 | 50.394 | 49.934 | 44180 | 49.934 | 2:36 |  | 2:58 |  |  |  | 877 | 20 | 52000 | 60.02 | 6.6 | [12 empty] | 30.00608841 | -91.96924134 | -5.5316 | [9 empty] | 6.6 | Longseam - Unknown Weld Type
Metal Loss | Manufacturing/Milling Individual | 5481 |  |  | 200469.627 | 1 |  | 9:05 | Internal | 0.281 | 44180 | 16.902 | 33.032 |  | 49.934 | 2:36 |  | 2:58 | 17 | 0.432 | 0.945 | 877 | 20 | 52000 | 60.02 | 6.6 |  | 27 | -10 | 10 | -0.028 | 0.028 | 80 | 0.822 | 90.278 | 0.39 | 80 | 1.415 | 30.00612262 | -91.96927724 | -5.3948 |  | BODY | BASE |  |  | MFL-AXIAL_HR | 200469.644 | 9:07 | Yes | 6.6 |  | 1 | 17 | 0.432 | 0.020637 | 1.591 | 1.989 | 1738.620554 | circumference grooving
GirthWeld | N/A | 44190 |  |  | 200502.659 | 1 |  |  |  | 0.281 | 44180 | 49.934 | 50.23 | 44190 | 50.23 | 1:50 |  | 2:36 |  |  |  | 877 | 20 | 52000 | 60.02 | 6.9 | [12 empty] | 30.00618932 | -91.96934759 | -5.2914 | [9 empty] | 6.6 | Longseam - Unknown Weld Type
GirthWeld | N/A | 44200 |  |  | 200552.889 | 1 |  |  |  | 0.281 | 44190 | 50.23 | 45.095 | 44200 | 45.095 | 4:18 |  | 1:50 |  |  |  | 877 | 20 | 52000 | 60.02 | 6.9 | [12 empty] | 30.00629108 | -91.96945416 | -5.1782 | [9 empty] | 6.6 | Longseam - Unknown Weld Type
GirthWeld | N/A | 44210 |  |  | 200597.984 | 1 |  |  |  | 0.281 | 44200 | 45.095 | 48.514 | 44210 | 48.514 | 9:58 |  | 4:18 |  |  |  | 877 | 20 | 52000 | 60.02 | 6.9 | [12 empty] | 30.00638251 | -91.96954975 | -5.2687 | [9 empty] | 6.6 | Longseam - Unknown Weld Type
Metal Loss | Manufacturing/Milling Individual | 5482 |  |  | 200603.529 | 1 |  | 4:16 | Internal | 0.281 | 44210 | 5.545 | 42.969 |  | 48.514 | 9:58 |  | 4:18 | 13 | 0.36 | 0.945 | 877 | 20 | 52000 | 60.02 | 6.9 |  | 23 | -10 | 10 | -0.028 | 0.028 | 80 | 0.75 | 108.333 | 0.39 | 80 | 1.535 | 30.00639372 | -91.96956154 | -5.2679 |  | BODY | BASE |  |  | MFL-AXIAL_HR | 200603.545 | 4:19 | Yes | 6.6 |  | 1 | 13 | 0.36 | 0.013151 | 1.593 | 1.991 | 1740.411861 | circumference slotting
GirthWeld | N/A | 44220 |  |  | 200646.498 | 1 |  |  |  | 0.281 | 44210 | 48.514 | 50.013 | 44220 | 50.013 | 1:07 |  | 9:58 |  |  |  | 877 | 20 | 52000 | 60.02 | 6.9 | [12 empty] | 30.00648035 | -91.96965323 | -5.4171 | [9 empty] | 6.6 | Longseam - Unknown Weld Type
GirthWeld | N/A | 44230 |  |  | 200696.511 | 1 |  |  |  | 0.281 | 44220 | 50.013 | 49.508 | 44230 | 49.508 | 11:18 |  | 1:07 |  |  |  | 877 | 20 | 52000 | 60.02 | 6.6 | [12 empty] | 30.00658084 | -91.96976037 | -5.5966 | [9 empty] | 6.6 | Longseam - Unknown Weld Type
GirthWeld | N/A | 44240 |  |  | 200746.019 | 1 |  |  |  | 0.281 | 44230 | 49.508 | 50.18 | 44240 | 50.18 | 9:18 |  | 11:18 |  |  |  | 877 | 20 | 52000 | 60.02 | 6.9 | [12 empty] | 30.00668069 | -91.96986597 | -5.8291 | [9 empty] | 6.6 | Longseam - Unknown Weld Type
Metal Loss | Corrosion Individual | 5483 |  |  | 200751.178 | 1 |  | 3:14 | Internal | 0.281 | 44240 | 5.159 | 45.021 |  | 50.18 | 9:18 |  | 11:18 | 11 | 0.312 | 0.945 | 877 | 20 | 52000 | 60.02 | 6.9 |  | 21 | -10 | 10 | -0.028 | 0.028 | 80 | 0.702 | 125 | 0.39 | 80 | 1.535 | 30.00669109 | -91.96987697 | -5.8495 |  | BODY | BASE |  |  | MFL-AXIAL_HR | 200751.191 | 3:14 | Yes | 6.6 |  | 1 | 11 | 0.312 | 0.009644 | 1.594 | 1.992 | 1741.113152 | circumference slotting
GirthWeld | N/A | 44250 |  |  | 200796.199 | 1 |  |  |  | 0.281 | 44240 | 50.18 | 48.871 | 44250 | 48.871 | 11:00 |  | 9:18 |  |  |  | 877 | 20 | 52000 | 60.02 | 7.2 | [12 empty] | 30.00678208 | -91.96997276 | -6.1771 | [9 empty] | 6.6 | Longseam - Unknown Weld Type
GirthWeld | N/A | 44260 |  |  | 200845.071 | 1 |  |  |  | 0.281 | 44250 | 48.871 | 48.068 | 44260 | 48.068 | 9:12 |  | 11:00 |  |  |  | 877 | 20 | 52000 | 60.02 | 6.9 | [12 empty] | 30.00688086 | -91.97007672 | -6.7561 | [9 empty] | 6.6 | Longseam - Unknown Weld Type
GirthWeld | N/A | 44270 |  |  | 200893.138 | 1 |  |  |  | 0.281 | 44260 | 48.068 | 49.19 | 44270 | 49.19 | 1:32 |  | 9:12 |  |  |  | 877 | 20 | 52000 | 60.02 | 7.2 | [12 empty] | 30.00697756 | -91.97017954 | -7.2134 | [9 empty] | 6.6 | Longseam - Unknown Weld Type
GirthWeld | N/A | 44280 |  |  | 200942.328 | 1 |  |  |  | 0.281 | 44270 | 49.19 | 49.744 | 44280 | 49.744 | 3:28 |  | 1:32 |  |  |  | 877 | 20 | 52000 | 60.02 | 7.2 | [12 empty] | 30.00707632 | -91.970285 | -7.621 | [9 empty] | 6.6 | Longseam - Unknown Weld Type
Metal Loss | Corrosion Individual | 5484 |  |  | 200949.132 | 1 |  | 9:15 | Internal | 0.281 | 44280 | 6.804 | 42.94 |  | 49.744 | 3:28 |  | 1:32 | 11 | 0.36 | 0.945 | 877 | 20 | 52000 | 60.02 | 7.2 |  | 21 | -10 | 10 | -0.028 | 0.028 | 80 | 0.75 | 108.333 | 0.39 | 80 | 1.535 | 30.00709003 | -91.97029953 | -7.6898 |  | BODY | BASE |  |  | MFL-AXIAL_HR | 200949.145 | 9:16 | Yes | 6.6 |  | 1 | 11 | 0.36 | 0.011128 | 1.593 | 1.992 | 1740.733305 | circumference slotting
GirthWeld | N/A | 44290 |  |  | 200992.072 | 1 |  |  |  | 0.281 | 44280 | 49.744 | 50.587 | 44290 | 50.587 | 9:24 |  | 3:28 |  |  |  | 877 | 20 | 52000 | 60.02 | 7.2 | [12 empty] | 30.00717637 | -91.97039144 | -8.0437 | [9 empty] | 6.6 | Longseam - Unknown Weld Type
GirthWeld | N/A | 44300 |  |  | 201042.659 | 1 |  |  |  | 0.281 | 44290 | 50.587 | 49.767 | 44300 | 49.767 | 2:24 |  | 9:24 |  |  |  | 877 | 20 | 52000 | 60.02 | 7.2 | [12 empty] | 30.00727787 | -91.97049999 | -8.2049 | [9 empty] | 6.6 | Longseam - Unknown Weld Type
Metal Loss | Corrosion Individual | 5485 |  |  | 201046.566 | 1 |  | 8:06 | Internal | 0.281 | 44300 | 3.907 | 45.86 |  | 49.767 | 2:24 |  | 9:24 | 11 | 0.312 | 0.945 | 877 | 20 | 52000 | 60.02 | 7.2 |  | 21 | -10 | 10 | -0.028 | 0.028 | 80 | 0.702 | 125 | 0.39 | 80 | 1.535 | 30.00728574 | -91.97050834 | -8.2182 |  | BODY | BASE |  |  | MFL-AXIAL_HR | 201046.579 | 8:06 | Yes | 6.6 |  | 1 | 11 | 0.312 | 0.009644 | 1.594 | 1.992 | 1741.113152 | circumference slotting
GirthWeld | N/A | 44310 |  |  | 201092.426 | 1 |  |  |  | 0.281 | 44300 | 49.767 | 49.56 | 44310 | 49.56 | 10:06 |  | 2:24 |  |  |  | 877 | 20 | 52000 | 60.02 | 6.9 | [12 empty] | 30.00737796 | -91.97060649 | -8.3795 | [9 empty] | 6.6 | Longseam - Unknown Weld Type
GirthWeld | N/A | 44320 |  |  | 201141.987 | 1 |  |  |  | 0.281 | 44310 | 49.56 | 46.677 | 44320 | 46.677 | 6:04 |  | 10:06 |  |  |  | 877 | 20 | 52000 | 60.02 | 7.2 | [12 empty] | 30.00747743 | -91.9707128 | -8.4133 | [9 empty] | 6.6 | Longseam - Unknown Weld Type
Metal Loss | Corrosion Individual | 5486 |  |  | 201161.037 | 1 |  | 5:05 | Internal | 0.281 | 44320 | 19.05 | 27.626 |  | 46.677 | 6:04 |  | 10:06 | 13 | 0.432 | 0.945 | 877 | 20 | 52000 | 60.02 | 7.2 |  | 23 | -10 | 10 | -0.028 | 0.028 | 80 | 0.822 | 90.278 | 0.39 | 80 | 1.415 | 30.00751548 | -91.9707539 | -8.3819 |  | BODY | BASE |  |  | MFL-AXIAL_HR | 201161.057 | 5:04 | Yes | 6.6 |  | 1 | 13 | 0.432 | 0.015781 | 1.592 | 1.99 | 1739.606874 | circumference grooving
GirthWeld | N/A | 44330 |  |  | 201188.663 | 1 |  |  |  | 0.281 | 44320 | 46.677 | 17.31 | 44330 | 17.31 | 1:58 |  | 6:04 |  |  |  | 877 | 20 | 52000 | 60.02 | 6.9 | [12 empty] | 30.00757088 | -91.97081322 | -8.4706 | [9 empty] | 6.6 | Longseam - Unknown Weld Type
GirthWeld | N/A | 44340 |  |  | 201205.973 | 1 |  |  |  | 0.281 | 44330 | 17.31 | 29.957 | 44340 | 29.957 | 9:22 |  | 1:58 |  |  |  | 877 | 20 | 52000 | 60.02 | 7.2 | [12 empty] | 30.00760603 | -91.97084984 | -8.5946 | [9 empty] | 6.6 | Longseam - Unknown Weld Type
Metal Loss | Manufacturing/Milling Individual | 5487 |  |  | 201208.894 | 1 |  | 3:19 | Internal | 0.281 | 44340 | 2.921 | 27.036 |  | 29.957 | 9:22 |  | 1:58 | 13 | 0.588 | 0.945 | 877 | 20 | 52000 | 60.02 | 7.2 |  | 23 | -10 | 10 | -0.028 | 0.028 | 80 | 0.978 | 66.327 | 0.39 | 80 | 1.415 | 30.00761202 | -91.97085594 | -8.6288 |  | BODY | BASE |  |  | MFL-AXIAL_HR | 201208.914 | 3:19 | Yes | 6.6 |  | 1 | 13 | 0.588 | 0.02148 | 1.59 | 1.988 | 1737.404166 | pitting
GirthWeld | N/A | 44350 |  |  | 201235.93 | 1 |  |  |  | 0.281 | 44340 | 29.957 | 43.287 | 44350 | 43.287 | 3:22 |  | 9:22 |  |  |  | 877 | 20 | 52000 | 60.02 | 7.2 | [12 empty] | 30.00766776 | -91.97091202 | -9.2094 | [9 empty] | 6.6 | Longseam - Unknown Weld Type
GirthWeld | N/A | 44360 |  |  | 201279.218 | 1 |  |  |  | 0.281 | 44350 | 43.287 | 45.023 | 44360 | 45.023 | 9:13 |  | 3:22 |  |  |  | 877 | 20 | 52000 | 60.02 | 7.5 | [12 empty] | 30.00775664 | -91.97100221 | -10.7549 | [9 empty] | 6.6 | Longseam - Unknown Weld Type
Metal Loss | Manufacturing/Milling Individual | 5488 |  |  | 201287.584 | 1 |  | 10:00 | Internal | 0.281 | 44360 | 8.366 | 36.656 |  | 45.023 | 9:13 |  | 3:22 | 14 | 1.296 | 3.543 | 877 | 20 | 52000 | 60.02 | 7.5 |  | 24 | -10 | 10 | -0.028 | 0.028 | 80 | 1.886 | 45.525 | 0.59 | 80 | 4.133 | 30.00777381 | -91.97101965 | -11.0387 |  | BODY | BASE |  |  | MFL-AXIAL_HR | 201287.643 | 10:00 | Yes | 6.6 |  | 1 | 14 | 1.296 | 0.050985 | 1.574 | 1.967 | 1719.25722 | general
Metal Loss | Manufacturing/Milling Individual | 5489 |  |  | 201307.807 | 1 |  | 9:03 | N/A | 0.281 | 44360 | 28.589 | 16.433 |  | 45.023 | 9:13 |  | 3:22 | 13 | 0.588 | 0.945 | 877 | 20 | 52000 | 60.02 | 7.5 |  | 23 | -10 | 10 | -0.028 | 0.028 | 80 | 0.978 | 66.327 | 0.39 | 80 | 1.415 | 30.00781538 | -91.9710617 | -11.8368 |  | BODY | WELD |  |  | MFL-AXIAL_HR | 201307.83 | 9:07 | Yes | 6.6 |  | 1 | 13 | 0.588 | 0.02148 | 1.59 | 1.988 | 1737.404165 | pitting
GirthWeld | N/A | 44370 |  |  | 201324.24 | 1 |  |  |  | 0.281 | 44360 | 45.023 | 49.941 | 44370 | 49.941 | 9:15 |  | 9:13 |  |  |  | 877 | 20 | 52000 | 60.02 | 7.5 | [12 empty] | 30.00784915 | -91.97109581 | -12.8257 | [9 empty] | 6.6 | Longseam - Unknown Weld Type
GirthWeld | N/A | 44380 |  |  | 201374.181 | 1 |  |  |  | 0.281 | 44370 | 49.941 | 50.194 | 44380 | 50.194 | 2:06 |  | 9:15 |  |  |  | 877 | 20 | 52000 | 60.02 | 7.2 | [12 empty] | 30.00795093 | -91.97120026 | -16.6998 | [9 empty] | 6.6 | Longseam - Unknown Weld Type
GirthWeld | N/A | 44390 |  |  | 201424.375 | 1 |  |  |  | 0.281 | 44380 | 50.194 | 26.04 | 44390 | 26.04 | 12:50 |  | 2:06 |  |  |  | 877 | 20 | 52000 | 60.02 | 6.9 | [12 empty] | 30.00805293 | -91.97130602 | -18.7687 | [9 empty] | 6.6 | Longseam - Unknown Weld Type
GirthWeld | N/A | 44400 |  |  | 201450.415 | 1 |  |  |  | 0.281 | 44390 | 26.04 | 24.114 | 44400 | 24.114 | 10:49 |  | 12:50 |  |  |  | 877 | 20 | 52000 | 60.02 | 6.9 | [12 empty] | 30.008105 | -91.97136199 | -17.5535 | [9 empty] | 6.6 | Longseam - Unknown Weld Type
GirthWeld | N/A | 44410 |  |  | 201474.529 | 1 |  |  |  | 0.281 | 44400 | 24.114 | 49.39 | 44410 | 49.39 | 11:08 |  | 10:49 |  |  |  | 877 | 20 | 52000 | 60.02 | 6.9 | [12 empty] | 30.00815308 | -91.97141373 | -15.5349 | [9 empty] | 6.6 | Longseam - Unknown Weld Type
GirthWeld | N/A | 44420 |  |  | 201523.919 | 1 |  |  |  | 0.281 | 44410 | 49.39 | 49.183 | 44420 | 49.183 | 11:03 |  | 11:08 |  |  |  | 877 | 20 | 52000 | 60.02 | 6.9 | [12 empty] | 30.00825094 | -91.97152044 | -11.3921 | [9 empty] | 6.6 | Longseam - Unknown Weld Type
GirthWeld | N/A | 44430 |  |  | 201573.102 | 1 |  |  |  | 0.281 | 44420 | 49.183 | 46.909 | 44430 | 46.909 | 3:10 |  | 11:03 |  |  |  | 877 | 20 | 52000 | 60.02 | 6.9 | [12 empty] | 30.00834805 | -91.97162722 | -7.5596 | [9 empty] | 6.6 | Longseam - Unknown Weld Type
Metal Loss | Manufacturing/Milling Individual | 5490 |  |  | 201576.971 | 1 |  | 8:52 | Internal | 0.281 | 44430 | 3.869 | 43.04 |  | 46.909 | 3:10 |  | 11:03 | 16 | 0.36 | 0.945 | 877 | 20 | 52000 | 60.02 | 6.9 |  | 26 | -10 | 10 | -0.028 | 0.028 | 80 | 0.75 | 108.333 | 0.39 | 80 | 1.535 | 30.00835571 | -91.97163561 | -7.3228 |  | BODY | BASE |  |  | MFL-AXIAL_HR | 201576.984 | 8:50 | Yes | 6.6 |  | 1 | 16 | 0.36 | 0.016186 | 1.593 | 1.991 | 1739.901238 | circumference slotting
GirthWeld | N/A | 44440 |  |  | 201620.011 | 1 |  |  |  | 0.281 | 44430 | 46.909 | 45.745 | 44440 | 45.745 | 9:58 |  | 3:10 |  |  |  | 877 | 20 | 52000 | 60.02 | 7.2 | [12 empty] | 30.00844091 | -91.97172911 | -4.9564 | [9 empty] | 6.6 | Longseam - Unknown Weld Type
Metal Loss | Manufacturing/Milling Individual | 5491 |  |  | 201621.275 | 1 |  | 4:55 | Internal | 0.281 | 44440 | 1.264 | 44.481 |  | 45.745 | 9:58 |  | 3:10 | 11 | 0.432 | 0.945 | 877 | 20 | 52000 | 60.02 | 7.2 |  | 21 | -10 | 10 | -0.028 | 0.028 | 80 | 0.822 | 90.278 | 0.39 | 80 | 1.415 | 30.00844341 | -91.97173186 | -4.9004 |  | BODY | BASE |  |  | MFL-AXIAL_HR | 201621.305 | 4:54 | Yes | 6.6 |  | 1 | 11 | 0.432 | 0.013353 | 1.593 | 1.991 | 1740.067169 | circumference grooving
Metal Loss | Corrosion Individual | 5492 |  |  | 201655.277 | 1 |  | 7:08 | Internal | 0.281 | 44440 | 35.266 | 10.479 |  | 45.745 | 9:58 |  | 3:10 | 11 | 0.744 | 0.945 | 877 | 20 | 52000 | 60.02 | 7.2 |  | 21 | -10 | 10 | -0.028 | 0.028 | 80 | 1.134 | 52.419 | 0.39 | 80 | 1.415 | 30.00851075 | -91.97180585 | -4.0863 |  | BODY | BASE |  |  | MFL-AXIAL_HR | 201655.316 | 7:03 | Yes | 6.6 |  | 1 | 11 | 0.744 | 0.022997 | 1.589 | 1.986 | 1735.938334 | pitting
GirthWeld | N/A | 44450 |  |  | 201665.756 | 1 |  |  |  | 0.281 | 44440 | 45.745 | 45.846 | 44450 | 45.846 | 10:02 |  | 9:58 |  |  |  | 877 | 20 | 52000 | 60.02 | 7.5 | [12 empty] | 30.00853168 | -91.97182846 | -3.9981 | [9 empty] | 6.6 | Longseam - Unknown Weld Type
GirthWeld | N/A | 44460 |  |  | 201711.603 | 1 |  |  |  | 0.281 | 44450 | 45.846 | 49.472 | 44460 | 49.472 | 11:18 |  | 10:02 |  |  |  | 877 | 20 | 52000 | 60.02 | 7.5 | [12 empty] | 30.00862419 | -91.97192619 | -3.8867 | [9 empty] | 6.6 | Longseam - Unknown Weld Type
Metal Loss | Corrosion Individual | 5493 |  |  | 201759.998 | 1 |  | 3:43 | External | 0.281 | 44460 | 48.395 | 1.076 |  | 49.472 | 11:18 |  | 10:02 | 14 | 0.432 | 0.945 | 877 | 20 | 52000 | 60.02 | 7.5 |  | 24 | -10 | 10 | -0.028 | 0.028 | 80 | 0.822 | 90.278 | 0.39 | 80 | 1.415 | 30.00872194 | -91.97202924 | -3.9656 |  | BODY | BASE |  |  | MFL-AXIAL_HR | 201760.024 | 3:46 | Yes | 6.6 |  | 1 | 14 | 0.432 | 0.016995 | 1.592 | 1.99 | 1739.368793 | circumference grooving
Metal Loss | Corrosion Cluster | 5495 |  | 3t x 3t | 201760.246 | 1 |  | 3:45 | External | 0.281 | 44460 | 48.643 | 0.828 |  | 49.472 | 11:18 |  | 10:02 | 14 | 1.428 | 1.188 | 877 | 20 | 52000 | 60.02 | 7.5 | [12 empty] | 30.00872244 | -91.97202977 | -3.9655 |  | BODY | BASE |  |  | MFL-AXIAL_HR | 201760.342 | 3:41 |  | 6.6 |  | 1 | 8.472222 | 1.417 | 0.033742 | 1.581 | 1.976 | 1726.915859
Metal Loss | Corrosion Individual | 5494 | CLUSTER 5495 | 3t x 3t | 201760.246 | 1 |  | 3:46 | External | 0.281 | 44460 | 48.643 | 0.828 |  | 49.472 | 11:18 |  | 10:02 | 11 | 0.312 | 0.945 | 877 | 20 | 52000 | 60.02 | 7.5 |  | 21 | -10 | 10 | -0.028 | 0.028 | 80 | 0.702 | 125 | 0.39 | 80 | 1.535 | 30.00872244 | -91.97202977 | -3.9655 |  | BODY | BASE |  |  | MFL-AXIAL_HR | 201760.259 | 3:49 | Yes | 6.6 |  | 1 | 11 | 0.312 | 0.009644 | 1.594 | 1.992 | 1741.113152 | circumference slotting
Metal Loss | Corrosion Individual | 5496 | CLUSTER 5495 | 3t x 3t | 201760.319 | 1 |  | 3:43 | External | 0.281 | 44460 | 48.716 | 0.755 |  | 49.472 | 11:18 |  | 10:02 | 14 | 0.552 | 0.945 | 877 | 20 | 52000 | 60.02 | 7.5 |  | 24 | -10 | 10 | -0.028 | 0.028 | 80 | 0.942 | 70.652 | 0.39 | 80 | 1.415 | 30.00872259 | -91.97202992 | -3.9655 |  | BODY | BASE |  |  | MFL-AXIAL_HR | 201760.342 | 3:41 | Yes | 6.6 |  | 1 | 14 | 0.552 | 0.021716 | 1.59 | 1.988 | 1737.58207 | pitting
Metal Loss | Corrosion Individual | 5497 | CLUSTER 5498 | 3t x 3t | 201760.612 | 1 |  | 3:44 | External | 0.281 | 44460 | 49.009 | 0.462 |  | 49.472 | 11:18 |  | 10:02 | 21 | 0.396 | 0.945 | 877 | 20 | 52000 | 60.02 | 7.5 | Yes | 31 | -10 | 10 | -0.028 | 0.028 | 80 | 0.786 | 98.485 | 0.39 | 80 | 1.415 | 30.00872318 | -91.97203054 | -3.9654 |  | BODY | BASE |  |  | MFL-AXIAL_HR | 201760.628 | 3:46 | Yes | 6.6 |  | 1 | 21 | 0.396 | 0.023368 | 1.591 | 1.989 | 1738.280718 | circumference grooving
Metal Loss | Corrosion Cluster | 5498 |  | 3t x 3t | 201760.612 | 1 |  | 3:44 | External | 0.281 | 44460 | 49.009 | 0.462 |  | 49.472 | 11:18 |  | 10:02 | 21 | 1.848 | 0.961 | 877 | 20 | 52000 | 60.02 | 7.5 | Yes | [11 empty] | 30.00872318 | -91.97203054 | -3.9654 |  | BODY | BASE |  |  | MFL-AXIAL_HR | 201760.628 | 3:46 |  | 6.6 |  | 1 | 8.12766 | 1.848 | 0.042261 | 1.574 | 1.968 | 1719.595951
Metal Loss | Corrosion Individual | 5499 | CLUSTER 5498 | 3t x 3t | 201760.74 | 1 |  | 3:43 | External | 0.281 | 44460 | 49.137 | 0.334 |  | 49.472 | 11:18 |  | 10:02 | 18 | 0.312 | 0.945 | 877 | 20 | 52000 | 60.02 | 7.5 |  | 28 | -10 | 10 | -0.028 | 0.028 | 80 | 0.702 | 125 | 0.39 | 80 | 1.535 | 30.00872344 | -91.97203082 | -3.9653 |  | BODY | BASE |  |  | MFL-AXIAL_HR | 201760.753 | 3:43 | Yes | 6.6 |  | 1 | 18 | 0.312 | 0.015781 | 1.593 | 1.991 | 1740.214066 | circumference slotting
Metal Loss | Corrosion Individual | 5500 |  |  | 201760.919 | 1 |  | 3:44 | External | 0.281 | 44460 | 49.316 | 0.155 |  | 49.472 | 11:18 |  | 10:02 | 35 | 0.864 | 1.378 | 877 | 20 | 52000 | 60.02 | 7.5 | Yes | 45 | -10 | 10 | -0.028 | 0.028 | 80 | 1.254 | 45.139 | 0.39 | 80 | 1.848 | 30.0087238 | -91.9720312 | -3.9653 |  | AT | BASE |  |  | MFL-AXIAL_HR | 201760.965 | 3:44 | Yes | 6.6 |  | 1 | 35 | 0.864 | 0.084974 | 1.562 | 1.952 | 1706.247094 | pitting
GirthWeld | N/A | 44470 |  |  | 201761.074 | 1 |  |  |  | 0.281 | 44460 | 49.472 | 48.127 | 44470 | 48.127 | 10:03 |  | 11:18 |  |  |  | 877 | 20 | 52000 | 60.02 | 7.2 | [12 empty] | 30.00872411 | -91.97203153 | -3.9652 | [9 empty] | 6.6 | Longseam - Unknown Weld Type
Metal Loss | Manufacturing/Milling Individual | 5501 |  |  | 201767.342 | 1 |  | 3:46 | Internal | 0.281 | 44470 | 6.268 | 41.859 |  | 48.127 | 10:03 |  | 11:18 | 11 | 0.396 | 0.945 | 877 | 20 | 52000 | 60.02 | 7.2 |  | 21 | -10 | 10 | -0.028 | 0.028 | 80 | 0.786 | 98.485 | 0.39 | 80 | 1.415 | 30.00873679 | -91.97204485 | -3.9631 |  | BODY | BASE |  |  | MFL-AXIAL_HR | 201767.358 | 3:47 | Yes | 6.6 |  | 1 | 11 | 0.396 | 0.01224 | 1.593 | 1.991 | 1740.414524 | circumference grooving
GirthWeld | N/A | 44480 |  |  | 201809.201 | 1 |  |  |  | 0.281 | 44470 | 48.127 | 50.751 | 44480 | 50.751 | 11:01 |  | 10:03 |  |  |  | 877 | 20 | 52000 | 60.02 | 7.5 | [12 empty] | 30.00882149 | -91.9721338 | -3.8798 | [9 empty] | 6.6 | Longseam - Unknown Weld Type
Bend | Field | 389 |  |  | 201839.707 | 1 |  |  |  |  | 44480 | 30.506 | 20.245 |  |  |  |  | 11:01 | [20 empty] | 30.00888311 | -91.97219872 | -3.7711 | 35.0D - 7° - Left | [8 empty] | 6.6 | [9 empty] | 34.999 | 6.583 | -6.58 | Left | -0.191 | Down |  |  | 201835.508 | 201843.906
GirthWeld | N/A | 44490 |  |  | 201859.952 | 1 |  |  |  | 0.281 | 44480 | 50.751 | 43.852 | 44490 | 43.852 | 9:06 |  | 11:01 |  |  |  | 877 | 20 | 52000 | 60.02 | 7.2 | [12 empty] | 30.0089196 | -91.97224675 | -3.9551 | [9 empty] | 6.6 | Longseam - Unknown Weld Type
GirthWeld | N/A | 44500 |  |  | 201903.804 | 1 |  |  |  | 0.281 | 44490 | 43.852 | 47.06 | 44500 | 47.06 | 12:00 |  | 9:06 |  |  |  | 877 | 20 | 52000 | 60.02 | 7.2 | [12 empty] | 30.00899756 | -91.97235187 | -3.9388 | [9 empty] | 6.6 | Longseam - Unknown Weld Type
GirthWeld | N/A | 44510 |  |  | 201950.865 | 1 |  |  |  | 0.281 | 44500 | 47.06 | 48.396 | 44510 | 48.396 | 11:42 |  | 12:00 |  |  |  | 877 | 20 | 52000 | 60.02 | 7.2 | [12 empty] | 30.00908081 | -91.97246509 | -3.5499 | [9 empty] | 6.6 | Longseam - Unknown Weld Type
GirthWeld | N/A | 44520 |  |  | 201999.26 | 1 |  |  |  | 0.281 | 44510 | 48.396 | 50.974 | 44520 | 50.974 | 3:18 |  | 11:42 |  |  |  | 877 | 20 | 52000 | 60.02 | 7.2 | [12 empty] | 30.00916642 | -91.97258152 | -3.2261 | [9 empty] | 6.6 | Longseam - Unknown Weld Type
Metal Loss | Manufacturing/Milling Individual | 5502 |  |  | 202021.717 | 1 |  | 3:45 | Internal | 0.281 | 44520 | 22.457 | 28.518 |  | 50.974 | 3:18 |  | 11:42 | 18 | 0.432 | 1.181 | 877 | 20 | 52000 | 60.02 | 7.2 |  | 28 | -10 | 10 | -0.028 | 0.028 | 80 | 0.822 | 90.278 | 0.39 | 80 | 1.651 | 30.00920627 | -91.97263542 | -3.0279 |  | BODY | ADJ |  |  | MFL-AXIAL_HR | 202021.736 | 3:45 | Yes | 6.6 |  | 1 | 18 | 0.432 | 0.021851 | 1.591 | 1.989 | 1738.359126 | circumference grooving
GirthWeld | N/A | 44530 |  |  | 202050.235 | 1 |  |  |  | 0.281 | 44520 | 50.974 | 50.489 | 44530 | 50.489 | 10:08 |  | 3:18 |  |  |  | 877 | 20 | 52000 | 60.02 | 7.5 | [12 empty] | 30.00925674 | -91.97270401 | -2.8458 | [9 empty] | 6.6 | Longseam - Unknown Weld Type
Metal Loss | Corrosion Individual | 5503 |  |  | 202064.776 | 1 |  | 3:46 | External | 0.281 | 44530 | 14.541 | 35.947 |  | 50.489 | 10:08 |  | 3:18 | 16 | 0.312 | 0.945 | 877 | 20 | 52000 | 60.02 | 7.5 |  | 26 | -10 | 10 | -0.028 | 0.028 | 80 | 0.702 | 125 | 0.39 | 80 | 1.535 | 30.00928247 | -91.97273899 | -2.7904 |  | BODY | BASE |  |  | MFL-AXIAL_HR | 202064.793 | 3:48 | Yes | 6.6 |  | 1 | 16 | 0.312 | 0.014028 | 1.593 | 1.991 | 1740.48614 | circumference slotting
GirthWeld | N/A | 44540 |  |  | 202100.723 | 1 |  |  |  | 0.281 | 44530 | 50.489 | 51.184 | 44540 | 51.184 | 10:02 |  | 10:08 |  |  |  | 877 | 20 | 52000 | 60.02 | 7.5 | [12 empty] | 30.00934613 | -91.97282541 | -2.9193 | [9 empty] | 6.6 | Longseam - Unknown Weld Type
Metal Loss | Manufacturing/Milling Individual | 5504 |  |  | 202113.452 | 1 |  | 3:43 | Internal | 0.281 | 44540 | 12.729 | 38.456 |  | 51.184 | 10:02 |  | 10:08 | 14 | 0.432 | 0.945 | 877 | 20 | 52000 | 60.02 | 7.5 |  | 24 | -10 | 10 | -0.028 | 0.028 | 80 | 0.822 | 90.278 | 0.39 | 80 | 1.415 | 30.00936858 | -91.97285609 | -2.9983 |  | BODY | BASE |  |  | MFL-AXIAL_HR | 202113.469 | 3:40 | Yes | 6.6 |  | 1 | 14 | 0.432 | 0.016995 | 1.592 | 1.99 | 1739.368793 | circumference grooving
GirthWeld | N/A | 44550 |  |  | 202151.908 | 1 |  |  |  | 0.281 | 44540 | 51.184 | 48.976 | 44550 | 48.976 | 12:12 |  | 10:02 |  |  |  | 877 | 20 | 52000 | 60.02 | 7.5 | [12 empty] | 30.00943636 | -91.97294883 | -3.57 | [9 empty] | 6.6 | Longseam - Unknown Weld Type
Metal Loss | Corrosion Individual | 5505 |  |  | 202182.886 | 1 |  | 11:44 | External | 0.281 | 44550 | 30.978 | 17.998 |  | 48.976 | 12:12 |  | 10:02 | 11 | 0.432 | 1.22 | 877 | 20 | 52000 | 60.02 | 7.5 |  | 21 | -10 | 10 | -0.028 | 0.028 | 80 | 0.822 | 90.278 | 0.39 | 80 | 1.69 | 30.0094907 | -91.97302379 | -3.8652 |  | BODY | ADJ |  |  | MFL-AXIAL_HR | 202182.905 | 11:44 | Yes | 6.6 |  | 1 | 11 | 0.432 | 0.013353 | 1.593 | 1.991 | 1740.067169 | circumference grooving
Metal Loss | Manufacturing/Milling Individual | 5506 |  |  | 202184.414 | 1 |  | 6:02 | Internal | 0.281 | 44550 | 32.506 | 16.47 |  | 48.976 | 12:12 |  | 10:02 | 16 | 0.432 | 0.945 | 877 | 20 | 52000 | 60.02 | 7.5 |  | 26 | -10 | 10 | -0.028 | 0.028 | 80 | 0.822 | 90.278 | 0.39 | 80 | 1.415 | 30.00949337 | -91.9730275 | -3.878 |  | BODY | BASE |  |  | MFL-AXIAL_HR | 202184.437 | 6:00 | Yes | 6.6 |  | 1 | 16 | 0.432 | 0.019423 | 1.592 | 1.99 | 1738.875833 | circumference grooving
GirthWeld | N/A | 44560 |  |  | 202200.884 | 1 |  |  |  | 0.281 | 44550 | 48.976 | 49.042 | 44560 | 49.042 | 11:36 |  | 12:12 |  |  |  | 877 | 20 | 52000 | 60.02 | 7.2 | [12 empty] | 30.00952221 | -91.97306741 | -4.0249 | [9 empty] | 6.6 | Longseam - Unknown Weld Type
GirthWeld | N/A | 44570 |  |  | 202249.926 | 1 |  |  |  | 0.281 | 44560 | 49.042 | 50.338 | 44570 | 50.338 | 9:06 |  | 11:36 |  |  |  | 877 | 20 | 52000 | 60.02 | 7.9 | [12 empty] | 30.0096085 | -91.97318584 | -4.4077 | [9 empty] | 6.6 | Longseam - Unknown Weld Type
GirthWeld | N/A | 44580 |  |  | 202300.264 | 1 |  |  |  | 0.281 | 44570 | 50.338 | 47.205 | 44580 | 47.205 | 10:44 |  | 9:06 |  |  |  | 877 | 20 | 52000 | 60.02 | 7.2 | [12 empty] | 30.00969704 | -91.97330743 | -4.4576 | [9 empty] | 6.6 | Longseam - Unknown Weld Type
GirthWeld | N/A | 44590 |  |  | 202347.469 | 1 |  |  |  | 0.281 | 44580 | 47.205 | 49.57 | 44590 | 49.57 | 9:49 |  | 10:44 |  |  |  | 877 | 20 | 52000 | 60.02 | 7.2 | [12 empty] | 30.00978002 | -91.97342151 | -4.1888 | [9 empty] | 6.6 | Longseam - Unknown Weld Type
Metal Loss | Manufacturing/Milling Individual | 5507 |  |  | 202360.225 | 1 |  | 3:38 | Internal | 0.281 | 44590 | 12.756 | 36.814 |  | 49.57 | 9:49 |  | 10:44 | 13 | 0.396 | 0.945 | 877 | 20 | 52000 | 60.02 | 7.2 |  | 23 | -10 | 10 | -0.028 | 0.028 | 80 | 0.786 | 98.485 | 0.39 | 80 | 1.415 | 30.00980245 | -91.97345232 | -4.1677 |  | BODY | BASE |  |  | MFL-AXIAL_HR | 202360.248 | 3:34 | Yes | 6.6 |  | 1 | 13 | 0.396 | 0.014466 | 1.593 | 1.991 | 1740.026616 | circumference grooving
GirthWeld | N/A | 44600 |  |  | 202397.039 | 1 |  |  |  | 0.281 | 44590 | 49.57 | 50.354 | 44600 | 50.354 | 12:06 |  | 9:49 |  |  |  | 877 | 20 | 52000 | 60.02 | 7.2 | [12 empty] | 30.00986731 | -91.97354115 | -4.0717 | [9 empty] | 6.6 | Longseam - Unknown Weld Type
Material Defect | Manufacturing/Milling | 108 |  |  | 202405.593 | 1 |  | 1:56 | N/A | 0.281 | 44600 | 8.554 | 41.8 |  | 50.354 | 12:06 |  | 9:49 |  | 0.315 | 0.945 | 877 | 20 | 52000 | 60.02 | 7.2 | [12 empty] | 30.00988238 | -91.97356179 | -4.003 |  | BODY | BASE |  |  | MFL-AXIAL_HR | 202405.593 | 1:55 |  | 6.6 |  | 1 | [6 empty] | circumference slotting
GirthWeld | N/A | 44610 |  |  | 202447.393 | 1 |  |  |  | 0.281 | 44600 | 50.354 | 48.173 | 44610 | 48.173 | 10:16 |  | 12:06 |  |  |  | 877 | 20 | 52000 | 60.02 | 7.2 | [12 empty] | 30.00995599 | -91.97366268 | -3.9571 | [9 empty] | 6.6 | Longseam - Unknown Weld Type
Metal Loss | Manufacturing/Milling Individual | 5508 |  |  | 202465.33 | 1 |  | 2:51 | Internal | 0.281 | 44610 | 17.937 | 30.236 |  | 48.173 | 10:16 |  | 12:06 | 14 | 0.396 | 0.945 | 877 | 20 | 52000 | 60.02 | 7.2 |  | 24 | -10 | 10 | -0.028 | 0.028 | 80 | 0.786 | 98.485 | 0.39 | 80 | 1.415 | 30.00998766 | -91.97370589 | -3.897 |  | BODY | BASE |  |  | MFL-AXIAL_HR | 202465.343 | 2:51 | Yes | 6.6 |  | 1 | 14 | 0.396 | 0.015579 | 1.593 | 1.991 | 1739.825964 | circumference grooving
GirthWeld | N/A | 44620 |  |  | 202495.566 | 1 |  |  |  | 0.281 | 44610 | 48.173 | 50.289 | 44620 | 50.289 | 1:21 |  | 10:16 |  |  |  | 877 | 20 | 52000 | 60.02 | 7.5 | [12 empty] | 30.01004102 | -91.97377876 | -3.8285 | [9 empty] | 6.6 | Longseam - Unknown Weld Type
GirthWeld | N/A | 44630 |  |  | 202545.855 | 1 |  |  |  | 0.281 | 44620 | 50.289 | 49.331 | 44630 | 49.331 | 12:10 |  | 1:21 |  |  |  | 877 | 20 | 52000 | 60.02 | 7.2 | [12 empty] | 30.01013001 | -91.97389971 | -3.3523 | [9 empty] | 6.6 | Longseam - Unknown Weld Type
Metal Loss | Manufacturing/Milling Individual | 5509 |  |  | 202554.327 | 1 |  | 6:13 | Internal | 0.281 | 44630 | 8.472 | 40.858 |  | 49.331 | 12:10 |  | 1:21 | 22 | 0.432 | 0.945 | 877 | 20 | 52000 | 60.02 | 7.2 | Yes | 32 | -10 | 10 | -0.028 | 0.028 | 80 | 0.822 | 90.278 | 0.39 | 80 | 1.415 | 30.01014513 | -91.97391996 | -3.2708 |  | BODY | BASE |  |  | MFL-AXIAL_HR | 202554.356 | 6:16 | Yes | 6.6 |  | 1 | 22 | 0.432 | 0.026706 | 1.59 | 1.988 | 1737.247262 | circumference grooving
Metal Loss | Manufacturing/Milling Individual | 5510 |  |  | 202555.34 | 1 |  | 6:08 | Internal | 0.281 | 44630 | 9.485 | 39.845 |  | 49.331 | 12:10 |  | 1:21 | 14 | 0.396 | 0.945 | 877 | 20 | 52000 | 60.02 | 7.2 |  | 24 | -10 | 10 | -0.028 | 0.028 | 80 | 0.786 | 98.485 | 0.39 | 80 | 1.415 | 30.01014694 | -91.97392239 | -3.2616 |  | BODY | BASE |  |  | MFL-AXIAL_HR | 202555.359 | 6:08 | Yes | 6.6 |  | 1 | 14 | 0.396 | 0.015579 | 1.593 | 1.991 | 1739.825964 | circumference grooving
Metal Loss | Corrosion Individual | 5511 |  |  | 202567.317 | 1 |  | 6:33 | Internal | 0.281 | 44630 | 21.462 | 27.868 |  | 49.331 | 12:10 |  | 1:21 | 13 | 0.396 | 0.945 | 877 | 20 | 52000 | 60.02 | 7.2 |  | 23 | -10 | 10 | -0.028 | 0.028 | 80 | 0.786 | 98.485 | 0.39 | 80 | 1.415 | 30.0101683 | -91.97395103 | -3.1809 |  | BODY | BASE |  |  | MFL-AXIAL_HR | 202567.333 | 6:32 | Yes | 6.6 |  | 1 | 13 | 0.396 | 0.014466 | 1.593 | 1.991 | 1740.026616 | circumference grooving
GirthWeld | N/A | 44640 |  |  | 202595.185 | 1 |  |  |  | 0.281 | 44630 | 49.331 | 49.226 | 44640 | 49.226 | 8:24 |  | 12:10 |  |  |  | 877 | 20 | 52000 | 60.02 | 7.2 | [12 empty] | 30.0102179 | -91.97401779 | -3.0176 | [9 empty] | 6.6 | Longseam - Unknown Weld Type
Metal Loss | Manufacturing/Milling Individual | 5512 |  |  | 202615.41 | 1 |  | 8:54 | Internal | 0.281 | 44640 | 20.225 | 29.001 |  | 49.226 | 8:24 |  | 12:10 | 17 | 0.36 | 0.945 | 877 | 20 | 52000 | 60.02 | 7.2 |  | 27 | -10 | 10 | -0.028 | 0.028 | 80 | 0.75 | 108.333 | 0.39 | 80 | 1.535 | 30.01025372 | -91.97406641 | -2.8982 |  | BODY | BASE |  |  | MFL-AXIAL_HR | 202615.426 | 8:53 | Yes | 6.6 |  | 1 | 17 | 0.36 | 0.017197 | 1.592 | 1.991 | 1739.722899 | circumference slotting
GirthWeld | N/A | 44650 |  |  | 202644.411 | 1 |  |  |  | 0.281 | 44640 | 49.226 | 50.548 | 44650 | 50.548 | 12:42 |  | 8:24 |  |  |  | 877 | 20 | 52000 | 60.02 | 7.5 | [12 empty] | 30.0103052 | -91.974136 | -2.8902 | [9 empty] | 6.6 | Longseam - Unknown Weld Type
GirthWeld | N/A | 44660 |  |  | 202694.959 | 1 |  |  |  | 0.281 | 44650 | 50.548 | 49.275 | 44660 | 49.275 | 10:42 |  | 12:42 |  |  |  | 877 | 20 | 52000 | 60.02 | 7.5 | [12 empty] | 30.01039475 | -91.97425749 | -2.6697 | [9 empty] | 6.6 | Longseam - Unknown Weld Type
Metal Loss | Corrosion Individual | 5513 |  |  | 202720.137 | 1 |  | 4:46 | Internal | 0.281 | 44660 | 25.178 | 24.097 |  | 49.275 | 10:42 |  | 12:42 | 11 | 0.36 | 1.024 | 877 | 20 | 52000 | 60.02 | 7.5 |  | 21 | -10 | 10 | -0.028 | 0.028 | 80 | 0.75 | 108.333 | 0.39 | 80 | 1.614 | 30.01043927 | -91.97431808 | -2.6114 |  | BODY | BASE |  |  | MFL-AXIAL_HR | 202720.153 | 4:46 | Yes | 6.6 |  | 1 | 11 | 0.36 | 0.011128 | 1.593 | 1.992 | 1740.733305 | circumference slotting
GirthWeld | N/A | 44670 |  |  | 202744.234 | 1 |  |  |  | 0.281 | 44660 | 49.275 | 43.491 | 44670 | 43.491 | 2:07 |  | 10:42 |  |  |  | 877 | 20 | 52000 | 60.02 | 7.5 | [12 empty] | 30.01048188 | -91.97437607 | -2.7183 | [9 empty] | 6.6 | Longseam - Unknown Weld Type
Metal Loss | Manufacturing/Milling Individual | 5514 |  |  | 202754.468 | 1 |  | 8:59 | Internal | 0.281 | 44670 | 10.234 | 33.257 |  | 43.491 | 2:07 |  | 10:42 | 16 | 0.36 | 0.945 | 877 | 20 | 52000 | 60.02 | 7.5 |  | 26 | -10 | 10 | -0.028 | 0.028 | 80 | 0.75 | 108.333 | 0.39 | 80 | 1.535 | 30.01050004 | -91.97440064 | -2.6931 |  | BODY | BASE |  |  | MFL-AXIAL_HR | 202754.491 | 9:01 | Yes | 6.6 |  | 1 | 16 | 0.36 | 0.016186 | 1.593 | 1.991 | 1739.901238 | circumference slotting
Metal Loss | Manufacturing/Milling Individual | 5515 |  |  | 202756.661 | 1 |  | 8:07 | Internal | 0.281 | 44670 | 12.427 | 31.064 |  | 43.491 | 2:07 |  | 10:42 | 14 | 0.312 | 0.945 | 877 | 20 | 52000 | 60.02 | 7.5 |  | 24 | -10 | 10 | -0.028 | 0.028 | 80 | 0.702 | 125 | 0.39 | 80 | 1.535 | 30.01050393 | -91.9744059 | -2.6823 |  | BODY | BASE |  |  | MFL-AXIAL_HR | 202756.674 | 8:07 | Yes | 6.6 |  | 1 | 14 | 0.312 | 0.012274 | 1.593 | 1.992 | 1740.745639 | circumference slotting
Metal Loss | Corrosion Individual | 5516 |  |  | 202762.408 | 1 |  | 8:50 | Internal | 0.281 | 44670 | 18.174 | 25.317 |  | 43.491 | 2:07 |  | 10:42 | 11 | 0.396 | 0.945 | 877 | 20 | 52000 | 60.02 | 7.5 |  | 21 | -10 | 10 | -0.028 | 0.028 | 80 | 0.786 | 98.485 | 0.39 | 80 | 1.415 | 30.01051413 | -91.9744197 | -2.6542 |  | BODY | BASE |  |  | MFL-AXIAL_HR | 202762.414 | 8:50 | Yes | 6.6 |  | 1 | 11 | 0.396 | 0.01224 | 1.593 | 1.991 | 1740.414524 | circumference grooving
GirthWeld | N/A | 44680 |  |  | 202787.725 | 1 |  |  |  | 0.281 | 44670 | 43.491 | 50.256 | 44680 | 50.256 | 3:51 |  | 2:07 |  |  |  | 877 | 20 | 52000 | 60.02 | 7.2 | [12 empty] | 30.01055904 | -91.97448049 | -2.4394 | [9 empty] | 6.6 | Longseam - Unknown Weld Type
GirthWeld | N/A | 44690 |  |  | 202837.981 | 1 |  |  |  | 0.281 | 44680 | 50.256 | 50.269 | 44690 | 50.269 | 12:29 |  | 3:51 |  |  |  | 877 | 20 | 52000 | 60.02 | 7.2 | [12 empty] | 30.01064837 | -91.97460098 | -2.3179 | [9 empty] | 6.6 | Longseam - Unknown Weld Type
GirthWeld | N/A | 44700 |  |  | 202888.25 | 1 |  |  |  | 0.281 | 44690 | 50.269 | 50.997 | 44700 | 50.997 | 2:43 |  | 12:29 |  |  |  | 877 | 20 | 52000 | 60.02 | 7.2 | [12 empty] | 30.0107379 | -91.97472133 | -2.4366 | [9 empty] | 6.6 | Longseam - Unknown Weld Type
Metal Loss | Manufacturing/Milling Individual | 5517 |  |  | 202900.573 | 1 |  | 8:44 | Internal | 0.281 | 44700 | 12.323 | 38.674 |  | 50.997 | 2:43 |  | 12:29 | 16 | 0.396 | 0.945 | 877 | 20 | 52000 | 60.02 | 7.2 |  | 26 | -10 | 10 | -0.028 | 0.028 | 80 | 0.786 | 98.485 | 0.39 | 80 | 1.415 | 30.01075993 | -91.97475075 | -2.4618 |  | BODY | BASE |  |  | MFL-AXIAL_HR | 202900.593 | 8:44 | Yes | 6.6 |  | 1 | 16 | 0.396 | 0.017804 | 1.592 | 1.99 | 1739.410475 | circumference grooving
Metal Loss | Corrosion Individual | 5518 |  |  | 202938.625 | 1 |  | 7:06 | Internal | 0.281 | 44700 | 50.375 | 0.622 |  | 50.997 | 2:43 |  | 12:29 | 11 | 0.36 | 0.945 | 877 | 20 | 52000 | 60.02 | 7.2 |  | 21 | -10 | 10 | -0.028 | 0.028 | 80 | 0.75 | 108.333 | 0.39 | 80 | 1.535 | 30.0108276 | -91.97484195 | -2.36 |  | BODY | BASE |  |  | MFL-AXIAL_HR | 202938.642 | 7:09 | Yes | 6.6 |  | 1 | 11 | 0.36 | 0.011128 | 1.593 | 1.992 | 1740.733305 | circumference slotting
GirthWeld | N/A | 44710 |  |  | 202939.247 | 1 |  |  |  | 0.281 | 44700 | 50.997 | 46.647 | 44710 | 46.647 | 12:02 |  | 2:43 |  |  |  | 877 | 20 | 52000 | 60.02 | 7.2 | [12 empty] | 30.01082871 | -91.97484344 | -2.3579 | [9 empty] | 6.6 | Longseam - Unknown Weld Type
GirthWeld | N/A | 44720 |  |  | 202985.894 | 1 |  |  |  | 0.281 | 44710 | 46.647 | 48.878 | 44720 | 48.878 | 2:14 |  | 12:02 |  |  |  | 877 | 20 | 52000 | 60.02 | 7.2 | [12 empty] | 30.01091153 | -91.97495537 | -2.3015 | [9 empty] | 6.6 | Longseam - Unknown Weld Type
Metal Loss | Manufacturing/Milling Individual | 5519 |  |  | 202996.713 | 1 |  | 8:29 | Internal | 0.281 | 44720 | 10.819 | 38.059 |  | 48.878 | 2:14 |  | 12:02 | 18 | 0.312 | 0.945 | 877 | 20 | 52000 | 60.02 | 7.2 |  | 28 | -10 | 10 | -0.028 | 0.028 | 80 | 0.702 | 125 | 0.39 | 80 | 1.535 | 30.0109308 | -91.97498128 | -2.2627 |  | BODY | BASE |  |  | MFL-AXIAL_HR | 202996.726 | 8:31 | Yes | 6.6 |  | 1 | 18 | 0.312 | 0.015781 | 1.593 | 1.991 | 1740.214066 | circumference slotting
GirthWeld | N/A | 44730 |  |  | 203034.772 | 1 |  |  |  | 0.281 | 44720 | 48.878 | 50.64 | 44730 | 50.64 | 10:07 |  | 2:14 |  |  |  | 877 | 20 | 52000 | 60.02 | 7.2 | [12 empty] | 30.01099824 | -91.97507273 | -2.1501 | [9 empty] | 6.6 | Longseam - Unknown Weld Type
Metal Loss | Corrosion Individual | 5520 |  |  | 203038.244 | 1 |  | 4:04 | Internal | 0.281 | 44730 | 3.472 | 47.168 |  | 50.64 | 10:07 |  | 2:14 | 16 | 0.36 | 0.945 | 877 | 20 | 52000 | 60.02 | 7.2 |  | 26 | -10 | 10 | -0.028 | 0.028 | 80 | 0.75 | 108.333 | 0.39 | 80 | 1.535 | 30.01100439 | -91.97508108 | -2.1611 |  | BODY | BASE |  |  | MFL-AXIAL_HR | 203038.263 | 4:02 | Yes | 6.6 |  | 1 | 16 | 0.36 | 0.016186 | 1.593 | 1.991 | 1739.901238 | circumference slotting
GirthWeld | N/A | 44740 |  |  | 203085.412 | 1 |  |  |  | 0.281 | 44730 | 50.64 | 50.367 | 44740 | 50.367 | 10:50 |  | 10:07 |  |  |  | 877 | 20 | 52000 | 60.02 | 7.5 | [12 empty] | 30.01108786 | -91.97519452 | -2.3342 | [9 empty] | 6.6 | Longseam - Unknown Weld Type
GirthWeld | N/A | 44750 |  |  | 203135.779 | 1 |  |  |  | 0.281 | 44740 | 50.367 | 51.263 | 44750 | 51.263 | 10:56 |  | 10:50 |  |  |  | 877 | 20 | 52000 | 60.02 | 7.5 | [12 empty] | 30.01117652 | -91.97531613 | -2.4184 | [9 empty] | 6.6 | Longseam - Unknown Weld Type
GirthWeld | N/A | 44760 |  |  | 203187.042 | 1 |  |  |  | 0.281 | 44750 | 51.263 | 49.101 | 44760 | 49.101 | 3:22 |  | 10:56 |  |  |  | 877 | 20 | 52000 | 60.02 | 7.5 | [12 empty] | 30.01126694 | -91.97543971 | -2.594 | [9 empty] | 6.6 | Longseam - Unknown Weld Type
GirthWeld | N/A | 44770 |  |  | 203236.143 | 1 |  |  |  | 0.281 | 44760 | 49.101 | 50.787 | 44770 | 50.787 | 11:28 |  | 3:22 |  |  |  | 877 | 20 | 52000 | 60.02 | 7.5 | [12 empty] | 30.0113535 | -91.97555814 | -2.61 | [9 empty] | 6.6 | Longseam - Unknown Weld Type
GirthWeld | N/A | 44780 |  |  | 203286.931 | 1 |  |  |  | 0.281 | 44770 | 50.787 | 46.411 | 44780 | 46.411 | 12:00 |  | 11:28 |  |  |  | 877 | 20 | 52000 | 60.02 | 7.5 | [12 empty] | 30.01144295 | -91.9756807 | -2.8041 | [9 empty] | 6.6 | Longseam - Unknown Weld Type
GirthWeld | N/A | 44790 |  |  | 203333.342 | 1 |  |  |  | 0.281 | 44780 | 46.411 | 48.832 | 44790 | 48.832 | 6:10 |  | 12:00 |  |  |  | 877 | 20 | 52000 | 60.02 | 7.5 | [12 empty] | 30.01152495 | -91.97579246 | -2.7542 | [9 empty] | 6.6 | Longseam - Unknown Weld Type
GirthWeld | N/A | 44800 |  |  | 203382.174 | 1 |  |  |  | 0.281 | 44790 | 48.832 | 48.12 | 44800 | 48.12 | 12:36 |  | 6:10 |  |  |  | 877 | 20 | 52000 | 60.02 | 8.2 | [12 empty] | 30.0116111 | -91.97591018 | -2.7813 | [9 empty] | 6.6 | Longseam - Unknown Weld Type
GirthWeld | N/A | 44810 |  |  | 203430.294 | 1 |  |  |  | 0.281 | 44800 | 48.12 | 51.109 | 44810 | 51.109 | 12:36 |  | 12:36 |  |  |  | 877 | 20 | 52000 | 60.02 | 7.9 | [12 empty] | 30.01169563 | -91.97602652 | -2.737 | [9 empty] | 6.6 | Longseam - Unknown Weld Type
Metal Loss | Corrosion Individual | 5521 |  |  | 203457.607 | 1 |  | 6:40 | Internal | 0.281 | 44810 | 27.313 | 23.796 |  | 51.109 | 12:36 |  | 12:36 | 11 | 0.396 | 0.945 | 877 | 20 | 52000 | 60.02 | 7.9 |  | 21 | -10 | 10 | -0.028 | 0.028 | 80 | 0.786 | 98.485 | 0.39 | 80 | 1.415 | 30.01174379 | -91.97609239 | -2.7655 |  | BODY | BASE |  |  | MFL-AXIAL_HR | 203457.623 | 6:39 | Yes | 6.6 |  | 1 | 11 | 0.396 | 0.01224 | 1.593 | 1.991 | 1740.414524 | circumference grooving
Metal Loss | Corrosion Individual | 5522 |  |  | 203459.694 | 1 |  | 6:41 | Internal | 0.281 | 44810 | 29.4 | 21.709 |  | 51.109 | 12:36 |  | 12:36 | 11 | 0.36 | 0.945 | 877 | 20 | 52000 | 60.02 | 7.9 |  | 21 | -10 | 10 | -0.028 | 0.028 | 80 | 0.75 | 108.333 | 0.39 | 80 | 1.535 | 30.01174746 | -91.97609744 | -2.7706 |  | BODY | BASE |  |  | MFL-AXIAL_HR | 203459.71 | 6:37 | Yes | 6.6 |  | 1 | 11 | 0.36 | 0.011128 | 1.593 | 1.992 | 1740.733305 | circumference slotting
GirthWeld | N/A | 44820 |  |  | 203481.403 | 1 |  |  |  | 0.281 | 44810 | 51.109 | 39.301 | 44820 | 39.301 | 1:42 |  | 12:36 |  |  |  | 877 | 20 | 52000 | 60.02 | 7.5 | [12 empty] | 30.01178556 | -91.97614995 | -2.6734 | [9 empty] | 6.6 | Longseam - Unknown Weld Type
GirthWeld | N/A | 44830 |  |  | 203520.704 | 1 |  |  |  | 0.281 | 44820 | 39.301 | 44.016 | 44830 | 44.016 | 11:24 |  | 1:42 |  |  |  | 877 | 20 | 52000 | 60.02 | 7.9 | [12 empty] | 30.01185502 | -91.97624457 | -2.2523 | [9 empty] | 6.6 | Longseam - Unknown Weld Type
GirthWeld | N/A | 44840 |  |  | 203564.719 | 1 |  |  |  | 0.281 | 44830 | 44.016 | 37.73 | 44840 | 37.73 | 11:45 |  | 11:24 |  |  |  | 877 | 20 | 52000 | 60.02 | 7.5 | [12 empty] | 30.01193298 | -91.97635036 | -1.9905 | [9 empty] | 6.6 | Longseam - Unknown Weld Type
GirthWeld | N/A | 44850 |  |  | 203602.449 | 1 |  |  |  | 0.281 | 44840 | 37.73 | 51.099 | 44850 | 51.099 | 10:30 |  | 11:45 |  |  |  | 877 | 20 | 52000 | 60.02 | 7.5 | [12 empty] | 30.01199968 | -91.97644117 | -1.6179 | [9 empty] | 6.6 | Longseam - Unknown Weld Type
GirthWeld | N/A | 44860 |  |  | 203653.548 | 1 |  |  |  | 0.281 | 44850 | 51.099 | 50.02 | 44860 | 50.02 | 8:54 |  | 10:30 |  |  |  | 877 | 20 | 52000 | 60.02 | 7.5 | [12 empty] | 30.01208971 | -91.97656447 | -1.2274 | [9 empty] | 6.6 | Longseam - Unknown Weld Type
Metal Loss | Corrosion Individual | 5523 |  |  | 203654.698 | 1 |  | 6:04 | Internal | 0.281 | 44860 | 1.15 | 48.87 |  | 50.02 | 8:54 |  | 10:30 | 11 | 0.396 | 0.945 | 877 | 20 | 52000 | 60.02 | 7.5 |  | 21 | -10 | 10 | -0.028 | 0.028 | 80 | 0.786 | 98.485 | 0.39 | 80 | 1.415 | 30.01209174 | -91.97656724 | -1.2172 |  | BODY | BASE |  |  | MFL-AXIAL_HR | 203654.714 | 6:01 | Yes | 6.6 |  | 1 | 11 | 0.396 | 0.01224 | 1.593 | 1.991 | 1740.414524 | circumference grooving
GirthWeld | N/A | 44870 |  |  | 203703.568 | 1 |  |  |  | 0.281 | 44860 | 50.02 | 49.019 | 44870 | 49.019 | 9:16 |  | 8:54 |  |  |  | 877 | 20 | 52000 | 60.02 | 7.5 | [12 empty] | 30.01217798 | -91.97668502 | -0.801 | [9 empty] | 6.6 | Longseam - Unknown Weld Type
Metal Loss | Corrosion Individual | 5524 |  |  | 203710.015 | 1 |  | 3:40 | Internal | 0.281 | 44870 | 6.447 | 42.572 |  | 49.019 | 9:16 |  | 8:54 | 13 | 0.312 | 0.945 | 877 | 20 | 52000 | 60.02 | 7.5 |  | 23 | -10 | 10 | -0.028 | 0.028 | 80 | 0.702 | 125 | 0.39 | 80 | 1.535 | 30.01218931 | -91.9767006 | -0.7155 |  | BODY | BASE |  |  | MFL-AXIAL_HR | 203710.032 | 3:38 | Yes | 6.6 |  | 1 | 13 | 0.312 | 0.011397 | 1.593 | 1.992 | 1740.870942 | circumference slotting
GirthWeld | N/A | 44880 |  |  | 203752.587 | 1 |  |  |  | 0.281 | 44870 | 49.019 | 50.397 | 44880 | 50.397 | 11:38 |  | 9:16 |  |  |  | 877 | 20 | 52000 | 60.02 | 7.5 | [12 empty] | 30.01226419 | -91.97680343 | -0.2174 | [9 empty] | 6.6 | Longseam - Unknown Weld Type
GirthWeld | N/A | 44890 |  |  | 203802.984 | 2 |  |  |  | 0.281 | 44880 | 50.397 | 51.184 | 44890 | 51.184 | 10:48 |  | 11:38 |  |  |  | 877 | 20 | 52000 | 60.02 | 8.5 | [12 empty] | 30.01235287 | -91.97692512 | 0.5015 | [9 empty] | 6.6 | Longseam - Unknown Weld Type
GirthWeld | N/A | 44900 |  |  | 203854.168 | 2 |  |  |  | 0.281 | 44890 | 51.184 | 49.491 | 44900 | 49.491 | 8:49 |  | 10:48 |  |  |  | 877 | 20 | 52000 | 60.02 | 8.2 | [12 empty] | 30.01244372 | -91.97704795 | 1.2909 | [9 empty] | 6.6 | Longseam - Unknown Weld Type
GirthWeld | N/A | 44910 |  |  | 203903.66 | 2 |  |  |  | 0.281 | 44900 | 49.491 | 50.883 | 44910 | 50.883 | 1:24 |  | 8:49 |  |  |  | 877 | 20 | 52000 | 60.02 | 7.5 | [12 empty] | 30.01253161 | -91.97716666 | 2.1409 | [9 empty] | 6.6 | Longseam - Unknown Weld Type
GirthWeld | N/A | 44920 |  |  | 203954.542 | 2 |  |  |  | 0.281 | 44910 | 50.883 | 51.306 | 44920 | 51.306 | 12:43 |  | 1:24 |  |  |  | 877 | 20 | 52000 | 60.02 | 7.9 | [12 empty] | 30.01262173 | -91.97728897 | 2.7839 | [9 empty] | 6.6 | Longseam - Unknown Weld Type
GirthWeld | N/A | 44930 |  |  | 204005.848 | 2 |  |  |  | 0.281 | 44920 | 51.306 | 38.714 | 44930 | 38.714 | 2:50 |  | 12:43 |  |  |  | 877 | 20 | 52000 | 60.02 | 7.5 | [12 empty] | 30.01271304 | -91.97741186 | 3.3643 | [9 empty] | 6.6 | Longseam - Unknown Weld Type
GirthWeld | N/A | 44940 |  |  | 204044.562 | 2 |  |  |  | 0.281 | 44930 | 38.714 | 51.273 | 44940 | 51.273 | 2:44 |  | 2:50 |  |  |  | 877 | 20 | 52000 | 60.02 | 7.5 | [12 empty] | 30.0127822 | -91.97750433 | 3.736 | [9 empty] | 6.6 | Longseam - Unknown Weld Type
GirthWeld | N/A | 44950 |  |  | 204095.835 | 2 |  |  |  | 0.281 | 44940 | 51.273 | 51.601 | 44950 | 51.601 | 2:40 |  | 2:44 |  |  |  | 877 | 20 | 52000 | 60.02 | 7.5 | [12 empty] | 30.01287374 | -91.97762684 | 4.7023 | [9 empty] | 6.6 | Longseam - Unknown Weld Type
GirthWeld | N/A | 44960 |  |  | 204147.436 | 2 |  |  |  | 0.281 | 44950 | 51.601 | 49.797 | 44960 | 49.797 | 11:04 |  | 2:40 |  |  |  | 877 | 20 | 52000 | 60.02 | 7.2 | [12 empty] | 30.01296525 | -91.97775076 | 4.9292 | [9 empty] | 6.6 | Longseam - Unknown Weld Type
Metal Loss | Corrosion Individual | 5525 |  |  | 204148.927 | 2 |  | 5:00 | Internal | 0.281 | 44960 | 1.491 | 48.306 |  | 49.797 | 11:04 |  | 2:40 | 16 | 0.36 | 0.945 | 877 | 20 | 52000 | 60.02 | 7.2 |  | 26 | -10 | 10 | -0.028 | 0.028 | 80 | 0.75 | 108.333 | 0.39 | 80 | 1.535 | 30.0129679 | -91.97775434 | 4.9311 |  | BODY | BASE |  |  | MFL-AXIAL_HR | 204148.943 | 5:01 | Yes | 6.6 |  | 1 | 16 | 0.36 | 0.016186 | 1.593 | 1.991 | 1739.901238 | circumference slotting
GirthWeld | N/A | 44970 |  |  | 204197.233 | 2 |  |  |  | 0.281 | 44960 | 49.797 | 50.604 | 44970 | 50.604 | 11:28 |  | 11:04 |  |  |  | 877 | 20 | 52000 | 60.02 | 7.5 | [12 empty] | 30.0130535 | -91.97787042 | 4.9338 | [9 empty] | 6.6 | Longseam - Unknown Weld Type
Metal Loss | Corrosion Individual | 5526 |  |  | 204201.903 | 2 |  | 10:15 | Internal | 0.281 | 44970 | 4.67 | 45.933 |  | 50.604 | 11:28 |  | 11:04 | 14 | 0.516 | 0.945 | 877 | 20 | 52000 | 60.02 | 7.5 |  | 24 | -10 | 10 | -0.028 | 0.028 | 80 | 0.906 | 75.581 | 0.39 | 80 | 1.415 | 30.0130618 | -91.97788162 | 4.94 |  | BODY | BASE |  |  | MFL-AXIAL_HR | 204201.926 | 10:15 | Yes | 6.6 |  | 1 | 14 | 0.516 | 0.020299 | 1.591 | 1.989 | 1738.159631 | pitting
GirthWeld | N/A | 44980 |  |  | 204247.836 | 2 |  |  |  | 0.281 | 44970 | 50.604 | 50.801 | 44980 | 50.801 | 10:00 |  | 11:28 |  |  |  | 877 | 20 | 52000 | 60.02 | 7.5 | [12 empty] | 30.01314342 | -91.97799176 | 4.6444 | [9 empty] | 6.6 | Longseam - Unknown Weld Type
Metal Loss | Corrosion Individual | 5527 |  |  | 204248.874 | 2 |  | 3:48 | Internal | 0.281 | 44980 | 1.038 | 49.763 |  | 50.801 | 10:00 |  | 11:28 | 14 | 0.312 | 0.945 | 877 | 20 | 52000 | 60.02 | 7.5 |  | 24 | -10 | 10 | -0.028 | 0.028 | 80 | 0.702 | 125 | 0.39 | 80 | 1.535 | 30.01314527 | -91.97799425 | 4.6312 |  | BODY | BASE |  |  | MFL-AXIAL_HR | 204248.888 | 3:46 | Yes | 6.6 |  | 1 | 14 | 0.312 | 0.012274 | 1.593 | 1.992 | 1740.745639 | circumference slotting
Material Defect | Seam Weld Anomaly | 109 |  |  | 204297.487 | 2 |  | 10:03 | N/A | 0.281 | 44980 | 49.651 | 1.15 |  | 50.801 | 10:00 |  | 11:28 |  | 0.472 | 0.945 | 877 | 20 | 52000 | 60.02 | 7.5 | [12 empty] | 30.01323142 | -91.97811104 | 4.0548 |  | BODY | WELD |  |  | MFL-AXIAL_HR | 204297.487 | 10:03 |  | 6.6 |  | 1 | [6 empty] | circumference grooving
GirthWeld | N/A | 44990 |  |  | 204298.637 | 2 |  |  |  | 0.281 | 44980 | 50.801 | 50.968 | 44990 | 50.968 | 10:20 |  | 10:00 |  |  |  | 877 | 20 | 52000 | 60.02 | 7.5 | [12 empty] | 30.01323345 | -91.97811381 | 4.042 | [9 empty] | 6.6 | Longseam - Unknown Weld Type
Metal Loss | Manufacturing/Milling Individual | 5528 |  |  | 204310.1 | 2 |  | 10:41 | Internal | 0.281 | 44990 | 11.463 | 39.505 |  | 50.968 | 10:20 |  | 10:00 | 11 | 0.708 | 2.362 | 877 | 20 | 52000 | 60.02 | 7.5 |  | 21 | -10 | 10 | -0.028 | 0.028 | 80 | 1.098 | 55.085 | 0.39 | 80 | 2.832 | 30.01325364 | -91.97814148 | 3.912 |  | BODY | WELD |  |  | MFL-AXIAL_HR | 204310.142 | 10:45 | Yes | 6.6 |  | 1 | 11 | 0.708 | 0.021884 | 1.589 | 1.987 | 1736.5105 | circumference grooving
GirthWeld | N/A | 45000 |  |  | 204349.605 | 2 |  |  |  | 0.281 | 44990 | 50.968 | 51.686 | 45000 | 51.686 | 11:34 |  | 10:20 |  |  |  | 877 | 20 | 52000 | 60.02 | 7.2 | [12 empty] | 30.01332308 | -91.97823693 | 3.3367 | [9 empty] | 6.6 | Longseam - Unknown Weld Type
GirthWeld | N/A | 45010 |  |  | 204401.291 | 2 |  |  |  | 0.281 | 45000 | 51.686 | 50.945 | 45010 | 50.945 | 12:57 |  | 11:34 |  |  |  | 877 | 20 | 52000 | 60.02 | 7.5 | [12 empty] | 30.01341383 | -91.97836193 | 2.9427 | [9 empty] | 6.6 | Longseam - Unknown Weld Type
GirthWeld | N/A | 45020 |  |  | 204452.236 | 2 |  |  |  | 0.281 | 45010 | 50.945 | 48.717 | 45020 | 48.717 | 2:03 |  | 12:57 |  |  |  | 877 | 20 | 52000 | 60.02 | 7.2 | [12 empty] | 30.01350388 | -91.97848456 | 2.3388 | [9 empty] | 6.6 | Longseam - Unknown Weld Type
Metal Loss | Corrosion Individual | 5529 |  |  | 204470.052 | 2 |  | 6:02 | Internal | 0.281 | 45020 | 17.816 | 30.901 |  | 48.717 | 2:03 |  | 12:57 | 11 | 0.636 | 0.945 | 877 | 20 | 52000 | 60.02 | 7.2 |  | 21 | -10 | 10 | -0.028 | 0.028 | 80 | 1.026 | 61.321 | 0.39 | 80 | 1.415 | 30.01353551 | -91.97852731 | 2.232 |  | BODY | BASE |  |  | MFL-AXIAL_HR | 204470.081 | 6:02 | Yes | 6.6 |  | 1 | 11 | 0.636 | 0.019659 | 1.59 | 1.988 | 1737.583495 | pitting
GirthWeld | N/A | 45030 |  |  | 204500.953 | 2 |  |  |  | 0.281 | 45020 | 48.717 | 50.965 | 45030 | 50.965 | 9:44 |  | 2:03 |  |  |  | 877 | 20 | 52000 | 60.02 | 7.2 | [12 empty] | 30.01359006 | -91.97860177 | 2.1583 | [9 empty] | 6.6 | Longseam - Unknown Weld Type
Geometry | Dent | 12 |  |  | 204517.108 | 2 |  | 6:16 | N/A | 0.281 | 45030 | 16.155 | 34.81 |  | 50.965 | 9:44 |  | 2:03 | 1.1 | 10.35 | 7.799 | 877 | 20 | 52000 | 60.02 | 7.2 | Yes | 1.4 | -0.3 | 0.3 | -0.06 | 0.06 | 80 | 10.65 | 2.899 | 0.3 | 80 | 8.799 | 30.01361859 | -91.97864068 | 2.1587 | Dent Depth: 1.1% | BODY | BASE |  |  | GEO_HR | 204517.539 | 6:16 | Yes | 6.6 |  | 1 | [13 empty] | 0.0625
GirthWeld | N/A | 45040 |  |  | 204551.918 | 2 |  |  |  | 0.281 | 45030 | 50.965 | 48.268 | 45040 | 48.268 | 3:46 |  | 9:44 |  |  |  | 877 | 20 | 52000 | 60.02 | 7.5 | [12 empty] | 30.01368016 | -91.97872444 | 1.9702 | [9 empty] | 6.6 | Longseam - Unknown Weld Type
Metal Loss | Corrosion Individual | 5530 |  |  | 204558.215 | 2 |  | 9:24 | Internal | 0.281 | 45040 | 6.297 | 41.97 |  | 48.268 | 3:46 |  | 9:44 | 11 | 0.312 | 0.945 | 877 | 20 | 52000 | 60.02 | 7.5 |  | 21 | -10 | 10 | -0.028 | 0.028 | 80 | 0.702 | 125 | 0.39 | 80 | 1.535 | 30.01369128 | -91.9787396 | 1.9327 |  | BODY | BASE |  |  | MFL-AXIAL_HR | 204558.231 | 9:27 | Yes | 6.6 |  | 1 | 11 | 0.312 | 0.009644 | 1.594 | 1.992 | 1741.113152 | circumference slotting
Metal Loss | Corrosion Individual | 5531 |  |  | 204586.182 | 2 |  | 10:09 | External | 0.281 | 45040 | 34.264 | 14.003 |  | 48.268 | 3:46 |  | 9:44 | 11 | 0.312 | 0.945 | 877 | 20 | 52000 | 60.02 | 7.5 |  | 21 | -10 | 10 | -0.028 | 0.028 | 80 | 0.702 | 125 | 0.39 | 80 | 1.535 | 30.01374055 | -91.97880709 | 1.808 |  | BODY | BASE |  |  | MFL-AXIAL_HR | 204586.198 | 10:13 | Yes | 6.6 |  | 1 | 11 | 0.312 | 0.009644 | 1.594 | 1.992 | 1741.113152 | circumference slotting
GirthWeld | N/A | 45050 |  |  | 204600.185 | 2 |  |  |  | 0.281 | 45040 | 48.268 | 49.754 | 45050 | 49.754 | 2:02 |  | 3:46 |  |  |  | 877 | 20 | 52000 | 60.02 | 7.5 | [12 empty] | 30.01376518 | -91.97884092 | 1.7484 | [9 empty] | 6.6 | Longseam - Unknown Weld Type
Metal Loss | Corrosion Individual | 5532 |  |  | 204648.952 | 2 |  | 11:15 | Internal | 0.281 | 45050 | 48.767 | 0.987 |  | 49.754 | 2:02 |  | 3:46 | 11 | 0.432 | 1.181 | 877 | 20 | 52000 | 60.02 | 7.5 |  | 21 | -10 | 10 | -0.028 | 0.028 | 80 | 0.822 | 90.278 | 0.39 | 80 | 1.651 | 30.01385063 | -91.97895903 | 1.5698 |  | BODY | BASE |  |  | MFL-AXIAL_HR | 204648.971 | 11:14 | Yes | 6.6 |  | 1 | 11 | 0.432 | 0.013353 | 1.593 | 1.991 | 1740.067169 | circumference grooving
GirthWeld | N/A | 45060 |  |  | 204649.939 | 2 |  |  |  | 0.281 | 45050 | 49.754 | 50.285 | 45060 | 50.285 | 1:46 |  | 2:02 |  |  |  | 877 | 20 | 52000 | 60.02 | 7.9 | [12 empty] | 30.01385236 | -91.97896142 | 1.5698 | [9 empty] | 6.6 | Longseam - Unknown Weld Type
Metal Loss | Corrosion Individual | 5533 |  |  | 204699.411 | 2 |  | 12:28 | Internal | 0.281 | 45060 | 49.472 | 0.814 |  | 50.285 | 1:46 |  | 2:02 | 17 | 0.744 | 1.024 | 877 | 20 | 52000 | 60.02 | 7.9 |  | 27 | -10 | 10 | -0.028 | 0.028 | 80 | 1.134 | 52.419 | 0.39 | 80 | 1.494 | 30.01393848 | -91.97908176 | 0.9663 |  | BODY | BASE |  |  | MFL-AXIAL_HR | 204699.454 | 12:28 | Yes | 6.6 |  | 1 | 17 | 0.744 | 0.035541 | 1.585 | 1.981 | 1731.800339 | pitting
GirthWeld | N/A | 45070 |  |  | 204700.225 | 2 |  |  |  | 0.281 | 45060 | 50.285 | 49.974 | 45070 | 49.974 | 12:12 |  | 1:46 |  |  |  | 877 | 20 | 52000 | 60.02 | 7.9 | [12 empty] | 30.0139399 | -91.97908374 | 0.95 | [9 empty] | 6.6 | Longseam - Unknown Weld Type
Metal Loss | Corrosion Individual | 5534 |  |  | 204749.247 | 2 |  | 6:12 | External | 0.281 | 45070 | 49.022 | 0.951 |  | 49.974 | 12:12 |  | 1:46 | 32 | 0.708 | 1.181 | 877 | 20 | 52000 | 60.02 | 7.9 | Yes | 42 | -10 | 10 | -0.028 | 0.028 | 80 | 1.098 | 55.085 | 0.39 | 80 | 1.651 | 30.0140253 | -91.97920287 | -0.3624 |  | BODY | BASE |  |  | MFL-AXIAL_HR | 204749.276 | 6:12 | Yes | 6.6 |  | 1 | 32 | 0.708 | 0.063663 | 1.575 | 1.969 | 1720.534052 | pitting
GirthWeld | N/A | 45080 |  |  | 204750.198 | 2 |  |  |  | 0.281 | 45070 | 49.974 | 44.424 | 45080 | 44.424 | 2:12 |  | 12:12 |  |  |  | 877 | 20 | 52000 | 60.02 | 7.9 | [12 empty] | 30.01402695 | -91.97920519 | -0.3897 | [9 empty] | 6.6 | Longseam - Unknown Weld Type
Metal Loss | Corrosion Individual | 5535 |  |  | 204756.07 | 2 |  | 6:18 | Internal | 0.281 | 45080 | 5.872 | 38.553 |  | 44.424 | 2:12 |  | 12:12 | 16 | 0.396 | 0.945 | 877 | 20 | 52000 | 60.02 | 7.9 |  | 26 | -10 | 10 | -0.028 | 0.028 | 80 | 0.786 | 98.485 | 0.39 | 80 | 1.415 | 30.01403725 | -91.97921939 | -0.5282 |  | BODY | BASE |  |  | MFL-AXIAL_HR | 204756.087 | 6:18 | Yes | 6.6 |  | 1 | 16 | 0.396 | 0.017804 | 1.592 | 1.99 | 1739.410475 | circumference grooving
Metal Loss | Corrosion Individual | 5536 |  |  | 204758.15 | 2 |  | 6:16 | Internal | 0.281 | 45080 | 7.952 | 36.473 |  | 44.424 | 2:12 |  | 12:12 | 11 | 0.36 | 0.945 | 877 | 20 | 52000 | 60.02 | 7.9 |  | 21 | -10 | 10 | -0.028 | 0.028 | 80 | 0.75 | 108.333 | 0.39 | 80 | 1.535 | 30.0140409 | -91.97922442 | -0.5736 |  | BODY | BASE |  |  | MFL-AXIAL_HR | 204758.166 | 6:17 | Yes | 6.6 |  | 1 | 11 | 0.36 | 0.011128 | 1.593 | 1.992 | 1740.733305 | circumference slotting
Metal Loss | Corrosion Individual | 5537 |  |  | 204769.453 | 2 |  | 6:49 | Internal | 0.281 | 45080 | 19.255 | 25.17 |  | 44.424 | 2:12 |  | 12:12 | 11 | 0.552 | 0.945 | 877 | 20 | 52000 | 60.02 | 7.9 |  | 21 | -10 | 10 | -0.028 | 0.028 | 80 | 0.942 | 70.652 | 0.39 | 80 | 1.415 | 30.01406074 | -91.97925175 | -0.7897 |  | BODY | BASE |  |  | MFL-AXIAL_HR | 204769.473 | 6:49 | Yes | 6.6 |  | 1 | 11 | 0.552 | 0.017062 | 1.591 | 1.989 | 1738.709211 | pitting
Wall Thickness Transition | Increase | 113 |  |  | 204794.62 | 2 |  |  |  |  | 45080 | 44.421 | 0.003 |  |  |  |  | 12:12 | [20 empty] | 30.01410498 | -91.97931257 | -0.8428 | NWT: 0.281 in Grade 52000 LS / 0.375 in Grade 52000 LS | [8 empty] | 6.6
GirthWeld | N/A | 45090 |  |  | 204794.623 | 2 |  |  |  | 0.375 | 45080 | 44.424 | 0.5 | 45090 | 0.5 |  |  | 2:12 |  |  |  | 877 | 20 | 52000 | 44.97 | 5.6 | [12 empty] | 30.01410498 | -91.97931258 | -0.8428 | [9 empty] | 6.6 | Longseam - Unknown Weld Type
GirthWeld | N/A | 45100 |  |  | 204795.123 | 2 |  |  |  | 0.375 | 45090 | 0.5 | 36.755 | 45100 | 36.755 | [6 empty] | 877 | 20 | 52000 | 44.97 | 5.6 | [12 empty] | 30.01410586 | -91.97931378 | -0.8345 | [9 empty] | 6.6 | Longseam - Unknown Weld Type
Metal Loss | Manufacturing Cluster | 5539 |  | 3t x 3t | 204795.573 | 2 |  | 11:06 | Internal | 0.375 | 45100 | 0.45 | 36.305 |  | 36.755 |  |  |  | 18 | 1.2 | 6.302 | 877 | 20 | 52000 | 44.97 | 5.6 | [12 empty] | 30.01410666 | -91.97931487 | -0.8271 |  | BODY | BASE |  |  | MFL-AXIAL_HR | 204795.593 | 11:28 |  | 6.6 |  | 1 | 14.966667 | 1.181 | 0.066289 | 2.108 | 2.635 | 2303.346948
Metal Loss | Manufacturing/Milling Individual | 5538 | CLUSTER 5539 | 3t x 3t | 204795.573 | 2 |  | 11:33 | Internal | 0.375 | 45100 | 0.45 | 36.305 |  | 36.755 |  |  |  | 18 | 0.468 | 1.535 | 877 | 20 | 52000 | 44.97 | 5.6 |  | 28 | -10 | 10 | -0.038 | 0.038 | 80 | 0.858 | 83.333 | 0.39 | 80 | 2.005 | 30.01410666 | -91.97931487 | -0.8271 |  | BODY | BASE |  |  | MFL-AXIAL_HR | 204795.593 | 11:28 | Yes | 6.6 |  | 1 | 18 | 0.468 | 0.03159 | 2.124 | 2.655 | 2320.494227 | circumference grooving
Metal Loss | Manufacturing/Milling Individual | 5540 |  |  | 204795.614 | 2 |  | 6:25 | Internal | 0.375 | 45100 | 0.491 | 36.264 |  | 36.755 |  |  |  | 17 | 0.432 | 0.945 | 877 | 20 | 52000 | 44.97 | 5.6 |  | 27 | -10 | 10 | -0.038 | 0.038 | 80 | 0.822 | 90.278 | 0.39 | 80 | 1.415 | 30.01410673 | -91.97931497 | -0.8264 |  | BODY | BASE |  |  | MFL-AXIAL_HR | 204795.633 | 6:25 | Yes | 6.6 |  | 1 | 17 | 0.432 | 0.02754 | 2.125 | 2.656 | 2321.428828 | circumference grooving
Metal Loss | Manufacturing/Milling Individual | 5541 |  |  | 204795.631 | 2 |  | 9:19 | Internal | 0.375 | 45100 | 0.508 | 36.247 |  | 36.755 |  |  |  | 13 | 0.552 | 0.984 | 877 | 20 | 52000 | 44.97 | 5.6 |  | 23 | -10 | 10 | -0.038 | 0.038 | 80 | 0.942 | 70.652 | 0.39 | 80 | 1.454 | 30.01410676 | -91.97931501 | -0.8261 |  | BODY | BASE |  |  | MFL-AXIAL_HR | 204795.657 | 9:20 | Yes | 6.6 |  | 1 | 13 | 0.552 | 0.02691 | 2.124 | 2.655 | 2320.760857 | pitting
Metal Loss | Manufacturing/Milling Individual | 5542 | CLUSTER 5539 | 3t x 3t | 204795.633 | 2 |  | 10:37 | Internal | 0.375 | 45100 | 0.51 | 36.245 |  | 36.755 |  |  |  | 16 | 0.432 | 1.181 | 877 | 20 | 52000 | 44.97 | 5.6 |  | 26 | -10 | 10 | -0.038 | 0.038 | 80 | 0.822 | 90.278 | 0.39 | 80 | 1.651 | 30.01410676 | -91.97931502 | -0.8261 |  | BODY | BASE |  |  | MFL-AXIAL_HR | 204795.64 | 10:38 | Yes | 6.6 |  | 1 | 16 | 0.432 | 0.02592 | 2.125 | 2.656 | 2321.685361 | circumference grooving
Metal Loss | Manufacturing/Milling Individual | 5543 | CLUSTER 5539 | 3t x 3t | 204795.634 | 2 |  | 11:07 | Internal | 0.375 | 45100 | 0.511 | 36.244 |  | 36.755 |  |  |  | 17 | 0.468 | 0.945 | 877 | 20 | 52000 | 44.97 | 5.6 |  | 27 | -10 | 10 | -0.038 | 0.038 | 80 | 0.858 | 83.333 | 0.39 | 80 | 1.415 | 30.01410676 | -91.97931502 | -0.8261 |  | BODY | BASE |  |  | MFL-AXIAL_HR | 204795.65 | 11:08 | Yes | 6.6 |  | 1 | 17 | 0.468 | 0.029835 | 2.124 | 2.655 | 2320.801775 | circumference grooving
Metal Loss | Manufacturing Cluster | 5545 |  | 3t x 3t | 204795.828 | 2 |  | 11:40 | Internal | 0.375 | 45100 | 0.705 | 36.05 |  | 36.755 |  |  |  | 14 | 2.436 | 1.973 | 877 | 20 | 52000 | 44.97 | 5.6 | [12 empty] | 30.0141071 | -91.97931549 | -0.8229 |  | BODY | BASE |  |  | MFL-AXIAL_HR | 204795.838 | 11:45 |  | 6.6 |  | 1 | 7 | 2.436 | 0.064075 | 2.099 | 2.624 | 2293.588946
Metal Loss | Manufacturing/Milling Individual | 5544 | CLUSTER 5545 | 3t x 3t | 204795.828 | 2 |  | 11:46 | Internal | 0.375 | 45100 | 0.705 | 36.05 |  | 36.755 |  |  |  | 14 | 0.36 | 0.945 | 877 | 20 | 52000 | 44.97 | 5.6 |  | 24 | -10 | 10 | -0.038 | 0.038 | 80 | 0.75 | 108.333 | 0.39 | 80 | 1.535 | 30.0141071 | -91.97931549 | -0.8229 |  | BODY | BASE |  |  | MFL-AXIAL_HR | 204795.838 | 11:45 | Yes | 6.6 |  | 1 | 14 | 0.36 | 0.0189 | 2.126 | 2.658 | 2323.063908 | circumference slotting
Metal Loss | Manufacturing/Milling Individual | 5546 |  |  | 204795.897 | 2 |  | 5:12 | Internal | 0.375 | 45100 | 0.774 | 35.981 |  | 36.755 |  |  |  | 13 | 0.516 | 0.945 | 877 | 20 | 52000 | 44.97 | 5.6 |  | 23 | -10 | 10 | -0.038 | 0.038 | 80 | 0.906 | 75.581 | 0.39 | 80 | 1.415 | 30.01410723 | -91.97931565 | -0.8218 |  | BODY | BASE |  |  | MFL-AXIAL_HR | 204795.913 | 5:07 | Yes | 6.6 |  | 1 | 13 | 0.516 | 0.025155 | 2.125 | 2.656 | 2321.298123 | pitting
Metal Loss | Manufacturing/Milling Individual | 5547 | CLUSTER 5545 | 3t x 3t | 204795.962 | 2 |  | 11:38 | Internal | 0.375 | 45100 | 0.839 | 35.916 |  | 36.755 |  |  |  | 13 | 0.828 | 1.732 | 877 | 20 | 52000 | 44.97 | 5.6 |  | 23 | -10 | 10 | -0.038 | 0.038 | 80 | 1.218 | 47.101 | 0.39 | 80 | 2.202 | 30.01410734 | -91.97931581 | -0.8207 |  | BODY | BASE |  |  | MFL-AXIAL_HR | 204795.985 | 11:36 | Yes | 6.6 |  | 1 | 13 | 0.828 | 0.040365 | 2.12 | 2.649 | 2315.585896 | circumference grooving
Metal Loss | Manufacturing/Milling Individual | 5548 |  |  | 204796.271 | 2 |  | 12:40 | Internal | 0.375 | 45100 | 1.148 | 35.607 |  | 36.755 |  |  |  | 13 | 0.468 | 0.945 | 877 | 20 | 52000 | 44.97 | 5.6 |  | 23 | -10 | 10 | -0.038 | 0.038 | 80 | 0.858 | 83.333 | 0.39 | 80 | 1.415 | 30.01410789 | -91.97931655 | -0.8156 |  | BODY | BASE |  |  | MFL-AXIAL_HR | 204796.287 | 12:35 | Yes | 6.6 |  | 1 | 13 | 0.468 | 0.022815 | 2.125 | 2.657 | 2321.962 | circumference grooving
Marker | Above Ground | 29 |  |  | 204801.986 | 2 |  |  |  |  | 45100 | 6.863 | 29.892 | [25 empty] | 30.01411799 | -91.97933024 | -0.679 | 380 20' U/S RCL SR 89 | [8 empty] | 3.3
Casing | Start | 45 |  |  | 204803.594 | 2 |  |  |  |  | 45100 | 8.471 | 28.284 | [25 empty] | 30.01412082 | -91.97933409 | -0.6401 | [9 empty] | 3.3
Support | Saddle | 259 |  |  | 204811.134 | 2 |  |  |  |  | 45100 | 16.011 | 20.744 | [25 empty] | 30.01413417 | -91.97935225 | -0.4462 | spacer | [8 empty] | 3.3
Support | Saddle | 260 |  |  | 204822.412 | 2 |  |  |  |  | 45100 | 27.289 | 9.467 | [25 empty] | 30.01415423 | -91.97937935 | -0.183 | spacer | [8 empty] | 3.3
GirthWeld | N/A | 45110 |  |  | 204831.878 | 2 |  |  |  | 0.375 | 45100 | 36.755 | 28.907 | 45110 | 28.907 | [6 empty] | 877 | 20 | 52000 | 44.97 | 7.9 | [12 empty] | 30.01417106 | -91.9794021 | 0.0287 | [9 empty] | 3.3 | Longseam - Unknown Weld Type
Support | Saddle | 261 |  |  | 204833.727 | 2 |  |  |  |  | 45110 | 1.848 | 27.059 | [25 empty] | 30.01417435 | -91.97940654 | 0.0727 | spacer | [8 empty] | 3.3
Casing | End | 46 |  |  | 204843.857 | 2 |  |  |  |  | 45110 | 11.979 | 16.929 | [25 empty] | 30.01419239 | -91.97943085 | 0.3214 | slightly eccentric | [8 empty] | 3.3
Attachment | Clamp | 75 |  |  | 204844.913 | 2 |  |  |  |  | 45110 | 13.035 | 15.873 | [25 empty] | 30.01419427 | -91.97943339 | 0.3512 | [9 empty] | 3.3
GirthWeld | N/A | 45120 |  |  | 204860.786 | 2 |  |  |  | 0.375 | 45110 | 28.907 | 0.524 | 45120 | 0.524 | [6 empty] | 877 | 20 | 52000 | 44.97 | 7.9 | [12 empty] | 30.01422254 | -91.97947146 | 0.8521 | [9 empty] | 3.3 | Longseam - Unknown Weld Type
Wall Thickness Transition | Decrease | 114 |  |  | 204861.306 | 2 |  |  |  |  | 45120 | 0.521 | 0.003 | [25 empty] | 30.01422347 | -91.97947271 | 0.8708 | NWT: 0.375 in Grade 52000 LS / 0.281 in Grade 52000 LS | [8 empty] | 3.3
GirthWeld | N/A | 45130 |  |  | 204861.309 | 2 |  |  |  | 0.281 | 45120 | 0.524 | 41.113 | 45130 | 41.113 | 12:15 | [5 empty] | 877 | 20 | 52000 | 60.02 | 8.2 | [12 empty] | 30.01422347 | -91.97947272 | 0.8709 | [9 empty] | 3.3 | Longseam - Unknown Weld Type
Material Defect | Manufacturing/Milling | 110 |  |  | 204886.442 | 2 |  | 5:02 | N/A | 0.281 | 45130 | 25.133 | 15.981 |  | 41.113 | 12:15 |  |  |  | 0.354 | 0.945 | 877 | 20 | 52000 | 60.02 | 8.2 | [12 empty] | 30.01426835 | -91.97953285 | 2.0306 |  | BODY | BASE |  |  | MFL-AXIAL_HR | 204886.442 | 5:01 |  | 3.3 |  | 1 | [6 empty] | circumference slotting
GirthWeld | N/A | 45140 |  |  | 204902.423 | 3 |  |  |  | 0.281 | 45130 | 41.113 | 11.519 | 45140 | 11.519 | 9:14 |  | 12:15 |  |  |  | 877 | 20 | 52000 | 60.02 | 8.2 | [12 empty] | 30.01429692 | -91.97957102 | 2.8815 | [9 empty] | 3.3 | Longseam - Unknown Weld Type
GirthWeld | N/A | 45150 |  |  | 204913.942 | 3 |  |  |  | 0.281 | 45140 | 11.519 | 50.584 | 45150 | 50.584 | 11:44 |  | 9:14 |  |  |  | 877 | 20 | 52000 | 60.02 | 7.9 | [12 empty] | 30.01431748 | -91.97959859 | 3.4187 | [9 empty] | 3.3 | Longseam - Unknown Weld Type
GirthWeld | N/A | 45160 |  |  | 204964.526 | 3 |  |  |  | 0.281 | 45150 | 50.584 | 50.203 | 45160 | 50.203 | 9:17 |  | 11:44 |  |  |  | 877 | 20 | 52000 | 60.02 | 7.9 | [12 empty] | 30.01440744 | -91.97972009 | 4.738 | [9 empty] | 3.3 | Longseam - Unknown Weld Type
Metal Loss | Manufacturing/Milling Individual | 5549 |  |  | 204977.766 | 3 |  | 10:59 | Internal | 0.281 | 45160 | 13.24 | 36.963 |  | 50.203 | 9:17 |  | 11:44 | 23 | 0.396 | 0.945 | 877 | 20 | 52000 | 60.02 | 7.9 | Yes | 33 | -10 | 10 | -0.028 | 0.028 | 80 | 0.786 | 98.485 | 0.39 | 80 | 1.415 | 30.01443091 | -91.97975199 | 4.8953 |  | BODY | BASE |  |  | MFL-AXIAL_HR | 204977.782 | 11:00 | Yes | 3.3 |  | 1 | 23 | 0.396 | 0.025593 | 1.591 | 1.988 | 1737.788193 | circumference grooving
Metal Loss | Manufacturing/Milling Individual | 5550 |  |  | 205007.088 | 3 |  | 5:17 | Internal | 0.281 | 45160 | 42.562 | 7.641 |  | 50.203 | 9:17 |  | 11:44 | 14 | 0.792 | 1.575 | 877 | 20 | 52000 | 60.02 | 7.9 |  | 24 | -10 | 10 | -0.028 | 0.028 | 80 | 1.182 | 49.242 | 0.39 | 80 | 2.045 | 30.014483 | -91.97982252 | 4.9352 |  | BODY | BASE |  |  | MFL-AXIAL_HR | 205007.114 | 5:17 | Yes | 3.3 |  | 1 | 14 | 0.792 | 0.031157 | 1.586 | 1.983 | 1732.890115 | circumference grooving
GirthWeld | N/A | 45170 |  |  | 205014.729 | 3 |  |  |  | 0.281 | 45160 | 50.203 | 49.426 | 45170 | 49.426 | 12:08 |  | 9:17 |  |  |  | 877 | 20 | 52000 | 60.02 | 7.9 | [12 empty] | 30.01449657 | -91.97984091 | 4.9455 | [9 empty] | 3.3 | Longseam - Unknown Weld Type
GirthWeld | N/A | 45180 |  |  | 205064.155 | 3 |  |  |  | 0.281 | 45170 | 49.426 | 45.174 | 45180 | 45.174 | 12:56 |  | 12:08 |  |  |  | 877 | 20 | 52000 | 60.02 | 7.9 | [12 empty] | 30.01458441 | -91.97995977 | 5.3435 | [9 empty] | 3.3 | Longseam - Unknown Weld Type
GirthWeld | N/A | 45190 |  |  | 205109.329 | 3 |  |  |  | 0.281 | 45180 | 45.174 | 50.19 | 45190 | 50.19 | 11:11 |  | 12:56 |  |  |  | 877 | 20 | 52000 | 60.02 | 7.9 | [12 empty] | 30.0146652 | -91.9800679 | 5.6808 | [9 empty] | 3.3 | Longseam - Unknown Weld Type
Metal Loss | Corrosion Individual | 5551 |  |  | 205115.063 | 3 |  | 5:12 | External | 0.281 | 45190 | 5.734 | 44.456 |  | 50.19 | 11:11 |  | 12:56 | 17 | 0.516 | 0.984 | 877 | 20 | 52000 | 60.02 | 7.9 |  | 27 | -10 | 10 | -0.028 | 0.028 | 80 | 0.906 | 75.581 | 0.39 | 80 | 1.454 | 30.01467546 | -91.98008162 | 5.6908 |  | BODY | BASE |  |  | MFL-AXIAL_HR | 205115.079 | 5:13 | Yes | 3.3 |  | 1 | 17 | 0.516 | 0.024649 | 1.59 | 1.988 | 1737.100797 | pitting
GirthWeld | N/A | 45200 |  |  | 205159.519 | 3 |  |  |  | 0.281 | 45190 | 50.19 | 51.352 | 45200 | 51.352 | 2:32 |  | 11:11 |  |  |  | 877 | 20 | 52000 | 60.02 | 7.9 | [12 empty] | 30.0147547 | -91.9801883 | 5.9404 | [9 empty] | 3.3 | Longseam - Unknown Weld Type
GirthWeld | N/A | 45210 |  |  | 205210.871 | 3 |  |  |  | 0.281 | 45200 | 51.352 | 49.623 | 45210 | 49.623 | 2:05 |  | 2:32 |  |  |  | 877 | 20 | 52000 | 60.02 | 7.5 | [12 empty] | 30.01484588 | -91.98031185 | 6.4579 | [9 empty] | 3.3 | Longseam - Unknown Weld Type
Metal Loss | Manufacturing/Milling Individual | 5552 |  |  | 205211.664 | 3 |  | 10:47 | Internal | 0.281 | 45210 | 0.793 | 48.83 |  | 49.623 | 2:05 |  | 2:32 | 11 | 0.552 | 0.945 | 877 | 20 | 52000 | 60.02 | 7.5 |  | 21 | -10 | 10 | -0.028 | 0.028 | 80 | 0.942 | 70.652 | 0.39 | 80 | 1.415 | 30.01484729 | -91.98031376 | 6.4547 |  | BODY | BASE |  |  | MFL-AXIAL_HR | 205211.69 | 10:49 | Yes | 3.3 |  | 1 | 11 | 0.552 | 0.017062 | 1.591 | 1.989 | 1738.709211 | pitting
Metal Loss | Corrosion Individual | 5553 |  |  | 205215.895 | 3 |  | 1:40 | External | 0.281 | 45210 | 5.024 | 44.599 |  | 49.623 | 2:05 |  | 2:32 | 17 | 0.468 | 0.945 | 877 | 20 | 52000 | 60.02 | 7.5 |  | 27 | -10 | 10 | -0.028 | 0.028 | 80 | 0.858 | 83.333 | 0.39 | 80 | 1.415 | 30.01485483 | -91.98032392 | 6.4326 |  | BODY | ADJ |  |  | MFL-AXIAL_HR | 205215.912 | 1:39 | Yes | 3.3 |  | 1 | 17 | 0.468 | 0.022356 | 1.591 | 1.989 | 1737.999473 | circumference grooving
Metal Loss | Corrosion Individual | 5554 |  |  | 205233.425 | 3 |  | 8:43 | Internal | 0.281 | 45210 | 22.554 | 27.069 |  | 49.623 | 2:05 |  | 2:32 | 11 | 0.36 | 0.945 | 877 | 20 | 52000 | 60.02 | 7.5 |  | 21 | -10 | 10 | -0.028 | 0.028 | 80 | 0.75 | 108.333 | 0.39 | 80 | 1.535 | 30.01488595 | -91.9803661 | 6.3239 |  | BODY | BASE |  |  | MFL-AXIAL_HR | 205233.441 | 8:44 | Yes | 3.3 |  | 1 | 11 | 0.36 | 0.011128 | 1.593 | 1.992 | 1740.733305 | circumference slotting
GirthWeld | N/A | 45220 |  |  | 205260.494 | 3 |  |  |  | 0.281 | 45210 | 49.623 | 50.827 | 45220 | 50.827 | 12:00 |  | 2:05 |  |  |  | 877 | 20 | 52000 | 60.02 | 7.2 | [12 empty] | 30.01493376 | -91.98043148 | 6.1072 | [9 empty] | 3.3 | Longseam - Unknown Weld Type
GirthWeld | N/A | 45230 |  |  | 205311.321 | 3 |  |  |  | 0.281 | 45220 | 50.827 | 51.401 | 45230 | 51.401 | 3:12 |  | 12:00 |  |  |  | 877 | 20 | 52000 | 60.02 | 8.5 | [12 empty] | 30.01502388 | -91.9805539 | 5.4089 | [9 empty] | 3.3 | Longseam - Unknown Weld Type
Material Defect | Seam Weld Anomaly | 111 |  |  | 205361.398 | 3 |  | 3:17 | N/A | 0.281 | 45230 | 50.077 | 1.323 |  | 51.401 | 3:12 |  | 12:00 |  | 0.315 | 0.945 | 877 | 20 | 52000 | 60.02 | 8.5 | [12 empty] | 30.01511274 | -91.98067443 | 4.5235 |  | BODY | WELD |  |  | MFL-AXIAL_HR | 205361.398 | 3:15 |  | 3.3 |  | 1 | [6 empty] | circumference slotting
GirthWeld | N/A | 45240 |  |  | 205362.721 | 3 |  |  |  | 0.281 | 45230 | 51.401 | 51.624 | 45240 | 51.624 | 11:11 |  | 3:12 |  |  |  | 877 | 20 | 52000 | 60.02 | 7.2 | [12 empty] | 30.01511507 | -91.98067763 | 4.5048 | [9 empty] | 3.3 | Longseam - Unknown Weld Type
GirthWeld | N/A | 45250 |  |  | 205414.345 | 3 |  |  |  | 0.281 | 45240 | 51.624 | 50.758 | 45250 | 50.758 | 11:22 |  | 11:11 |  |  |  | 877 | 20 | 52000 | 60.02 | 7.2 | [12 empty] | 30.01520603 | -91.98080254 | 4.1285 | [9 empty] | 3.3 | Longseam - Unknown Weld Type
GirthWeld | N/A | 45260 |  |  | 205465.103 | 3 |  |  |  | 0.281 | 45250 | 50.758 | 51.198 | 45260 | 51.198 | 10:23 |  | 11:22 |  |  |  | 877 | 20 | 52000 | 60.02 | 7.2 | [12 empty] | 30.01529576 | -91.98092507 | 4.0393 | [9 empty] | 3.3 | Longseam - Unknown Weld Type
GirthWeld | N/A | 45270 |  |  | 205516.301 | 3 |  |  |  | 0.281 | 45260 | 51.198 | 43.671 | 45270 | 43.671 | 10:00 |  | 10:23 |  |  |  | 877 | 20 | 52000 | 60.02 | 7.5 | [12 empty] | 30.0153863 | -91.98104862 | 3.7152 | [9 empty] | 3.3 | Longseam - Unknown Weld Type
Metal Loss | Corrosion Individual | 5555 |  |  | 205519.536 | 3 |  | 3:42 | External | 0.281 | 45270 | 3.235 | 40.436 |  | 43.671 | 10:00 |  | 10:23 | 13 | 0.312 | 0.945 | 877 | 20 | 52000 | 60.02 | 7.5 |  | 23 | -10 | 10 | -0.028 | 0.028 | 80 | 0.702 | 125 | 0.39 | 80 | 1.535 | 30.01539205 | -91.98105641 | 3.7132 |  | BODY | BASE |  |  | MFL-AXIAL_HR | 205519.545 | 3:42 | Yes | 3.3 |  | 1 | 13 | 0.312 | 0.011397 | 1.593 | 1.992 | 1740.870942 | circumference slotting
Metal Loss | Corrosion Individual | 5556 |  |  | 205521.365 | 3 |  | 3:22 | External | 0.281 | 45270 | 5.064 | 38.607 |  | 43.671 | 10:00 |  | 10:23 | 13 | 0.516 | 0.945 | 877 | 20 | 52000 | 60.02 | 7.5 |  | 23 | -10 | 10 | -0.028 | 0.028 | 80 | 0.906 | 75.581 | 0.39 | 80 | 1.415 | 30.01539529 | -91.98106081 | 3.7115 |  | BODY | BASE |  |  | MFL-AXIAL_HR | 205521.388 | 3:26 | Yes | 3.3 |  | 1 | 13 | 0.516 | 0.018849 | 1.591 | 1.989 | 1738.496619 | pitting
GirthWeld | N/A | 45280 |  |  | 205559.972 | 3 |  |  |  | 0.281 | 45270 | 43.671 | 51.152 | 45280 | 51.152 | 12:42 |  | 10:00 |  |  |  | 877 | 20 | 52000 | 60.02 | 7.5 | [12 empty] | 30.01546416 | -91.9811534 | 3.3848 | [9 empty] | 3.3 | Longseam - Unknown Weld Type
Bend | Field | 390 |  |  | 205588.588 | 3 |  |  |  |  | 45280 | 28.616 | 22.535 |  |  |  |  | 12:42 | [20 empty] | 30.01551565 | -91.98122156 | 3.0099 | 39.9D - 5° - Right | [8 empty] | 3.3 | [9 empty] | 39.877 | 5.394 | 5.393 | Right | 0.11 | Up |  |  | 205584.695 | 205592.481
GirthWeld | N/A | 45290 |  |  | 205611.124 | 3 |  |  |  | 0.281 | 45280 | 51.152 | 46.831 | 45290 | 46.831 | 9:03 |  | 12:42 |  |  |  | 877 | 20 | 52000 | 60.02 | 7.5 | [12 empty] | 30.01556043 | -91.9812706 | 2.604 | [9 empty] | 3.3 | Longseam - Unknown Weld Type
GirthWeld | N/A | 45300 |  |  | 205657.954 | 3 |  |  |  | 0.281 | 45290 | 46.831 | 41.25 | 45300 | 41.25 | 12:38 |  | 9:03 |  |  |  | 877 | 20 | 52000 | 60.02 | 7.5 | [12 empty] | 30.01565408 | -91.98137181 | 2.0278 | [9 empty] | 3.3 | Longseam - Unknown Weld Type
GirthWeld | N/A | 45310 |  |  | 205699.204 | 3 |  |  |  | 0.281 | 45300 | 41.25 | 50.906 | 45310 | 50.906 | 11:28 |  | 12:38 |  |  |  | 877 | 20 | 52000 | 60.02 | 7.5 | [12 empty] | 30.01573557 | -91.98146217 | 1.6134 | [9 empty] | 3.3 | Longseam - Unknown Weld Type
Metal Loss | Manufacturing/Milling Individual | 5557 |  |  | 205710.552 | 3 |  | 1:18 | Internal | 0.281 | 45310 | 11.348 | 39.558 |  | 50.906 | 11:28 |  | 12:38 | 16 | 1.02 | 1.024 | 877 | 20 | 52000 | 60.02 | 7.5 |  | 26 | -10 | 10 | -0.028 | 0.028 | 80 | 1.41 | 38.235 | 0.39 | 80 | 1.494 | 30.01575801 | -91.981487 | 1.6011 |  | BODY | BASE |  |  | MFL-AXIAL_HR | 205710.585 | 1:18 | Yes | 3.3 |  | 1 | 16 | 1.02 | 0.045859 | 1.579 | 1.973 | 1724.72419 | pitting
GirthWeld | N/A | 45320 |  |  | 205750.11 | 3 |  |  |  | 0.281 | 45310 | 50.906 | 48.76 | 45320 | 48.76 | 3:40 |  | 11:28 |  |  |  | 877 | 20 | 52000 | 60.02 | 7.2 | [12 empty] | 30.01583641 | -91.98157336 | 1.609 | [9 empty] | 3.3 | Longseam - Unknown Weld Type
GirthWeld | N/A | 45330 |  |  | 205798.87 | 3 |  |  |  | 0.281 | 45320 | 48.76 | 50.24 | 45330 | 50.24 | 11:14 |  | 3:40 |  |  |  | 877 | 20 | 52000 | 60.02 | 7.5 | [12 empty] | 30.01593282 | -91.9816801 | 1.5207 | [9 empty] | 3.3 | Longseam - Unknown Weld Type
GirthWeld | N/A | 45340 |  |  | 205849.109 | 3 |  |  |  | 0.281 | 45330 | 50.24 | 50.558 | 45340 | 50.558 | 1:43 |  | 11:14 |  |  |  | 877 | 20 | 52000 | 60.02 | 7.9 | [12 empty] | 30.01603182 | -91.98179046 | 1.2642 | [9 empty] | 3.3 | Longseam - Unknown Weld Type
GirthWeld | N/A | 45350 |  |  | 205899.667 | 1 |  |  |  | 0.281 | 45340 | 50.558 | 47.877 | 45350 | 47.877 | 1:19 |  | 1:43 |  |  |  | 877 | 20 | 52000 | 60.02 | 7.9 | [12 empty] | 30.01613188 | -91.981901 | 1.3248 | [9 empty] | 3.3 | Longseam - Unknown Weld Type
Material Defect | Seam Weld Anomaly | 112 |  |  | 205923.125 | 1 |  | 1:26 | N/A | 0.281 | 45350 | 23.458 | 24.419 |  | 47.877 | 1:19 |  | 1:43 |  | 0.433 | 0.945 | 877 | 20 | 52000 | 60.02 | 7.9 | [12 empty] | 30.01617848 | -91.98195208 | 1.4271 |  | BODY | WELD |  |  | MFL-AXIAL_HR | 205923.125 | 1:26 |  | 3.3 |  | 1 | [6 empty] | circumference grooving
GirthWeld | N/A | 45360 |  |  | 205947.544 | 3 |  |  |  | 0.281 | 45350 | 47.877 | 50.522 | 45360 | 50.522 | 9:16 |  | 1:19 |  |  |  | 877 | 20 | 52000 | 60.02 | 7.5 | [12 empty] | 30.01622694 | -91.98200532 | 1.341 | [9 empty] | 3.3 | Longseam - Unknown Weld Type
Material Defect | Manufacturing/Milling | 113 |  |  | 205948.394 | 3 |  | 7:39 | N/A | 0.281 | 45360 | 0.85 | 49.672 |  | 50.522 | 9:16 |  | 1:19 |  | 0.315 | 0.945 | 877 | 20 | 52000 | 60.02 | 7.5 | [12 empty] | 30.01622863 | -91.98200717 | 1.3375 |  | BODY | BASE |  |  | MFL-AXIAL_HR | 205948.394 | 7:39 |  | 3.3 |  | 1 | [6 empty] | circumference slotting
GirthWeld | N/A | 45370 |  |  | 205998.066 | 3 |  |  |  | 0.281 | 45360 | 50.522 | 48.438 | 45370 | 48.438 | 11:20 |  | 9:16 |  |  |  | 877 | 20 | 52000 | 60.02 | 7.9 | [12 empty] | 30.01632796 | -91.98211453 | 1.3881 | [9 empty] | 3.3 | Longseam - Unknown Weld Type
GirthWeld | N/A | 45380 |  |  | 206046.504 | 3 |  |  |  | 0.281 | 45370 | 48.438 | 49.383 | 45380 | 49.383 | 9:02 |  | 11:20 |  |  |  | 877 | 20 | 52000 | 60.02 | 7.9 | [12 empty] | 30.01642579 | -91.98221804 | 1.8664 | [9 empty] | 3.3 | Longseam - Unknown Weld Type
GirthWeld | N/A | 45390 |  |  | 206095.887 | 3 |  |  |  | 0.281 | 45380 | 49.383 | 44.275 | 45390 | 44.275 | 12:35 |  | 9:02 |  |  |  | 877 | 20 | 52000 | 60.02 | 7.9 | [12 empty] | 30.01652573 | -91.98232331 | 2.2681 | [9 empty] | 3.3 | Longseam - Unknown Weld Type
Metal Loss | Corrosion Individual | 5558 |  |  | 206138.369 | 3 |  | 6:23 | Internal | 0.281 | 45390 | 42.482 | 1.793 |  | 44.275 | 12:35 |  | 9:02 | 11 | 0.468 | 0.945 | 877 | 20 | 52000 | 60.02 | 7.9 |  | 21 | -10 | 10 | -0.028 | 0.028 | 80 | 0.858 | 83.333 | 0.39 | 80 | 1.415 | 30.01661169 | -91.98241389 | 2.5833 |  | BODY | BASE |  |  | MFL-AXIAL_HR | 206138.392 | 6:27 | Yes | 3.3 |  | 1 | 11 | 0.468 | 0.014466 | 1.592 | 1.99 | 1739.691709 | circumference grooving
GirthWeld | N/A | 45400 |  |  | 206140.162 | 3 |  |  |  | 0.281 | 45390 | 44.275 | 45.981 | 45400 | 45.981 | 9:38 |  | 12:35 |  |  |  | 877 | 20 | 52000 | 60.02 | 7.5 | [12 empty] | 30.01661532 | -91.98241771 | 2.606 | [9 empty] | 3.3 | Longseam - Unknown Weld Type
Metal Loss | Manufacturing/Milling Individual | 5559 |  |  | 206162.188 | 3 |  | 9:54 | N/A | 0.281 | 45400 | 22.026 | 23.955 |  | 45.981 | 9:38 |  | 12:35 | 16 | 0.792 | 1.496 | 877 | 20 | 52000 | 60.02 | 7.5 |  | 26 | -10 | 10 | -0.028 | 0.028 | 80 | 1.182 | 49.242 | 0.39 | 80 | 1.966 | 30.01665987 | -91.98246468 | 2.9379 |  | BODY | WELD |  |  | MFL-AXIAL_HR | 206162.214 | 9:54 | Yes | 3.3 |  | 1 | 16 | 0.792 | 0.035608 | 1.585 | 1.981 | 1731.304422 | pitting
GirthWeld | N/A | 45410 |  |  | 206186.143 | 3 |  |  |  | 0.281 | 45400 | 45.981 | 49.701 | 45410 | 49.701 | 11:34 |  | 9:38 |  |  |  | 877 | 20 | 52000 | 60.02 | 7.5 | [12 empty] | 30.01670837 | -91.98251573 | 3.2408 | [9 empty] | 3.3 | Longseam - Unknown Weld Type
GirthWeld | N/A | 45420 |  |  | 206235.845 | 3 |  |  |  | 0.281 | 45410 | 49.701 | 50.367 | 45420 | 50.367 | 1:59 |  | 11:34 |  |  |  | 877 | 20 | 52000 | 60.02 | 7.5 | [12 empty] | 30.01680858 | -91.98262214 | 3.7519 | [9 empty] | 3.3 | Longseam - Unknown Weld Type
GirthWeld | N/A | 45430 |  |  | 206286.212 | 3 |  |  |  | 0.281 | 45420 | 50.367 | 48.944 | 45430 | 48.944 | 12:36 |  | 1:59 |  |  |  | 877 | 20 | 52000 | 60.02 | 7.5 | [12 empty] | 30.01691014 | -91.98272993 | 4.8517 | [9 empty] | 3.3 | Longseam - Unknown Weld Type
GirthWeld | N/A | 45440 |  |  | 206335.156 | 3 |  |  |  | 0.281 | 45430 | 48.944 | 50.896 | 45440 | 50.896 | 9:53 |  | 12:36 |  |  |  | 877 | 20 | 52000 | 60.02 | 7.9 | [12 empty] | 30.01700884 | -91.98283467 | 5.8498 | [9 empty] | 3.3 | Longseam - Unknown Weld Type
Metal Loss | Corrosion Individual | 5560 |  |  | 206347.537 | 3 |  | 3:50 | Internal | 0.281 | 45440 | 12.381 | 38.515 |  | 50.896 | 9:53 |  | 12:36 | 14 | 0.36 | 0.945 | 877 | 20 | 52000 | 60.02 | 7.9 |  | 24 | -10 | 10 | -0.028 | 0.028 | 80 | 0.75 | 108.333 | 0.39 | 80 | 1.535 | 30.01703383 | -91.98286114 | 6.0493 |  | BODY | BASE |  |  | MFL-AXIAL_HR | 206347.553 | 3:47 | Yes | 3.3 |  | 1 | 14 | 0.36 | 0.014162 | 1.593 | 1.991 | 1740.245579 | circumference slotting
Metal Loss | Corrosion Individual | 5561 |  |  | 206349.881 | 3 |  | 3:47 | Internal | 0.281 | 45440 | 14.725 | 36.171 |  | 50.896 | 9:53 |  | 12:36 | 14 | 0.36 | 0.945 | 877 | 20 | 52000 | 60.02 | 7.9 |  | 24 | -10 | 10 | -0.028 | 0.028 | 80 | 0.75 | 108.333 | 0.39 | 80 | 1.535 | 30.01703856 | -91.98286615 | 6.0423 |  | BODY | BASE |  |  | MFL-AXIAL_HR | 206349.898 | 3:49 | Yes | 3.3 |  | 1 | 14 | 0.36 | 0.014162 | 1.593 | 1.991 | 1740.245579 | circumference slotting
GirthWeld | N/A | 45450 |  |  | 206386.052 | 3 |  |  |  | 0.281 | 45440 | 50.896 | 49.534 | 45450 | 49.534 | 11:22 |  | 9:53 |  |  |  | 877 | 20 | 52000 | 60.02 | 7.2 | [12 empty] | 30.01711157 | -91.9829435 | 5.9809 | [9 empty] | 3.3 | Longseam - Unknown Weld Type
GirthWeld | N/A | 45460 |  |  | 206435.586 | 3 |  |  |  | 0.281 | 45450 | 49.534 | 51.129 | 45460 | 51.129 | 2:56 |  | 11:22 |  |  |  | 877 | 20 | 52000 | 60.02 | 7.2 | [12 empty] | 30.01721134 | -91.98304969 | 5.985 | [9 empty] | 3.3 | Longseam - Unknown Weld Type
GirthWeld | N/A | 45470 |  |  | 206486.714 | 3 |  |  |  | 0.281 | 45460 | 51.129 | 50.085 | 45470 | 50.085 | 11:58 |  | 2:56 |  |  |  | 877 | 20 | 52000 | 60.02 | 7.5 | [12 empty] | 30.01731421 | -91.98315945 | 5.9008 | [9 empty] | 3.3 | Longseam - Unknown Weld Type
GirthWeld | N/A | 45480 |  |  | 206536.8 | 3 |  |  |  | 0.281 | 45470 | 50.085 | 50.978 | 45480 | 50.978 | 10:54 |  | 11:58 |  |  |  | 877 | 20 | 52000 | 60.02 | 7.9 | [12 empty] | 30.01741487 | -91.98326709 | 5.7192 | [9 empty] | 3.3 | Longseam - Unknown Weld Type
Metal Loss | Manufacturing/Milling Individual | 5562 |  |  | 206537.826 | 3 |  | 4:37 | Internal | 0.281 | 45480 | 1.026 | 49.951 |  | 50.978 | 10:54 |  | 11:58 | 11 | 0.36 | 0.945 | 877 | 20 | 52000 | 60.02 | 7.9 |  | 21 | -10 | 10 | -0.028 | 0.028 | 80 | 0.75 | 108.333 | 0.39 | 80 | 1.535 | 30.01741694 | -91.9832693 | 5.7201 |  | BODY | BASE |  |  | MFL-AXIAL_HR | 206537.836 | 4:33 | Yes | 3.3 |  | 1 | 11 | 0.36 | 0.011128 | 1.593 | 1.992 | 1740.733305 | circumference slotting
Metal Loss | Corrosion Individual | 5563 |  |  | 206545.739 | 3 |  | 4:37 | Internal | 0.281 | 45480 | 8.939 | 42.038 |  | 50.978 | 10:54 |  | 11:58 | 11 | 0.396 | 0.945 | 877 | 20 | 52000 | 60.02 | 7.9 |  | 21 | -10 | 10 | -0.028 | 0.028 | 80 | 0.786 | 98.485 | 0.39 | 80 | 1.415 | 30.01743285 | -91.98328629 | 5.7601 |  | BODY | BASE |  |  | MFL-AXIAL_HR | 206545.752 | 4:40 | Yes | 3.3 |  | 1 | 11 | 0.396 | 0.01224 | 1.593 | 1.991 | 1740.414524 | circumference grooving
Metal Loss | Corrosion Individual | 5564 |  |  | 206547.883 | 3 |  | 4:30 | Internal | 0.281 | 45480 | 11.083 | 39.894 |  | 50.978 | 10:54 |  | 11:58 | 11 | 0.36 | 0.945 | 877 | 20 | 52000 | 60.02 | 7.9 |  | 21 | -10 | 10 | -0.028 | 0.028 | 80 | 0.75 | 108.333 | 0.39 | 80 | 1.535 | 30.01743716 | -91.9832909 | 5.7732 |  | BODY | BASE |  |  | MFL-AXIAL_HR | 206547.9 | 4:30 | Yes | 3.3 |  | 1 | 11 | 0.36 | 0.011128 | 1.593 | 1.992 | 1740.733305 | circumference slotting
Metal Loss | Corrosion Individual | 5565 |  |  | 206557.108 | 3 |  | 12:37 | External | 0.281 | 45480 | 20.308 | 30.669 |  | 50.978 | 10:54 |  | 11:58 | 11 | 0.36 | 0.945 | 877 | 20 | 52000 | 60.02 | 7.9 |  | 21 | -10 | 10 | -0.028 | 0.028 | 80 | 0.75 | 108.333 | 0.39 | 80 | 1.535 | 30.01745571 | -91.98331072 | 5.8274 |  | BODY | BASE |  |  | MFL-AXIAL_HR | 206557.125 | 12:38 | Yes | 3.3 |  | 1 | 11 | 0.36 | 0.011128 | 1.593 | 1.992 | 1740.733305 | circumference slotting
GirthWeld | N/A | 45490 |  |  | 206587.777 | 3 |  |  |  | 0.281 | 45480 | 50.978 | 49.4 | 45490 | 49.4 | 11:10 |  | 10:54 |  |  |  | 877 | 20 | 52000 | 60.02 | 7.5 | [12 empty] | 30.01751732 | -91.98337667 | 6.0696 | [9 empty] | 3.3 | Longseam - Unknown Weld Type
GirthWeld | N/A | 45500 |  |  | 206637.177 | 3 |  |  |  | 0.281 | 45490 | 49.4 | 50.243 | 45500 | 50.243 | 2:56 |  | 11:10 |  |  |  | 877 | 20 | 52000 | 60.02 | 7.5 | [12 empty] | 30.01761683 | -91.98348256 | 6.4276 | [9 empty] | 3.3 | Longseam - Unknown Weld Type
GirthWeld | N/A | 45510 |  |  | 206687.42 | 3 |  |  |  | 0.281 | 45500 | 50.243 | 49.039 | 45510 | 49.039 | 1:44 |  | 2:56 |  |  |  | 877 | 20 | 52000 | 60.02 | 7.5 | [12 empty] | 30.01771832 | -91.98358991 | 6.7794 | [9 empty] | 3.3 | Longseam - Unknown Weld Type
Metal Loss | Manufacturing/Milling Individual | 5566 |  |  | 206689.878 | 3 |  | 7:33 | Internal | 0.281 | 45510 | 2.458 | 46.58 |  | 49.039 | 1:44 |  | 2:56 | 13 | 0.396 | 0.945 | 877 | 20 | 52000 | 60.02 | 7.5 |  | 23 | -10 | 10 | -0.028 | 0.028 | 80 | 0.786 | 98.485 | 0.39 | 80 | 1.415 | 30.01772329 | -91.98359515 | 6.7871 |  | BODY | BASE |  |  | MFL-AXIAL_HR | 206689.901 | 7:30 | Yes | 3.3 |  | 1 | 13 | 0.396 | 0.014466 | 1.593 | 1.991 | 1740.026616 | circumference grooving
Metal Loss | Manufacturing/Milling Individual | 5567 |  |  | 206691.937 | 3 |  | 7:33 | Internal | 0.281 | 45510 | 4.517 | 44.521 |  | 49.039 | 1:44 |  | 2:56 | 11 | 0.432 | 0.945 | 877 | 20 | 52000 | 60.02 | 7.5 |  | 21 | -10 | 10 | -0.028 | 0.028 | 80 | 0.822 | 90.278 | 0.39 | 80 | 1.415 | 30.01772747 | -91.98359953 | 6.792 |  | BODY | BASE |  |  | MFL-AXIAL_HR | 206691.957 | 7:34 | Yes | 3.3 |  | 1 | 11 | 0.432 | 0.013353 | 1.593 | 1.991 | 1740.067169 | circumference grooving
Metal Loss | Manufacturing/Milling Individual | 5568 |  |  | 206732.878 | 3 |  | 7:24 | Internal | 0.281 | 45510 | 45.458 | 3.58 |  | 49.039 | 1:44 |  | 2:56 | 18 | 0.468 | 0.945 | 877 | 20 | 52000 | 60.02 | 7.5 |  | 28 | -10 | 10 | -0.028 | 0.028 | 80 | 0.858 | 83.333 | 0.39 | 80 | 1.415 | 30.01781022 | -91.98368694 | 6.9054 |  | BODY | BASE |  |  | MFL-AXIAL_HR | 206732.897 | 7:25 | Yes | 3.3 |  | 1 | 18 | 0.468 | 0.023671 | 1.591 | 1.988 | 1737.693708 | circumference grooving
GirthWeld | N/A | 45520 |  |  | 206736.458 | 3 |  |  |  | 0.281 | 45510 | 49.039 | 48.57 | 45520 | 48.57 | 8:49 |  | 1:44 |  |  |  | 877 | 20 | 52000 | 60.02 | 7.2 | [12 empty] | 30.01781745 | -91.9836946 | 6.9182 | [9 empty] | 3.3 | Longseam - Unknown Weld Type
Metal Loss | Corrosion Individual | 5569 |  |  | 206756.851 | 3 |  | 3:15 | Internal | 0.281 | 45520 | 20.393 | 28.177 |  | 48.57 | 8:49 |  | 1:44 | 13 | 0.36 | 0.945 | 877 | 20 | 52000 | 60.02 | 7.2 |  | 23 | -10 | 10 | -0.028 | 0.028 | 80 | 0.75 | 108.333 | 0.39 | 80 | 1.535 | 30.01785857 | -91.98373825 | 6.9684 |  | BODY | BASE |  |  | MFL-AXIAL_HR | 206756.867 | 3:17 | Yes | 3.3 |  | 1 | 13 | 0.36 | 0.013151 | 1.593 | 1.991 | 1740.411861 | circumference slotting
GirthWeld | N/A | 45530 |  |  | 206785.028 | 3 |  |  |  | 0.281 | 45520 | 48.57 | 50.394 | 45530 | 50.394 | 12:13 |  | 8:49 |  |  |  | 877 | 20 | 52000 | 60.02 | 7.5 | [12 empty] | 30.0179154 | -91.98379857 | 7.0811 | [9 empty] | 3.3 | Longseam - Unknown Weld Type
Metal Loss | Corrosion Individual | 5570 |  |  | 206785.688 | 3 |  | 10:30 | External | 0.281 | 45530 | 0.66 | 49.734 |  | 50.394 | 12:13 |  | 8:49 | 11 | 0.36 | 1.22 | 877 | 20 | 52000 | 60.02 | 7.5 |  | 21 | -10 | 10 | -0.028 | 0.028 | 80 | 0.75 | 108.333 | 0.39 | 80 | 1.81 | 30.01791673 | -91.98379999 | 7.0849 |  | BODY | BASE |  |  | MFL-AXIAL_HR | 206785.704 | 10:27 | Yes | 3.3 |  | 1 | 11 | 0.36 | 0.011128 | 1.593 | 1.992 | 1740.733305 | circumference slotting
Metal Loss | Manufacturing/Milling Individual | 5571 |  |  | 206796.901 | 3 |  | 6:03 | Internal | 0.281 | 45530 | 11.873 | 38.521 |  | 50.394 | 12:13 |  | 8:49 | 17 | 0.36 | 0.945 | 877 | 20 | 52000 | 60.02 | 7.5 |  | 27 | -10 | 10 | -0.028 | 0.028 | 80 | 0.75 | 108.333 | 0.39 | 80 | 1.535 | 30.01793926 | -91.98382409 | 7.1829 |  | BODY | BASE |  |  | MFL-AXIAL_HR | 206796.917 | 6:06 | Yes | 3.3 |  | 1 | 17 | 0.36 | 0.017197 | 1.592 | 1.991 | 1739.722899 | circumference slotting
GirthWeld | N/A | 45540 |  |  | 206835.422 | 3 |  |  |  | 0.281 | 45530 | 50.394 | 12.648 | 45540 | 12.648 | 10:24 |  | 12:13 |  |  |  | 877 | 20 | 52000 | 60.02 | 7.5 | [12 empty] | 30.0180165 | -91.9839071 | 7.2178 | [9 empty] | 3.3 | Longseam - Unknown Weld Type
GirthWeld | N/A | 45550 |  |  | 206848.069 | 3 |  |  |  | 0.281 | 45540 | 12.648 | 50.423 | 45550 | 50.423 | 1:04 |  | 10:24 |  |  |  | 877 | 20 | 52000 | 60.02 | 7.2 | [12 empty] | 30.01804203 | -91.98393414 | 7.1318 | [9 empty] | 3.3 | Longseam - Unknown Weld Type
GirthWeld | N/A | 45560 |  |  | 206898.492 | 3 |  |  |  | 0.281 | 45550 | 50.423 | 49.075 | 45560 | 49.075 | 12:15 |  | 1:04 |  |  |  | 877 | 20 | 52000 | 60.02 | 7.5 | [12 empty] | 30.01814361 | -91.98404223 | 6.8751 | [9 empty] | 3.3 | Longseam - Unknown Weld Type
Metal Loss | Corrosion Individual | 5572 |  |  | 206902.73 | 3 |  | 12:01 | External | 0.281 | 45560 | 4.238 | 44.837 |  | 49.075 | 12:15 |  | 1:04 | 11 | 0.792 | 0.945 | 877 | 20 | 52000 | 60.02 | 7.5 |  | 21 | -10 | 10 | -0.028 | 0.028 | 80 | 1.182 | 49.242 | 0.39 | 80 | 1.415 | 30.01815215 | -91.9840513 | 6.8552 |  | BODY | WELD |  |  | MFL-AXIAL_HR | 206902.757 | 12:01 | Yes | 3.3 |  | 1 | 11 | 0.792 | 0.024481 | 1.588 | 1.985 | 1735.140002 | pitting
Bend | Field | 391 |  |  | 206916.88 | 3 |  |  |  |  | 45560 | 18.387 | 30.688 |  |  |  |  | 12:15 | [20 empty] | 30.01818246 | -91.98407907 | 6.8351 | 33.3D - 20° - Right | [8 empty] | 3.3 | [9 empty] | 33.272 | 19.794 | 19.783 | Right | 0.682 | Up |  |  | 206905.105 | 206928.654
GirthWeld | N/A | 45570 |  |  | 206947.567 | 3 |  |  |  | 0.281 | 45560 | 49.075 | 48.428 | 45570 | 48.428 | 12:09 |  | 12:15 |  |  |  | 877 | 20 | 52000 | 60.02 | 7.5 | [12 empty] | 30.01825912 | -91.98411893 | 7.0302 | [9 empty] | 3.3 | Longseam - Unknown Weld Type
GirthWeld | N/A | 45580 |  |  | 206995.996 | 3 |  |  |  | 0.281 | 45570 | 48.428 | 51.027 | 45580 | 51.027 | 1:17 |  | 12:09 |  |  |  | 877 | 20 | 52000 | 60.02 | 7.5 | [12 empty] | 30.01838191 | -91.98417754 | 7.1317 | [9 empty] | 3.3 | Longseam - Unknown Weld Type
Metal Loss | Corrosion Individual | 5573 |  |  | 206997.053 | 3 |  | 7:19 | Internal | 0.281 | 45580 | 1.057 | 49.97 |  | 51.027 | 1:17 |  | 12:09 | 13 | 0.312 | 0.945 | 877 | 20 | 52000 | 60.02 | 7.5 |  | 23 | -10 | 10 | -0.028 | 0.028 | 80 | 0.702 | 125 | 0.39 | 80 | 1.535 | 30.01838459 | -91.98417882 | 7.1267 |  | BODY | BASE |  |  | MFL-AXIAL_HR | 206997.07 | 7:21 | Yes | 3.3 |  | 1 | 13 | 0.312 | 0.011397 | 1.593 | 1.992 | 1740.870942 | circumference slotting
GirthWeld | N/A | 45590 |  |  | 207047.023 | 3 |  |  |  | 0.281 | 45580 | 51.027 | 51.48 | 45590 | 51.48 | 12:53 |  | 1:17 |  |  |  | 877 | 20 | 52000 | 60.02 | 7.5 | [12 empty] | 30.01851105 | -91.98423998 | 7.1015 | [9 empty] | 3.3 | Longseam - Unknown Weld Type
GirthWeld | N/A | 45600 |  |  | 207098.502 | 3 |  |  |  | 0.281 | 45590 | 51.48 | 50.988 | 45600 | 50.988 | 10:36 |  | 12:53 |  |  |  | 877 | 20 | 52000 | 60.02 | 7.5 | [12 empty] | 30.01864136 | -91.9843029 | 7.0808 | [9 empty] | 3.3 | Longseam - Unknown Weld Type
GirthWeld | N/A | 45610 |  |  | 207149.49 | 3 |  |  |  | 0.281 | 45600 | 50.988 | 49.662 | 45610 | 49.662 | 2:18 |  | 10:36 |  |  |  | 877 | 20 | 52000 | 60.02 | 7.2 | [12 empty] | 30.01877059 | -91.98436475 | 6.5391 | [9 empty] | 3.3 | Longseam - Unknown Weld Type
GirthWeld | N/A | 45620 |  |  | 207199.152 | 3 |  |  |  | 0.281 | 45610 | 49.662 | 47.28 | 45620 | 47.28 | 1:24 |  | 2:18 |  |  |  | 877 | 20 | 52000 | 60.02 | 7.5 | [12 empty] | 30.01889629 | -91.9844255 | 6.5891 | [9 empty] | 3.3 | Longseam - Unknown Weld Type
GirthWeld | N/A | 45630 |  |  | 207246.432 | 3 |  |  |  | 0.281 | 45620 | 47.28 | 48.389 | 45630 | 48.389 | 5:50 |  | 1:24 |  |  |  | 877 | 20 | 52000 | 60.02 | 7.5 | [12 empty] | 30.0190161 | -91.98448293 | 6.247 | [9 empty] | 3.3 | Longseam - Unknown Weld Type
GirthWeld | N/A | 45640 |  |  | 207294.821 | 3 |  |  |  | 0.281 | 45630 | 48.389 | 48.074 | 45640 | 48.074 | 9:49 |  | 5:50 |  |  |  | 877 | 20 | 52000 | 60.02 | 8.2 | [12 empty] | 30.01913883 | -91.9845414 | 6.1446 | [9 empty] | 3.3 | Longseam - Unknown Weld Type
Metal Loss | Corrosion Individual | 5574 |  |  | 207317.845 | 3 |  | 6:08 | Internal | 0.281 | 45640 | 23.024 | 25.05 |  | 48.074 | 9:49 |  | 5:50 | 22 | 0.516 | 1.969 | 877 | 20 | 52000 | 60.02 | 8.2 | Yes | 32 | -10 | 10 | -0.028 | 0.028 | 80 | 0.906 | 75.581 | 0.39 | 80 | 2.439 | 30.01919717 | -91.98456936 | 6.0085 |  | BODY | BASE |  |  | MFL-AXIAL_HR | 207317.868 | 6:07 | Yes | 3.3 |  | 1 | 22 | 0.516 | 0.031899 | 1.588 | 1.985 | 1735.158436 | circumference grooving
GirthWeld | N/A | 45650 |  |  | 207342.895 | 3 |  |  |  | 0.281 | 45640 | 48.074 | 51.165 | 45650 | 51.165 | 1:25 |  | 9:49 |  |  |  | 877 | 20 | 52000 | 60.02 | 7.9 | [12 empty] | 30.01926051 | -91.98460018 | 5.6881 | [9 empty] | 3.3 | Longseam - Unknown Weld Type
Metal Loss | Corrosion Individual | 5575 |  |  | 207369.147 | 3 |  | 8:34 | Internal | 0.281 | 45650 | 26.252 | 24.913 |  | 51.165 | 1:25 |  | 9:49 | 17 | 0.36 | 0.945 | 877 | 20 | 52000 | 60.02 | 7.9 |  | 27 | -10 | 10 | -0.028 | 0.028 | 80 | 0.75 | 108.333 | 0.39 | 80 | 1.535 | 30.01932685 | -91.98463255 | 5.613 |  | BODY | BASE |  |  | MFL-AXIAL_HR | 207369.163 | 8:34 | Yes | 3.3 |  | 1 | 17 | 0.36 | 0.017197 | 1.592 | 1.991 | 1739.722899 | circumference slotting
GirthWeld | N/A | 45660 |  |  | 207394.06 | 3 |  |  |  | 0.281 | 45650 | 51.165 | 51.165 | 45660 | 51.165 | 12:00 |  | 1:25 |  |  |  | 877 | 20 | 52000 | 60.02 | 7.9 | [12 empty] | 30.01938968 | -91.98466363 | 5.4389 | [9 empty] | 3.3 | Longseam - Unknown Weld Type
GirthWeld | N/A | 45670 |  |  | 207445.225 | 3 |  |  |  | 0.281 | 45660 | 51.165 | 51.325 | 45670 | 51.325 | 10:24 |  | 12:00 |  |  |  | 877 | 20 | 52000 | 60.02 | 7.9 | [12 empty] | 30.01951883 | -91.98472713 | 4.8917 | [9 empty] | 3.3 | Longseam - Unknown Weld Type
GirthWeld | N/A | 45680 |  |  | 207496.55 | 3 |  |  |  | 0.281 | 45670 | 51.325 | 48.488 | 45680 | 48.488 | 12:12 |  | 10:24 |  |  |  | 877 | 20 | 52000 | 60.02 | 7.5 | [12 empty] | 30.01964844 | -91.98479068 | 4.463 | [9 empty] | 3.3 | Longseam - Unknown Weld Type
GirthWeld | N/A | 45690 |  |  | 207545.038 | 3 |  |  |  | 0.281 | 45680 | 48.488 | 47.218 | 45690 | 47.218 | 12:50 |  | 12:12 |  |  |  | 877 | 20 | 52000 | 60.02 | 7.5 | [12 empty] | 30.01977064 | -91.98485139 | 4.6624 | [9 empty] | 3.3 | Longseam - Unknown Weld Type
GirthWeld | N/A | 45700 |  |  | 207592.256 | 3 |  |  |  | 0.281 | 45690 | 47.218 | 50.292 | 45700 | 50.292 | 2:30 |  | 12:50 |  |  |  | 877 | 20 | 52000 | 60.02 | 7.5 | [12 empty] | 30.01988974 | -91.98491024 | 4.899 | [9 empty] | 3.3 | Longseam - Unknown Weld Type
Metal Loss | Corrosion Individual | 5576 |  |  | 207611.458 | 3 |  | 8:06 | Internal | 0.281 | 45700 | 19.202 | 31.09 |  | 50.292 | 2:30 |  | 12:50 | 14 | 0.396 | 0.945 | 877 | 20 | 52000 | 60.02 | 7.5 |  | 24 | -10 | 10 | -0.028 | 0.028 | 80 | 0.786 | 98.485 | 0.39 | 80 | 1.415 | 30.01993847 | -91.98493339 | 4.9033 |  | BODY | BASE |  |  | MFL-AXIAL_HR | 207611.474 | 8:09 | Yes | 3.3 |  | 1 | 14 | 0.396 | 0.015579 | 1.593 | 1.991 | 1739.825964 | circumference grooving
GirthWeld | N/A | 45710 |  |  | 207642.548 | 3 |  |  |  | 0.281 | 45700 | 50.292 | 50.728 | 45710 | 50.728 | 12:00 |  | 2:30 |  |  |  | 877 | 20 | 52000 | 60.02 | 7.9 | [12 empty] | 30.02001802 | -91.98496894 | 5.2068 | [9 empty] | 3.3 | Longseam - Unknown Weld Type
Bend | Field | 392 |  |  | 207657.744 | 3 |  |  |  |  | 45710 | 15.197 | 35.532 |  |  |  |  | 12:00 | [20 empty] | 30.02005691 | -91.98498624 | 5.262 | 40.1D - 12° - Left | [8 empty] | 3.3 | [9 empty] | 40.052 | 12.205 | -12.191 | Left | 0.588 | Up |  |  | 207649.324 | 207666.164
GirthWeld | N/A | 45720 |  |  | 207693.276 | 3 |  |  |  | 0.281 | 45710 | 50.728 | 36.188 | 45720 | 36.188 | 1:28 |  | 12:00 |  |  |  | 877 | 20 | 52000 | 60.02 | 7.5 | [12 empty] | 30.02013988 | -91.98504506 | 5.5022 | [9 empty] | 3.3 | Longseam - Unknown Weld Type
GirthWeld | N/A | 45730 |  |  | 207729.464 | 3 |  |  |  | 0.281 | 45720 | 36.188 | 48.839 | 45730 | 48.839 | 10:34 |  | 1:28 |  |  |  | 877 | 20 | 52000 | 60.02 | 7.5 | [12 empty] | 30.02022195 | -91.98510941 | 5.4438 | [9 empty] | 3.3 | Longseam - Unknown Weld Type
GirthWeld | N/A | 45740 |  |  | 207778.302 | 3 |  |  |  | 0.281 | 45730 | 48.839 | 38.688 | 45740 | 38.688 | 10:53 |  | 10:34 |  |  |  | 877 | 20 | 52000 | 60.02 | 7.9 | [12 empty] | 30.0203307 | -91.98519951 | 5.6739 | [9 empty] | 3.3 | Longseam - Unknown Weld Type
GirthWeld | N/A | 45750 |  |  | 207816.99 | 3 |  |  |  | 0.281 | 45740 | 38.688 | 51.227 | 45750 | 51.227 | 10:48 |  | 10:53 |  |  |  | 877 | 20 | 52000 | 60.02 | 7.9 | [12 empty] | 30.02041554 | -91.98527295 | 5.4706 | [9 empty] | 3.3 | Longseam - Unknown Weld Type
GirthWeld | N/A | 45760 |  |  | 207868.217 | 3 |  |  |  | 0.281 | 45750 | 51.227 | 49.567 | 45760 | 49.567 | 11:48 |  | 10:48 |  |  |  | 877 | 20 | 52000 | 60.02 | 7.5 | [12 empty] | 30.02052811 | -91.98536982 | 5.4424 | [9 empty] | 3.3 | Longseam - Unknown Weld Type
GirthWeld | N/A | 45770 |  |  | 207917.784 | 3 |  |  |  | 0.281 | 45760 | 49.567 | 35.591 | 45770 | 35.591 | 1:49 |  | 11:48 |  |  |  | 877 | 20 | 52000 | 60.02 | 7.2 | [12 empty] | 30.02063728 | -91.98546319 | 5.9026 | [9 empty] | 3.3 | Longseam - Unknown Weld Type
GirthWeld | N/A | 45780 |  |  | 207953.374 | 3 |  |  |  | 0.281 | 45770 | 35.591 | 51.381 | 45780 | 51.381 | 9:36 |  | 1:49 |  |  |  | 877 | 20 | 52000 | 60.02 | 7.5 | [12 empty] | 30.02071637 | -91.98552912 | 6 | [9 empty] | 3.3 | Longseam - Unknown Weld Type
GirthWeld | N/A | 45790 |  |  | 208004.756 | 3 |  |  |  | 0.281 | 45780 | 51.381 | 49.321 | 45790 | 49.321 | 12:01 |  | 9:36 |  |  |  | 877 | 20 | 52000 | 60.02 | 7.9 | [12 empty] | 30.02083068 | -91.9856241 | 5.9144 | [9 empty] | 3.3 | Longseam - Unknown Weld Type
GirthWeld | N/A | 45800 |  |  | 208054.076 | 3 |  |  |  | 0.281 | 45790 | 49.321 | 51.138 | 45800 | 51.138 | 10:32 |  | 12:01 |  |  |  | 877 | 20 | 52000 | 60.02 | 7.5 | [12 empty] | 30.02094041 | -91.98571528 | 6.1608 | [9 empty] | 3.3 | Longseam - Unknown Weld Type
Metal Loss | Manufacturing/Milling Individual | 5577 |  |  | 208055.822 | 3 |  | 4:01 | Internal | 0.281 | 45800 | 1.746 | 49.393 |  | 51.138 | 10:32 |  | 12:01 | 17 | 0.552 | 0.945 | 877 | 20 | 52000 | 60.02 | 7.5 |  | 27 | -10 | 10 | -0.028 | 0.028 | 80 | 0.942 | 70.652 | 0.39 | 80 | 1.415 | 30.02094429 | -91.98571851 | 6.1605 |  | BODY | BASE |  |  | MFL-AXIAL_HR | 208055.832 | 4:02 | Yes | 3.3 |  | 1 | 17 | 0.552 | 0.026369 | 1.589 | 1.987 | 1736.37507 | pitting
GirthWeld | N/A | 45810 |  |  | 208105.215 | 3 |  |  |  | 0.281 | 45800 | 51.138 | 41.808 | 45810 | 41.808 | 1:04 |  | 10:32 |  |  |  | 877 | 20 | 52000 | 60.02 | 7.5 | [12 empty] | 30.02105418 | -91.98580981 | 6.0888 | [9 empty] | 3.3 | Longseam - Unknown Weld Type
GirthWeld | N/A | 45820 |  |  | 208147.023 | 3 |  |  |  | 0.281 | 45810 | 41.808 | 47.352 | 45820 | 47.352 | 12:22 |  | 1:04 |  |  |  | 877 | 20 | 52000 | 60.02 | 7.9 | [12 empty] | 30.0211472 | -91.98588709 | 6.1153 | [9 empty] | 3.3 | Longseam - Unknown Weld Type
GirthWeld | N/A | 45830 |  |  | 208194.375 | 3 |  |  |  | 0.281 | 45820 | 47.352 | 50.627 | 45830 | 50.627 | 12:22 |  | 12:22 |  |  |  | 877 | 20 | 52000 | 60.02 | 8.5 | [12 empty] | 30.02125228 | -91.98597506 | 5.8539 | [9 empty] | 3.3 | Longseam - Unknown Weld Type
Metal Loss | Corrosion Individual | 5578 |  |  | 208208.302 | 3 |  | 1:14 | External | 0.281 | 45830 | 13.927 | 36.7 |  | 50.627 | 12:22 |  | 12:22 | 11 | 0.552 | 0.945 | 877 | 20 | 52000 | 60.02 | 8.5 |  | 21 | -10 | 10 | -0.028 | 0.028 | 80 | 0.942 | 70.652 | 0.39 | 80 | 1.415 | 30.02128321 | -91.98600088 | 5.8188 |  | BODY | BASE |  |  | MFL-AXIAL_HR | 208208.322 | 1:19 | Yes | 3.3 |  | 1 | 11 | 0.552 | 0.017062 | 1.591 | 1.989 | 1738.709211 | pitting
GirthWeld | N/A | 45840 |  |  | 208245.002 | 3 |  |  |  | 0.281 | 45830 | 50.627 | 48.904 | 45840 | 48.904 | 12:44 |  | 12:22 |  |  |  | 877 | 20 | 52000 | 60.02 | 7.5 | [12 empty] | 30.0213646 | -91.98606914 | 5.7306 | [9 empty] | 3.3 | Longseam - Unknown Weld Type
GirthWeld | N/A | 45850 |  |  | 208293.906 | 3 |  |  |  | 0.281 | 45840 | 48.904 | 50.167 | 45850 | 50.167 | 9:26 |  | 12:44 |  |  |  | 877 | 20 | 52000 | 60.02 | 7.5 | [12 empty] | 30.02147345 | -91.98615945 | 5.3059 | [9 empty] | 3.3 | Longseam - Unknown Weld Type
GirthWeld | N/A | 45860 |  |  | 208344.073 | 3 |  |  |  | 0.281 | 45850 | 50.167 | 39.419 | 45860 | 39.419 | 9:34 |  | 9:26 |  |  |  | 877 | 20 | 52000 | 60.02 | 7.5 | [12 empty] | 30.02158479 | -91.98625262 | 5.0699 | [9 empty] | 3.3 | Longseam - Unknown Weld Type
Wall Thickness Transition | Increase | 115 |  |  | 208383.489 | 3 |  |  |  |  | 45860 | 39.416 | 0.003 |  |  |  |  | 9:26 | [20 empty] | 30.02167184 | -91.98632647 | 4.4387 | NWT: 0.281 in Grade 52000 LS / 0.375 in Grade 52000 LS | [8 empty] | 3.3
GirthWeld | N/A | 45870 |  |  | 208383.492 | 3 |  |  |  | 0.375 | 45860 | 39.419 | 1.952 | 45870 | 1.952 |  |  | 9:34 |  |  |  | 877 | 20 | 52000 | 44.97 | 7.5 | [12 empty] | 30.02167185 | -91.98632647 | 4.4386 | [9 empty] | 3.3 | Longseam - Unknown Weld Type
Wall Thickness Transition | Decrease | 116 |  |  | 208385.442 | 3 |  |  |  |  | 45870 | 1.949 | 0.003 |  |  |  |  | 9:34 | [20 empty] | 30.02167615 | -91.98633012 | 4.3882 | NWT: 0.375 in Grade 52000 LS / 0.281 in Grade 52000 LS | [8 empty] | 3.3
GirthWeld | N/A | 45880 |  |  | 208385.445 | 3 |  |  |  | 0.281 | 45870 | 1.952 | 16.083 | 45880 | 16.083 | 3:29 | [5 empty] | 877 | 20 | 52000 | 60.02 | 7.5 | [12 empty] | 30.02167616 | -91.98633013 | 4.3882 | [9 empty] | 3.3 | Longseam - Unknown Weld Type
Wall Thickness Transition | Increase | 117 |  |  | 208401.524 | 3 |  |  |  |  | 45880 | 16.08 | 0.003 | [25 empty] | 30.02171164 | -91.98636029 | 4.0211 | NWT: 0.281 in Grade 52000 LS / 0.375 in Grade 52000 LS | [8 empty] | 3.3
GirthWeld | N/A | 45890 |  |  | 208401.527 | 3 |  |  |  | 0.375 | 45880 | 16.083 | 40.558 | 45890 | 40.558 |  |  | 3:29 |  |  |  | 877 | 20 | 52000 | 44.97 | 7.5 | [12 empty] | 30.02171165 | -91.98636029 | 4.021 | [9 empty] | 3.3 | Longseam - Unknown Weld Type
GirthWeld | N/A | 45900 |  |  | 208442.085 | 3 |  |  |  | 0.375 | 45890 | 40.558 | 2.057 | 45900 | 2.057 | [6 empty] | 877 | 20 | 52000 | 44.97 | 7.9 | [12 empty] | 30.02180123 | -91.98643628 | 3.9296 | [9 empty] | 3.3 | Longseam - Unknown Weld Type
Wall Thickness Transition | Decrease | 118 |  |  | 208444.139 | 3 |  |  |  |  | 45900 | 2.054 | 0.003 | [25 empty] | 30.02180576 | -91.98644013 | 3.9643 | NWT: 0.375 in Grade 52000 LS / 0.281 in Grade 52000 LS | [8 empty] | 3.3
GirthWeld | N/A | 45910 |  |  | 208444.142 | 3 |  |  |  | 0.281 | 45900 | 2.057 | 38.609 | 45910 | 38.609 | 1:47 | [5 empty] | 877 | 20 | 52000 | 60.02 | 8.2 | [12 empty] | 30.02180577 | -91.98644014 | 3.9644 | [9 empty] | 3.3 | Longseam - Unknown Weld Type
GirthWeld | N/A | 45920 |  |  | 208482.751 | 3 |  |  |  | 0.281 | 45910 | 38.609 | 33.087 | 45920 | 33.087 | 1:09 |  | 1:47 |  |  |  | 877 | 20 | 52000 | 60.02 | 7.9 | [12 empty] | 30.02189099 | -91.98651256 | 4.2233 | [9 empty] | 3.3 | Longseam - Unknown Weld Type
GirthWeld | N/A | 45930 |  |  | 208515.838 | 3 |  |  |  | 0.281 | 45920 | 33.087 | 40.997 | 45930 | 40.997 | 9:53 |  | 1:09 |  |  |  | 877 | 20 | 52000 | 60.02 | 7.5 | [12 empty] | 30.02196426 | -91.98657426 | 3.8743 | [9 empty] | 3.3 | Longseam - Unknown Weld Type
GirthWeld | N/A | 45940 |  |  | 208556.836 | 3 |  |  |  | 0.281 | 45930 | 40.997 | 41.775 | 45940 | 41.775 | 2:22 |  | 9:53 |  |  |  | 877 | 20 | 52000 | 60.02 | 7.9 | [12 empty] | 30.02205495 | -91.98665086 | 3.6561 | [9 empty] | 3.3 | Longseam - Unknown Weld Type
GirthWeld | N/A | 45950 |  |  | 208598.611 | 3 |  |  |  | 0.281 | 45940 | 41.775 | 49.895 | 45950 | 49.895 | 2:48 |  | 2:22 |  |  |  | 877 | 20 | 52000 | 60.02 | 7.5 | [12 empty] | 30.02214722 | -91.98672914 | 3.3846 | [9 empty] | 3.3 | Longseam - Unknown Weld Type
GirthWeld | N/A | 45960 |  |  | 208648.506 | 3 |  |  |  | 0.281 | 45950 | 49.895 | 46.535 | 45960 | 46.535 | 12:24 |  | 2:48 |  |  |  | 877 | 20 | 52000 | 60.02 | 7.9 | [12 empty] | 30.02225736 | -91.98682273 | 3.0329 | [9 empty] | 3.3 | Longseam - Unknown Weld Type
GirthWeld | N/A | 45970 |  |  | 208695.041 | 3 |  |  |  | 0.281 | 45960 | 46.535 | 48.93 | 45970 | 48.93 | 8:38 |  | 12:24 |  |  |  | 877 | 20 | 52000 | 60.02 | 7.9 | [12 empty] | 30.02235992 | -91.98691028 | 3.392 | [9 empty] | 3.3 | Longseam - Unknown Weld Type
GirthWeld | N/A | 45980 |  |  | 208743.971 | 3 |  |  |  | 0.281 | 45970 | 48.93 | 47.365 | 45980 | 47.365 | 11:34 |  | 8:38 |  |  |  | 877 | 20 | 52000 | 60.02 | 7.9 | [12 empty] | 30.022468 | -91.98700196 | 3.5405 | [9 empty] | 3.3 | Longseam - Unknown Weld Type
GirthWeld | N/A | 45990 |  |  | 208791.337 | 3 |  |  |  | 0.281 | 45980 | 47.365 | 42.74 | 45990 | 42.74 | 9:19 |  | 11:34 |  |  |  | 877 | 20 | 52000 | 60.02 | 7.9 | [12 empty] | 30.02257255 | -91.98709082 | 3.7158 | [9 empty] | 3.3 | Longseam - Unknown Weld Type
GirthWeld | N/A | 46000 |  |  | 208834.076 | 3 |  |  |  | 0.281 | 45990 | 42.74 | 50.843 | 46000 | 50.843 | 12:43 |  | 9:19 |  |  |  | 877 | 20 | 52000 | 60.02 | 7.9 | [12 empty] | 30.02266695 | -91.9871709 | 3.9085 | [9 empty] | 3.3 | Longseam - Unknown Weld Type
GirthWeld | N/A | 46010 |  |  | 208884.92 | 3 |  |  |  | 0.281 | 46000 | 50.843 | 49.551 | 46010 | 49.551 | 11:41 |  | 12:43 |  |  |  | 877 | 20 | 52000 | 60.02 | 7.5 | [12 empty] | 30.02277924 | -91.98726618 | 4.3369 | [9 empty] | 3.3 | Longseam - Unknown Weld Type
GirthWeld | N/A | 46020 |  |  | 208934.47 | 3 |  |  |  | 0.281 | 46010 | 49.551 | 49.039 | 46020 | 49.039 | 11:03 |  | 11:41 |  |  |  | 877 | 20 | 52000 | 60.02 | 7.5 | [12 empty] | 30.02288904 | -91.98735848 | 4.6427 | [9 empty] | 3.3 | Longseam - Unknown Weld Type
GirthWeld | N/A | 46030 |  |  | 208983.509 | 3 |  |  |  | 0.281 | 46020 | 49.039 | 49.409 | 46030 | 49.409 | 12:10 |  | 11:03 |  |  |  | 877 | 20 | 52000 | 60.02 | 7.5 | [12 empty] | 30.02299765 | -91.9874499 | 4.9379 | [9 empty] | 3.3 | Longseam - Unknown Weld Type
GirthWeld | N/A | 46040 |  |  | 209032.918 | 3 |  |  |  | 0.281 | 46030 | 49.409 | 51.037 | 46040 | 51.037 | 11:28 |  | 12:10 |  |  |  | 877 | 20 | 52000 | 60.02 | 7.5 | [12 empty] | 30.02310715 | -91.98754192 | 5.3298 | [9 empty] | 3.3 | Longseam - Unknown Weld Type
GirthWeld | N/A | 46050 |  |  | 209083.955 | 3 |  |  |  | 0.281 | 46040 | 51.037 | 45.6 | 46050 | 45.6 | 12:20 |  | 11:28 |  |  |  | 877 | 20 | 52000 | 60.02 | 7.5 | [12 empty] | 30.02322075 | -91.98763617 | 5.7173 | [9 empty] | 3.3 | Longseam - Unknown Weld Type
Metal Loss | Corrosion Individual | 5579 |  |  | 209085.362 | 3 |  | 5:44 | Internal | 0.281 | 46050 | 1.407 | 44.193 |  | 45.6 | 12:20 |  | 11:28 | 13 | 0.312 | 0.945 | 877 | 20 | 52000 | 60.02 | 7.5 |  | 23 | -10 | 10 | -0.028 | 0.028 | 80 | 0.702 | 125 | 0.39 | 80 | 1.535 | 30.0232239 | -91.98763874 | 5.7268 |  | BODY | BASE |  |  | MFL-AXIAL_HR | 209085.375 | 5:46 | Yes | 3.3 |  | 1 | 13 | 0.312 | 0.011397 | 1.593 | 1.992 | 1740.870942 | circumference slotting
GirthWeld | N/A | 46060 |  |  | 209129.555 | 3 |  |  |  | 0.281 | 46050 | 45.6 | 39.551 | 46060 | 39.551 | 10:11 |  | 12:20 |  |  |  | 877 | 20 | 52000 | 60.02 | 7.9 | [12 empty] | 30.02332538 | -91.98771513 | 5.7514 | [9 empty] | 3.3 | Longseam - Unknown Weld Type
GirthWeld | N/A | 46070 |  |  | 209169.106 | 3 |  |  |  | 0.281 | 46060 | 39.551 | 48.642 | 46070 | 48.642 | 10:54 |  | 10:11 |  |  |  | 877 | 20 | 52000 | 60.02 | 7.2 | [12 empty] | 30.02341685 | -91.98778239 | 5.6057 | [9 empty] | 3.3 | Longseam - Unknown Weld Type
GirthWeld | N/A | 46080 |  |  | 209217.748 | 3 |  |  |  | 0.281 | 46070 | 48.642 | 51.06 | 46080 | 51.06 | 12:05 |  | 10:54 |  |  |  | 877 | 20 | 52000 | 60.02 | 7.9 | [12 empty] | 30.02352821 | -91.98786708 | 5.6303 | [9 empty] | 3.3 | Longseam - Unknown Weld Type
GirthWeld | N/A | 46090 |  |  | 209268.807 | 3 |  |  |  | 0.281 | 46080 | 51.06 | 49.816 | 46090 | 49.816 | 9:27 |  | 12:05 |  |  |  | 877 | 20 | 52000 | 60.02 | 7.5 | [12 empty] | 30.02364467 | -91.98795674 | 5.5734 | [9 empty] | 3.3 | Longseam - Unknown Weld Type
GirthWeld | N/A | 46100 |  |  | 209318.624 | 3 |  |  |  | 0.281 | 46090 | 49.816 | 50.761 | 46100 | 50.761 | 1:08 |  | 9:27 |  |  |  | 877 | 20 | 52000 | 60.02 | 7.5 | [12 empty] | 30.02375821 | -91.98804438 | 5.4503 | [9 empty] | 3.3 | Longseam - Unknown Weld Type
GirthWeld | N/A | 46110 |  |  | 209369.385 | 3 |  |  |  | 0.281 | 46100 | 50.761 | 49.508 | 46110 | 49.508 | 1:16 |  | 1:08 |  |  |  | 877 | 20 | 52000 | 60.02 | 7.5 | [12 empty] | 30.02387369 | -91.98813403 | 5.5522 | [9 empty] | 3.3 | Longseam - Unknown Weld Type
Metal Loss | Corrosion Individual | 5580 |  |  | 209370.491 | 3 |  | 7:57 | Internal | 0.281 | 46110 | 1.106 | 48.402 |  | 49.508 | 1:16 |  | 1:08 | 11 | 0.312 | 0.945 | 877 | 20 | 52000 | 60.02 | 7.5 |  | 21 | -10 | 10 | -0.028 | 0.028 | 80 | 0.702 | 125 | 0.39 | 80 | 1.535 | 30.02387621 | -91.98813597 | 5.5565 |  | BODY | BASE |  |  | MFL-AXIAL_HR | 209370.507 | 7:55 | Yes | 3.3 |  | 1 | 11 | 0.312 | 0.009644 | 1.594 | 1.992 | 1741.113152 | circumference slotting
Metal Loss | Manufacturing/Milling Individual | 5581 |  |  | 209416.25 | 3 |  | 1:30 | N/A | 0.281 | 46110 | 46.865 | 2.643 |  | 49.508 | 1:16 |  | 1:08 | 16 | 0.36 | 0.945 | 877 | 20 | 52000 | 60.02 | 7.5 |  | 26 | -10 | 10 | -0.028 | 0.028 | 80 | 0.75 | 108.333 | 0.39 | 80 | 1.535 | 30.02398068 | -91.98821617 | 5.6979 |  | BODY | WELD |  |  | MFL-AXIAL_HR | 209416.266 | 1:28 | Yes | 3.3 |  | 1 | 16 | 0.36 | 0.016186 | 1.593 | 1.991 | 1739.901238 | circumference slotting
GirthWeld | N/A | 46120 |  |  | 209418.893 | 3 |  |  |  | 0.281 | 46110 | 49.508 | 49.678 | 46120 | 49.678 | 12:34 |  | 1:16 |  |  |  | 877 | 20 | 52000 | 60.02 | 7.5 | [12 empty] | 30.02398672 | -91.98822078 | 5.6987 | [9 empty] | 3.3 | Longseam - Unknown Weld Type
Metal Loss | Corrosion Individual | 5582 |  |  | 209424.99 | 3 |  | 6:15 | Internal | 0.281 | 46120 | 6.097 | 43.581 |  | 49.678 | 12:34 |  | 1:16 | 21 | 0.396 | 0.945 | 877 | 20 | 52000 | 60.02 | 7.5 | Yes | 31 | -10 | 10 | -0.028 | 0.028 | 80 | 0.786 | 98.485 | 0.39 | 80 | 1.415 | 30.02400071 | -91.98823136 | 5.6914 |  | BODY | BASE |  |  | MFL-AXIAL_HR | 209425.009 | 6:15 | Yes | 3.3 |  | 1 | 21 | 0.396 | 0.023368 | 1.591 | 1.989 | 1738.280718 | circumference grooving
GirthWeld | N/A | 46130 |  |  | 209468.571 | 3 |  |  |  | 0.281 | 46120 | 49.678 | 48.848 | 46130 | 48.848 | 10:59 |  | 12:34 |  |  |  | 877 | 20 | 52000 | 60.02 | 7.5 | [12 empty] | 30.02410034 | -91.98830748 | 5.3374 | [9 empty] | 3.3 | Longseam - Unknown Weld Type
GirthWeld | N/A | 46140 |  |  | 209517.42 | 3 |  |  |  | 0.281 | 46130 | 48.848 | 50.299 | 46140 | 50.299 | 11:40 |  | 10:59 |  |  |  | 877 | 20 | 52000 | 60.02 | 8.2 | [12 empty] | 30.02421186 | -91.9883931 | 5.1432 | [9 empty] | 3.3 | Longseam - Unknown Weld Type
GirthWeld | N/A | 46150 |  |  | 209567.718 | 3 |  |  |  | 0.281 | 46140 | 50.299 | 50.984 | 46150 | 50.984 | 2:09 |  | 11:40 |  |  |  | 877 | 20 | 52000 | 60.02 | 8.2 | [12 empty] | 30.02432653 | -91.98848151 | 4.8635 | [9 empty] | 3.3 | Longseam - Unknown Weld Type
Metal Loss | Corrosion Individual | 5583 |  |  | 209584.022 | 3 |  | 8:23 | Internal | 0.281 | 46150 | 16.304 | 34.68 |  | 50.984 | 2:09 |  | 11:40 | 16 | 0.36 | 0.945 | 877 | 20 | 52000 | 60.02 | 8.2 |  | 26 | -10 | 10 | -0.028 | 0.028 | 80 | 0.75 | 108.333 | 0.39 | 80 | 1.535 | 30.02436382 | -91.98850996 | 4.7825 |  | BODY | BASE |  |  | MFL-AXIAL_HR | 209584.039 | 8:22 | Yes | 3.3 |  | 1 | 16 | 0.36 | 0.016186 | 1.593 | 1.991 | 1739.901238 | circumference slotting
GirthWeld | N/A | 46160 |  |  | 209618.702 | 3 |  |  |  | 0.281 | 46150 | 50.984 | 48.652 | 46160 | 48.652 | 10:24 |  | 2:09 |  |  |  | 877 | 20 | 52000 | 60.02 | 7.5 | [12 empty] | 30.02444279 | -91.98857108 | 4.5483 | [9 empty] | 3.3 | Longseam - Unknown Weld Type
GirthWeld | N/A | 46170 |  |  | 209667.354 | 3 |  |  |  | 0.281 | 46160 | 48.652 | 47.336 | 46170 | 47.336 | 3:10 |  | 10:24 |  |  |  | 877 | 20 | 52000 | 60.02 | 7.5 | [12 empty] | 30.02455347 | -91.98865701 | 4.4568 | [9 empty] | 3.3 | Longseam - Unknown Weld Type
Metal Loss | Corrosion Individual | 5584 |  |  | 209694.406 | 3 |  | 9:39 | External | 0.281 | 46170 | 27.052 | 20.284 |  | 47.336 | 3:10 |  | 10:24 | 11 | 0.36 | 0.945 | 877 | 20 | 52000 | 60.02 | 7.5 |  | 21 | -10 | 10 | -0.028 | 0.028 | 80 | 0.75 | 108.333 | 0.39 | 80 | 1.535 | 30.02461528 | -91.98870434 | 4.3546 |  | BODY | BASE |  |  | MFL-AXIAL_HR | 209694.422 | 9:37 | Yes | 3.3 |  | 1 | 11 | 0.36 | 0.011128 | 1.593 | 1.992 | 1740.733305 | circumference slotting
GirthWeld | N/A | 46180 |  |  | 209714.69 | 3 |  |  |  | 0.281 | 46170 | 47.336 | 48.986 | 46180 | 48.986 | 9:11 |  | 3:10 |  |  |  | 877 | 20 | 52000 | 60.02 | 7.9 | [12 empty] | 30.02466164 | -91.9887398 | 4.2625 | [9 empty] | 3.3 | Longseam - Unknown Weld Type
Metal Loss | Manufacturing/Milling Individual | 5585 |  |  | 209746.573 | 3 |  | 11:01 | Internal | 0.281 | 46180 | 31.883 | 17.103 |  | 48.986 | 9:11 |  | 3:10 | 14 | 0.312 | 0.945 | 877 | 20 | 52000 | 60.02 | 7.9 |  | 24 | -10 | 10 | -0.028 | 0.028 | 80 | 0.702 | 125 | 0.39 | 80 | 1.535 | 30.02473458 | -91.9887954 | 4.1377 |  | BODY | BASE |  |  | MFL-AXIAL_HR | 209746.579 | 11:01 | Yes | 3.3 |  | 1 | 14 | 0.312 | 0.012274 | 1.593 | 1.992 | 1740.745639 | circumference slotting
GirthWeld | N/A | 46190 |  |  | 209763.676 | 3 |  |  |  | 0.281 | 46180 | 48.986 | 49.131 | 46190 | 49.131 | 8:03 |  | 9:11 |  |  |  | 877 | 20 | 52000 | 60.02 | 7.5 | [12 empty] | 30.02477372 | -91.98882523 | 4.1106 | [9 empty] | 3.3 | Longseam - Unknown Weld Type
GirthWeld | N/A | 46200 |  |  | 209812.807 | 3 |  |  |  | 0.281 | 46190 | 49.131 | 50.282 | 46200 | 50.282 | 9:15 |  | 8:03 |  |  |  | 877 | 20 | 52000 | 60.02 | 7.5 | [12 empty] | 30.02488597 | -91.98891118 | 4.2792 | [9 empty] | 3.3 | Longseam - Unknown Weld Type
GirthWeld | N/A | 46210 |  |  | 209863.089 | 3 |  |  |  | 0.281 | 46200 | 50.282 | 50.213 | 46210 | 50.213 | 11:31 |  | 9:15 |  |  |  | 877 | 20 | 52000 | 60.02 | 7.5 | [12 empty] | 30.02500066 | -91.98899947 | 4.4171 | [9 empty] | 3.3 | Longseam - Unknown Weld Type
Metal Loss | Manufacturing/Milling Individual | 5586 |  |  | 209866.458 | 3 |  | 1:14 | Internal | 0.281 | 46210 | 3.369 | 46.844 |  | 50.213 | 11:31 |  | 9:15 | 16 | 0.636 | 1.535 | 877 | 20 | 52000 | 60.02 | 7.5 |  | 26 | -10 | 10 | -0.028 | 0.028 | 80 | 1.026 | 61.321 | 0.39 | 80 | 2.005 | 30.02500836 | -91.98900537 | 4.4252 |  | BODY | BASE |  |  | MFL-AXIAL_HR | 209866.471 | 1:12 | Yes | 3.3 |  | 1 | 16 | 0.636 | 0.028595 | 1.588 | 1.985 | 1735.056363 | circumference grooving
GirthWeld | N/A | 46220 |  |  | 209913.302 | 3 |  |  |  | 0.281 | 46210 | 50.213 | 48.52 | 46220 | 48.52 | 9:42 |  | 11:31 |  |  |  | 877 | 20 | 52000 | 60.02 | 7.5 | [12 empty] | 30.02511537 | -91.98908734 | 4.2538 | [9 empty] | 3.3 | Longseam - Unknown Weld Type
GirthWeld | N/A | 46230 |  |  | 209961.823 | 3 |  |  |  | 0.281 | 46220 | 48.52 | 51.047 | 46230 | 51.047 | 12:00 |  | 9:42 |  |  |  | 877 | 20 | 52000 | 60.02 | 7.5 | [12 empty] | 30.02522621 | -91.98917226 | 4.2444 | [9 empty] | 3.3 | Longseam - Unknown Weld Type
GirthWeld | N/A | 46240 |  |  | 210012.869 | 3 |  |  |  | 0.281 | 46230 | 51.047 | 48.156 | 46240 | 48.156 | 7:36 |  | 12:00 |  |  |  | 877 | 20 | 52000 | 60.02 | 7.2 | [12 empty] | 30.02534304 | -91.98926121 | 4.322 | [9 empty] | 3.3 | Longseam - Unknown Weld Type
GirthWeld | N/A | 46250 |  |  | 210061.025 | 3 |  |  |  | 0.281 | 46240 | 48.156 | 46.178 | 46250 | 46.178 | 12:36 |  | 7:36 |  |  |  | 877 | 20 | 52000 | 60.02 | 7.2 | [12 empty] | 30.02545351 | -91.98934469 | 4.1304 | [9 empty] | 3.3 | Longseam - Unknown Weld Type
GirthWeld | N/A | 46260 |  |  | 210107.203 | 3 |  |  |  | 0.281 | 46250 | 46.178 | 49.124 | 46260 | 49.124 | 9:52 |  | 12:36 |  |  |  | 877 | 20 | 52000 | 60.02 | 7.2 | [12 empty] | 30.02555936 | -91.98942485 | 3.4221 | [9 empty] | 3.3 | Longseam - Unknown Weld Type
GirthWeld | N/A | 46270 |  |  | 210156.327 | 3 |  |  |  | 0.281 | 46260 | 49.124 | 49.672 | 46270 | 49.672 | 1:56 |  | 9:52 |  |  |  | 877 | 20 | 52000 | 60.02 | 7.5 | [12 empty] | 30.02567203 | -91.98951003 | 3.0124 | [9 empty] | 3.3 | Longseam - Unknown Weld Type
GirthWeld | N/A | 46280 |  |  | 210205.999 | 3 |  |  |  | 0.281 | 46270 | 49.672 | 51.007 | 46280 | 51.007 | 1:22 |  | 1:56 |  |  |  | 877 | 20 | 52000 | 60.02 | 7.5 | [12 empty] | 30.02578565 | -91.9895967 | 2.9358 | [9 empty] | 3.3 | Longseam - Unknown Weld Type
GirthWeld | N/A | 46290 |  |  | 210257.006 | 3 |  |  |  | 0.281 | 46280 | 51.007 | 49.839 | 46290 | 49.839 | 12:24 |  | 1:22 |  |  |  | 877 | 20 | 52000 | 60.02 | 7.2 | [12 empty] | 30.02590213 | -91.98968601 | 2.3107 | [9 empty] | 3.3 | Longseam - Unknown Weld Type
Marker | Above Ground | 30 |  |  | 210261.538 | 3 |  |  |  |  | 46290 | 4.532 | 45.308 |  |  |  |  | 12:24 | [20 empty] | 30.02591245 | -91.98969389 | 2.2627 | 390 20' D/S RCL BETH RD | [8 empty] | 3.3
GirthWeld | N/A | 46300 |  |  | 210306.845 | 3 |  |  |  | 0.281 | 46290 | 49.839 | 48.146 | 46300 | 48.146 | 12:03 |  | 12:24 |  |  |  | 877 | 20 | 52000 | 60.02 | 7.9 | [12 empty] | 30.0260158 | -91.98977285 | 1.7517 | [9 empty] | 3.3 | Longseam - Unknown Weld Type
GirthWeld | N/A | 46310 |  |  | 210354.992 | 3 |  |  |  | 0.281 | 46300 | 48.146 | 50.233 | 46310 | 50.233 | 10:04 |  | 12:03 |  |  |  | 877 | 20 | 52000 | 60.02 | 7.9 | [12 empty] | 30.0261258 | -91.98985658 | 1.4316 | [9 empty] | 3.3 | Longseam - Unknown Weld Type
GirthWeld | N/A | 46320 |  |  | 210405.225 | 3 |  |  |  | 0.281 | 46310 | 50.233 | 49.268 | 46320 | 49.268 | 11:23 |  | 10:04 |  |  |  | 877 | 20 | 52000 | 60.02 | 7.5 | [12 empty] | 30.02624045 | -91.98994414 | 1.4412 | [9 empty] | 3.3 | Longseam - Unknown Weld Type
GirthWeld | N/A | 46330 |  |  | 210454.493 | 3 |  |  |  | 0.281 | 46320 | 49.268 | 49.265 | 46330 | 49.265 | 1:01 |  | 11:23 |  |  |  | 877 | 20 | 52000 | 60.02 | 7.2 | [12 empty] | 30.02635256 | -91.99003061 | 1.2615 | [9 empty] | 3.3 | Longseam - Unknown Weld Type
Metal Loss | Manufacturing/Milling Individual | 5587 |  |  | 210454.941 | 3 |  | 3:32 | Internal | 0.281 | 46330 | 0.448 | 48.817 |  | 49.265 | 1:01 |  | 11:23 | 14 | 0.36 | 0.945 | 877 | 20 | 52000 | 60.02 | 7.2 |  | 24 | -10 | 10 | -0.028 | 0.028 | 80 | 0.75 | 108.333 | 0.39 | 80 | 1.535 | 30.02635358 | -91.9900314 | 1.2594 |  | BODY | BASE |  |  | MFL-AXIAL_HR | 210454.954 | 3:29 | Yes | 3.3 |  | 1 | 14 | 0.36 | 0.014162 | 1.593 | 1.991 | 1740.245579 | circumference slotting
GirthWeld | N/A | 46340 |  |  | 210503.758 | 3 |  |  |  | 0.281 | 46330 | 49.265 | 48.645 | 46340 | 48.645 | 11:55 |  | 1:01 |  |  |  | 877 | 20 | 52000 | 60.02 | 7.2 | [12 empty] | 30.0264645 | -91.99011734 | 1.1768 | [9 empty] | 3.3 | Longseam - Unknown Weld Type
GirthWeld | N/A | 46350 |  |  | 210552.403 | 3 |  |  |  | 0.281 | 46340 | 48.645 | 48.842 | 46350 | 48.842 | 2:04 |  | 11:55 |  |  |  | 877 | 20 | 52000 | 60.02 | 7.5 | [12 empty] | 30.02657521 | -91.99020268 | 1.2593 | [9 empty] | 3.3 | Longseam - Unknown Weld Type
GirthWeld | N/A | 46360 |  |  | 210601.245 | 3 |  |  |  | 0.281 | 46350 | 48.842 | 49.413 | 46360 | 49.413 | 11:04 |  | 2:04 |  |  |  | 877 | 20 | 52000 | 60.02 | 7.5 | [12 empty] | 30.02668632 | -91.99028845 | 1.7118 | [9 empty] | 3.3 | Longseam - Unknown Weld Type
Metal Loss | Manufacturing/Milling Individual | 5588 |  |  | 210624.221 | 3 |  | 4:33 | Internal | 0.281 | 46360 | 22.976 | 26.437 |  | 49.413 | 11:04 |  | 2:04 | 11 | 0.672 | 1.22 | 877 | 20 | 52000 | 60.02 | 7.5 |  | 21 | -10 | 10 | -0.028 | 0.028 | 80 | 1.062 | 58.036 | 0.39 | 80 | 1.69 | 30.02673866 | -91.99032867 | 1.9566 |  | BODY | BASE |  |  | MFL-AXIAL_HR | 210624.25 | 4:35 | Yes | 3.3 |  | 1 | 11 | 0.672 | 0.020772 | 1.59 | 1.987 | 1737.059111 | pitting
Metal Loss | Manufacturing/Milling Individual | 5589 |  |  | 210624.69 | 3 |  | 4:30 | Internal | 0.281 | 46360 | 23.445 | 25.968 |  | 49.413 | 11:04 |  | 2:04 | 26 | 0.672 | 2.402 | 877 | 20 | 52000 | 60.02 | 7.5 | Yes | 36 | -10 | 10 | -0.028 | 0.028 | 80 | 1.062 | 58.036 | 0.39 | 80 | 2.872 | 30.02673973 | -91.99032949 | 1.9604 |  | BODY | BASE |  |  | MFL-AXIAL_HR | 210624.716 | 4:24 | Yes | 3.3 |  | 1 | 26 | 0.672 | 0.049096 | 1.581 | 1.977 | 1727.532388 | circumference grooving
GirthWeld | N/A | 46370 |  |  | 210650.658 | 3 |  |  |  | 0.281 | 46360 | 49.413 | 50.853 | 46370 | 50.853 | 1:04 |  | 11:04 |  |  |  | 877 | 20 | 52000 | 60.02 | 7.5 | [12 empty] | 30.02679888 | -91.99037494 | 2.0297 | [9 empty] | 3.3 | Longseam - Unknown Weld Type
GirthWeld | N/A | 46380 |  |  | 210701.511 | 3 |  |  |  | 0.281 | 46370 | 50.853 | 49.314 | 46380 | 49.314 | 11:36 |  | 1:04 |  |  |  | 877 | 20 | 52000 | 60.02 | 7.5 | [12 empty] | 30.02691459 | -91.99046421 | 1.9842 | [9 empty] | 3.3 | Longseam - Unknown Weld Type
GirthWeld | N/A | 46390 |  |  | 210750.825 | 3 |  |  |  | 0.281 | 46380 | 49.314 | 43.163 | 46390 | 43.163 | 12:07 |  | 11:36 |  |  |  | 877 | 20 | 52000 | 60.02 | 7.5 | [12 empty] | 30.02702703 | -91.99055037 | 1.876 | [9 empty] | 3.3 | Longseam - Unknown Weld Type
GirthWeld | N/A | 46400 |  |  | 210793.988 | 3 |  |  |  | 0.281 | 46390 | 43.163 | 49.281 | 46400 | 49.281 | 1:26 |  | 12:07 |  |  |  | 877 | 20 | 52000 | 60.02 | 7.5 | [12 empty] | 30.02712558 | -91.99062555 | 1.9401 | [9 empty] | 3.3 | Longseam - Unknown Weld Type
GirthWeld | N/A | 46410 |  |  | 210843.269 | 3 |  |  |  | 0.281 | 46400 | 49.281 | 49.462 | 46410 | 49.462 | 11:08 |  | 1:26 |  |  |  | 877 | 20 | 52000 | 60.02 | 7.5 | [12 empty] | 30.02723812 | -91.99071135 | 2.0728 | [9 empty] | 3.3 | Longseam - Unknown Weld Type
GirthWeld | N/A | 46420 |  |  | 210892.731 | 3 |  |  |  | 0.281 | 46410 | 49.462 | 47.267 | 46420 | 47.267 | 10:36 |  | 11:08 |  |  |  | 877 | 20 | 52000 | 60.02 | 7.5 | [12 empty] | 30.02735103 | -91.99079754 | 2.2155 | [9 empty] | 3.3 | Longseam - Unknown Weld Type
GirthWeld | N/A | 46430 |  |  | 210939.998 | 3 |  |  |  | 0.281 | 46420 | 47.267 | 50.269 | 46430 | 50.269 | 3:42 |  | 10:36 |  |  |  | 877 | 20 | 52000 | 60.02 | 7.5 | [12 empty] | 30.02745885 | -91.99088003 | 2.3698 | [9 empty] | 3.3 | Longseam - Unknown Weld Type
GirthWeld | N/A | 46440 |  |  | 210990.267 | 3 |  |  |  | 0.281 | 46430 | 50.269 | 50.502 | 46440 | 50.502 | 11:05 |  | 3:42 |  |  |  | 877 | 20 | 52000 | 60.02 | 7.9 | [12 empty] | 30.02757371 | -91.99096744 | 2.2336 | [9 empty] | 3.3 | Longseam - Unknown Weld Type
GirthWeld | N/A | 46450 |  |  | 211040.769 | 3 |  |  |  | 0.281 | 46440 | 50.502 | 51.417 | 46450 | 51.417 | 9:38 |  | 11:05 |  |  |  | 877 | 20 | 52000 | 60.02 | 8.2 | [12 empty] | 30.02768912 | -91.99105523 | 2.2556 | [9 empty] | 3.3 | Longseam - Unknown Weld Type
Metal Loss | Manufacturing/Milling Individual | 5590 |  |  | 211052.866 | 3 |  | 3:21 | Internal | 0.281 | 46450 | 12.097 | 39.321 |  | 51.417 | 9:38 |  | 11:05 | 13 | 0.432 | 0.945 | 877 | 20 | 52000 | 60.02 | 8.2 |  | 23 | -10 | 10 | -0.028 | 0.028 | 80 | 0.822 | 90.278 | 0.39 | 80 | 1.415 | 30.02771679 | -91.9910762 | 2.3875 |  | BODY | BASE |  |  | MFL-AXIAL_HR | 211052.882 | 3:23 | Yes | 3.3 |  | 1 | 13 | 0.432 | 0.015781 | 1.592 | 1.99 | 1739.606874 | circumference grooving
GirthWeld | N/A | 46460 |  |  | 211092.187 | 3 |  |  |  | 0.281 | 46450 | 51.417 | 51.358 | 46460 | 51.358 | 1:33 |  | 9:38 |  |  |  | 877 | 20 | 52000 | 60.02 | 7.9 | [12 empty] | 30.02780674 | -91.99114438 | 2.4235 | [9 empty] | 3.3 | Longseam - Unknown Weld Type
GirthWeld | N/A | 46470 |  |  | 211143.545 | 3 |  |  |  | 0.281 | 46460 | 51.358 | 51.814 | 46470 | 51.814 | 11:20 |  | 1:33 |  |  |  | 877 | 20 | 52000 | 60.02 | 7.9 | [12 empty] | 30.02792379 | -91.99123421 | 2.2625 | [9 empty] | 3.3 | Longseam - Unknown Weld Type
GirthWeld | N/A | 46480 |  |  | 211195.359 | 3 |  |  |  | 0.281 | 46470 | 51.814 | 51.224 | 46480 | 51.224 | 10:06 |  | 11:20 |  |  |  | 877 | 20 | 52000 | 60.02 | 7.5 | [12 empty] | 30.02804203 | -91.99132457 | 2.0431 | [9 empty] | 3.3 | Longseam - Unknown Weld Type
GirthWeld | N/A | 46490 |  |  | 211246.583 | 3 |  |  |  | 0.281 | 46480 | 51.224 | 47.136 | 46490 | 47.136 | 12:00 |  | 10:06 |  |  |  | 877 | 20 | 52000 | 60.02 | 7.5 | [12 empty] | 30.0281589 | -91.99141392 | 1.7989 | [9 empty] | 3.3 | Longseam - Unknown Weld Type
Material Defect | Seam Weld Anomaly | 114 |  |  | 211291.61 | 3 |  | 12:03 | N/A | 0.281 | 46490 | 45.027 | 2.109 |  | 47.136 | 12:00 |  | 10:06 |  | 0.512 | 0.945 | 877 | 20 | 52000 | 60.02 | 7.5 | [12 empty] | 30.02826141 | -91.99149286 | 1.5856 |  | BODY | WELD |  |  | MFL-AXIAL_HR | 211291.61 | 12:03 |  | 3.3 |  | 1 | [6 empty] | pitting
GirthWeld | N/A | 46500 |  |  | 211293.719 | 3 |  |  |  | 0.281 | 46490 | 47.136 | 51.053 | 46500 | 51.053 | 1:38 |  | 12:00 |  |  |  | 877 | 20 | 52000 | 60.02 | 7.5 | [12 empty] | 30.02826621 | -91.99149656 | 1.5813 | [9 empty] | 3.3 | Longseam - Unknown Weld Type
Metal Loss | Manufacturing/Milling Individual | 5591 |  |  | 211294.951 | 3 |  | 7:33 | Internal | 0.281 | 46500 | 1.232 | 49.821 |  | 51.053 | 1:38 |  | 12:00 | 17 | 0.432 | 0.945 | 877 | 20 | 52000 | 60.02 | 7.5 |  | 27 | -10 | 10 | -0.028 | 0.028 | 80 | 0.822 | 90.278 | 0.39 | 80 | 1.415 | 30.02826902 | -91.99149871 | 1.5785 |  | BODY | BASE |  |  | MFL-AXIAL_HR | 211294.97 | 7:38 | Yes | 3.3 |  | 1 | 17 | 0.432 | 0.020637 | 1.591 | 1.989 | 1738.620554 | circumference grooving
GirthWeld | N/A | 46510 |  |  | 211344.772 | 3 |  |  |  | 0.281 | 46500 | 51.053 | 49.656 | 46510 | 49.656 | 2:22 |  | 1:38 |  |  |  | 877 | 20 | 52000 | 60.02 | 7.2 | [12 empty] | 30.02837903 | -91.99159156 | 1.1265 | [9 empty] | 3.3 | Longseam - Unknown Weld Type
GirthWeld | N/A | 46520 |  |  | 211394.427 | 3 |  |  |  | 0.281 | 46510 | 49.656 | 45.922 | 46520 | 45.922 | 11:36 |  | 2:22 |  |  |  | 877 | 20 | 52000 | 60.02 | 7.2 | [12 empty] | 30.02848859 | -91.99168429 | 0.709 | [9 empty] | 3.3 | Longseam - Unknown Weld Type
Metal Loss | Manufacturing/Milling Individual | 5592 |  |  | 211401.529 | 3 |  | 9:41 | Internal | 0.281 | 46520 | 7.102 | 38.82 |  | 45.922 | 11:36 |  | 2:22 | 14 | 0.552 | 0.945 | 877 | 20 | 52000 | 60.02 | 7.2 |  | 24 | -10 | 10 | -0.028 | 0.028 | 80 | 0.942 | 70.652 | 0.39 | 80 | 1.415 | 30.0285043 | -91.99169748 | 0.6444 |  | BODY | BASE |  |  | MFL-AXIAL_HR | 211401.542 | 9:41 | Yes | 3.3 |  | 1 | 14 | 0.552 | 0.021716 | 1.59 | 1.988 | 1737.58207 | pitting
GirthWeld | N/A | 46530 |  |  | 211440.349 | 3 |  |  |  | 0.281 | 46520 | 45.922 | 49.35 | 46530 | 49.35 | 12:00 |  | 11:36 |  |  |  | 877 | 20 | 52000 | 60.02 | 7.2 | [12 empty] | 30.02859015 | -91.99176966 | 0.1755 | [9 empty] | 3.3 | Longseam - Unknown Weld Type
GirthWeld | N/A | 46540 |  |  | 211489.7 | 3 |  |  |  | 0.281 | 46530 | 49.35 | 49.311 | 46540 | 49.311 | 12:40 |  | 12:00 |  |  |  | 877 | 20 | 52000 | 60.02 | 7.5 | [12 empty] | 30.0286992 | -91.99186157 | -0.1678 | [9 empty] | 3.3 | Longseam - Unknown Weld Type
GirthWeld | N/A | 46550 |  |  | 211539.011 | 3 |  |  |  | 0.281 | 46540 | 49.311 | 49.469 | 46550 | 49.469 | 11:04 |  | 12:40 |  |  |  | 877 | 20 | 52000 | 60.02 | 7.5 | [12 empty] | 30.02880762 | -91.99195425 | -0.3602 | [9 empty] | 3.3 | Longseam - Unknown Weld Type
GirthWeld | N/A | 46560 |  |  | 211588.479 | 3 |  |  |  | 0.281 | 46550 | 49.469 | 42.49 | 46560 | 42.49 | 5:54 |  | 11:04 |  |  |  | 877 | 20 | 52000 | 60.02 | 7.5 | [12 empty] | 30.02891669 | -91.99204675 | -0.3948 | [9 empty] | 3.3 | Longseam - Unknown Weld Type
GirthWeld | N/A | 46570 |  |  | 211630.969 | 3 |  |  |  | 0.281 | 46560 | 42.49 | 50.312 | 46570 | 50.312 | 8:27 |  | 5:54 |  |  |  | 877 | 20 | 52000 | 60.02 | 7.5 | [12 empty] | 30.02901019 | -91.99212648 | -0.1858 | [9 empty] | 3.3 | Longseam - Unknown Weld Type
GirthWeld | N/A | 46580 |  |  | 211681.281 | 3 |  |  |  | 0.281 | 46570 | 50.312 | 50.335 | 46580 | 50.335 | 10:59 |  | 8:27 |  |  |  | 877 | 20 | 52000 | 60.02 | 7.2 | [12 empty] | 30.02912048 | -91.99222154 | -0.5599 | [9 empty] | 3.3 | Longseam - Unknown Weld Type
GirthWeld | N/A | 46590 |  |  | 211731.616 | 3 |  |  |  | 0.281 | 46580 | 50.335 | 50.863 | 46590 | 50.863 | 10:43 |  | 10:59 |  |  |  | 877 | 20 | 52000 | 60.02 | 7.5 | [12 empty] | 30.02923088 | -91.99231657 | -0.5527 | [9 empty] | 3.3 | Longseam - Unknown Weld Type
GirthWeld | N/A | 46600 |  |  | 211782.479 | 3 |  |  |  | 0.281 | 46590 | 50.863 | 50.732 | 46600 | 50.732 | 11:40 |  | 10:43 |  |  |  | 877 | 20 | 52000 | 60.02 | 7.5 | [12 empty] | 30.02934294 | -91.99241181 | -0.5779 | [9 empty] | 3.3 | Longseam - Unknown Weld Type
Metal Loss | Corrosion Individual | 5593 |  |  | 211823.831 | 3 |  | 2:21 | External | 0.281 | 46600 | 41.352 | 9.379 |  | 50.732 | 11:40 |  | 10:43 | 14 | 1.02 | 1.063 | 877 | 20 | 52000 | 60.02 | 7.5 |  | 24 | -10 | 10 | -0.028 | 0.028 | 80 | 1.41 | 38.235 | 0.39 | 80 | 1.533 | 30.02943425 | -91.99248894 | -0.5202 |  | BODY | BASE |  |  | MFL-AXIAL_HR | 211823.877 | 2:19 | Yes | 3.3 |  | 1 | 14 | 1.02 | 0.040127 | 1.581 | 1.976 | 1727.252908 | pitting
Metal Loss | Corrosion Individual | 5594 |  |  | 211827.85 | 3 |  | 12:56 | External | 0.281 | 46600 | 45.371 | 5.36 |  | 50.732 | 11:40 |  | 10:43 | 11 | 0.552 | 0.945 | 877 | 20 | 52000 | 60.02 | 7.5 |  | 21 | -10 | 10 | -0.028 | 0.028 | 80 | 0.942 | 70.652 | 0.39 | 80 | 1.415 | 30.02944312 | -91.99249645 | -0.5233 |  | BODY | BASE |  |  | MFL-AXIAL_HR | 211827.876 | 12:59 | Yes | 3.3 |  | 1 | 11 | 0.552 | 0.017062 | 1.591 | 1.989 | 1738.709211 | pitting
Metal Loss | Corrosion Individual | 5595 |  |  | 211831.018 | 3 |  | 4:18 | External | 0.281 | 46600 | 48.539 | 2.192 |  | 50.732 | 11:40 |  | 10:43 | 27 | 0.468 | 1.378 | 877 | 20 | 52000 | 60.02 | 7.5 | Yes | 37 | -10 | 10 | -0.028 | 0.028 | 80 | 0.858 | 83.333 | 0.39 | 80 | 1.848 | 30.0294501 | -91.99250237 | -0.5252 |  | BODY | BASE |  |  | MFL-AXIAL_HR | 211831.038 | 4:16 | Yes | 3.3 |  | 1 | 27 | 0.468 | 0.035507 | 1.588 | 1.985 | 1734.571032 | circumference grooving
GirthWeld | N/A | 46610 |  |  | 211833.21 | 3 |  |  |  | 0.281 | 46600 | 50.732 | 46.49 | 46610 | 46.49 | 1:20 |  | 11:40 |  |  |  | 877 | 20 | 52000 | 60.02 | 7.9 | [12 empty] | 30.02945495 | -91.99250645 | -0.5268 | [9 empty] | 3.3 | Longseam - Unknown Weld Type
Metal Loss | Corrosion Individual | 5596 |  |  | 211849.235 | 3 |  | 9:54 | External | 0.281 | 46610 | 16.025 | 30.465 |  | 46.49 | 1:20 |  | 11:40 | 11 | 0.36 | 0.945 | 877 | 20 | 52000 | 60.02 | 7.9 |  | 21 | -10 | 10 | -0.028 | 0.028 | 80 | 0.75 | 108.333 | 0.39 | 80 | 1.535 | 30.02949044 | -91.99253617 | -0.5015 |  | BODY | BASE |  |  | MFL-AXIAL_HR | 211849.251 | 9:51 | Yes | 3.3 |  | 1 | 11 | 0.36 | 0.011128 | 1.593 | 1.992 | 1740.733305 | circumference slotting
GirthWeld | N/A | 46620 |  |  | 211879.7 | 3 |  |  |  | 0.281 | 46610 | 46.49 | 42.812 | 46620 | 42.812 | 12:00 |  | 1:20 |  |  |  | 877 | 20 | 52000 | 60.02 | 7.9 | [12 empty] | 30.02955783 | -91.99259279 | -0.4586 | [9 empty] | 3.3 | Longseam - Unknown Weld Type
Metal Loss | Manufacturing/Milling Individual | 5597 |  |  | 211910.822 | 3 |  | 5:52 | Internal | 0.281 | 46620 | 31.122 | 11.689 |  | 42.812 | 12:00 |  | 1:20 | 14 | 0.912 | 1.299 | 877 | 20 | 52000 | 60.02 | 7.9 |  | 24 | -10 | 10 | -0.028 | 0.028 | 80 | 1.302 | 42.763 | 0.39 | 80 | 1.769 | 30.02962693 | -91.99265025 | -0.44 |  | BODY | BASE |  |  | MFL-AXIAL_HR | 211910.861 | 5:53 | Yes | 3.3 |  | 1 | 14 | 0.912 | 0.035878 | 1.584 | 1.979 | 1730.050311 | pitting
GirthWeld | N/A | 46630 |  |  | 211922.511 | 3 |  |  |  | 0.281 | 46620 | 42.812 | 46.788 | 46630 | 46.788 | 3:08 |  | 12:00 |  |  |  | 877 | 20 | 52000 | 60.02 | 7.5 | [12 empty] | 30.02965282 | -91.99267192 | -0.6329 | [9 empty] | 3.3 | Longseam - Unknown Weld Type
GirthWeld | N/A | 46640 |  |  | 211969.3 | 3 |  |  |  | 0.281 | 46630 | 46.788 | 49.908 | 46640 | 49.908 | 10:08 |  | 3:08 |  |  |  | 877 | 20 | 52000 | 60.02 | 7.5 | [12 empty] | 30.02975661 | -91.99275839 | -1.3117 | [9 empty] | 3.3 | Longseam - Unknown Weld Type
GirthWeld | N/A | 46650 |  |  | 212019.208 | 3 |  |  |  | 0.281 | 46640 | 49.908 | 50.955 | 46650 | 50.955 | 12:48 |  | 10:08 |  |  |  | 877 | 20 | 52000 | 60.02 | 8.2 | [12 empty] | 30.029867 | -91.99285112 | -2.2028 | [9 empty] | 3.3 | Longseam - Unknown Weld Type
Material Defect | Manufacturing/Milling | 115 |  |  | 212040.99 | 3 |  | 8:18 | N/A | 0.281 | 46650 | 21.782 | 29.172 |  | 50.955 | 12:48 |  | 10:08 |  | 0.315 | 0.945 | 877 | 20 | 52000 | 60.02 | 8.2 | [12 empty] | 30.02991527 | -91.99289145 | -2.7139 |  | BODY | BASE |  |  | MFL-AXIAL_HR | 212040.99 | 8:16 |  | 3.3 |  | 1 | [6 empty] | circumference slotting
Metal Loss | Corrosion Individual | 5598 |  |  | 212055.193 | 3 |  | 6:51 | External | 0.281 | 46650 | 35.985 | 14.969 |  | 50.955 | 12:48 |  | 10:08 | 14 | 0.636 | 1.024 | 877 | 20 | 52000 | 60.02 | 8.2 |  | 24 | -10 | 10 | -0.028 | 0.028 | 80 | 1.026 | 61.321 | 0.39 | 80 | 1.494 | 30.02994658 | -91.99291799 | -2.704 |  | BODY | BASE |  |  | MFL-AXIAL_HR | 212055.223 | 6:51 | Yes | 3.3 |  | 1 | 14 | 0.636 | 0.02502 | 1.589 | 1.986 | 1736.101586 | pitting
GirthWeld | N/A | 46660 |  |  | 212070.162 | 3 |  |  |  | 0.281 | 46650 | 50.955 | 50.446 | 46660 | 50.446 | 9:42 |  | 12:48 |  |  |  | 877 | 20 | 52000 | 60.02 | 7.9 | [12 empty] | 30.02997946 | -91.99294614 | -2.2153 | [9 empty] | 3.3 | Longseam - Unknown Weld Type
Metal Loss | Manufacturing/Milling Individual | 5599 |  |  | 212089.676 | 3 |  | 3:40 | Internal | 0.281 | 46660 | 19.514 | 30.933 |  | 50.446 | 9:42 |  | 12:48 | 11 | 0.396 | 0.945 | 877 | 20 | 52000 | 60.02 | 7.9 |  | 21 | -10 | 10 | -0.028 | 0.028 | 80 | 0.786 | 98.485 | 0.39 | 80 | 1.415 | 30.03002259 | -91.99298241 | -1.5601 |  | BODY | BASE |  |  | MFL-AXIAL_HR | 212089.689 | 3:38 | Yes | 3.3 |  | 1 | 11 | 0.396 | 0.01224 | 1.593 | 1.991 | 1740.414524 | circumference grooving
GirthWeld | N/A | 46670 |  |  | 212120.609 | 3 |  |  |  | 0.281 | 46660 | 50.446 | 46.102 | 46670 | 46.102 | 10:36 |  | 9:42 |  |  |  | 877 | 20 | 52000 | 60.02 | 8.2 | [12 empty] | 30.03009111 | -91.99303971 | -0.8196 | [9 empty] | 3.3 | Longseam - Unknown Weld Type
Metal Loss | Manufacturing/Milling Individual | 5600 |  |  | 212127.169 | 3 |  | 12:05 | Internal | 0.281 | 46670 | 6.56 | 39.542 |  | 46.102 | 10:36 |  | 9:42 | 13 | 0.636 | 0.945 | 877 | 20 | 52000 | 60.02 | 8.2 |  | 23 | -10 | 10 | -0.028 | 0.028 | 80 | 1.026 | 61.321 | 0.39 | 80 | 1.415 | 30.03010562 | -91.9930519 | -0.7464 |  | BODY | BASE |  |  | MFL-AXIAL_HR | 212127.202 | 12:04 | Yes | 3.3 |  | 1 | 13 | 0.636 | 0.023233 | 1.59 | 1.987 | 1736.606627 | pitting
GirthWeld | N/A | 46680 |  |  | 212166.711 | 3 |  |  |  | 0.281 | 46670 | 46.102 | 51.194 | 46680 | 51.194 | 8:08 |  | 10:36 |  |  |  | 877 | 20 | 52000 | 60.02 | 8.2 | [12 empty] | 30.03019326 | -91.99312512 | -0.3761 | [9 empty] | 3.3 | Longseam - Unknown Weld Type
Bend | Field | 393 |  |  | 212178.941 | 3 |  |  |  |  | 46680 | 12.23 | 38.964 |  |  |  |  | 8:08 | [20 empty] | 30.03022026 | -91.99314792 | -0.2497 | 41.6D - 6° - Left | [8 empty] | 3.3 | [9 empty] | 41.605 | 6.316 | -6.261 | Left | -0.835 | Down |  |  | 212174.33 | 212183.551
GirthWeld | N/A | 46690 |  |  | 212217.905 | 3 |  |  |  | 0.281 | 46680 | 51.194 | 47.306 | 46690 | 47.306 | 1:40 |  | 8:08 |  |  |  | 877 | 20 | 52000 | 60.02 | 7.2 | [12 empty] | 30.03029914 | -91.9932306 | -0.4307 | [9 empty] | 3.3 | Longseam - Unknown Weld Type
Metal Loss | Manufacturing/Milling Individual | 5601 |  |  | 212263.245 | 3 |  | 8:11 | Internal | 0.281 | 46690 | 45.34 | 1.967 |  | 47.306 | 1:40 |  | 8:08 | 13 | 0.468 | 0.945 | 877 | 20 | 52000 | 60.02 | 7.2 |  | 23 | -10 | 10 | -0.028 | 0.028 | 80 | 0.858 | 83.333 | 0.39 | 80 | 1.415 | 30.03039071 | -91.99332708 | -0.7367 |  | BODY | BASE |  |  | MFL-AXIAL_HR | 212263.271 | 8:15 | Yes | 3.3 |  | 1 | 13 | 0.468 | 0.017096 | 1.592 | 1.99 | 1739.153208 | circumference grooving
GirthWeld | N/A | 46700 |  |  | 212265.212 | 1 |  |  |  | 0.281 | 46690 | 47.306 | 48.114 | 46700 | 48.114 | 3:22 |  | 1:40 |  |  |  | 877 | 20 | 52000 | 60.02 | 7.5 | [12 empty] | 30.03039469 | -91.99333125 | -0.75 | [9 empty] | 3.3 | Longseam - Unknown Weld Type
GirthWeld | N/A | 46710 |  |  | 212313.325 | 1 |  |  |  | 0.281 | 46700 | 48.114 | 47.69 | 46710 | 47.69 | 9:41 |  | 3:22 |  |  |  | 877 | 20 | 52000 | 60.02 | 7.9 | [12 empty] | 30.03049196 | -91.99343352 | -1.1493 | [9 empty] | 3.3 | Longseam - Unknown Weld Type
GirthWeld | N/A | 46720 |  |  | 212361.015 | 1 |  |  |  | 0.281 | 46710 | 47.69 | 50.991 | 46720 | 50.991 | 10:38 |  | 9:41 |  |  |  | 877 | 20 | 52000 | 60.02 | 7.9 | [12 empty] | 30.03058771 | -91.9935357 | -1.3827 | [9 empty] | 3.3 | Longseam - Unknown Weld Type
GirthWeld | N/A | 46730 |  |  | 212412.006 | 1 |  |  |  | 0.281 | 46720 | 50.991 | 50.548 | 46730 | 50.548 | 10:10 |  | 10:38 |  |  |  | 877 | 20 | 52000 | 60.02 | 7.5 | [12 empty] | 30.03068995 | -91.99364513 | -1.667 | [9 empty] | 3.3 | Longseam - Unknown Weld Type
GirthWeld | N/A | 46740 |  |  | 212462.554 | 1 |  |  |  | 0.281 | 46730 | 50.548 | 50.266 | 46740 | 50.266 | 10:42 |  | 10:10 |  |  |  | 877 | 20 | 52000 | 60.02 | 7.5 | [12 empty] | 30.03079101 | -91.99375397 | -2.0326 | [9 empty] | 3.3 | Longseam - Unknown Weld Type
GirthWeld | N/A | 46750 |  |  | 212512.82 | 1 |  |  |  | 0.281 | 46740 | 50.266 | 50.679 | 46750 | 50.679 | 10:04 |  | 10:42 |  |  |  | 877 | 20 | 52000 | 60.02 | 7.2 | [12 empty] | 30.03089138 | -91.99386236 | -2.2457 | [9 empty] | 3.3 | Longseam - Unknown Weld Type
GirthWeld | N/A | 46760 |  |  | 212563.499 | 1 |  |  |  | 0.281 | 46750 | 50.679 | 46.05 | 46760 | 46.05 | 3:06 |  | 10:04 |  |  |  | 877 | 20 | 52000 | 60.02 | 7.2 | [12 empty] | 30.03099273 | -91.99397145 | -2.1168 | [9 empty] | 3.3 | Longseam - Unknown Weld Type
GirthWeld | N/A | 46770 |  |  | 212609.549 | 1 |  |  |  | 0.281 | 46760 | 46.05 | 50.18 | 46770 | 50.18 | 2:52 |  | 3:06 |  |  |  | 877 | 20 | 52000 | 60.02 | 7.2 | [12 empty] | 30.03108513 | -91.9940702 | -2.3684 | [9 empty] | 3.3 | Longseam - Unknown Weld Type
Material Defect | Seam Weld Anomaly | 116 |  |  | 212621.83 | 1 |  | 2:58 | N/A | 0.281 | 46770 | 12.281 | 37.899 |  | 50.18 | 2:52 |  | 3:06 |  | 0.591 | 0.945 | 877 | 20 | 52000 | 60.02 | 7.2 | [12 empty] | 30.03110982 | -91.99409647 | -2.3924 |  | BODY | WELD |  |  | MFL-AXIAL_HR | 212621.83 | 2:56 |  | 3.3 |  | 1 | [6 empty] | pitting
Material Defect | Seam Weld Anomaly | 117 |  |  | 212622.815 | 1 |  | 2:59 | N/A | 0.281 | 46770 | 13.266 | 36.914 |  | 50.18 | 2:52 |  | 3:06 |  | 0.669 | 0.945 | 877 | 20 | 52000 | 60.02 | 7.2 | [12 empty] | 30.0311118 | -91.99409858 | -2.3927 |  | BODY | WELD |  |  | MFL-AXIAL_HR | 212622.815 | 2:56 |  | 3.3 |  | 1 | [6 empty] | pitting
GirthWeld | N/A | 46780 |  |  | 212659.729 | 1 |  |  |  | 0.281 | 46770 | 50.18 | 51.247 | 46780 | 51.247 | 12:06 |  | 2:52 |  |  |  | 877 | 20 | 52000 | 60.02 | 7.5 | [12 empty] | 30.03118631 | -91.99417719 | -2.2256 | [9 empty] | 3.3 | Longseam - Unknown Weld Type
Bend | Field | 394 |  |  | 212674.261 | 1 |  |  |  |  | 46780 | 14.532 | 36.715 |  |  |  |  | 12:06 | [20 empty] | 30.03121547 | -91.99420832 | -2.1577 | 32.8D - 11° - Left | [8 empty] | 3.3 | [9 empty] | 32.841 | 10.533 | -10.506 | Left | -0.756 | Down |  |  | 212667.814 | 212680.709
GirthWeld | N/A | 46790 |  |  | 212710.976 | 1 |  |  |  | 0.281 | 46780 | 51.247 | 51.752 | 46790 | 51.752 | 12:10 |  | 12:06 |  |  |  | 877 | 20 | 52000 | 60.02 | 7.5 | [12 empty] | 30.0312768 | -91.99429992 | -2.3205 | [9 empty] | 3.3 | Longseam - Unknown Weld Type
Metal Loss | Manufacturing/Milling Individual | 5602 |  |  | 212711.502 | 1 |  | 7:26 | Internal | 0.281 | 46790 | 0.526 | 51.226 |  | 51.752 | 12:10 |  | 12:06 | 11 | 0.468 | 1.457 | 877 | 20 | 52000 | 60.02 | 7.5 |  | 21 | -10 | 10 | -0.028 | 0.028 | 80 | 0.858 | 83.333 | 0.39 | 80 | 1.927 | 30.03127767 | -91.99430125 | -2.3226 |  | BODY | BASE |  |  | MFL-AXIAL_HR | 212711.528 | 7:29 | Yes | 3.3 |  | 1 | 11 | 0.468 | 0.014466 | 1.592 | 1.99 | 1739.691709 | circumference grooving
Metal Loss | Manufacturing/Milling Individual | 5603 |  |  | 212714.649 | 1 |  | 7:52 | Internal | 0.281 | 46790 | 3.673 | 48.079 |  | 51.752 | 12:10 |  | 12:06 | 23 | 0.792 | 1.181 | 877 | 20 | 52000 | 60.02 | 7.5 | Yes | 33 | -10 | 10 | -0.028 | 0.028 | 80 | 1.182 | 49.242 | 0.39 | 80 | 1.651 | 30.03128285 | -91.99430917 | -2.3455 |  | BODY | BASE |  |  | MFL-AXIAL_HR | 212714.692 | 7:51 | Yes | 3.3 |  | 1 | 23 | 0.792 | 0.051187 | 1.579 | 1.974 | 1725.13355 | pitting
GirthWeld | N/A | 46800 |  |  | 212762.728 | 1 |  |  |  | 0.281 | 46790 | 51.752 | 44.6 | 46800 | 44.6 | 11:50 |  | 12:10 |  |  |  | 877 | 20 | 52000 | 60.02 | 7.9 | [12 empty] | 30.03136089 | -91.99443114 | -2.5367 | [9 empty] | 3.3 | Longseam - Unknown Weld Type
GirthWeld | N/A | 46810 |  |  | 212807.328 | 1 |  |  |  | 0.281 | 46800 | 44.6 | 50.42 | 46810 | 50.42 | 12:36 |  | 11:50 |  |  |  | 877 | 20 | 52000 | 60.02 | 7.9 | [12 empty] | 30.0314334 | -91.9945442 | -2.1344 | [9 empty] | 3.3 | Longseam - Unknown Weld Type
Bend | Field | 395 |  |  | 212821.902 | 1 |  |  |  |  | 46810 | 14.574 | 35.845 |  |  |  |  | 12:36 | [20 empty] | 30.03145671 | -91.99458143 | -1.9822 | 36.5D - 12° - Left | [8 empty] | 3.3 | [9 empty] | 36.464 | 11.724 | -11.713 | Left | -0.496 | Down |  |  | 212814.6 | 212829.204
GirthWeld | N/A | 46820 |  |  | 212857.748 | 1 |  |  |  | 0.281 | 46810 | 50.42 | 51.237 | 46820 | 51.237 | 10:34 |  | 12:36 |  |  |  | 877 | 20 | 52000 | 60.02 | 7.5 | [12 empty] | 30.03149899 | -91.99468332 | -1.8857 | [9 empty] | 3.3 | Longseam - Unknown Weld Type
GirthWeld | N/A | 46830 |  |  | 212908.985 | 1 |  |  |  | 0.281 | 46820 | 51.237 | 50.991 | 46830 | 50.991 | 4:58 |  | 10:34 |  |  |  | 877 | 20 | 52000 | 60.02 | 7.5 | [12 empty] | 30.03155749 | -91.99483005 | -1.8824 | [9 empty] | 3.3 | Longseam - Unknown Weld Type
Metal Loss | Manufacturing/Milling Individual | 5604 |  |  | 212923.782 | 1 |  | 10:33 | Internal | 0.281 | 46830 | 14.797 | 36.193 |  | 50.991 | 4:58 |  | 10:34 | 11 | 0.312 | 0.945 | 877 | 20 | 52000 | 60.02 | 7.5 |  | 21 | -10 | 10 | -0.028 | 0.028 | 80 | 0.702 | 125 | 0.39 | 80 | 1.535 | 30.03157407 | -91.99487259 | -1.8009 |  | BODY | BASE |  |  | MFL-AXIAL_HR | 212923.798 | 10:35 | Yes | 3.3 |  | 1 | 11 | 0.312 | 0.009644 | 1.594 | 1.992 | 1741.113152 | circumference slotting
GirthWeld | N/A | 46840 |  |  | 212959.975 | 3 |  |  |  | 0.281 | 46830 | 50.991 | 50.312 | 46840 | 50.312 | 2:05 |  | 4:58 |  |  |  | 877 | 20 | 52000 | 60.02 | 7.5 | [12 empty] | 30.03161424 | -91.99497684 | -1.7507 | [9 empty] | 3.3 | Longseam - Unknown Weld Type
GirthWeld | N/A | 46850 |  |  | 213010.287 | 3 |  |  |  | 0.281 | 46840 | 50.312 | 51.155 | 46850 | 51.155 | 10:32 |  | 2:05 |  |  |  | 877 | 20 | 52000 | 60.02 | 7.5 | [12 empty] | 30.0316696 | -91.99512197 | -2.6908 | [9 empty] | 3.3 | Longseam - Unknown Weld Type
Metal Loss | Manufacturing/Milling Individual | 5605 |  |  | 213031.982 | 3 |  | 10:39 | N/A | 0.281 | 46850 | 21.695 | 29.46 |  | 51.155 | 10:32 |  | 2:05 | 13 | 0.432 | 0.945 | 877 | 20 | 52000 | 60.02 | 7.5 |  | 23 | -10 | 10 | -0.028 | 0.028 | 80 | 0.822 | 90.278 | 0.39 | 80 | 1.415 | 30.03169364 | -91.99518448 | -2.7657 |  | BODY | WELD |  |  | MFL-AXIAL_HR | 213031.995 | 10:39 | Yes | 3.3 |  | 1 | 13 | 0.432 | 0.015781 | 1.592 | 1.99 | 1739.606874 | circumference grooving
GirthWeld | N/A | 46860 |  |  | 213061.442 | 3 |  |  |  | 0.281 | 46850 | 51.155 | 44.967 | 46860 | 44.967 | 10:18 |  | 10:32 |  |  |  | 877 | 20 | 52000 | 60.02 | 8.2 | [12 empty] | 30.03172622 | -91.9952694 | -2.5203 | [9 empty] | 3.3 | Longseam - Unknown Weld Type
GirthWeld | N/A | 46870 |  |  | 213106.409 | 3 |  |  |  | 0.281 | 46860 | 44.967 | 45.955 | 46870 | 45.955 | 8:28 |  | 10:18 |  |  |  | 877 | 20 | 52000 | 60.02 | 7.9 | [12 empty] | 30.03177606 | -91.99539893 | -1.5657 | [9 empty] | 3.3 | Longseam - Unknown Weld Type
Metal Loss | Corrosion Individual | 5606 |  |  | 213112.176 | 3 |  | 12:21 | External | 0.281 | 46870 | 5.767 | 40.188 |  | 45.955 | 8:28 |  | 10:18 | 17 | 0.396 | 0.945 | 877 | 20 | 52000 | 60.02 | 7.9 |  | 27 | -10 | 10 | -0.028 | 0.028 | 80 | 0.786 | 98.485 | 0.39 | 80 | 1.415 | 30.03178246 | -91.99541553 | -1.4874 |  | BODY | BASE |  |  | MFL-AXIAL_HR | 213112.192 | 12:20 | Yes | 3.3 |  | 1 | 17 | 0.396 | 0.018917 | 1.592 | 1.99 | 1739.1953 | circumference grooving
GirthWeld | N/A | 46880 |  |  | 213152.364 | 3 |  |  |  | 0.281 | 46870 | 45.955 | 50.515 | 46880 | 50.515 | 11:08 |  | 8:28 |  |  |  | 877 | 20 | 52000 | 60.02 | 7.9 | [12 empty] | 30.03182713 | -91.99553126 | -1.1967 | [9 empty] | 3.3 | Longseam - Unknown Weld Type
Metal Loss | Manufacturing/Milling Individual | 5607 |  |  | 213171.067 | 3 |  | 4:52 | Internal | 0.281 | 46880 | 18.703 | 31.812 |  | 50.515 | 11:08 |  | 8:28 | 14 | 0.432 | 0.945 | 877 | 20 | 52000 | 60.02 | 7.9 |  | 24 | -10 | 10 | -0.028 | 0.028 | 80 | 0.822 | 90.278 | 0.39 | 80 | 1.415 | 30.03184781 | -91.99558517 | -1.0419 |  | BODY | BASE |  |  | MFL-AXIAL_HR | 213171.08 | 4:50 | Yes | 3.3 |  | 1 | 14 | 0.432 | 0.016995 | 1.592 | 1.99 | 1739.368793 | circumference grooving
GirthWeld | N/A | 46890 |  |  | 213202.879 | 3 |  |  |  | 0.281 | 46880 | 50.515 | 50.669 | 46890 | 50.669 | 3:06 |  | 11:08 |  |  |  | 877 | 20 | 52000 | 60.02 | 7.2 | [12 empty] | 30.031883 | -91.99567686 | -1.0021 | [9 empty] | 3.3 | Longseam - Unknown Weld Type
GirthWeld | N/A | 46900 |  |  | 213253.548 | 3 |  |  |  | 0.281 | 46890 | 50.669 | 49.108 | 46900 | 49.108 | 10:42 |  | 3:06 |  |  |  | 877 | 20 | 52000 | 60.02 | 7.9 | [12 empty] | 30.03193948 | -91.99582269 | -0.8761 | [9 empty] | 3.3 | Longseam - Unknown Weld Type
GirthWeld | N/A | 46910 |  |  | 213302.656 | 3 |  |  |  | 0.281 | 46900 | 49.108 | 50.676 | 46910 | 50.676 | 12:32 |  | 10:42 |  |  |  | 877 | 20 | 52000 | 60.02 | 7.5 | [12 empty] | 30.03199397 | -91.99596415 | -0.5431 | [9 empty] | 3.3 | Longseam - Unknown Weld Type
GirthWeld | N/A | 46920 |  |  | 213353.332 | 3 |  |  |  | 0.281 | 46910 | 50.676 | 50.548 | 46920 | 50.548 | 11:42 |  | 12:32 |  |  |  | 877 | 20 | 52000 | 60.02 | 7.5 | [12 empty] | 30.03204999 | -91.99611022 | -0.6864 | [9 empty] | 3.3 | Longseam - Unknown Weld Type
GirthWeld | N/A | 46930 |  |  | 213403.88 | 3 |  |  |  | 0.281 | 46920 | 50.548 | 50.646 | 46930 | 50.646 | 12:12 |  | 11:42 |  |  |  | 877 | 20 | 52000 | 60.02 | 7.2 | [12 empty] | 30.03210623 | -91.99625575 | -0.8102 | [9 empty] | 3.3 | Longseam - Unknown Weld Type
GirthWeld | N/A | 46940 |  |  | 213454.526 | 3 |  |  |  | 0.281 | 46930 | 50.646 | 49.239 | 46940 | 49.239 | 12:42 |  | 12:12 |  |  |  | 877 | 20 | 52000 | 60.02 | 7.2 | [12 empty] | 30.0321625 | -91.99640161 | -1.0232 | [9 empty] | 3.3 | Longseam - Unknown Weld Type
Metal Loss | Manufacturing/Milling Individual | 5608 |  |  | 213468.133 | 3 |  | 6:31 | Internal | 0.281 | 46940 | 13.607 | 35.632 |  | 49.239 | 12:42 |  | 12:12 | 16 | 0.432 | 0.945 | 877 | 20 | 52000 | 60.02 | 7.2 |  | 26 | -10 | 10 | -0.028 | 0.028 | 80 | 0.822 | 90.278 | 0.39 | 80 | 1.415 | 30.03217762 | -91.99644079 | -1.0647 |  | BODY | BASE |  |  | MFL-AXIAL_HR | 213468.159 | 6:34 | Yes | 3.3 |  | 1 | 16 | 0.432 | 0.019423 | 1.592 | 1.99 | 1738.875833 | circumference grooving
Metal Loss | Corrosion Individual | 5609 |  |  | 213499.294 | 3 |  | 3:39 | External | 0.281 | 46940 | 44.768 | 4.471 |  | 49.239 | 12:42 |  | 12:12 | 11 | 0.396 | 0.945 | 877 | 20 | 52000 | 60.02 | 7.2 |  | 21 | -10 | 10 | -0.028 | 0.028 | 80 | 0.786 | 98.485 | 0.39 | 80 | 1.415 | 30.03221187 | -91.99653072 | -1.1917 |  | BODY | BASE |  |  | MFL-AXIAL_HR | 213499.307 | 3:43 | Yes | 3.3 |  | 1 | 11 | 0.396 | 0.01224 | 1.593 | 1.991 | 1740.414524 | circumference grooving
GirthWeld | N/A | 46950 |  |  | 213503.765 | 3 |  |  |  | 0.281 | 46940 | 49.239 | 50.669 | 46950 | 50.669 | 9:00 |  | 12:42 |  |  |  | 877 | 20 | 52000 | 60.02 | 7.5 | [12 empty] | 30.03221677 | -91.99654363 | -1.2146 | [9 empty] | 3.3 | Longseam - Unknown Weld Type
Metal Loss | Corrosion Individual | 5610 |  |  | 213545.119 | 3 |  | 5:32 | External | 0.281 | 46950 | 41.354 | 9.315 |  | 50.669 | 9:00 |  | 12:42 | 16 | 0.792 | 1.102 | 877 | 20 | 52000 | 60.02 | 7.5 |  | 26 | -10 | 10 | -0.028 | 0.028 | 80 | 1.182 | 49.242 | 0.39 | 80 | 1.572 | 30.03226213 | -91.99666302 | -1.497 |  | BODY | BASE |  |  | MFL-AXIAL_HR | 213545.152 | 5:29 | Yes | 3.3 |  | 1 | 16 | 0.792 | 0.035608 | 1.585 | 1.981 | 1731.304422 | pitting
Metal Loss | Corrosion Individual | 5611 |  |  | 213546.328 | 3 |  | 5:26 | External | 0.281 | 46950 | 42.563 | 8.106 |  | 50.669 | 9:00 |  | 12:42 | 16 | 0.792 | 1.024 | 877 | 20 | 52000 | 60.02 | 7.5 |  | 26 | -10 | 10 | -0.028 | 0.028 | 80 | 1.182 | 49.242 | 0.39 | 80 | 1.494 | 30.03226345 | -91.99666651 | -1.503 |  | BODY | BASE |  |  | MFL-AXIAL_HR | 213546.361 | 5:27 | Yes | 3.3 |  | 1 | 16 | 0.792 | 0.035608 | 1.585 | 1.981 | 1731.304422 | pitting
GirthWeld | N/A | 46960 |  |  | 213554.434 | 3 |  |  |  | 0.281 | 46950 | 50.669 | 51.352 | 46960 | 51.352 | 1:22 |  | 9:00 |  |  |  | 877 | 20 | 52000 | 60.02 | 7.2 | [12 empty] | 30.03227232 | -91.99668992 | -1.5397 | [9 empty] | 3.3 | Longseam - Unknown Weld Type
GirthWeld | N/A | 46970 |  |  | 213605.786 | 3 |  |  |  | 0.281 | 46960 | 51.352 | 50.551 | 46970 | 50.551 | 7:01 |  | 1:22 |  |  |  | 877 | 20 | 52000 | 60.02 | 7.2 | [12 empty] | 30.03232847 | -91.99683826 | -1.7643 | [9 empty] | 3.3 | Longseam - Unknown Weld Type
GirthWeld | N/A | 46980 |  |  | 213656.337 | 3 |  |  |  | 0.281 | 46970 | 50.551 | 51.03 | 46980 | 51.03 | 9:28 |  | 7:01 |  |  |  | 877 | 20 | 52000 | 60.02 | 6.9 | [12 empty] | 30.03238416 | -91.99698409 | -1.9543 | [9 empty] | 3.3 | Longseam - Unknown Weld Type
Metal Loss | Manufacturing/Milling Individual | 5612 |  |  | 213687.131 | 3 |  | 3:13 | Internal | 0.281 | 46980 | 30.794 | 20.236 |  | 51.03 | 9:28 |  | 7:01 | 13 | 0.36 | 0.945 | 877 | 20 | 52000 | 60.02 | 6.9 |  | 23 | -10 | 10 | -0.028 | 0.028 | 80 | 0.75 | 108.333 | 0.39 | 80 | 1.535 | 30.03241763 | -91.99707313 | -2.4683 |  | BODY | BASE |  |  | MFL-AXIAL_HR | 213687.141 | 3:14 | Yes | 3.3 |  | 1 | 13 | 0.36 | 0.013151 | 1.593 | 1.991 | 1740.411861 | circumference slotting
GirthWeld | N/A | 46990 |  |  | 213707.367 | 3 |  |  |  | 0.281 | 46980 | 51.03 | 50.932 | 46990 | 50.932 | 1:30 |  | 9:28 |  |  |  | 877 | 20 | 52000 | 60.02 | 5.6 | [12 empty] | 30.03243965 | -91.99713163 | -2.8485 | [9 empty] | 3.3 | Longseam - Unknown Weld Type
GirthWeld | N/A | 47000 |  |  | 213758.299 | 3 |  |  |  | 0.281 | 46990 | 50.932 | 52.923 | 47000 | 52.923 | 10:28 |  | 1:30 |  |  |  | 877 | 20 | 52000 | 60.02 | 4.9 | [12 empty] | 30.03249515 | -91.9972788 | -4.0438 | [9 empty] | 3.3 | Longseam - Unknown Weld Type
GirthWeld | N/A | 47010 |  |  | 213811.222 | 3 |  |  |  | 0.281 | 47000 | 52.923 | 51.083 | 47010 | 51.083 | 9:32 |  | 10:28 |  |  |  | 877 | 20 | 52000 | 60.02 | 5.2 | [12 empty] | 30.03255367 | -91.99743133 | -4.1687 | [9 empty] | 3.3 | Longseam - Unknown Weld Type
GirthWeld | N/A | 47020 |  |  | 213862.305 | 3 |  |  |  | 0.281 | 47010 | 51.083 | 46.844 | 47020 | 46.844 | 6:44 |  | 9:32 |  |  |  | 877 | 20 | 52000 | 60.02 | 4.6 | [12 empty] | 30.03261009 | -91.9975786 | -3.6966 | [9 empty] | 3.3 | Longseam - Unknown Weld Type
Metal Loss | Corrosion Individual | 5613 |  |  | 213866.49 | 3 |  | 11:17 | External | 0.281 | 47020 | 4.185 | 42.659 |  | 46.844 | 6:44 |  | 9:32 | 11 | 0.432 | 2.323 | 877 | 20 | 52000 | 60.02 | 4.6 |  | 21 | -10 | 10 | -0.028 | 0.028 | 80 | 0.822 | 90.278 | 0.39 | 80 | 2.793 | 30.03261469 | -91.99759068 | -3.6708 |  | BODY | BASE |  |  | MFL-AXIAL_HR | 213866.51 | 11:18 | Yes | 3.3 |  | 1 | 11 | 0.432 | 0.013353 | 1.593 | 1.991 | 1740.067169 | circumference grooving
GirthWeld | N/A | 47030 |  |  | 213909.149 | 3 |  |  |  | 0.281 | 47020 | 46.844 | 50.942 | 47030 | 50.942 | 11:29 |  | 6:44 |  |  |  | 877 | 20 | 52000 | 60.02 | 4.6 | [12 empty] | 30.0326608 | -91.99771418 | -3.5512 | [9 empty] | 3.3 | Longseam - Unknown Weld Type
Metal Loss | Manufacturing/Milling Individual | 5614 |  |  | 213921.739 | 3 |  | 5:13 | Internal | 0.281 | 47030 | 12.59 | 38.351 |  | 50.942 | 11:29 |  | 6:44 | 13 | 0.36 | 0.945 | 877 | 20 | 52000 | 60.02 | 4.6 |  | 23 | -10 | 10 | -0.028 | 0.028 | 80 | 0.75 | 108.333 | 0.39 | 80 | 1.535 | 30.03267417 | -91.99775075 | -3.5763 |  | BODY | BASE |  |  | MFL-AXIAL_HR | 213921.753 | 5:12 | Yes | 3.3 |  | 1 | 13 | 0.36 | 0.013151 | 1.593 | 1.991 | 1740.411861 | circumference slotting
GirthWeld | N/A | 47040 |  |  | 213960.09 | 3 |  |  |  | 0.281 | 47030 | 50.942 | 44.449 | 47040 | 44.449 | 1:55 |  | 11:29 |  |  |  | 877 | 20 | 52000 | 60.02 | 3 | [12 empty] | 30.0327148 | -91.99786219 | -3.6326 | [9 empty] | 3.3 | Longseam - Unknown Weld Type
Marker | Above Ground | 31 |  |  | 213975.484 | 3 |  |  |  |  | 47040 | 15.394 | 29.055 |  |  |  |  | 1:55 | [20 empty] | 30.03273131 | -91.99790681 | -3.6247 | 400 23' U/S RCL DUDLEY RD | [8 empty] | 3.3
GirthWeld | N/A | 47050 |  |  | 214004.539 | 3 |  |  |  | 0.281 | 47040 | 44.449 | 51.496 | 47050 | 51.496 | 12:54 |  | 1:55 |  |  |  | 877 | 20 | 52000 | 60.02 | 4.9 | [12 empty] | 30.03276271 | -91.99799055 | -3.672 | [9 empty] | 3.3 | Longseam - Unknown Weld Type
GirthWeld | N/A | 47060 |  |  | 214056.035 | 3 |  |  |  | 0.281 | 47050 | 51.496 | 51.171 | 47060 | 51.171 | 10:06 |  | 12:54 |  |  |  | 877 | 20 | 52000 | 60.02 | 6.2 | [12 empty] | 30.0328196 | -91.9981384 | -3.4556 | [9 empty] | 3.3 | Longseam - Unknown Weld Type
GirthWeld | N/A | 47070 |  |  | 214107.206 | 3 |  |  |  | 0.281 | 47060 | 51.171 | 50.62 | 47070 | 50.62 | 1:46 |  | 10:06 |  |  |  | 877 | 20 | 52000 | 60.02 | 3.6 | [12 empty] | 30.03287597 | -91.99828539 | -2.9014 | [9 empty] | 3.3 | Longseam - Unknown Weld Type
GirthWeld | N/A | 47080 |  |  | 214157.826 | 3 |  |  |  | 0.281 | 47070 | 50.62 | 50.643 | 47080 | 50.643 | 11:12 |  | 1:46 |  |  |  | 877 | 20 | 52000 | 60.02 | 5.2 | [12 empty] | 30.03293175 | -91.99843078 | -2.1287 | [9 empty] | 3.3 | Longseam - Unknown Weld Type
Bend | Field | 396 |  |  | 214193.29 | 3 |  |  |  |  | 47080 | 35.464 | 15.179 |  |  |  |  | 11:12 | [20 empty] | 30.03297209 | -91.99853195 | -1.8896 | 37.2D - 10° - Right | [8 empty] | 3.3 | [9 empty] | 37.231 | 10.199 | 10.176 | Right | 0.685 | Up |  |  | 214186.444 | 214200.136
Metal Loss | Manufacturing/Milling Individual | 5615 |  |  | 214207.523 | 3 |  | 5:36 | Internal | 0.281 | 47080 | 49.697 | 0.946 |  | 50.643 | 11:12 |  | 1:46 | 13 | 0.36 | 0.945 | 877 | 20 | 52000 | 60.02 | 5.2 |  | 23 | -10 | 10 | -0.028 | 0.028 | 80 | 0.75 | 108.333 | 0.39 | 80 | 1.535 | 30.03299367 | -91.99856908 | -1.7206 |  | BODY | BASE |  |  | MFL-AXIAL_HR | 214207.536 | 5:39 | Yes | 3.3 |  | 1 | 13 | 0.36 | 0.013151 | 1.593 | 1.991 | 1740.411861 | circumference slotting
GirthWeld | N/A | 47090 |  |  | 214208.469 | 3 |  |  |  | 0.281 | 47080 | 50.643 | 50.787 | 47090 | 50.787 | 10:25 |  | 11:12 |  |  |  | 877 | 20 | 52000 | 60.02 | 3 | [12 empty] | 30.03299516 | -91.99857151 | -1.7081 | [9 empty] | 3.3 | Longseam - Unknown Weld Type
GirthWeld | N/A | 47100 |  |  | 214259.257 | 3 |  |  |  | 0.281 | 47090 | 50.787 | 50.997 | 47100 | 50.997 | 11:17 |  | 10:25 |  |  |  | 877 | 20 | 52000 | 60.02 | 3.6 | [12 empty] | 30.03307398 | -91.9987027 | -1.0349 | [9 empty] | 3.3 | Longseam - Unknown Weld Type
Material Defect | Seam Weld Anomaly | 118 |  |  | 214307.581 | 3 |  | 11:27 | N/A | 0.281 | 47100 | 48.324 | 2.673 |  | 50.997 | 11:17 |  | 10:25 |  | 0.512 | 0.945 | 877 | 20 | 52000 | 60.02 | 3.6 | [12 empty] | 30.03314894 | -91.99882754 | -0.318 |  | BODY | WELD |  |  | MFL-AXIAL_HR | 214307.581 | 11:28 |  | 3.3 |  | 1 | [6 empty] | pitting
GirthWeld | N/A | 47110 |  |  | 214310.254 | 3 |  |  |  | 0.281 | 47100 | 50.997 | 50.085 | 47110 | 50.085 | 11:28 |  | 11:17 |  |  |  | 877 | 20 | 52000 | 60.02 | 3.9 | [12 empty] | 30.03315309 | -91.99883444 | -0.2833 | [9 empty] | 3.3 | Longseam - Unknown Weld Type
GirthWeld | N/A | 47120 |  |  | 214360.34 | 3 |  |  |  | 0.281 | 47110 | 50.085 | 48.93 | 47120 | 48.93 | 12:22 |  | 11:28 |  |  |  | 877 | 20 | 52000 | 60.02 | 4.9 | [12 empty] | 30.03323083 | -91.99896381 | 0.1191 | [9 empty] | 3.3 | Longseam - Unknown Weld Type
Metal Loss | Manufacturing/Milling Individual | 5616 |  |  | 214397.704 | 3 |  | 12:58 | Internal | 0.281 | 47120 | 37.364 | 11.566 |  | 48.93 | 12:22 |  | 11:28 | 13 | 0.312 | 0.945 | 877 | 20 | 52000 | 60.02 | 4.9 |  | 23 | -10 | 10 | -0.028 | 0.028 | 80 | 0.702 | 125 | 0.39 | 80 | 1.535 | 30.03328886 | -91.99906029 | 0.3362 |  | BODY | BASE |  |  | MFL-AXIAL_HR | 214397.714 | 1:03 | Yes | 3.3 |  | 1 | 13 | 0.312 | 0.011397 | 1.593 | 1.992 | 1740.870942 | circumference slotting
GirthWeld | N/A | 47130 |  |  | 214409.27 | 3 |  |  |  | 0.281 | 47120 | 48.93 | 51.01 | 47130 | 51.01 | 12:10 |  | 12:22 |  |  |  | 877 | 20 | 52000 | 60.02 | 3 | [12 empty] | 30.03330679 | -91.99909019 | 0.3777 | [9 empty] | 3.3 | Longseam - Unknown Weld Type
Metal Loss | Manufacturing/Milling Individual | 5617 |  |  | 214421.074 | 3 |  | 5:56 | Internal | 0.281 | 47130 | 11.804 | 39.207 |  | 51.01 | 12:10 |  | 12:22 | 13 | 0.516 | 0.945 | 877 | 20 | 52000 | 60.02 | 3 |  | 23 | -10 | 10 | -0.028 | 0.028 | 80 | 0.906 | 75.581 | 0.39 | 80 | 1.415 | 30.03332513 | -91.99912066 | 0.4285 |  | BODY | BASE |  |  | MFL-AXIAL_HR | 214421.09 | 5:54 | Yes | 3.3 |  | 1 | 13 | 0.516 | 0.018849 | 1.591 | 1.989 | 1738.496619 | pitting
GirthWeld | N/A | 47140 |  |  | 214460.281 | 3 |  |  |  | 0.281 | 47130 | 51.01 | 50.157 | 47140 | 50.157 | 10:04 |  | 12:10 |  |  |  | 877 | 20 | 52000 | 60.02 | 3 | [12 empty] | 30.03338608 | -91.99922185 | 0.5779 | [9 empty] | 3.3 | Longseam - Unknown Weld Type
GirthWeld | N/A | 47150 |  |  | 214510.438 | 3 |  |  |  | 0.281 | 47140 | 50.157 | 51.076 | 47150 | 51.076 | 12:06 |  | 10:04 |  |  |  | 877 | 20 | 52000 | 60.02 | 3 | [12 empty] | 30.0334642 | -91.9993512 | 0.9286 | [9 empty] | 3.3 | Longseam - Unknown Weld Type
Metal Loss | Manufacturing/Milling Individual | 5618 |  |  | 214528.356 | 3 |  | 6:05 | Internal | 0.281 | 47150 | 17.918 | 33.158 |  | 51.076 | 12:06 |  | 10:04 | 11 | 0.468 | 0.945 | 877 | 20 | 52000 | 60.02 | 3 |  | 21 | -10 | 10 | -0.028 | 0.028 | 80 | 0.858 | 83.333 | 0.39 | 80 | 1.415 | 30.03349208 | -91.99939743 | 1.1051 |  | BODY | BASE |  |  | MFL-AXIAL_HR | 214528.376 | 6:04 | Yes | 3.3 |  | 1 | 11 | 0.468 | 0.014466 | 1.592 | 1.99 | 1739.691709 | circumference grooving
GirthWeld | N/A | 47160 |  |  | 214561.514 | 3 |  |  |  | 0.281 | 47150 | 51.076 | 50.397 | 47160 | 50.397 | 12:53 |  | 12:06 |  |  |  | 877 | 20 | 52000 | 60.02 | 3.6 | [12 empty] | 30.03354348 | -91.99948313 | 1.3267 | [9 empty] | 3.3 | Longseam - Unknown Weld Type
Metal Loss | Manufacturing/Milling Individual | 5619 |  |  | 214573.208 | 3 |  | 5:48 | Internal | 0.281 | 47160 | 11.694 | 38.703 |  | 50.397 | 12:53 |  | 12:06 | 13 | 0.516 | 0.945 | 877 | 20 | 52000 | 60.02 | 3.6 |  | 23 | -10 | 10 | -0.028 | 0.028 | 80 | 0.906 | 75.581 | 0.39 | 80 | 1.415 | 30.03356167 | -91.9995133 | 1.3099 |  | BODY | BASE |  |  | MFL-AXIAL_HR | 214573.234 | 5:53 | Yes | 3.3 |  | 1 | 13 | 0.516 | 0.018849 | 1.591 | 1.989 | 1738.496619 | pitting
GirthWeld | N/A | 47170 |  |  | 214611.911 | 3 |  |  |  | 0.281 | 47160 | 50.397 | 50.295 | 47170 | 50.295 | 1:25 |  | 12:53 |  |  |  | 877 | 20 | 52000 | 60.02 | 3.6 | [12 empty] | 30.03362182 | -91.99961321 | 1.2511 | [9 empty] | 3.3 | Longseam - Unknown Weld Type
GirthWeld | N/A | 47180 |  |  | 214662.206 | 3 |  |  |  | 0.281 | 47170 | 50.295 | 51.375 | 47180 | 51.375 | 1:26 |  | 1:25 |  |  |  | 877 | 20 | 52000 | 60.02 | 3 | [12 empty] | 30.0337 | -91.99974303 | 1.3727 | [9 empty] | 3.3 | Longseam - Unknown Weld Type
Material Defect | Seam Weld Anomaly | 119 |  |  | 214710.698 | 3 |  | 1:31 | N/A | 0.281 | 47180 | 48.492 | 2.883 |  | 51.375 | 1:26 |  | 1:25 |  | 0.591 | 0.945 | 877 | 20 | 52000 | 60.02 | 3 | [12 empty] | 30.03377543 | -91.99986816 | 1.2924 |  | BODY | WELD |  |  | MFL-AXIAL_HR | 214710.698 | 1:29 |  | 3.3 |  | 1 | [6 empty] | pitting
GirthWeld | N/A | 47190 |  |  | 214713.581 | 3 |  |  |  | 0.281 | 47180 | 51.375 | 50.102 | 47190 | 50.102 | 1:06 |  | 1:26 |  |  |  | 877 | 20 | 52000 | 60.02 | 3 | [12 empty] | 30.0337799 | -91.99987561 | 1.2917 | [9 empty] | 3.3 | Longseam - Unknown Weld Type
Metal Loss | Manufacturing/Milling Individual | 5620 |  |  | 214727.338 | 3 |  | 9:59 | Internal | 0.281 | 47190 | 13.757 | 36.345 |  | 50.102 | 1:06 |  | 1:26 | 13 | 0.468 | 1.024 | 877 | 20 | 52000 | 60.02 | 3 |  | 23 | -10 | 10 | -0.028 | 0.028 | 80 | 0.858 | 83.333 | 0.39 | 80 | 1.494 | 30.0338014 | -91.99991102 | 1.2722 |  | BODY | BASE |  |  | MFL-AXIAL_HR | 214727.351 | 10:00 | Yes | 3.3 |  | 1 | 13 | 0.468 | 0.017096 | 1.592 | 1.99 | 1739.153208 | circumference grooving
GirthWeld | N/A | 47200 |  |  | 214763.683 | 3 |  |  |  | 0.281 | 47190 | 50.102 | 47.349 | 47200 | 47.349 | 1:14 |  | 1:06 |  |  |  | 877 | 20 | 52000 | 60.02 | 3 | [12 empty] | 30.033858 | -92.00000475 | 1.2014 | [9 empty] | 3.3 | Longseam - Unknown Weld Type
Metal Loss | Manufacturing/Milling Individual | 5621 |  |  | 214771.435 | 3 |  | 7:40 | Internal | 0.281 | 47200 | 7.752 | 39.597 |  | 47.349 | 1:14 |  | 1:06 | 14 | 0.312 | 0.945 | 877 | 20 | 52000 | 60.02 | 3 |  | 24 | -10 | 10 | -0.028 | 0.028 | 80 | 0.702 | 125 | 0.39 | 80 | 1.535 | 30.03387013 | -92.0000247 | 1.1808 |  | BODY | BASE |  |  | MFL-AXIAL_HR | 214771.445 | 7:40 | Yes | 3.3 |  | 1 | 14 | 0.312 | 0.012274 | 1.593 | 1.992 | 1740.745639 | circumference slotting
GirthWeld | N/A | 47210 |  |  | 214811.032 | 3 |  |  |  | 0.281 | 47200 | 47.349 | 47.018 | 47210 | 47.018 | 12:08 |  | 1:14 |  |  |  | 877 | 20 | 52000 | 60.02 | 3.3 | [12 empty] | 30.0339318 | -92.00012681 | 1.1296 | [9 empty] | 3.3 | Longseam - Unknown Weld Type
GirthWeld | N/A | 47220 |  |  | 214858.05 | 3 |  |  |  | 0.281 | 47210 | 47.018 | 51.309 | 47220 | 51.309 | 11:02 |  | 12:08 |  |  |  | 877 | 20 | 52000 | 60.02 | 3.6 | [12 empty] | 30.0340049 | -92.00024816 | 1.1188 | [9 empty] | 3.3 | Longseam - Unknown Weld Type
GirthWeld | N/A | 47230 |  |  | 214909.359 | 3 |  |  |  | 0.281 | 47220 | 51.309 | 51.375 | 47230 | 51.375 | 1:58 |  | 11:02 |  |  |  | 877 | 20 | 52000 | 60.02 | 3 | [12 empty] | 30.03408494 | -92.00038037 | 1.0483 | [9 empty] | 3.3 | Longseam - Unknown Weld Type
Metal Loss | Manufacturing/Milling Individual | 5622 |  |  | 214920.433 | 3 |  | 7:55 | Internal | 0.281 | 47230 | 11.074 | 40.3 |  | 51.375 | 1:58 |  | 11:02 | 13 | 0.36 | 0.945 | 877 | 20 | 52000 | 60.02 | 3 |  | 23 | -10 | 10 | -0.028 | 0.028 | 80 | 0.75 | 108.333 | 0.39 | 80 | 1.535 | 30.03410226 | -92.00040887 | 0.978 |  | BODY | BASE |  |  | MFL-AXIAL_HR | 214920.44 | 7:51 | Yes | 3.3 |  | 1 | 13 | 0.36 | 0.013151 | 1.593 | 1.991 | 1740.411861 | circumference slotting
GirthWeld | N/A | 47240 |  |  | 214960.733 | 3 |  |  |  | 0.281 | 47230 | 51.375 | 50.791 | 47240 | 50.791 | 10:27 |  | 1:58 |  |  |  | 877 | 20 | 52000 | 60.02 | 3.3 | [12 empty] | 30.03416501 | -92.00051277 | 0.2759 | [9 empty] | 3.3 | Longseam - Unknown Weld Type
GirthWeld | N/A | 47250 |  |  | 215011.524 | 1 |  |  |  | 0.281 | 47240 | 50.791 | 51.667 | 47250 | 51.667 | 6:04 |  | 10:27 |  |  |  | 877 | 20 | 52000 | 60.02 | 3.3 | [12 empty] | 30.03424399 | -92.00064366 | -1.7946 | [9 empty] | 3.3 | Longseam - Unknown Weld Type
GirthWeld | N/A | 47260 |  |  | 215063.191 | 1 |  |  |  | 0.281 | 47250 | 51.667 | 51.526 | 47260 | 51.526 | 7:06 |  | 6:04 |  |  |  | 877 | 20 | 52000 | 60.02 | 3.3 | [12 empty] | 30.03432416 | -92.00077705 | -1.7752 | [9 empty] | 3.3 | Longseam - Unknown Weld Type
GirthWeld | N/A | 47270 |  |  | 215114.716 | 1 |  |  |  | 0.281 | 47260 | 51.526 | 50.446 | 47270 | 50.446 | 12:20 |  | 7:06 |  |  |  | 877 | 20 | 52000 | 60.02 | 3 | [12 empty] | 30.03440334 | -92.00091067 | -0.1876 | [9 empty] | 3.3 | Longseam - Unknown Weld Type
GirthWeld | N/A | 47280 |  |  | 215165.162 | 1 |  |  |  | 0.281 | 47270 | 50.446 | 47.054 | 47280 | 47.054 | 11:30 |  | 12:20 |  |  |  | 877 | 20 | 52000 | 60.02 | 3.3 | [12 empty] | 30.03448081 | -92.00104163 | -0.0838 | [9 empty] | 3.3 | Longseam - Unknown Weld Type
GirthWeld | N/A | 47290 |  |  | 215212.216 | 1 |  |  |  | 0.281 | 47280 | 47.054 | 48.996 | 47290 | 48.996 | 10:40 |  | 11:30 |  |  |  | 877 | 20 | 52000 | 60.02 | 3.6 | [12 empty] | 30.03455339 | -92.00116353 | 0.0045 | [9 empty] | 3.3 | Longseam - Unknown Weld Type
GirthWeld | N/A | 47300 |  |  | 215261.212 | 1 |  |  |  | 0.281 | 47290 | 48.996 | 50.732 | 47300 | 50.732 | 11:36 |  | 10:40 |  |  |  | 877 | 20 | 52000 | 60.02 | 3.3 | [12 empty] | 30.03462896 | -92.00129046 | 0.2603 | [9 empty] | 3.3 | Longseam - Unknown Weld Type
GirthWeld | N/A | 47310 |  |  | 215311.944 | 1 |  |  |  | 0.281 | 47300 | 50.732 | 50.63 | 47310 | 50.63 | 9:28 |  | 11:36 |  |  |  | 877 | 20 | 52000 | 60.02 | 3.3 | [12 empty] | 30.03470721 | -92.00142189 | 0.3812 | [9 empty] | 3.3 | Longseam - Unknown Weld Type
GirthWeld | N/A | 47320 |  |  | 215362.574 | 1 |  |  |  | 0.281 | 47310 | 50.63 | 50.046 | 47320 | 50.046 | 12:48 |  | 9:28 |  |  |  | 877 | 20 | 52000 | 60.02 | 3.3 | [12 empty] | 30.03478538 | -92.001553 | 0.5554 | [9 empty] | 3.3 | Longseam - Unknown Weld Type
Metal Loss | Manufacturing/Milling Individual | 5623 |  |  | 215364.996 | 1 |  | 6:42 | Internal | 0.281 | 47320 | 2.422 | 47.624 |  | 50.046 | 12:48 |  | 9:28 | 14 | 0.36 | 0.945 | 877 | 20 | 52000 | 60.02 | 3.3 |  | 24 | -10 | 10 | -0.028 | 0.028 | 80 | 0.75 | 108.333 | 0.39 | 80 | 1.535 | 30.03478914 | -92.00155926 | 0.5471 |  | BODY | BASE |  |  | MFL-AXIAL_HR | 215365.012 | 6:42 | Yes | 3.3 |  | 1 | 14 | 0.36 | 0.014162 | 1.593 | 1.991 | 1740.245579 | circumference slotting
GirthWeld | N/A | 47330 |  |  | 215412.62 | 1 |  |  |  | 0.281 | 47320 | 50.046 | 51.194 | 47330 | 51.194 | 1:01 |  | 12:48 |  |  |  | 877 | 20 | 52000 | 60.02 | 3.6 | [12 empty] | 30.03486259 | -92.00168264 | 0.5304 | [9 empty] | 3.3 | Longseam - Unknown Weld Type
GirthWeld | N/A | 47340 |  |  | 215463.814 | 1 |  |  |  | 0.281 | 47330 | 51.194 | 41.437 | 47340 | 41.437 | 1:44 |  | 1:01 |  |  |  | 877 | 20 | 52000 | 60.02 | 3.3 | [12 empty] | 30.03494102 | -92.00181569 | 0.4439 | [9 empty] | 3.3 | Longseam - Unknown Weld Type
GirthWeld | N/A | 47350 |  |  | 215505.251 | 1 |  |  |  | 0.281 | 47340 | 41.437 | 50.03 | 47350 | 50.03 | 10:12 |  | 1:44 |  |  |  | 877 | 20 | 52000 | 60.02 | 3.3 | [12 empty] | 30.03500435 | -92.00192349 | 0.2534 | [9 empty] | 3.3 | Longseam - Unknown Weld Type
GirthWeld | N/A | 47360 |  |  | 215555.281 | 1 |  |  |  | 0.281 | 47350 | 50.03 | 50.846 | 47360 | 50.846 | 12:50 |  | 10:12 |  |  |  | 877 | 20 | 52000 | 60.02 | 3.3 | [12 empty] | 30.03508114 | -92.00205339 | 0.0137 | [9 empty] | 3.3 | Longseam - Unknown Weld Type
GirthWeld | N/A | 47370 |  |  | 215606.127 | 1 |  |  |  | 0.281 | 47360 | 50.846 | 51.401 | 47370 | 51.401 | 11:04 |  | 12:50 |  |  |  | 877 | 20 | 52000 | 60.02 | 3.6 | [12 empty] | 30.03515902 | -92.00218555 | -0.0274 | [9 empty] | 3.3 | Longseam - Unknown Weld Type
GirthWeld | N/A | 47380 |  |  | 215657.528 | 1 |  |  |  | 0.281 | 47370 | 51.401 | 47.631 | 47380 | 47.631 | 10:51 |  | 11:04 |  |  |  | 877 | 20 | 52000 | 60.02 | 3.3 | [12 empty] | 30.03523804 | -92.00231891 | -0.1725 | [9 empty] | 3.3 | Longseam - Unknown Weld Type
GirthWeld | N/A | 47390 |  |  | 215705.159 | 1 |  |  |  | 0.281 | 47380 | 47.631 | 50.456 | 47390 | 50.456 | 1:54 |  | 10:51 |  |  |  | 877 | 20 | 52000 | 60.02 | 3.3 | [12 empty] | 30.03531137 | -92.00244242 | -0.0594 | [9 empty] | 3.3 | Longseam - Unknown Weld Type
Metal Loss | Corrosion Individual | 5624 |  |  | 215710.696 | 1 |  | 8:43 | External | 0.281 | 47390 | 5.537 | 44.919 |  | 50.456 | 1:54 |  | 10:51 | 11 | 1.296 | 0.945 | 877 | 20 | 52000 | 60.02 | 3.3 |  | 21 | -10 | 10 | -0.028 | 0.028 | 80 | 1.686 | 30.093 | 0.39 | 80 | 1.415 | 30.03531992 | -92.00245676 | -0.0566 |  | BODY | BASE |  |  | MFL-AXIAL_HR | 215710.758 | 8:38 | Yes | 3.3 |  | 1 | 11 | 1.296 | 0.040059 | 1.579 | 1.973 | 1724.742998 | pitting
Metal Loss | Corrosion Individual | 5625 |  |  | 215714.724 | 1 |  | 8:49 | External | 0.281 | 47390 | 9.565 | 40.891 |  | 50.456 | 1:54 |  | 10:51 | 13 | 1.5 | 1.457 | 877 | 20 | 52000 | 60.02 | 3.3 |  | 23 | -10 | 10 | -0.028 | 0.028 | 80 | 2.09 | 39.333 | 0.59 | 80 | 2.047 | 30.03532615 | -92.00246718 | -0.0584 |  | BODY | BASE |  |  | MFL-AXIAL_HR | 215714.8 | 8:46 | Yes | 3.3 |  | 1 | 13 | 1.5 | 0.054795 | 1.57 | 1.962 | 1715.153548 | general
GirthWeld | N/A | 47400 |  |  | 215755.615 | 1 |  |  |  | 0.281 | 47390 | 50.456 | 49.403 | 47400 | 49.403 | 2:04 |  | 1:54 |  |  |  | 877 | 20 | 52000 | 60.02 | 4.6 | [12 empty] | 30.03538906 | -92.00257324 | -0.1257 | [9 empty] | 3.3 | Longseam - Unknown Weld Type
GirthWeld | N/A | 47410 |  |  | 215805.018 | 1 |  |  |  | 0.281 | 47400 | 49.403 | 51.28 | 47410 | 51.28 | 2:28 |  | 2:04 |  |  |  | 877 | 20 | 52000 | 60.02 | 3.6 | [12 empty] | 30.03546456 | -92.00270178 | 0.0054 | [9 empty] | 3.3 | Longseam - Unknown Weld Type
Metal Loss | Manufacturing/Milling Individual | 5626 |  |  | 215823.628 | 1 |  | 9:02 | Internal | 0.281 | 47410 | 18.61 | 32.67 |  | 51.28 | 2:28 |  | 2:04 | 29 | 1.26 | 1.89 | 877 | 20 | 52000 | 60.02 | 3.6 | Yes | 39 | -10 | 10 | -0.028 | 0.028 | 80 | 1.85 | 46.825 | 0.59 | 80 | 2.48 | 30.03549303 | -92.00275017 | 0.0793 |  | BODY | BASE |  |  | MFL-AXIAL_HR | 215823.674 | 9:03 | Yes | 3.3 |  | 1 | 29 | 1.26 | 0.102677 | 1.545 | 1.932 | 1688.312112 | general
Metal Loss | Corrosion Individual | 5627 |  |  | 215840.837 | 1 |  | 7:08 | External | 0.281 | 47410 | 35.819 | 15.461 |  | 51.28 | 2:28 |  | 2:04 | 21 | 0.552 | 0.945 | 877 | 20 | 52000 | 60.02 | 3.6 | Yes | 31 | -10 | 10 | -0.028 | 0.028 | 80 | 0.942 | 70.652 | 0.39 | 80 | 1.415 | 30.03551921 | -92.00279504 | 0.1861 |  | BODY | BASE |  |  | MFL-AXIAL_HR | 215840.86 | 7:10 | Yes | 3.3 |  | 1 | 21 | 0.552 | 0.032574 | 1.588 | 1.985 | 1734.62612 | pitting
GirthWeld | N/A | 47420 |  |  | 215856.298 | 1 |  |  |  | 0.281 | 47410 | 51.28 | 50.636 | 47420 | 50.636 | 11:30 |  | 2:28 |  |  |  | 877 | 20 | 52000 | 60.02 | 3.3 | [12 empty] | 30.03554272 | -92.00283535 | 0.2741 | [9 empty] | 3.3 | Longseam - Unknown Weld Type
GirthWeld | N/A | 47430 |  |  | 215906.934 | 1 |  |  |  | 0.281 | 47420 | 50.636 | 51.289 | 47430 | 51.289 | 12:00 |  | 11:30 |  |  |  | 877 | 20 | 52000 | 60.02 | 3.6 | [12 empty] | 30.03561996 | -92.00296722 | 0.2612 | [9 empty] | 3.3 | Longseam - Unknown Weld Type
Material Defect | Manufacturing/Milling | 120 |  |  | 215939.022 | 1 |  | 4:29 | N/A | 0.281 | 47430 | 32.088 | 19.201 |  | 51.289 | 12:00 |  | 11:30 |  | 0.472 | 1.339 | 877 | 20 | 52000 | 60.02 | 3.6 | [12 empty] | 30.03566905 | -92.00305066 | 0.4125 |  | BODY | BASE |  |  | MFL-AXIAL_HR | 215939.022 | 4:30 |  | 3.3 |  | 1 | [6 empty] | circumference grooving
Material Defect | Manufacturing/Milling | 121 |  |  | 215939.113 | 1 |  | 4:54 | N/A | 0.281 | 47430 | 32.179 | 19.11 |  | 51.289 | 12:00 |  | 11:30 |  | 0.394 | 0.945 | 877 | 20 | 52000 | 60.02 | 3.6 | [12 empty] | 30.03566919 | -92.00305089 | 0.4131 |  | BODY | BASE |  |  | MFL-AXIAL_HR | 215939.113 | 4:50 |  | 3.3 |  | 1 | [6 empty] | circumference grooving
GirthWeld | N/A | 47440 |  |  | 215958.223 | 1 |  |  |  | 0.281 | 47430 | 51.289 | 51.243 | 47440 | 51.243 | 12:00 |  | 12:00 |  |  |  | 877 | 20 | 52000 | 60.02 | 3.3 | [12 empty] | 30.03569835 | -92.00310065 | 0.5347 | [9 empty] | 3.3 | Longseam - Unknown Weld Type
GirthWeld | N/A | 47450 |  |  | 216009.467 | 1 |  |  |  | 0.281 | 47440 | 51.243 | 48.458 | 47450 | 48.458 | 1:25 |  | 12:00 |  |  |  | 877 | 20 | 52000 | 60.02 | 3.3 | [12 empty] | 30.03577688 | -92.00323381 | 0.8554 | [9 empty] | 3.3 | Longseam - Unknown Weld Type
GirthWeld | N/A | 47460 |  |  | 216057.925 | 1 |  |  |  | 0.281 | 47450 | 48.458 | 49.918 | 47460 | 49.918 | 1:14 |  | 1:25 |  |  |  | 877 | 20 | 52000 | 60.02 | 3.9 | [12 empty] | 30.03585117 | -92.0033597 | 1.0687 | [9 empty] | 3.3 | Longseam - Unknown Weld Type
GirthWeld | N/A | 47470 |  |  | 216107.843 | 1 |  |  |  | 0.281 | 47460 | 49.918 | 46.801 | 47470 | 46.801 | 12:18 |  | 1:14 |  |  |  | 877 | 20 | 52000 | 60.02 | 3.9 | [12 empty] | 30.03592763 | -92.00348945 | 1.4696 | [9 empty] | 3.3 | Longseam - Unknown Weld Type
GirthWeld | N/A | 47480 |  |  | 216154.644 | 1 |  |  |  | 0.281 | 47470 | 46.801 | 50.597 | 47480 | 50.597 | 10:00 |  | 12:18 |  |  |  | 877 | 20 | 52000 | 60.02 | 3.6 | [12 empty] | 30.03599936 | -92.00361105 | 1.8115 | [9 empty] | 3.3 | Longseam - Unknown Weld Type
GirthWeld | N/A | 47490 |  |  | 216205.241 | 1 |  |  |  | 0.281 | 47480 | 50.597 | 49.334 | 47490 | 49.334 | 12:12 |  | 10:00 |  |  |  | 877 | 20 | 52000 | 60.02 | 3.6 | [12 empty] | 30.03607673 | -92.00374266 | 2.0879 | [9 empty] | 3.3 | Longseam - Unknown Weld Type
GirthWeld | N/A | 47500 |  |  | 216254.575 | 1 |  |  |  | 0.281 | 47490 | 49.334 | 50.614 | 47500 | 50.614 | 11:44 |  | 12:12 |  |  |  | 877 | 20 | 52000 | 60.02 | 3.6 | [12 empty] | 30.03615235 | -92.00387085 | 2.3903 | [9 empty] | 3.3 | Longseam - Unknown Weld Type
GirthWeld | N/A | 47510 |  |  | 216305.189 | 1 |  |  |  | 0.281 | 47500 | 50.614 | 50.686 | 47510 | 50.686 | 11:38 |  | 11:44 |  |  |  | 877 | 20 | 52000 | 60.02 | 3.6 | [12 empty] | 30.03623033 | -92.00400203 | 2.8732 | [9 empty] | 3.3 | Longseam - Unknown Weld Type
GirthWeld | N/A | 47520 |  |  | 216355.874 | 1 |  |  |  | 0.281 | 47510 | 50.686 | 50.266 | 47520 | 50.266 | 12:08 |  | 11:38 |  |  |  | 877 | 20 | 52000 | 60.02 | 3.6 | [12 empty] | 30.03630836 | -92.00413346 | 3.2959 | [9 empty] | 3.3 | Longseam - Unknown Weld Type
GirthWeld | N/A | 47530 |  |  | 216406.14 | 2 |  |  |  | 0.281 | 47520 | 50.266 | 51.073 | 47530 | 51.073 | 1:44 |  | 12:08 |  |  |  | 877 | 20 | 52000 | 60.02 | 3.6 | [12 empty] | 30.03638552 | -92.00426398 | 3.7413 | [9 empty] | 3.3 | Longseam - Unknown Weld Type
Metal Loss | Corrosion Individual | 5628 |  |  | 216418.222 | 2 |  | 7:41 | Internal | 0.281 | 47530 | 12.082 | 38.991 |  | 51.073 | 1:44 |  | 12:08 | 13 | 0.432 | 0.945 | 877 | 20 | 52000 | 60.02 | 3.6 |  | 23 | -10 | 10 | -0.028 | 0.028 | 80 | 0.822 | 90.278 | 0.39 | 80 | 1.415 | 30.03640412 | -92.00429531 | 3.8525 |  | BODY | BASE |  |  | MFL-AXIAL_HR | 216418.239 | 7:42 | Yes | 3.3 |  | 1 | 13 | 0.432 | 0.015781 | 1.592 | 1.99 | 1739.606874 | circumference grooving
GirthWeld | N/A | 47540 |  |  | 216457.213 | 2 |  |  |  | 0.281 | 47530 | 51.073 | 51.25 | 47540 | 51.25 | 12:34 |  | 1:44 |  |  |  | 877 | 20 | 52000 | 60.02 | 3.6 | [12 empty] | 30.03646391 | -92.00439659 | 4.2501 | [9 empty] | 3.3 | Longseam - Unknown Weld Type
Metal Loss | Corrosion Individual | 5629 |  |  | 216469.267 | 2 |  | 6:45 | Internal | 0.281 | 47540 | 12.054 | 39.196 |  | 51.25 | 12:34 |  | 1:44 | 13 | 0.396 | 0.945 | 877 | 20 | 52000 | 60.02 | 3.6 |  | 23 | -10 | 10 | -0.028 | 0.028 | 80 | 0.786 | 98.485 | 0.39 | 80 | 1.415 | 30.03648252 | -92.00442781 | 4.3868 |  | BODY | BASE |  |  | MFL-AXIAL_HR | 216469.287 | 6:44 | Yes | 3.3 |  | 1 | 13 | 0.396 | 0.014466 | 1.593 | 1.991 | 1740.026616 | circumference grooving
GirthWeld | N/A | 47550 |  |  | 216508.463 | 2 |  |  |  | 0.281 | 47540 | 51.25 | 50.83 | 47550 | 50.83 | 2:48 |  | 12:34 |  |  |  | 877 | 20 | 52000 | 60.02 | 3.6 | [12 empty] | 30.03654296 | -92.00452936 | 4.8482 | [9 empty] | 3.3 | Longseam - Unknown Weld Type
GirthWeld | N/A | 47560 |  |  | 216559.293 | 2 |  |  |  | 0.281 | 47550 | 50.83 | 50.863 | 47560 | 50.863 | 1:34 |  | 2:48 |  |  |  | 877 | 20 | 52000 | 60.02 | 3.6 | [12 empty] | 30.03662156 | -92.00466089 | 5.3425 | [9 empty] | 3.3 | Longseam - Unknown Weld Type
Metal Loss | Manufacturing/Milling Individual | 5630 |  |  | 216573.159 | 2 |  | 6:56 | Internal | 0.281 | 47560 | 13.866 | 36.997 |  | 50.863 | 1:34 |  | 2:48 | 31 | 0.588 | 1.732 | 877 | 20 | 52000 | 60.02 | 3.6 | Yes | 41 | -10 | 10 | -0.028 | 0.028 | 80 | 0.978 | 66.327 | 0.39 | 80 | 2.202 | 30.03664308 | -92.00469671 | 5.3931 |  | BODY | BASE |  |  | MFL-AXIAL_HR | 216573.179 | 6:52 | Yes | 3.3 |  | 1 | 31 | 0.588 | 0.051221 | 1.581 | 1.977 | 1727.715445 | circumference grooving
GirthWeld | N/A | 47570 |  |  | 216610.156 | 2 |  |  |  | 0.281 | 47560 | 50.863 | 51.083 | 47570 | 51.083 | 9:41 |  | 1:34 |  |  |  | 877 | 20 | 52000 | 60.02 | 3.3 | [12 empty] | 30.03670024 | -92.00479249 | 5.4691 | [9 empty] | 3.3 | Longseam - Unknown Weld Type
Metal Loss | Manufacturing/Milling Individual | 5631 |  |  | 216611.609 | 2 |  | 3:47 | Internal | 0.281 | 47570 | 1.453 | 49.63 |  | 51.083 | 9:41 |  | 1:34 | 11 | 0.396 | 0.945 | 877 | 20 | 52000 | 60.02 | 3.3 |  | 21 | -10 | 10 | -0.028 | 0.028 | 80 | 0.786 | 98.485 | 0.39 | 80 | 1.415 | 30.03670248 | -92.00479625 | 5.4744 |  | BODY | BASE |  |  | MFL-AXIAL_HR | 216611.625 | 3:49 | Yes | 3.3 |  | 1 | 11 | 0.396 | 0.01224 | 1.593 | 1.991 | 1740.414524 | circumference grooving
GirthWeld | N/A | 47580 |  |  | 216661.239 | 2 |  |  |  | 0.281 | 47570 | 51.083 | 51.063 | 47580 | 51.063 | 12:57 |  | 9:41 |  |  |  | 877 | 20 | 52000 | 60.02 | 3.6 | [12 empty] | 30.03677921 | -92.00492469 | 5.6278 | [9 empty] | 3.3 | Longseam - Unknown Weld Type
GirthWeld | N/A | 47590 |  |  | 216712.302 | 2 |  |  |  | 0.281 | 47580 | 51.063 | 45 | 47590 | 45 | 9:50 |  | 12:57 |  |  |  | 877 | 20 | 52000 | 60.02 | 3.6 | [12 empty] | 30.03685807 | -92.0050569 | 5.9049 | [9 empty] | 3.3 | Longseam - Unknown Weld Type
Metal Loss | Corrosion Individual | 5632 |  |  | 216713.953 | 2 |  | 3:43 | Internal | 0.281 | 47590 | 1.651 | 43.349 |  | 45 | 9:50 |  | 12:57 | 13 | 0.312 | 0.945 | 877 | 20 | 52000 | 60.02 | 3.6 |  | 23 | -10 | 10 | -0.028 | 0.028 | 80 | 0.702 | 125 | 0.39 | 80 | 1.535 | 30.03686062 | -92.00506117 | 5.906 |  | BODY | BASE |  |  | MFL-AXIAL_HR | 216713.966 | 3:46 | Yes | 3.3 |  | 1 | 13 | 0.312 | 0.011397 | 1.593 | 1.992 | 1740.870942 | circumference slotting
Metal Loss | Corrosion Individual | 5633 |  |  | 216723.395 | 2 |  | 3:23 | Internal | 0.281 | 47590 | 11.093 | 33.907 |  | 45 | 9:50 |  | 12:57 | 13 | 0.468 | 0.945 | 877 | 20 | 52000 | 60.02 | 3.6 |  | 23 | -10 | 10 | -0.028 | 0.028 | 80 | 0.858 | 83.333 | 0.39 | 80 | 1.415 | 30.03687522 | -92.00508561 | 5.8873 |  | BODY | BASE |  |  | MFL-AXIAL_HR | 216723.412 | 3:25 | Yes | 3.3 |  | 1 | 13 | 0.468 | 0.017096 | 1.592 | 1.99 | 1739.153208 | circumference grooving
GirthWeld | N/A | 47600 |  |  | 216757.302 | 2 |  |  |  | 0.281 | 47590 | 45 | 51.047 | 47600 | 51.047 | 10:12 |  | 9:50 |  |  |  | 877 | 20 | 52000 | 60.02 | 3.6 | [12 empty] | 30.03692761 | -92.00517337 | 5.5891 | [9 empty] | 3.3 | Longseam - Unknown Weld Type
Metal Loss | Corrosion Individual | 5634 |  |  | 216793.597 | 2 |  | 4:48 | External | 0.281 | 47600 | 36.295 | 14.751 |  | 51.047 | 10:12 |  | 9:50 | 17 | 0.552 | 0.984 | 877 | 20 | 52000 | 60.02 | 3.6 |  | 27 | -10 | 10 | -0.028 | 0.028 | 80 | 0.942 | 70.652 | 0.39 | 80 | 1.454 | 30.03698356 | -92.00526743 | 5.6498 |  | BODY | BASE |  |  | MFL-AXIAL_HR | 216793.616 | 4:46 | Yes | 3.3 |  | 1 | 17 | 0.552 | 0.026369 | 1.589 | 1.987 | 1736.37507 | pitting
GirthWeld | N/A | 47610 |  |  | 216808.348 | 2 |  |  |  | 0.281 | 47600 | 51.047 | 50.696 | 47610 | 50.696 | 1:45 |  | 10:12 |  |  |  | 877 | 20 | 52000 | 60.02 | 3.6 | [12 empty] | 30.03700633 | -92.00530563 | 5.7035 | [9 empty] | 3.3 | Longseam - Unknown Weld Type
Metal Loss | Corrosion Individual | 5635 |  |  | 216817.337 | 2 |  | 7:39 | Internal | 0.281 | 47610 | 8.989 | 41.707 |  | 50.696 | 1:45 |  | 10:12 | 11 | 0.36 | 1.102 | 877 | 20 | 52000 | 60.02 | 3.6 |  | 21 | -10 | 10 | -0.028 | 0.028 | 80 | 0.75 | 108.333 | 0.39 | 80 | 1.692 | 30.03702024 | -92.00532889 | 5.719 |  | BODY | BASE |  |  | MFL-AXIAL_HR | 216817.347 | 7:43 | Yes | 3.3 |  | 1 | 11 | 0.36 | 0.011128 | 1.593 | 1.992 | 1740.733305 | circumference slotting
Metal Loss | Manufacturing/Milling Individual | 5636 |  |  | 216824.866 | 2 |  | 7:43 | Internal | 0.281 | 47610 | 16.518 | 34.178 |  | 50.696 | 1:45 |  | 10:12 | 37 | 1.068 | 1.772 | 877 | 20 | 52000 | 60.02 | 3.6 | Yes | 47 | -10 | 10 | -0.028 | 0.028 | 80 | 1.458 | 36.517 | 0.39 | 80 | 2.242 | 30.03703188 | -92.00534837 | 5.7089 |  | BODY | BASE |  |  | MFL-AXIAL_HR | 216824.909 | 7:45 | Yes | 3.3 |  | 1 | 37 | 1.068 | 0.11104 | 1.542 | 1.928 | 1684.766652 | pitting
GirthWeld | N/A | 47620 |  |  | 216859.044 | 2 |  |  |  | 0.281 | 47610 | 50.696 | 34.147 | 47620 | 34.147 | 9:44 |  | 1:45 |  |  |  | 877 | 20 | 52000 | 60.02 | 3.6 | [12 empty] | 30.03708445 | -92.00543703 | 5.5358 | [9 empty] | 3.3 | Longseam - Unknown Weld Type
GirthWeld | N/A | 47630 |  |  | 216893.191 | 2 |  |  |  | 0.281 | 47620 | 34.147 | 50.528 | 47630 | 50.528 | 9:02 |  | 9:44 |  |  |  | 877 | 20 | 52000 | 60.02 | 3.6 | [12 empty] | 30.03713741 | -92.00552526 | 5.3565 | [9 empty] | 3.3 | Longseam - Unknown Weld Type
Bend | Field | 397 |  |  | 216920.535 | 2 |  |  |  |  | 47630 | 27.344 | 23.184 |  |  |  |  | 9:02 | [20 empty] | 30.03717988 | -92.00559587 | 5.6029 | 31.7D - 7° - Left | [8 empty] | 3.3 | [9 empty] | 31.739 | 6.89 | -6.867 | Left | -0.567 | Down |  |  | 216916.328 | 216924.741
GirthWeld | N/A | 47640 |  |  | 216943.719 | 2 |  |  |  | 0.281 | 47630 | 50.528 | 48.963 | 47640 | 48.963 | 12:04 |  | 9:02 |  |  |  | 877 | 20 | 52000 | 60.02 | 3.6 | [12 empty] | 30.03720963 | -92.0056601 | 5.7748 | [9 empty] | 3.3 | Longseam - Unknown Weld Type
Bend | Field | 398 |  |  | 216956.586 | 2 |  |  |  |  | 47640 | 12.867 | 36.096 |  |  |  |  | 12:04 | [20 empty] | 30.03722528 | -92.00569623 | 5.9899 | 25.9D - 12° - Left | [8 empty] | 3.3 | [9 empty] | 25.88 | 11.913 | -11.892 | Left | -0.71 | Down |  |  | 216950.872 | 216962.3
GirthWeld | N/A | 47650 |  |  | 216992.682 | 2 |  |  |  | 0.281 | 47640 | 48.963 | 50.105 | 47650 | 50.105 | 10:29 |  | 12:04 |  |  |  | 877 | 20 | 52000 | 60.02 | 3.6 | [12 empty] | 30.0372524 | -92.00580518 | 6.0225 | [9 empty] | 3.3 | Longseam - Unknown Weld Type
Metal Loss | Corrosion Individual | 5637 |  |  | 217001.391 | 2 |  | 4:40 | Internal | 0.281 | 47650 | 8.709 | 41.396 |  | 50.105 | 10:29 |  | 12:04 | 11 | 0.312 | 0.945 | 877 | 20 | 52000 | 60.02 | 3.6 |  | 21 | -10 | 10 | -0.028 | 0.028 | 80 | 0.702 | 125 | 0.39 | 80 | 1.535 | 30.03725884 | -92.00583151 | 6.0354 |  | BODY | BASE |  |  | MFL-AXIAL_HR | 217001.405 | 4:40 | Yes | 3.3 |  | 1 | 11 | 0.312 | 0.009644 | 1.594 | 1.992 | 1741.113152 | circumference slotting
GirthWeld | N/A | 47660 |  |  | 217042.787 | 2 |  |  |  | 0.281 | 47650 | 50.105 | 50.709 | 47660 | 50.709 | 9:50 |  | 10:29 |  |  |  | 877 | 20 | 52000 | 60.02 | 3.6 | [12 empty] | 30.03728926 | -92.00595672 | 6.0374 | [9 empty] | 3.3 | Longseam - Unknown Weld Type
GirthWeld | N/A | 47670 |  |  | 217093.496 | 2 |  |  |  | 0.281 | 47660 | 50.709 | 50.325 | 47670 | 50.325 | 12:42 |  | 9:50 |  |  |  | 877 | 20 | 52000 | 60.02 | 3.9 | [12 empty] | 30.03732623 | -92.0061102 | 6.3386 | [9 empty] | 3.3 | Longseam - Unknown Weld Type
Metal Loss | Corrosion Individual | 5638 | CLUSTER 5639 | 3t x 3t | 217139.629 | 2 |  | 9:33 | External | 0.281 | 47670 | 46.133 | 4.192 |  | 50.325 | 12:42 |  | 9:50 | 23 | 0.36 | 0.945 | 877 | 20 | 52000 | 60.02 | 3.9 | Yes | 33 | -10 | 10 | -0.028 | 0.028 | 80 | 0.75 | 108.333 | 0.39 | 80 | 1.535 | 30.03735948 | -92.00624995 | 6.6559 |  | BODY | BASE |  |  | MFL-AXIAL_HR | 217139.646 | 9:36 | Yes | 3.3 |  | 1 | 23 | 0.36 | 0.023267 | 1.591 | 1.989 | 1738.556487 | circumference slotting
Metal Loss | Corrosion Cluster | 5639 |  | 3t x 3t | 217139.629 | 2 |  | 9:46 | External | 0.281 | 47670 | 46.133 | 4.192 |  | 50.325 | 12:42 |  | 9:50 | 23 | 2.652 | 3.212 | 877 | 20 | 52000 | 60.02 | 3.9 | Yes | [11 empty] | 30.03735948 | -92.00624995 | 6.6559 |  | BODY | BASE |  |  | MFL-AXIAL_HR | 217139.646 | 9:36 |  | 3.3 |  | 1 | 10.313433 | 2.638 | 0.076445 | 1.55 | 1.938 | 1693.827643
Metal Loss | Corrosion Individual | 5640 | CLUSTER 5639 | 3t x 3t | 217139.755 | 2 |  | 9:53 | External | 0.281 | 47670 | 46.259 | 4.066 |  | 50.325 | 12:42 |  | 9:50 | 20 | 0.36 | 0.945 | 877 | 20 | 52000 | 60.02 | 3.9 |  | 30 | -10 | 10 | -0.028 | 0.028 | 80 | 0.75 | 108.333 | 0.39 | 80 | 1.535 | 30.03735957 | -92.00625034 | 6.6563 |  | BODY | BASE |  |  | MFL-AXIAL_HR | 217139.768 | 9:53 | Yes | 3.3 |  | 1 | 20 | 0.36 | 0.020232 | 1.592 | 1.99 | 1739.161368 | circumference slotting
Metal Loss | Corrosion Individual | 5641 | CLUSTER 5639 | 3t x 3t | 217139.817 | 2 |  | 9:59 | External | 0.281 | 47670 | 46.321 | 4.004 |  | 50.325 | 12:42 |  | 9:50 | 23 | 0.396 | 0.984 | 877 | 20 | 52000 | 60.02 | 3.9 | Yes | 33 | -10 | 10 | -0.028 | 0.028 | 80 | 0.786 | 98.485 | 0.39 | 80 | 1.454 | 30.03735962 | -92.00625052 | 6.6565 |  | BODY | BASE |  |  | MFL-AXIAL_HR | 217139.833 | 9:58 | Yes | 3.3 |  | 1 | 23 | 0.396 | 0.025593 | 1.591 | 1.988 | 1737.788193 | circumference grooving
GirthWeld | N/A | 47680 |  |  | 217143.821 | 2 |  |  |  | 0.281 | 47670 | 50.325 | 50.328 | 47680 | 50.328 | 10:37 |  | 12:42 |  |  |  | 877 | 20 | 52000 | 60.02 | 3.9 | [12 empty] | 30.03736251 | -92.00626265 | 6.6783 | [9 empty] | 3.3 | Longseam - Unknown Weld Type
Metal Loss | Corrosion Individual | 5642 |  |  | 217150.091 | 2 |  | 8:32 | External | 0.281 | 47680 | 6.27 | 44.058 |  | 50.328 | 10:37 |  | 12:42 | 27 | 0.396 | 0.945 | 877 | 20 | 52000 | 60.02 | 3.9 | Yes | 37 | -10 | 10 | -0.028 | 0.028 | 80 | 0.786 | 98.485 | 0.39 | 80 | 1.415 | 30.03736704 | -92.00628164 | 6.7217 |  | BODY | BASE |  |  | MFL-AXIAL_HR | 217150.108 | 8:33 | Yes | 3.3 |  | 1 | 27 | 0.396 | 0.030045 | 1.59 | 1.987 | 1736.723135 | circumference grooving
Material Defect | Manufacturing/Milling | 122 |  |  | 217152.265 | 2 |  | 4:49 | N/A | 0.281 | 47680 | 8.444 | 41.884 |  | 50.328 | 10:37 |  | 12:42 |  | 0.354 | 0.945 | 877 | 20 | 52000 | 60.02 | 3.9 | [12 empty] | 30.03736862 | -92.00628822 | 6.7385 |  | BODY | BASE |  |  | MFL-AXIAL_HR | 217152.265 | 4:48 |  | 3.3 |  | 1 | [6 empty] | circumference slotting
Metal Loss | Corrosion Individual | 5643 |  |  | 217181.86 | 2 |  | 3:56 | External | 0.281 | 47680 | 38.039 | 12.289 |  | 50.328 | 10:37 |  | 12:42 | 13 | 1.224 | 0.945 | 877 | 20 | 52000 | 60.02 | 3.9 |  | 23 | -10 | 10 | -0.028 | 0.028 | 80 | 1.614 | 31.863 | 0.39 | 80 | 1.415 | 30.03739 | -92.00637786 | 6.9405 |  | BODY | BASE |  |  | MFL-AXIAL_HR | 217181.887 | 3:56 | Yes | 3.3 |  | 1 | 13 | 1.224 | 0.044713 | 1.577 | 1.972 | 1723.135222 | pitting
GirthWeld | N/A | 47690 |  |  | 217194.149 | 2 |  |  |  | 0.281 | 47680 | 50.328 | 46.27 | 47690 | 46.27 | 1:50 |  | 10:37 |  |  |  | 877 | 20 | 52000 | 60.02 | 3.9 | [12 empty] | 30.03739878 | -92.00641511 | 7.0608 | [9 empty] | 3.3 | Longseam - Unknown Weld Type
Metal Loss | Corrosion Individual | 5644 |  |  | 217219.773 | 2 |  | 8:52 | External | 0.281 | 47690 | 25.624 | 20.645 |  | 46.27 | 1:50 |  | 10:37 | 14 | 1.02 | 1.89 | 877 | 20 | 52000 | 60.02 | 3.9 |  | 24 | -10 | 10 | -0.028 | 0.028 | 80 | 1.41 | 38.235 | 0.39 | 80 | 2.36 | 30.03741706 | -92.00649279 | 7.2862 |  | BODY | BASE |  |  | MFL-AXIAL_HR | 217219.825 | 8:52 | Yes | 3.3 |  | 1 | 14 | 1.02 | 0.040127 | 1.581 | 1.976 | 1727.252908 | pitting
Metal Loss | Manufacturing/Milling Individual | 5645 |  |  | 217225.485 | 2 |  | 8:19 | Internal | 0.281 | 47690 | 31.336 | 14.933 |  | 46.27 | 1:50 |  | 10:37 | 16 | 2.088 | 2.205 | 877 | 20 | 52000 | 60.02 | 3.9 |  | 26 | -10 | 10 | -0.028 | 0.028 | 80 | 2.678 | 28.257 | 0.59 | 80 | 2.795 | 30.03742112 | -92.00651012 | 7.2782 |  | BODY | BASE |  |  | MFL-AXIAL_HR | 217225.554 | 8:19 | Yes | 3.3 |  | 1 | 16 | 2.088 | 0.093876 | 1.542 | 1.928 | 1684.728373 | general
GirthWeld | N/A | 47700 |  |  | 217240.418 | 2 |  |  |  | 0.281 | 47690 | 46.27 | 51.04 | 47700 | 51.04 | 12:34 |  | 1:50 |  |  |  | 877 | 20 | 52000 | 60.02 | 3.6 | [12 empty] | 30.03743181 | -92.00655538 | 7.2346 | [9 empty] | 3.3 | Longseam - Unknown Weld Type
Metal Loss | Corrosion Individual | 5646 |  |  | 217247.076 | 2 |  | 7:02 | Internal | 0.281 | 47700 | 6.658 | 44.382 |  | 51.04 | 12:34 |  | 1:50 | 11 | 0.672 | 0.945 | 877 | 20 | 52000 | 60.02 | 3.6 |  | 21 | -10 | 10 | -0.028 | 0.028 | 80 | 1.062 | 58.036 | 0.39 | 80 | 1.415 | 30.03743664 | -92.00657553 | 7.2026 |  | BODY | BASE |  |  | MFL-AXIAL_HR | 217247.112 | 7:02 | Yes | 3.3 |  | 1 | 11 | 0.672 | 0.020772 | 1.59 | 1.987 | 1737.059111 | pitting
Metal Loss | Manufacturing/Milling Individual | 5647 |  |  | 217254.705 | 2 |  | 8:26 | Internal | 0.281 | 47700 | 14.287 | 36.753 |  | 51.04 | 12:34 |  | 1:50 | 17 | 0.744 | 1.142 | 877 | 20 | 52000 | 60.02 | 3.6 |  | 27 | -10 | 10 | -0.028 | 0.028 | 80 | 1.134 | 52.419 | 0.39 | 80 | 1.612 | 30.03744217 | -92.00659864 | 7.1839 |  | BODY | BASE |  |  | MFL-AXIAL_HR | 217254.744 | 8:27 | Yes | 3.3 |  | 1 | 17 | 0.744 | 0.035541 | 1.585 | 1.981 | 1731.800339 | pitting
GirthWeld | N/A | 47710 |  |  | 217291.458 | 2 |  |  |  | 0.281 | 47700 | 51.04 | 49.79 | 47710 | 49.79 | 5:44 |  | 12:34 |  |  |  | 877 | 20 | 52000 | 60.02 | 3.9 | [12 empty] | 30.03746845 | -92.00671004 | 7.3198 | [9 empty] | 3.3 | Longseam - Unknown Weld Type
GirthWeld | N/A | 47720 |  |  | 217341.248 | 2 |  |  |  | 0.281 | 47710 | 49.79 | 45.581 | 47720 | 45.581 | 10:38 |  | 5:44 |  |  |  | 877 | 20 | 52000 | 60.02 | 3.9 | [12 empty] | 30.03750403 | -92.00686097 | 7.5279 | [9 empty] | 3.3 | Longseam - Unknown Weld Type
GirthWeld | N/A | 47730 |  |  | 217386.829 | 2 |  |  |  | 0.281 | 47720 | 45.581 | 50.515 | 47730 | 50.515 | 2:52 |  | 10:38 |  |  |  | 877 | 20 | 52000 | 60.02 | 3.9 | [12 empty] | 30.03753613 | -92.00699929 | 7.5588 | [9 empty] | 3.3 | Longseam - Unknown Weld Type
GirthWeld | N/A | 47740 |  |  | 217437.344 | 2 |  |  |  | 0.281 | 47730 | 50.515 | 51.302 | 47740 | 51.302 | 1:50 |  | 2:52 |  |  |  | 877 | 20 | 52000 | 60.02 | 3.9 | [12 empty] | 30.03757205 | -92.00715247 | 7.9153 | [9 empty] | 3.3 | Longseam - Unknown Weld Type
Metal Loss | Manufacturing/Milling Individual | 5648 |  |  | 217449.928 | 2 |  | 6:27 | Internal | 0.281 | 47740 | 12.584 | 38.719 |  | 51.302 | 1:50 |  | 2:52 | 13 | 0.396 | 0.945 | 877 | 20 | 52000 | 60.02 | 3.9 |  | 23 | -10 | 10 | -0.028 | 0.028 | 80 | 0.786 | 98.485 | 0.39 | 80 | 1.415 | 30.03758119 | -92.00719057 | 7.917 |  | BODY | BASE |  |  | MFL-AXIAL_HR | 217449.941 | 6:28 | Yes | 3.3 |  | 1 | 13 | 0.396 | 0.014466 | 1.593 | 1.991 | 1740.026616 | circumference grooving
GirthWeld | N/A | 47750 |  |  | 217488.647 | 1 |  |  |  | 0.281 | 47740 | 51.302 | 12.136 | 47750 | 12.136 | 9:53 |  | 1:50 |  |  |  | 877 | 20 | 52000 | 60.02 | 4.3 | [12 empty] | 30.03760919 | -92.00730783 | 7.9633 | [9 empty] | 3.3 | Longseam - Unknown Weld Type
GirthWeld | N/A | 47760 |  |  | 217500.782 | 1 |  |  |  | 0.281 | 47750 | 12.136 | 44.573 | 47760 | 44.573 | 11:44 |  | 9:53 |  |  |  | 877 | 20 | 52000 | 60.02 | 4.3 | [12 empty] | 30.03761804 | -92.00734457 | 7.9726 | [9 empty] | 3.3 | Longseam - Unknown Weld Type
Bend | Field | 399 |  |  | 217515.347 | 1 |  |  |  |  | 47760 | 14.565 | 30.009 |  |  |  |  | 11:44 | [20 empty] | 30.03763018 | -92.00738807 | 7.9621 | 31.8D - 16° - Right | [8 empty] | 3.3 | [9 empty] | 31.848 | 15.818 | 15.817 | Right | 0.104 | Up |  |  | 217506.293 | 217524.401
Metal Loss | Corrosion Individual | 5649 |  |  | 217517.064 | 1 |  | 3:53 | External | 0.281 | 47760 | 16.282 | 28.292 |  | 44.573 | 11:44 |  | 9:53 | 13 | 0.432 | 0.945 | 877 | 20 | 52000 | 60.02 | 4.3 |  | 23 | -10 | 10 | -0.028 | 0.028 | 80 | 0.822 | 90.278 | 0.39 | 80 | 1.415 | 30.03763203 | -92.00739302 | 7.9613 |  | BODY | BASE |  |  | MFL-AXIAL_HR | 217517.081 | 3:49 | Yes | 3.3 |  | 1 | 13 | 0.432 | 0.015781 | 1.592 | 1.99 | 1739.606874 | circumference grooving
GirthWeld | N/A | 47770 |  |  | 217545.356 | 1 |  |  |  | 0.281 | 47760 | 44.573 | 44.199 | 47770 | 44.199 | 7:20 |  | 11:44 |  |  |  | 877 | 20 | 52000 | 60.02 | 4.3 | [12 empty] | 30.03767213 | -92.00746887 | 8.12 | [9 empty] | 3.3 | Longseam - Unknown Weld Type
GirthWeld | N/A | 47780 |  |  | 217589.555 | 1 |  |  |  | 0.281 | 47770 | 44.199 | 44.642 | 47780 | 44.642 | 9:14 |  | 7:20 |  |  |  | 877 | 20 | 52000 | 60.02 | 3.9 | [12 empty] | 30.03773717 | -92.00758576 | 8.1591 | [9 empty] | 3.3 | Longseam - Unknown Weld Type
GirthWeld | N/A | 47790 |  |  | 217634.198 | 1 |  |  |  | 0.281 | 47780 | 44.642 | 41.335 | 47790 | 41.335 | 7:13 |  | 9:14 |  |  |  | 877 | 20 | 52000 | 60.02 | 3.9 | [12 empty] | 30.03780353 | -92.00770333 | 8.0422 | [9 empty] | 3.3 | Longseam - Unknown Weld Type
GirthWeld | N/A | 47800 |  |  | 217675.533 | 1 |  |  |  | 0.281 | 47790 | 41.335 | 44.045 | 47800 | 44.045 | 11:02 |  | 7:13 |  |  |  | 877 | 20 | 52000 | 60.02 | 4.3 | [12 empty] | 30.03786493 | -92.00781221 | 7.7547 | [9 empty] | 3.3 | Longseam - Unknown Weld Type
GirthWeld | N/A | 47810 |  |  | 217719.578 | 1 |  |  |  | 0.281 | 47800 | 44.045 | 44.652 | 47810 | 44.652 | 12:06 |  | 11:02 |  |  |  | 877 | 20 | 52000 | 60.02 | 4.3 | [12 empty] | 30.03793036 | -92.00792823 | 8.2452 | [9 empty] | 3.3 | Longseam - Unknown Weld Type
Metal Loss | Corrosion Individual | 5650 |  |  | 217745.63 | 1 |  | 12:16 | External | 0.281 | 47810 | 26.052 | 18.601 |  | 44.652 | 12:06 |  | 11:02 | 11 | 1.02 | 0.945 | 877 | 20 | 52000 | 60.02 | 4.3 |  | 21 | -10 | 10 | -0.028 | 0.028 | 80 | 1.41 | 38.235 | 0.39 | 80 | 1.415 | 30.03796886 | -92.00799698 | 8.8992 |  | BODY | WELD |  |  | MFL-AXIAL_HR | 217745.682 | 12:16 | Yes | 3.3 |  | 1 | 11 | 1.02 | 0.031528 | 1.584 | 1.98 | 1730.845597 | pitting
Metal Loss | Corrosion Individual | 5651 |  |  | 217746.851 | 1 |  | 12:11 | External | 0.281 | 47810 | 27.273 | 17.38 |  | 44.652 | 12:06 |  | 11:02 | 13 | 0.432 | 1.024 | 877 | 20 | 52000 | 60.02 | 4.3 |  | 23 | -10 | 10 | -0.028 | 0.028 | 80 | 0.822 | 90.278 | 0.39 | 80 | 1.494 | 30.03797066 | -92.00800021 | 8.9407 |  | BODY | WELD |  |  | MFL-AXIAL_HR | 217746.867 | 12:11 | Yes | 3.3 |  | 1 | 13 | 0.432 | 0.015781 | 1.592 | 1.99 | 1739.606874 | circumference grooving
GirthWeld | N/A | 47820 |  |  | 217764.231 | 1 |  |  |  | 0.281 | 47810 | 44.652 | 45.531 | 47820 | 45.531 | 8:43 |  | 12:06 |  |  |  | 877 | 20 | 52000 | 60.02 | 3.9 | [12 empty] | 30.03799616 | -92.00804619 | 9.6067 | [9 empty] | 3.3 | Longseam - Unknown Weld Type
Metal Loss | Corrosion Individual | 5652 |  |  | 217798.254 | 1 |  | 12:39 | External | 0.281 | 47820 | 34.023 | 11.508 |  | 45.531 | 8:43 |  | 12:06 | 11 | 0.432 | 1.024 | 877 | 20 | 52000 | 60.02 | 3.9 |  | 21 | -10 | 10 | -0.028 | 0.028 | 80 | 0.822 | 90.278 | 0.39 | 80 | 1.494 | 30.03804539 | -92.00813671 | 10.7743 |  | BODY | BASE |  |  | MFL-AXIAL_HR | 217798.273 | 12:41 | Yes | 3.3 |  | 1 | 11 | 0.432 | 0.013353 | 1.593 | 1.991 | 1740.067169 | circumference grooving
GirthWeld | N/A | 47830 |  |  | 217809.762 | 1 |  |  |  | 0.281 | 47820 | 45.531 | 23.212 | 47830 | 23.212 |  |  | 8:43 |  |  |  | 877 | 20 | 52000 | 60.02 | 4.6 | [12 empty] | 30.03806196 | -92.0081674 | 11.0161 | [9 empty] | 3.3 | Longseam - Unknown Weld Type
Branch Connection | Tee | 30 |  |  | 217815.082 | 1 |  | 6:00 |  |  | 47830 | 5.32 | 17.892 | [25 empty] | 30.03806962 | -92.00818158 | 11.1226 | [9 empty] | 3.3
Branch Connection | Tee | 31 |  |  | 217827.127 | 1 |  | 6:00 |  |  | 47830 | 17.365 | 5.847 | [25 empty] | 30.038087 | -92.00821369 | 11.3293 | [9 empty] | 3.3
GirthWeld | N/A | 47840 |  |  | 217832.974 | 1 |  |  |  | 0.281 | 47830 | 23.212 | 44.125 | 47840 | 44.125 | 11:45 | [5 empty] | 877 | 20 | 52000 | 60.02 | 4.6 | [12 empty] | 30.03809539 | -92.0082293 | 11.416 | [9 empty] | 3.3 | Longseam - Unknown Weld Type
Bend | Field | 400 |  |  | 217847.531 | 1 |  |  |  |  | 47840 | 14.556 | 29.568 |  |  |  |  | 11:45 | [20 empty] | 30.03811485 | -92.0082691 | 11.6428 | 33.7D - 15° - Left | [8 empty] | 3.3 | [9 empty] | 33.675 | 14.954 | -14.953 | Left | -0.156 | Down |  |  | 217838.619 | 217856.442
Wall Thickness Transition | Increase | 119 |  |  | 217877.096 | 1 |  |  |  |  | 47840 | 44.122 | 0.003 |  |  |  |  | 11:45 | [20 empty] | 30.03813832 | -92.00835785 | 12.1115 | NWT: 0.281 in Grade 52000 LS / 0.500 in Grade 35000 LS | [8 empty] | 3.3
GirthWeld | N/A | 47850 |  |  | 217877.099 | 1 |  |  |  | 0.5 | 47840 | 44.125 | 2.116 | 47850 | 2.116 |  |  | 11:45 |  |  |  | 877 | 20 | 35000 | 50.11 | 3.6 | [12 empty] | 30.03813832 | -92.00835785 | 12.1115 | AS_receive | [8 empty] | 3.3 | Longseam - Unknown Weld Type
GirthWeld | N/A | 47860 |  |  | 217879.214 | 1 |  |  |  | 0.5 | 47850 | 2.116 | 15.747 | 47860 | 15.747 | 12:58 | [5 empty] | 877 | 20 | 35000 | 50.11 | 10.5 | [12 empty] | 30.03813985 | -92.00836426 | 12.1481 | [9 empty] | 3.3 | Longseam - Unknown Weld Type
GirthWeld | N/A | 47870 |  |  | 217894.962 | 1 |  |  |  | 0.5 | 47860 | 15.747 | 0.516 | 47870 | 0.516 |  |  | 12:58 |  |  |  | 877 | 20 | 35000 | 50.11 | 6.6 | [12 empty] | 30.03815117 | -92.00841197 | 12.3214 | [9 empty] | 3.3 | Longseam - Unknown Weld Type
Attachment | Other | 76 |  |  | 217895.203 | 1 |  |  |  |  | 47870 | 0.241 | 0.275 | [25 empty] | 30.03815134 | -92.0084127 | 12.3211 | Anchor | [8 empty] | 3.3
GirthWeld | N/A | 47880 |  |  | 217895.478 | 1 |  |  |  | 0.5 | 47870 | 0.516 | 25.589 | 47880 | 25.589 | 11:14 | [5 empty] | 877 | 20 | 35000 | 50.11 | 9.5 | [12 empty] | 30.03815154 | -92.00841354 | 12.3208 | [9 empty] | 3.3 | Longseam - Unknown Weld Type
GirthWeld | N/A | 47881 |  |  | 217921.066 | 1 |  |  |  | 0.5 | 47880 | 25.589 | 2.507 | 47881 | 2.507 |  |  | 11:14 |  |  |  | 877 | 20 | 35000 | 50.11 | 8.2 | [12 empty] | 30.03816981 | -92.00849111 | 12.2078 | [9 empty] | 3.3 | Longseam - Unknown Weld Type
Branch Connection | Tee | 32 |  |  | 217922.238 | 1 |  | 9:00 |  |  | 47881 | 1.172 | 1.334 | [25 empty] | 30.03817066 | -92.00849466 | 12.2076 | [9 empty] | 3.3
GirthWeld | N/A | 47882 |  |  | 217923.573 | 1 |  |  |  | 0.5 | 47881 | 2.507 | 3.655 | 47882 | 3.655 | [6 empty] | 877 | 20 | 35000 | 50.11 | 8.2 | [12 empty] | 30.03817163 | -92.0084987 | 12.2084 | [9 empty] | 3.3 | Longseam - Unknown Weld Type
Attachment | Clamp | 77 |  |  | 217924.148 | 1 |  |  |  |  | 47882 | 0.575 | 3.08 | [25 empty] | 30.03817204 | -92.00850044 | 12.2087 | [9 empty] | 3.3
Metal Loss | Corrosion Individual | 5653 | CLUSTER 5654 | 3t x 3t | 217925.767 | 1 |  | 6:04 | Internal | 0.5 | 47882 | 2.194 | 1.461 |  | 3.655 |  |  |  | 11 | 0.36 | 0.945 | 877 | 20 | 35000 | 50.11 | 8.2 |  | 21 | -10 | 10 | -0.05 | 0.05 | 80 | 0.75 | 108.333 | 0.39 | 80 | 1.535 | 30.03817322 | -92.00850534 | 12.2097 |  | BODY | BASE |  |  | MFL-AXIAL_HR | 217925.787 | 6:06 | Yes | 3.3 |  | 1 | 11 | 0.36 | 0.0198 | 2.059 | 2.573 | 2249.006655 | circumference slotting
Metal Loss | Corrosion Cluster | 5654 |  | 3t x 3t | 217925.767 | 1 |  | 6:07 | Internal | 0.5 | 47882 | 2.194 | 1.461 |  | 3.655 |  |  |  | 11 | 2.532 | 1.38 | 877 | 20 | 35000 | 50.11 | 8.2 | [12 empty] | 30.03817322 | -92.00850534 | 12.2097 |  | BODY | BASE |  |  | MFL-AXIAL_HR | 217925.787 | 6:06 |  | 3.3 |  | 1 | 3.4375 | 2.52 | 0.043307 | 2.048 | 2.56 | 2237.865783
Metal Loss | Corrosion Individual | 5655 | CLUSTER 5654 | 3t x 3t | 217925.945 | 1 |  | 6:09 | Internal | 0.5 | 47882 | 2.372 | 1.283 |  | 3.655 |  |  |  | 11 | 0.396 | 0.945 | 877 | 20 | 35000 | 50.11 | 8.2 |  | 21 | -10 | 10 | -0.05 | 0.05 | 80 | 0.786 | 98.485 | 0.39 | 80 | 1.535 | 30.03817334 | -92.00850588 | 12.2098 |  | BODY | BASE |  |  | MFL-AXIAL_HR | 217925.965 | 6:06 | Yes | 3.3 |  | 1 | 11 | 0.396 | 0.02178 | 2.058 | 2.573 | 2248.77264 | circumference slotting
Attachment | Clamp | 78 |  |  | 217926.867 | 1 |  |  |  |  | 47882 | 3.294 | 0.361 | [25 empty] | 30.03817401 | -92.00850867 | 12.2104 | [9 empty] | 3.3
GirthWeld | N/A | 47890 |  |  | 217927.228 | 1 |  |  |  | 0.5 | 47882 | 3.655 | 2.49 | 47890 | 2.49 | [6 empty] | 877 | 20 | 35000 | 50.11 | 6.2 | [12 empty] | 30.03817427 | -92.00850976 | 12.2106 | [9 empty] | 3.3 | Longseam - Unknown Weld Type
Branch Connection | Tee | 33 |  |  | 217928.433 | 1 |  | 12:00 |  |  | 47890 | 1.205 | 1.285 | [25 empty] | 30.03817514 | -92.00851341 | 12.2116 | [9 empty] | 3.3
GirthWeld | N/A | 47900 |  |  | 217929.718 | 1 |  |  |  | 0.5 | 47890 | 2.49 | 1.453 | 47900 | 1.453 | [6 empty] | 877 | 20 | 35000 | 50.11 | 9.2 | [12 empty] | 30.03817606 | -92.00851728 | 12.2129 | [9 empty] | 3.3 | Longseam - Unknown Weld Type
GirthWeld | N/A | 47910 |  |  | 217931.171 | 1 |  |  |  | 0.5 | 47900 | 1.453 | 4.127 | 47910 | 4.127 | [6 empty] | 877 | 20 | 35000 | 50.11 | 9.8 | [12 empty] | 30.0381771 | -92.00852167 | 12.2145 | [9 empty] | 3.3 | Longseam - Unknown Weld Type
Valve | Ball | 6 |  |  | 217933.195 | 1 |  |  |  |  | 47910 | 2.024 | 2.103 | [25 empty] | 30.03817855 | -92.00852778 | 12.2166 | MLV 1204A-1 | [8 empty] | 3.3
GirthWeld | N/A | 47920 |  |  | 217935.299 | 1 |  |  |  | 0.5 | 47910 | 4.127 | 1.415 | 47920 | 1.415 | [6 empty] | 877 | 20 | 35000 | 50.11 | 7.2 | [12 empty] | 30.03818006 | -92.00853413 | 12.2188 | [9 empty] | 3.3 | Longseam - Unknown Weld Type
Metal Loss | Corrosion Cluster | 5657 |  | 3t x 3t | 217935.424 | 1 |  | 6:04 | Internal | 0.5 | 47920 | 0.125 | 1.289 |  | 1.415 |  |  |  | 26 | 28.008 | 8.954 | 877 | 20 | 35000 | 50.11 | 7.2 | Yes | [11 empty] | 30.03818015 | -92.0085345 | 12.219 |  | BODY | BASE |  |  | MFL-AXIAL_HR | 217935.457 | 6:49 |  | 3.3 |  | 1 | 10.073913 | 18.11 | 0.912205 | 1.897 | 2.372 | 2072.738014
Metal Loss | Corrosion Individual | 5656 | CLUSTER 5657 | 3t x 3t | 217935.424 | 1 |  | 6:50 | Internal | 0.5 | 47920 | 0.125 | 1.289 |  | 1.415 |  |  |  | 26 | 1.02 | 0.945 | 877 | 20 | 35000 | 50.11 | 7.2 | Yes | 36 | -10 | 10 | -0.05 | 0.05 | 80 | 1.41 | 38.235 | 0.39 | 80 | 1.415 | 30.03818015 | -92.0085345 | 12.219 |  | NEAR | BASE |  |  | MFL-AXIAL_HR | 217935.457 | 6:49 | Yes | 3.3 |  | 1 | 26 | 1.02 | 0.1326 | 2.037 | 2.547 | 2225.800875 | pitting
Metal Loss | Corrosion Individual | 5658 | CLUSTER 5657 | 3t x 3t | 217935.485 | 1 |  | 5:21 | Internal | 0.5 | 47920 | 0.186 | 1.228 |  | 1.415 |  |  |  | 14 | 0.312 | 0.945 | 877 | 20 | 35000 | 50.11 | 7.2 |  | 24 | -10 | 10 | -0.05 | 0.05 | 80 | 0.702 | 125 | 0.39 | 80 | 1.535 | 30.03818019 | -92.00853469 | 12.219 |  | NEAR | BASE |  |  | MFL-AXIAL_HR | 217935.502 | 5:22 | Yes | 3.3 |  | 1 | 14 | 0.312 | 0.02184 | 2.059 | 2.573 | 2249.016966 | circumference slotting
Metal Loss | Corrosion Individual | 5659 | CLUSTER 5657 | 3t x 3t | 217935.566 | 1 |  | 6:39 | Internal | 0.5 | 47920 | 0.267 | 1.147 |  | 1.415 |  |  |  | 11 | 0.432 | 0.945 | 877 | 20 | 35000 | 50.11 | 7.2 |  | 21 | -10 | 10 | -0.05 | 0.05 | 80 | 0.822 | 90.278 | 0.39 | 80 | 1.535 | 30.03818025 | -92.00853493 | 12.2191 |  | BODY | BASE |  |  | MFL-AXIAL_HR | 217935.579 | 6:37 | Yes | 3.3 |  | 1 | 11 | 0.432 | 0.02376 | 2.058 | 2.573 | 2248.51708 | circumference slotting
Metal Loss | Corrosion Individual | 5660 | CLUSTER 5657 | 3t x 3t | 217935.614 | 1 |  | 5:25 | Internal | 0.5 | 47920 | 0.315 | 1.099 |  | 1.415 |  |  |  | 14 | 0.432 | 2.126 | 877 | 20 | 35000 | 50.11 | 7.2 |  | 24 | -10 | 10 | -0.05 | 0.05 | 80 | 0.822 | 90.278 | 0.39 | 80 | 2.716 | 30.03818028 | -92.00853508 | 12.2192 |  | BODY | BASE |  |  | MFL-AXIAL_HR | 217935.63 | 5:20 | Yes | 3.3 |  | 1 | 14 | 0.432 | 0.03024 | 2.058 | 2.572 | 2248.006066 | circumference slotting
Metal Loss | Corrosion Individual | 5661 | CLUSTER 5657 | 3t x 3t | 217935.686 | 1 |  | 6:37 | Internal | 0.5 | 47920 | 0.387 | 1.027 |  | 1.415 |  |  |  | 11 | 0.312 | 0.945 | 877 | 20 | 35000 | 50.11 | 7.2 |  | 21 | -10 | 10 | -0.05 | 0.05 | 80 | 0.702 | 125 | 0.39 | 80 | 1.535 | 30.03818033 | -92.0085353 | 12.2192 |  | BODY | BASE |  |  | MFL-AXIAL_HR | 217935.699 | 6:35 | Yes | 3.3 |  | 1 | 11 | 0.312 | 0.01716 | 2.059 | 2.574 | 2249.284851 | circumference slotting
Metal Loss | Corrosion Individual | 5662 | CLUSTER 5657 | 3t x 3t | 217935.691 | 1 |  | 6:22 | Internal | 0.5 | 47920 | 0.392 | 1.022 |  | 1.415 |  |  |  | 14 | 0.396 | 0.945 | 877 | 20 | 35000 | 50.11 | 7.2 |  | 24 | -10 | 10 | -0.05 | 0.05 | 80 | 0.786 | 98.485 | 0.39 | 80 | 1.535 | 30.03818034 | -92.00853531 | 12.2192 |  | BODY | BASE |  |  | MFL-AXIAL_HR | 217935.707 | 6:21 | Yes | 3.3 |  | 1 | 14 | 0.396 | 0.02772 | 2.058 | 2.572 | 2248.342529 | circumference slotting
Metal Loss | Corrosion Individual | 5663 | CLUSTER 5657 | 3t x 3t | 217935.714 | 1 |  | 5:57 | Internal | 0.5 | 47920 | 0.415 | 0.999 |  | 1.415 |  |  |  | 13 | 0.396 | 0.945 | 877 | 20 | 35000 | 50.11 | 7.2 |  | 23 | -10 | 10 | -0.05 | 0.05 | 80 | 0.786 | 98.485 | 0.39 | 80 | 1.535 | 30.03818035 | -92.00853538 | 12.2193 |  | BODY | BASE |  |  | MFL-AXIAL_HR | 217935.727 | 5:56 | Yes | 3.3 |  | 1 | 13 | 0.396 | 0.02574 | 2.058 | 2.573 | 2248.489177 | circumference slotting
Metal Loss | Corrosion Individual | 5664 | CLUSTER 5657 | 3t x 3t | 217935.951 | 1 |  | 5:57 | Internal | 0.5 | 47920 | 0.652 | 0.762 |  | 1.415 |  |  |  | 11 | 0.312 | 0.945 | 877 | 20 | 35000 | 50.11 | 7.2 |  | 21 | -10 | 10 | -0.05 | 0.05 | 80 | 0.702 | 125 | 0.39 | 80 | 1.535 | 30.03818052 | -92.0085361 | 12.2195 |  | BODY | BASE |  |  | MFL-AXIAL_HR | 217935.967 | 5:59 | Yes | 3.3 |  | 1 | 11 | 0.312 | 0.01716 | 2.059 | 2.574 | 2249.284851 | circumference slotting
Metal Loss | Corrosion Individual | 5665 | CLUSTER 5657 | 3t x 3t | 217936.062 | 1 |  | 5:34 | Internal | 0.5 | 47920 | 0.763 | 0.651 |  | 1.415 |  |  |  | 18 | 0.708 | 1.063 | 877 | 20 | 35000 | 50.11 | 7.2 |  | 28 | -10 | 10 | -0.05 | 0.05 | 80 | 1.098 | 55.085 | 0.39 | 80 | 1.533 | 30.0381806 | -92.00853643 | 12.2196 |  | BODY | BASE |  |  | MFL-AXIAL_HR | 217936.101 | 5:31 | Yes | 3.3 |  | 1 | 18 | 0.708 | 0.06372 | 2.053 | 2.566 | 2242.567949 | pitting
Metal Loss | Corrosion Individual | 5666 | CLUSTER 5657 | 3t x 3t | 217936.089 | 1 |  | 6:33 | Internal | 0.5 | 47920 | 0.79 | 0.624 |  | 1.415 |  |  |  | 11 | 0.36 | 0.945 | 877 | 20 | 35000 | 50.11 | 7.2 |  | 21 | -10 | 10 | -0.05 | 0.05 | 80 | 0.75 | 108.333 | 0.39 | 80 | 1.535 | 30.03818062 | -92.00853651 | 12.2197 |  | BODY | BASE |  |  | MFL-AXIAL_HR | 217936.108 | 6:29 | Yes | 3.3 |  | 1 | 11 | 0.36 | 0.0198 | 2.059 | 2.573 | 2249.006655 | circumference slotting
Metal Loss | Corrosion Individual | 5667 | CLUSTER 5657 | 3t x 3t | 217936.147 | 1 |  | 5:57 | Internal | 0.5 | 47920 | 0.848 | 0.566 |  | 1.415 |  |  |  | 17 | 1.14 | 1.85 | 877 | 20 | 35000 | 50.11 | 7.2 |  | 27 | -10 | 10 | -0.05 | 0.05 | 80 | 1.53 | 34.211 | 0.39 | 80 | 2.32 | 30.03818066 | -92.00853669 | 12.2197 |  | BODY | BASE |  |  | MFL-AXIAL_HR | 217936.202 | 6:01 | Yes | 3.3 |  | 1 | 17 | 1.14 | 0.0969 | 2.044 | 2.554 | 2232.564378 | pitting
Metal Loss | Corrosion Individual | 5668 | CLUSTER 5657 | 3t x 3t | 217936.178 | 1 |  | 6:20 | Internal | 0.5 | 47920 | 0.879 | 0.535 |  | 1.415 |  |  |  | 16 | 0.588 | 0.945 | 877 | 20 | 35000 | 50.11 | 7.2 |  | 26 | -10 | 10 | -0.05 | 0.05 | 80 | 0.978 | 66.327 | 0.39 | 80 | 1.415 | 30.03818069 | -92.00853678 | 12.2198 |  | BODY | BASE |  |  | MFL-AXIAL_HR | 217936.211 | 6:15 | Yes | 3.3 |  | 1 | 16 | 0.588 | 0.04704 | 2.055 | 2.569 | 2245.565135 | pitting
Metal Loss | Corrosion Individual | 5669 | CLUSTER 5657 | 3t x 3t | 217936.314 | 1 |  | 5:18 | Internal | 0.5 | 47920 | 1.015 | 0.399 |  | 1.415 |  |  |  | 21 | 1.812 | 1.024 | 877 | 20 | 35000 | 50.11 | 7.2 | Yes | 31 | -10 | 10 | -0.05 | 0.05 | 80 | 2.202 | 21.523 | 0.39 | 80 | 1.494 | 30.03818078 | -92.00853719 | 12.2199 |  | NEAR | BASE |  |  | MFL-AXIAL_HR | 217936.373 | 5:20 | Yes | 3.3 |  | 1 | 21 | 1.812 | 0.19026 | 2.012 | 2.515 | 2197.968352 | pitting
Metal Loss | Corrosion Individual | 5670 | CLUSTER 5657 | 3t x 3t | 217936.339 | 1 |  | 5:52 | Internal | 0.5 | 47920 | 1.04 | 0.374 |  | 1.415 |  |  |  | 16 | 0.516 | 0.945 | 877 | 20 | 35000 | 50.11 | 7.2 |  | 26 | -10 | 10 | -0.05 | 0.05 | 80 | 0.906 | 75.581 | 0.39 | 80 | 1.415 | 30.0381808 | -92.00853727 | 12.2199 |  | BODY | BASE |  |  | MFL-AXIAL_HR | 217936.355 | 5:53 | Yes | 3.3 |  | 1 | 16 | 0.516 | 0.04128 | 2.056 | 2.57 | 2246.599897 | pitting
Metal Loss | Corrosion Individual | 5671 | CLUSTER 5657 | 3t x 3t | 217936.365 | 1 |  | 6:40 | Internal | 0.5 | 47920 | 1.066 | 0.348 |  | 1.415 |  |  |  | 13 | 1.896 | 0.945 | 877 | 20 | 35000 | 50.11 | 7.2 |  | 28 | -15 | 15 | -0.075 | 0.075 | 80 | 2.286 | 20.57 | 0.39 | 80 | 1.415 | 30.03818082 | -92.00853734 | 12.22 |  | NEAR | BASE |  |  | MFL-AXIAL_HR | 217936.453 | 6:40 | Yes | 3.3 |  | 1 | 13 | 1.896 | 0.12324 | 2.03 | 2.538 | 2218.131251 | axial grooving
Metal Loss | Corrosion Individual | 5672 | CLUSTER 5657 | 3t x 3t | 217936.376 | 1 |  | 6:24 | Internal | 0.5 | 47920 | 1.077 | 0.337 |  | 1.415 |  |  |  | 14 | 0.552 | 1.969 | 877 | 20 | 35000 | 50.11 | 7.2 |  | 24 | -10 | 10 | -0.05 | 0.05 | 80 | 0.942 | 70.652 | 0.39 | 80 | 2.439 | 30.03818083 | -92.00853738 | 12.22 |  | BODY | BASE |  |  | MFL-AXIAL_HR | 217936.406 | 6:29 | Yes | 3.3 |  | 1 | 14 | 0.552 | 0.03864 | 2.056 | 2.571 | 2246.683413 | circumference grooving
Metal Loss | Corrosion Individual | 5673 | CLUSTER 5657 | 3t x 3t | 217936.461 | 1 |  | 6:33 | Internal | 0.5 | 47920 | 1.162 | 0.252 |  | 1.415 |  |  |  | 11 | 0.516 | 0.945 | 877 | 20 | 35000 | 50.11 | 7.2 |  | 21 | -10 | 10 | -0.05 | 0.05 | 80 | 0.906 | 75.581 | 0.39 | 80 | 1.415 | 30.03818089 | -92.00853763 | 12.2201 |  | NEAR | BASE |  |  | MFL-AXIAL_HR | 217936.471 | 6:32 | Yes | 3.3 |  | 1 | 11 | 0.516 | 0.02838 | 2.058 | 2.572 | 2247.838137 | pitting
GirthWeld | N/A | 47930 |  |  | 217936.713 | 1 |  |  |  | 0.5 | 47920 | 1.415 | 2.575 | 47930 | 2.575 | [6 empty] | 877 | 20 | 35000 | 50.11 | 7.5 | [12 empty] | 30.03818107 | -92.0085384 | 12.2203 | [9 empty] | 3.3 | Longseam - Unknown Weld Type
Metal Loss | Corrosion Individual | 5674 | CLUSTER 5657 | 3t x 3t | 217936.755 | 1 |  | 6:21 | Internal | 0.5 | 47930 | 0.042 | 2.533 |  | 2.575 |  |  |  | 11 | 0.552 | 0.945 | 877 | 20 | 35000 | 50.11 | 7.5 |  | 21 | -10 | 10 | -0.05 | 0.05 | 80 | 0.942 | 70.652 | 0.39 | 80 | 1.415 | 30.0381811 | -92.00853852 | 12.2204 |  | AT | BASE |  |  | MFL-AXIAL_HR | 217936.771 | 6:18 | Yes | 3.3 |  | 1 | 11 | 0.552 | 0.03036 | 2.057 | 2.572 | 2247.512284 | pitting
Metal Loss | Corrosion Individual | 5675 | CLUSTER 5657 | 3t x 3t | 217936.758 | 1 |  | 6:01 | Internal | 0.5 | 47930 | 0.045 | 2.53 |  | 2.575 |  |  |  | 18 | 0.432 | 1.024 | 877 | 20 | 35000 | 50.11 | 7.5 |  | 28 | -10 | 10 | -0.05 | 0.05 | 80 | 0.822 | 90.278 | 0.39 | 80 | 1.614 | 30.0381811 | -92.00853853 | 12.2204 |  | AT | BASE |  |  | MFL-AXIAL_HR | 217936.771 | 5:59 | Yes | 3.3 |  | 1 | 18 | 0.432 | 0.03888 | 2.057 | 2.571 | 2247.266961 | circumference slotting
Metal Loss | Corrosion Individual | 5676 | CLUSTER 5657 | 3t x 3t | 217936.906 | 1 |  | 6:42 | Internal | 0.5 | 47930 | 0.193 | 2.382 |  | 2.575 |  |  |  | 21 | 1.5 | 0.984 | 877 | 20 | 35000 | 50.11 | 7.5 | Yes | 31 | -10 | 10 | -0.05 | 0.05 | 80 | 1.89 | 26 | 0.39 | 80 | 1.454 | 30.03818121 | -92.00853898 | 12.2205 |  | NEAR | BASE |  |  | MFL-AXIAL_HR | 217936.988 | 6:38 | Yes | 3.3 |  | 1 | 21 | 1.5 | 0.1575 | 2.025 | 2.532 | 2212.5871 | pitting
Metal Loss | Corrosion Individual | 5677 | CLUSTER 5657 | 3t x 3t | 217936.936 | 1 |  | 6:03 | Internal | 0.5 | 47930 | 0.223 | 2.352 |  | 2.575 |  |  |  | 13 | 1.104 | 3.937 | 877 | 20 | 35000 | 50.11 | 7.5 |  | 23 | -10 | 10 | -0.05 | 0.05 | 80 | 1.494 | 35.326 | 0.39 | 80 | 4.407 | 30.03818123 | -92.00853907 | 12.2206 |  | NEAR | BASE |  |  | MFL-AXIAL_HR | 217936.995 | 6:02 | Yes | 3.3 |  | 1 | 13 | 1.104 | 0.07176 | 2.049 | 2.561 | 2238.038903 | circumference grooving
Metal Loss | Corrosion Individual | 5678 | CLUSTER 5657 | 3t x 3t | 217937.188 | 1 |  | 5:54 | Internal | 0.5 | 47930 | 0.475 | 2.1 |  | 2.575 |  |  |  | 13 | 0.588 | 1.693 | 877 | 20 | 35000 | 50.11 | 7.5 |  | 23 | -10 | 10 | -0.05 | 0.05 | 80 | 0.978 | 66.327 | 0.39 | 80 | 2.163 | 30.03818141 | -92.00853983 | 12.2208 |  | BODY | BASE |  |  | MFL-AXIAL_HR | 217937.214 | 5:53 | Yes | 3.3 |  | 1 | 13 | 0.588 | 0.03822 | 2.056 | 2.57 | 2246.547376 | circumference grooving
Metal Loss | Corrosion Individual | 5679 | CLUSTER 5657 | 3t x 3t | 217937.247 | 1 |  | 6:19 | Internal | 0.5 | 47930 | 0.534 | 2.041 |  | 2.575 |  |  |  | 14 | 0.432 | 0.945 | 877 | 20 | 35000 | 50.11 | 7.5 |  | 24 | -10 | 10 | -0.05 | 0.05 | 80 | 0.822 | 90.278 | 0.39 | 80 | 1.535 | 30.03818145 | -92.00854001 | 12.2209 |  | BODY | BASE |  |  | MFL-AXIAL_HR | 217937.274 | 6:18 | Yes | 3.3 |  | 1 | 14 | 0.432 | 0.03024 | 2.058 | 2.572 | 2248.006066 | circumference slotting
Metal Loss | Corrosion Individual | 5680 | CLUSTER 5657 | 3t x 3t | 217937.287 | 1 |  | 6:09 | Internal | 0.5 | 47930 | 0.574 | 2.001 |  | 2.575 |  |  |  | 22 | 0.468 | 0.945 | 877 | 20 | 35000 | 50.11 | 7.5 | Yes | 32 | -10 | 10 | -0.05 | 0.05 | 80 | 0.858 | 83.333 | 0.39 | 80 | 1.535 | 30.03818148 | -92.00854013 | 12.2209 |  | BODY | BASE |  |  | MFL-AXIAL_HR | 217937.314 | 6:10 | Yes | 3.3 |  | 1 | 22 | 0.468 | 0.05148 | 2.056 | 2.57 | 2245.821962 | circumference slotting
Metal Loss | Corrosion Individual | 5681 | CLUSTER 5657 | 3t x 3t | 217937.313 | 1 |  | 5:49 | Internal | 0.5 | 47930 | 0.6 | 1.975 |  | 2.575 |  |  |  | 13 | 0.468 | 1.614 | 877 | 20 | 35000 | 50.11 | 7.5 |  | 23 | -10 | 10 | -0.05 | 0.05 | 80 | 0.858 | 83.333 | 0.39 | 80 | 2.204 | 30.0381815 | -92.00854021 | 12.221 |  | BODY | BASE |  |  | MFL-AXIAL_HR | 217937.339 | 5:42 | Yes | 3.3 |  | 1 | 13 | 0.468 | 0.03042 | 2.058 | 2.572 | 2247.845629 | circumference slotting
Metal Loss | Corrosion Individual | 5682 | CLUSTER 5657 | 3t x 3t | 217937.43 | 1 |  | 6:08 | Internal | 0.5 | 47930 | 0.717 | 1.858 |  | 2.575 |  |  |  | 11 | 1.656 | 0.945 | 877 | 20 | 35000 | 50.11 | 7.5 |  | 21 | -10 | 10 | -0.05 | 0.05 | 80 | 2.046 | 23.551 | 0.39 | 80 | 1.415 | 30.03818158 | -92.00854056 | 12.2211 |  | BODY | BASE |  |  | MFL-AXIAL_HR | 217937.522 | 6:10 | Yes | 3.3 |  | 1 | 11 | 1.656 | 0.09108 | 2.04 | 2.55 | 2229.130328 | pitting
Metal Loss | Corrosion Individual | 5683 | CLUSTER 5657 | 3t x 3t | 217937.664 | 1 |  | 6:41 | Internal | 0.5 | 47930 | 0.951 | 1.624 |  | 2.575 |  |  |  | 13 | 0.312 | 0.945 | 877 | 20 | 35000 | 50.11 | 7.5 |  | 23 | -10 | 10 | -0.05 | 0.05 | 80 | 0.702 | 125 | 0.39 | 80 | 1.535 | 30.03818175 | -92.00854126 | 12.2213 |  | BODY | BASE |  |  | MFL-AXIAL_HR | 217937.677 | 6:41 | Yes | 3.3 |  | 1 | 13 | 0.312 | 0.02028 | 2.059 | 2.573 | 2249.108306 | circumference slotting
Metal Loss | Corrosion Individual | 5684 | CLUSTER 5657 | 3t x 3t | 217937.732 | 1 |  | 6:33 | Internal | 0.5 | 47930 | 1.019 | 1.556 |  | 2.575 |  |  |  | 11 | 0.312 | 0.945 | 877 | 20 | 35000 | 50.11 | 7.5 |  | 21 | -10 | 10 | -0.05 | 0.05 | 80 | 0.702 | 125 | 0.39 | 80 | 1.535 | 30.0381818 | -92.00854147 | 12.2214 |  | BODY | BASE |  |  | MFL-AXIAL_HR | 217937.742 | 6:30 | Yes | 3.3 |  | 1 | 11 | 0.312 | 0.01716 | 2.059 | 2.574 | 2249.284851 | circumference slotting
Branch Connection | Tee | 34 |  |  | 217937.958 | 1 |  | 12:00 |  |  | 47930 | 1.245 | 1.33 | [25 empty] | 30.03818196 | -92.00854215 | 12.2216 | [9 empty] | 3.3
Metal Loss | Corrosion Individual | 5685 | CLUSTER 5686 | 3t x 3t | 217938.594 | 1 |  | 6:47 | Internal | 0.5 | 47930 | 1.881 | 0.694 |  | 2.575 |  |  |  | 11 | 0.792 | 0.945 | 877 | 20 | 35000 | 50.11 | 7.5 |  | 21 | -10 | 10 | -0.05 | 0.05 | 80 | 1.182 | 49.242 | 0.39 | 80 | 1.415 | 30.03818241 | -92.00854407 | 12.2223 |  | BODY | BASE |  |  | MFL-AXIAL_HR | 217938.62 | 6:50 | Yes | 3.3 |  | 1 | 11 | 0.792 | 0.04356 | 2.055 | 2.568 | 2244.827479 | pitting
Metal Loss | Corrosion Cluster | 5686 |  | 3t x 3t | 217938.594 | 1 |  | 6:19 | Internal | 0.5 | 47930 | 1.881 | 0.694 |  | 2.575 |  |  |  | 28 | 7.236 | 10.578 | 877 | 20 | 35000 | 50.11 | 7.5 | Yes | [11 empty] | 30.03818241 | -92.00854407 | 12.2223 |  | BODY | BASE |  |  | MFL-AXIAL_HR | 217939.163 | 6:42 |  | 3.3 |  | 1 | 10.258152 | 7.236 | 0.371555 | 1.946 | 2.432 | 2125.710133
Metal Loss | Corrosion Individual | 5687 | CLUSTER 5686 | 3t x 3t | 217938.735 | 1 |  | 5:58 | Internal | 0.5 | 47930 | 2.022 | 0.553 |  | 2.575 |  |  |  | 11 | 0.312 | 0.945 | 877 | 20 | 35000 | 50.11 | 7.5 |  | 21 | -10 | 10 | -0.05 | 0.05 | 80 | 0.702 | 125 | 0.39 | 80 | 1.535 | 30.03818252 | -92.0085445 | 12.2225 |  | BODY | BASE |  |  | MFL-AXIAL_HR | 217938.752 | 5:59 | Yes | 3.3 |  | 1 | 11 | 0.312 | 0.01716 | 2.059 | 2.574 | 2249.284851 | circumference slotting
Metal Loss | Corrosion Individual | 5688 | CLUSTER 5686 | 3t x 3t | 217938.748 | 1 |  | 6:55 | Internal | 0.5 | 47930 | 2.035 | 0.54 |  | 2.575 |  |  |  | 13 | 0.36 | 0.945 | 877 | 20 | 35000 | 50.11 | 7.5 |  | 23 | -10 | 10 | -0.05 | 0.05 | 80 | 0.75 | 108.333 | 0.39 | 80 | 1.535 | 30.03818252 | -92.00854454 | 12.2225 |  | BODY | BASE |  |  | MFL-AXIAL_HR | 217938.768 | 6:55 | Yes | 3.3 |  | 1 | 13 | 0.36 | 0.0234 | 2.058 | 2.573 | 2248.772033 | circumference slotting
Metal Loss | Corrosion Individual | 5689 | CLUSTER 5686 | 3t x 3t | 217938.753 | 1 |  | 6:24 | Internal | 0.5 | 47930 | 2.04 | 0.535 |  | 2.575 |  |  |  | 11 | 0.396 | 0.945 | 877 | 20 | 35000 | 50.11 | 7.5 |  | 21 | -10 | 10 | -0.05 | 0.05 | 80 | 0.786 | 98.485 | 0.39 | 80 | 1.535 | 30.03818253 | -92.00854455 | 12.2225 |  | BODY | BASE |  |  | MFL-AXIAL_HR | 217938.776 | 6:22 | Yes | 3.3 |  | 1 | 11 | 0.396 | 0.02178 | 2.058 | 2.573 | 2248.77264 | circumference slotting
Metal Loss | Corrosion Individual | 5690 | CLUSTER 5686 | 3t x 3t | 217938.845 | 1 |  | 5:39 | Internal | 0.5 | 47930 | 2.132 | 0.443 |  | 2.575 |  |  |  | 11 | 1.104 | 3.583 | 877 | 20 | 35000 | 50.11 | 7.5 |  | 21 | -10 | 10 | -0.05 | 0.05 | 80 | 1.494 | 35.326 | 0.39 | 80 | 4.053 | 30.03818259 | -92.00854483 | 12.2226 |  | BODY | BASE |  |  | MFL-AXIAL_HR | 217938.914 | 5:32 | Yes | 3.3 |  | 1 | 11 | 1.104 | 0.06072 | 2.05 | 2.563 | 2240.119682 | circumference grooving
Metal Loss | Corrosion Individual | 5691 | CLUSTER 5686 | 3t x 3t | 217938.887 | 1 |  | 7:14 | Internal | 0.5 | 47930 | 2.174 | 0.401 |  | 2.575 |  |  |  | 17 | 1.02 | 0.945 | 877 | 20 | 35000 | 50.11 | 7.5 |  | 27 | -10 | 10 | -0.05 | 0.05 | 80 | 1.41 | 38.235 | 0.39 | 80 | 1.415 | 30.03818262 | -92.00854496 | 12.2226 |  | BODY | BASE |  |  | MFL-AXIAL_HR | 217938.952 | 7:09 | Yes | 3.3 |  | 1 | 17 | 1.02 | 0.0867 | 2.047 | 2.558 | 2235.883162 | pitting
Metal Loss | Corrosion Individual | 5692 | CLUSTER 5686 | 3t x 3t | 217938.991 | 1 |  | 5:34 | Internal | 0.5 | 47930 | 2.278 | 0.297 |  | 2.575 |  |  |  | 17 | 0.36 | 0.945 | 877 | 20 | 35000 | 50.11 | 7.5 |  | 27 | -10 | 10 | -0.05 | 0.05 | 80 | 0.75 | 108.333 | 0.39 | 80 | 1.535 | 30.0381827 | -92.00854527 | 12.2227 |  | BODY | BASE |  |  | MFL-AXIAL_HR | 217939.004 | 5:35 | Yes | 3.3 |  | 1 | 17 | 0.36 | 0.0306 | 2.058 | 2.572 | 2248.269033 | circumference slotting
Metal Loss | Corrosion Individual | 5693 | CLUSTER 5686 | 3t x 3t | 217938.998 | 1 |  | 5:56 | Internal | 0.5 | 47930 | 2.285 | 0.29 |  | 2.575 |  |  |  | 14 | 0.516 | 0.945 | 877 | 20 | 35000 | 50.11 | 7.5 |  | 24 | -10 | 10 | -0.05 | 0.05 | 80 | 0.906 | 75.581 | 0.39 | 80 | 1.415 | 30.0381827 | -92.00854529 | 12.2227 |  | NEAR | BASE |  |  | MFL-AXIAL_HR | 217939.014 | 5:54 | Yes | 3.3 |  | 1 | 14 | 0.516 | 0.03612 | 2.057 | 2.571 | 2247.112305 | pitting
Metal Loss | Corrosion Individual | 5694 | CLUSTER 5686 | 3t x 3t | 217939.023 | 1 |  | 6:37 | Internal | 0.5 | 47930 | 2.31 | 0.265 |  | 2.575 |  |  |  | 16 | 0.312 | 0.945 | 877 | 20 | 35000 | 50.11 | 7.5 |  | 26 | -10 | 10 | -0.05 | 0.05 | 80 | 0.702 | 125 | 0.39 | 80 | 1.535 | 30.03818272 | -92.00854537 | 12.2228 |  | NEAR | BASE |  |  | MFL-AXIAL_HR | 217939.036 | 6:41 | Yes | 3.3 |  | 1 | 16 | 0.312 | 0.02496 | 2.058 | 2.573 | 2248.827784 | circumference slotting
Metal Loss | Corrosion Individual | 5695 | CLUSTER 5686 | 3t x 3t | 217939.023 | 1 |  | 5:42 | Internal | 0.5 | 47930 | 2.31 | 0.265 |  | 2.575 |  |  |  | 16 | 0.312 | 0.945 | 877 | 20 | 35000 | 50.11 | 7.5 |  | 26 | -10 | 10 | -0.05 | 0.05 | 80 | 0.702 | 125 | 0.39 | 80 | 1.535 | 30.03818272 | -92.00854537 | 12.2228 |  | NEAR | BASE |  |  | MFL-AXIAL_HR | 217939.036 | 5:40 | Yes | 3.3 |  | 1 | 16 | 0.312 | 0.02496 | 2.058 | 2.573 | 2248.827784 | circumference slotting
Metal Loss | Corrosion Individual | 5696 | CLUSTER 5686 | 3t x 3t | 217939.144 | 1 |  | 6:39 | Internal | 0.5 | 47930 | 2.431 | 0.144 |  | 2.575 |  |  |  | 28 | 0.552 | 0.945 | 877 | 20 | 35000 | 50.11 | 7.5 | Yes | 38 | -10 | 10 | -0.05 | 0.05 | 80 | 0.942 | 70.652 | 0.39 | 80 | 1.415 | 30.03818281 | -92.00854573 | 12.2229 |  | AT | BASE |  |  | MFL-AXIAL_HR | 217939.163 | 6:42 | Yes | 3.3 |  | 1 | 28 | 0.552 | 0.07728 | 2.052 | 2.565 | 2241.913965 | pitting
Metal Loss | Corrosion Individual | 5697 | CLUSTER 5686 | 3t x 3t | 217939.151 | 1 |  | 6:57 | Internal | 0.5 | 47930 | 2.438 | 0.137 |  | 2.575 |  |  |  | 22 | 0.552 | 0.945 | 877 | 20 | 35000 | 50.11 | 7.5 | Yes | 32 | -10 | 10 | -0.05 | 0.05 | 80 | 0.942 | 70.652 | 0.39 | 80 | 1.415 | 30.03818281 | -92.00854575 | 12.2229 |  | AT | BASE |  |  | MFL-AXIAL_HR | 217939.184 | 6:56 | Yes | 3.3 |  | 1 | 22 | 0.552 | 0.06072 | 2.054 | 2.568 | 2244.165134 | pitting
Metal Loss | Corrosion Individual | 5698 | CLUSTER 5686 | 3t x 3t | 217939.154 | 1 |  | 5:39 | Internal | 0.5 | 47930 | 2.441 | 0.134 |  | 2.575 |  |  |  | 14 | 0.516 | 2.992 | 877 | 20 | 35000 | 50.11 | 7.5 |  | 24 | -10 | 10 | -0.05 | 0.05 | 80 | 0.906 | 75.581 | 0.39 | 80 | 3.462 | 30.03818281 | -92.00854576 | 12.2229 |  | AT | BASE |  |  | MFL-AXIAL_HR | 217939.183 | 5:32 | Yes | 3.3 |  | 1 | 14 | 0.516 | 0.03612 | 2.057 | 2.571 | 2247.112305 | circumference grooving
Metal Loss | Corrosion Individual | 5699 | CLUSTER 5686 | 3t x 3t | 217939.161 | 1 |  | 6:16 | Internal | 0.5 | 47930 | 2.448 | 0.127 |  | 2.575 |  |  |  | 21 | 0.36 | 0.945 | 877 | 20 | 35000 | 50.11 | 7.5 | Yes | 31 | -10 | 10 | -0.05 | 0.05 | 80 | 0.75 | 108.333 | 0.39 | 80 | 1.535 | 30.03818282 | -92.00854578 | 12.2229 |  | AT | BASE |  |  | MFL-AXIAL_HR | 217939.184 | 6:19 | Yes | 3.3 |  | 1 | 21 | 0.36 | 0.0378 | 2.057 | 2.572 | 2247.715356 | circumference slotting
GirthWeld | N/A | 47940 |  |  | 217939.288 | 1 |  |  |  | 0.5 | 47930 | 2.575 | 8.351 | 47940 | 8.351 | 6:38 | [5 empty] | 877 | 20 | 35000 | 50.11 | 9.2 | [12 empty] | 30.03818291 | -92.00854617 | 12.223 | [9 empty] | 3.3 | Longseam - Unknown Weld Type
Metal Loss | Corrosion Individual | 5700 | CLUSTER 5701 | 3t x 3t | 217939.6 | 1 |  | 5:55 | Internal | 0.5 | 47940 | 0.312 | 8.039 |  | 8.351 | 6:38 |  |  | 17 | 1.26 | 0.945 | 877 | 20 | 35000 | 50.11 | 9.2 |  | 27 | -10 | 10 | -0.05 | 0.05 | 80 | 1.65 | 30.952 | 0.39 | 80 | 1.415 | 30.03818313 | -92.00854711 | 12.2234 |  | BODY | BASE |  |  | MFL-AXIAL_HR | 217939.642 | 6:00 | Yes | 3.3 |  | 1 | 17 | 1.26 | 0.1071 | 2.04 | 2.55 | 2228.975613 | pitting
Metal Loss | Corrosion Cluster | 5701 |  | 3t x 3t | 217939.6 | 1 |  | 6:01 | Internal | 0.5 | 47940 | 0.312 | 8.039 |  | 8.351 | 6:38 |  |  | 30 | 13.74 | 8.623 | 877 | 20 | 35000 | 50.11 | 9.2 | Yes | [11 empty] | 30.03818313 | -92.00854711 | 12.2234 |  | BODY | BASE |  |  | MFL-AXIAL_HR | 217939.664 | 6:14 |  | 3.3 |  | 1 | 12.045845 | 13.74 | 0.827559 | 1.878 | 2.347 | 2051.503549
Metal Loss | Corrosion Individual | 5702 | CLUSTER 5701 | 3t x 3t | 217939.631 | 1 |  | 6:17 | Internal | 0.5 | 47940 | 0.343 | 8.008 |  | 8.351 | 6:38 |  |  | 30 | 0.708 | 0.945 | 877 | 20 | 35000 | 50.11 | 9.2 | Yes | 40 | -10 | 10 | -0.05 | 0.05 | 80 | 1.098 | 55.085 | 0.39 | 80 | 1.415 | 30.03818316 | -92.0085472 | 12.2234 |  | BODY | ADJ |  |  | MFL-AXIAL_HR | 217939.664 | 6:14 | Yes | 3.3 |  | 1 | 30 | 0.708 | 0.1062 | 2.046 | 2.558 | 2235.413101 | pitting
Metal Loss | Corrosion Individual | 5703 | CLUSTER 5701 | 3t x 3t | 217939.798 | 1 |  | 6:25 | Internal | 0.5 | 47940 | 0.51 | 7.841 |  | 8.351 | 6:38 |  |  | 18 | 0.552 | 1.26 | 877 | 20 | 35000 | 50.11 | 9.2 |  | 28 | -10 | 10 | -0.05 | 0.05 | 80 | 0.942 | 70.652 | 0.39 | 80 | 1.73 | 30.03818328 | -92.00854771 | 12.2236 |  | BODY | WELD |  |  | MFL-AXIAL_HR | 217939.814 | 6:22 | Yes | 3.3 |  | 1 | 18 | 0.552 | 0.04968 | 2.055 | 2.569 | 2245.484991 | circumference grooving
Metal Loss | Corrosion Individual | 5704 | CLUSTER 5701 | 3t x 3t | 217939.925 | 1 |  | 6:35 | Internal | 0.5 | 47940 | 0.637 | 7.714 |  | 8.351 | 6:38 |  |  | 13 | 1.104 | 2.638 | 877 | 20 | 35000 | 50.11 | 9.2 |  | 23 | -10 | 10 | -0.05 | 0.05 | 80 | 1.494 | 35.326 | 0.39 | 80 | 3.108 | 30.03818337 | -92.00854809 | 12.2237 |  | BODY | WELD |  |  | MFL-AXIAL_HR | 217939.977 | 6:39 | Yes | 3.3 |  | 1 | 13 | 1.104 | 0.07176 | 2.049 | 2.561 | 2238.038903 | circumference grooving
Metal Loss | Corrosion Individual | 5705 | CLUSTER 5701 | 3t x 3t | 217940.11 | 1 |  | 5:44 | Internal | 0.5 | 47940 | 0.822 | 7.529 |  | 8.351 | 6:38 |  |  | 13 | 0.516 | 0.945 | 877 | 20 | 35000 | 50.11 | 9.2 |  | 23 | -10 | 10 | -0.05 | 0.05 | 80 | 0.906 | 75.581 | 0.39 | 80 | 1.415 | 30.0381835 | -92.00854865 | 12.2239 |  | BODY | BASE |  |  | MFL-AXIAL_HR | 217940.139 | 5:44 | Yes | 3.3 |  | 1 | 13 | 0.516 | 0.03354 | 2.057 | 2.571 | 2247.359758 | pitting
Metal Loss | Corrosion Individual | 5706 | CLUSTER 5701 | 3t x 3t | 217940.186 | 1 |  | 6:40 | Internal | 0.5 | 47940 | 0.898 | 7.453 |  | 8.351 | 6:38 |  |  | 11 | 1.452 | 0.945 | 877 | 20 | 35000 | 50.11 | 9.2 |  | 21 | -10 | 10 | -0.05 | 0.05 | 80 | 1.842 | 26.86 | 0.39 | 80 | 1.415 | 30.03818355 | -92.00854888 | 12.224 |  | BODY | WELD |  |  | MFL-AXIAL_HR | 217940.268 | 6:37 | Yes | 3.3 |  | 1 | 11 | 1.452 | 0.07986 | 2.044 | 2.556 | 2233.519573 | pitting
Metal Loss | Corrosion Individual | 5707 | CLUSTER 5701 | 3t x 3t | 217940.187 | 1 |  | 6:21 | Internal | 0.5 | 47940 | 0.899 | 7.452 |  | 8.351 | 6:38 |  |  | 25 | 0.828 | 0.945 | 877 | 20 | 35000 | 50.11 | 9.2 | Yes | 35 | -10 | 10 | -0.05 | 0.05 | 80 | 1.218 | 47.101 | 0.39 | 80 | 1.415 | 30.03818355 | -92.00854888 | 12.224 |  | BODY | ADJ |  |  | MFL-AXIAL_HR | 217940.214 | 6:23 | Yes | 3.3 |  | 1 | 25 | 0.828 | 0.1035 | 2.045 | 2.557 | 2234.612332 | pitting
Metal Loss | Corrosion Individual | 5708 | CLUSTER 5701 | 3t x 3t | 217940.366 | 1 |  | 5:22 | Internal | 0.5 | 47940 | 1.078 | 7.273 |  | 8.351 | 6:38 |  |  | 11 | 1.5 | 1.85 | 877 | 20 | 35000 | 50.11 | 9.2 |  | 21 | -10 | 10 | -0.05 | 0.05 | 80 | 2.09 | 39.333 | 0.59 | 80 | 2.44 | 30.03818368 | -92.00854942 | 12.2242 |  | BODY | BASE |  |  | MFL-AXIAL_HR | 217940.416 | 5:24 | Yes | 3.3 |  | 1 | 11 | 1.5 | 0.0825 | 2.043 | 2.554 | 2232.517026 | pitting
Metal Loss | Corrosion Individual | 5709 | CLUSTER 5701 | 3t x 3t | 217940.394 | 1 |  | 5:48 | Internal | 0.5 | 47940 | 1.106 | 7.245 |  | 8.351 | 6:38 |  |  | 13 | 1.848 | 1.299 | 877 | 20 | 35000 | 50.11 | 9.2 |  | 23 | -10 | 10 | -0.05 | 0.05 | 80 | 2.238 | 21.104 | 0.39 | 80 | 1.769 | 30.0381837 | -92.0085495 | 12.2242 |  | BODY | BASE |  |  | MFL-AXIAL_HR | 217940.48 | 5:44 | Yes | 3.3 |  | 1 | 13 | 1.848 | 0.12012 | 2.032 | 2.539 | 2219.494892 | pitting
Metal Loss | Corrosion Individual | 5710 | CLUSTER 5701 | 3t x 3t | 217940.433 | 1 |  | 5:36 | Internal | 0.5 | 47940 | 1.145 | 7.206 |  | 8.351 | 6:38 |  |  | 16 | 1.14 | 0.945 | 877 | 20 | 35000 | 50.11 | 9.2 |  | 26 | -10 | 10 | -0.05 | 0.05 | 80 | 1.53 | 34.211 | 0.39 | 80 | 1.415 | 30.03818373 | -92.00854962 | 12.2243 |  | BODY | BASE |  |  | MFL-AXIAL_HR | 217940.472 | 5:33 | Yes | 3.3 |  | 1 | 16 | 1.14 | 0.0912 | 2.045 | 2.556 | 2233.785528 | pitting
Metal Loss | Corrosion Individual | 5711 | CLUSTER 5701 | 3t x 3t | 217940.45 | 1 |  | 6:22 | Internal | 0.5 | 47940 | 1.162 | 7.189 |  | 8.351 | 6:38 |  |  | 29 | 0.828 | 1.299 | 877 | 20 | 35000 | 50.11 | 9.2 | Yes | 39 | -10 | 10 | -0.05 | 0.05 | 80 | 1.218 | 47.101 | 0.39 | 80 | 1.769 | 30.03818374 | -92.00854967 | 12.2243 |  | BODY | WELD |  |  | MFL-AXIAL_HR | 217940.489 | 6:20 | Yes | 3.3 |  | 1 | 29 | 0.828 | 0.12006 | 2.042 | 2.553 | 2231.144897 | pitting
Metal Loss | Corrosion Individual | 5712 | CLUSTER 5701 | 3t x 3t | 217940.638 | 1 |  | 6:17 | Internal | 0.5 | 47940 | 1.35 | 7.001 |  | 8.351 | 6:38 |  |  | 17 | 0.708 | 0.945 | 877 | 20 | 35000 | 50.11 | 9.2 |  | 27 | -10 | 10 | -0.05 | 0.05 | 80 | 1.098 | 55.085 | 0.39 | 80 | 1.415 | 30.03818388 | -92.00855024 | 12.2245 |  | BODY | ADJ |  |  | MFL-AXIAL_HR | 217940.668 | 6:15 | Yes | 3.3 |  | 1 | 17 | 0.708 | 0.06018 | 2.053 | 2.566 | 2243.072523 | pitting
Metal Loss | Corrosion Individual | 5713 | CLUSTER 5701 | 3t x 3t | 217940.67 | 1 |  | 5:35 | Internal | 0.5 | 47940 | 1.382 | 6.969 |  | 8.351 | 6:38 |  |  | 17 | 0.744 | 1.299 | 877 | 20 | 35000 | 50.11 | 9.2 |  | 27 | -10 | 10 | -0.05 | 0.05 | 80 | 1.134 | 52.419 | 0.39 | 80 | 1.769 | 30.0381839 | -92.00855034 | 12.2245 |  | BODY | BASE |  |  | MFL-AXIAL_HR | 217940.699 | 5:36 | Yes | 3.3 |  | 1 | 17 | 0.744 | 0.06324 | 2.053 | 2.566 | 2242.357838 | pitting
Metal Loss | Corrosion Individual | 5714 | CLUSTER 5701 | 3t x 3t | 217940.706 | 1 |  | 6:00 | Internal | 0.5 | 47940 | 1.418 | 6.933 |  | 8.351 | 6:38 |  |  | 11 | 0.468 | 0.945 | 877 | 20 | 35000 | 50.11 | 9.2 |  | 21 | -10 | 10 | -0.05 | 0.05 | 80 | 0.858 | 83.333 | 0.39 | 80 | 1.535 | 30.03818393 | -92.00855045 | 12.2245 |  | BODY | BASE |  |  | MFL-AXIAL_HR | 217940.732 | 6:01 | Yes | 3.3 |  | 1 | 11 | 0.468 | 0.02574 | 2.058 | 2.572 | 2248.240175 | circumference slotting
Metal Loss | Corrosion Cluster | 5716 |  | 3t x 3t | 217941.004 | 1 |  | 6:18 | Internal | 0.5 | 47940 | 1.716 | 6.635 |  | 8.351 | 6:38 |  |  | 28 | 2.748 | 4.853 | 877 | 20 | 35000 | 50.11 | 9.2 | Yes | [11 empty] | 30.03818414 | -92.00855134 | 12.2249 |  | BODY | BASE |  |  | MFL-AXIAL_HR | 217941.087 | 6:15 |  | 3.3 |  | 1 | 23.835714 | 2.748 | 0.328445 | 1.952 | 2.44 | 2132.339841
Metal Loss | Corrosion Individual | 5715 | CLUSTER 5716 | 3t x 3t | 217941.004 | 1 |  | 6:24 | Internal | 0.5 | 47940 | 1.716 | 6.635 |  | 8.351 | 6:38 |  |  | 18 | 0.396 | 0.945 | 877 | 20 | 35000 | 50.11 | 9.2 |  | 28 | -10 | 10 | -0.05 | 0.05 | 80 | 0.786 | 98.485 | 0.39 | 80 | 1.535 | 30.03818414 | -92.00855134 | 12.2249 |  | BODY | WELD |  |  | MFL-AXIAL_HR | 217941.021 | 6:21 | Yes | 3.3 |  | 1 | 18 | 0.396 | 0.03564 | 2.057 | 2.572 | 2247.720384 | circumference slotting
Metal Loss | Corrosion Individual | 5717 | CLUSTER 5716 | 3t x 3t | 217941.012 | 1 |  | 6:16 | Internal | 0.5 | 47940 | 1.724 | 6.627 |  | 8.351 | 6:38 |  |  | 28 | 1.5 | 0.945 | 877 | 20 | 35000 | 50.11 | 9.2 | Yes | 38 | -10 | 10 | -0.05 | 0.05 | 80 | 1.89 | 26 | 0.39 | 80 | 1.415 | 30.03818414 | -92.00855137 | 12.2249 |  | BODY | ADJ |  |  | MFL-AXIAL_HR | 217941.087 | 6:15 | Yes | 3.3 |  | 1 | 28 | 1.5 | 0.21 | 2.01 | 2.512 | 2195.627131 | pitting
Metal Loss | Corrosion Individual | 5718 | CLUSTER 5716 | 3t x 3t | 217941.129 | 1 |  | 6:13 | Internal | 0.5 | 47940 | 1.841 | 6.51 |  | 8.351 | 6:38 |  |  | 18 | 0.396 | 0.945 | 877 | 20 | 35000 | 50.11 | 9.2 |  | 28 | -10 | 10 | -0.05 | 0.05 | 80 | 0.786 | 98.485 | 0.39 | 80 | 1.535 | 30.03818423 | -92.00855172 | 12.225 |  | BODY | ADJ |  |  | MFL-AXIAL_HR | 217941.145 | 6:18 | Yes | 3.3 |  | 1 | 18 | 0.396 | 0.03564 | 2.057 | 2.572 | 2247.720384 | circumference slotting
Metal Loss | Corrosion Individual | 5719 | CLUSTER 5716 | 3t x 3t | 217941.142 | 1 |  | 5:56 | Internal | 0.5 | 47940 | 1.854 | 6.497 |  | 8.351 | 6:38 |  |  | 17 | 0.36 | 0.945 | 877 | 20 | 35000 | 50.11 | 9.2 |  | 27 | -10 | 10 | -0.05 | 0.05 | 80 | 0.75 | 108.333 | 0.39 | 80 | 1.535 | 30.03818424 | -92.00855176 | 12.225 |  | BODY | BASE |  |  | MFL-AXIAL_HR | 217941.155 | 5:56 | Yes | 3.3 |  | 1 | 17 | 0.36 | 0.0306 | 2.058 | 2.572 | 2248.269033 | circumference slotting
Metal Loss | Corrosion Individual | 5720 | CLUSTER 5716 | 3t x 3t | 217941.174 | 1 |  | 6:40 | Internal | 0.5 | 47940 | 1.886 | 6.465 |  | 8.351 | 6:38 |  |  | 17 | 0.708 | 0.945 | 877 | 20 | 35000 | 50.11 | 9.2 |  | 27 | -10 | 10 | -0.05 | 0.05 | 80 | 1.098 | 55.085 | 0.39 | 80 | 1.415 | 30.03818426 | -92.00855186 | 12.225 |  | BODY | WELD |  |  | MFL-AXIAL_HR | 217941.203 | 6:37 | Yes | 3.3 |  | 1 | 17 | 0.708 | 0.06018 | 2.053 | 2.566 | 2243.072523 | pitting
Attachment | Clamp | 79 |  |  | 217941.979 | 1 |  |  |  |  | 47940 | 2.691 | 5.66 |  |  |  |  | 6:38 | [20 empty] | 30.03818484 | -92.00855429 | 12.2259 | [9 empty] | 3.3
Metal Loss | Corrosion Cluster | 5722 |  | 3t x 3t | 217942.42 | 1 |  | 6:32 | Internal | 0.5 | 47940 | 3.132 | 5.219 |  | 8.351 | 6:38 |  |  | 20 | 0.948 | 2.095 | 877 | 20 | 35000 | 50.11 | 9.2 | [12 empty] | 30.03818515 | -92.00855562 | 12.2263 |  | BODY | BASE |  |  | MFL-AXIAL_HR | 217942.449 | 6:23 |  | 3.3 |  | 1 | 18.229167 | 0.945 | 0.086122 | 2.047 | 2.559 | 2236.72938
Metal Loss | Corrosion Individual | 5721 | CLUSTER 5722 | 3t x 3t | 217942.42 | 1 |  | 6:25 | Internal | 0.5 | 47940 | 3.132 | 5.219 |  | 8.351 | 6:38 |  |  | 20 | 0.588 | 0.945 | 877 | 20 | 35000 | 50.11 | 9.2 |  | 30 | -10 | 10 | -0.05 | 0.05 | 80 | 0.978 | 66.327 | 0.39 | 80 | 1.415 | 30.03818515 | -92.00855562 | 12.2263 |  | BODY | WELD |  |  | MFL-AXIAL_HR | 217942.449 | 6:23 | Yes | 3.3 |  | 1 | 20 | 0.588 | 0.0588 | 2.054 | 2.568 | 2244.142411 | pitting
Metal Loss | Corrosion Individual | 5723 | CLUSTER 5722 | 3t x 3t | 217942.46 | 1 |  | 6:38 | Internal | 0.5 | 47940 | 3.172 | 5.179 |  | 8.351 | 6:38 |  |  | 14 | 0.468 | 0.945 | 877 | 20 | 35000 | 50.11 | 9.2 |  | 24 | -10 | 10 | -0.05 | 0.05 | 80 | 0.858 | 83.333 | 0.39 | 80 | 1.535 | 30.03818518 | -92.00855574 | 12.2264 |  | BODY | WELD |  |  | MFL-AXIAL_HR | 217942.483 | 6:43 | Yes | 3.3 |  | 1 | 14 | 0.468 | 0.03276 | 2.057 | 2.572 | 2247.641528 | circumference slotting
Metal Loss | Corrosion Individual | 5724 |  |  | 217942.635 | 1 |  | 5:22 | Internal | 0.5 | 47940 | 3.347 | 5.004 |  | 8.351 | 6:38 |  |  | 11 | 1.176 | 0.945 | 877 | 20 | 35000 | 50.11 | 9.2 |  | 21 | -10 | 10 | -0.05 | 0.05 | 80 | 1.566 | 33.163 | 0.39 | 80 | 1.415 | 30.03818531 | -92.00855627 | 12.2266 |  | BODY | BASE |  |  | MFL-AXIAL_HR | 217942.701 | 5:20 | Yes | 3.3 |  | 1 | 11 | 1.176 | 0.06468 | 2.049 | 2.562 | 2238.860009 | pitting
Metal Loss | Corrosion Individual | 5725 |  |  | 217943.018 | 1 |  | 6:57 | Internal | 0.5 | 47940 | 3.73 | 4.621 |  | 8.351 | 6:38 |  |  | 13 | 1.068 | 1.575 | 877 | 20 | 35000 | 50.11 | 9.2 |  | 23 | -10 | 10 | -0.05 | 0.05 | 80 | 1.458 | 36.517 | 0.39 | 80 | 2.045 | 30.03818558 | -92.00855742 | 12.227 |  | BODY | WELD |  |  | MFL-AXIAL_HR | 217943.054 | 6:57 | Yes | 3.3 |  | 1 | 13 | 1.068 | 0.06942 | 2.049 | 2.562 | 2238.771383 | pitting
Metal Loss | Corrosion Cluster | 5727 |  | 3t x 3t | 217943.058 | 1 |  | 5:21 | Internal | 0.5 | 47940 | 3.77 | 4.581 |  | 8.351 | 6:38 |  |  | 13 | 9.348 | 3.945 | 877 | 20 | 35000 | 50.11 | 9.2 | [12 empty] | 30.03818561 | -92.00855754 | 12.227 |  | BODY | BASE |  |  | MFL-AXIAL_HR | 217943.127 | 5:15 |  | 3.3 |  | 1 | 6.221519 | 9.331 | 0.290256 | 1.981 | 2.476 | 2164.180493
Metal Loss | Corrosion Individual | 5726 | CLUSTER 5727 | 3t x 3t | 217943.058 | 1 |  | 5:24 | Internal | 0.5 | 47940 | 3.77 | 4.581 |  | 8.351 | 6:38 |  |  | 13 | 1.812 | 3.504 | 877 | 20 | 35000 | 50.11 | 9.2 |  | 23 | -10 | 10 | -0.05 | 0.05 | 80 | 2.402 | 32.561 | 0.59 | 80 | 4.094 | 30.03818561 | -92.00855754 | 12.227 |  | BODY | BASE |  |  | MFL-AXIAL_HR | 217943.127 | 5:15 | Yes | 3.3 |  | 1 | 13 | 1.812 | 0.11778 | 2.033 | 2.541 | 2220.508018 | general
Metal Loss | Corrosion Individual | 5728 |  |  | 217943.364 | 1 |  | 6:58 | Internal | 0.5 | 47940 | 4.076 | 4.275 |  | 8.351 | 6:38 |  |  | 11 | 1.224 | 0.945 | 877 | 20 | 35000 | 50.11 | 9.2 |  | 21 | -10 | 10 | -0.05 | 0.05 | 80 | 1.614 | 31.863 | 0.39 | 80 | 1.415 | 30.03818583 | -92.00855847 | 12.2273 |  | BODY | ADJ |  |  | MFL-AXIAL_HR | 217943.404 | 6:55 | Yes | 3.3 |  | 1 | 11 | 1.224 | 0.06732 | 2.049 | 2.561 | 2237.987619 | pitting
Metal Loss | Corrosion Individual | 5729 | CLUSTER 5727 | 3t x 3t | 217943.412 | 1 |  | 5:04 | Internal | 0.5 | 47940 | 4.124 | 4.227 |  | 8.351 | 6:38 |  |  | 11 | 0.588 | 0.945 | 877 | 20 | 35000 | 50.11 | 9.2 |  | 21 | -10 | 10 | -0.05 | 0.05 | 80 | 0.978 | 66.327 | 0.39 | 80 | 1.415 | 30.03818586 | -92.00855861 | 12.2274 |  | BODY | BASE |  |  | MFL-AXIAL_HR | 217943.445 | 5:06 | Yes | 3.3 |  | 1 | 11 | 0.588 | 0.03234 | 2.057 | 2.571 | 2247.165856 | pitting
Metal Loss | Corrosion Individual | 5730 | CLUSTER 5727 | 3t x 3t | 217943.653 | 1 |  | 5:25 | Internal | 0.5 | 47940 | 4.365 | 3.986 |  | 8.351 | 6:38 |  |  | 11 | 2.208 | 0.945 | 877 | 20 | 35000 | 50.11 | 9.2 |  | 26 | -15 | 15 | -0.075 | 0.075 | 80 | 2.598 | 17.663 | 0.39 | 80 | 1.415 | 30.03818603 | -92.00855934 | 12.2277 |  | BODY | BASE |  |  | MFL-AXIAL_HR | 217943.722 | 5:23 | Yes | 3.3 |  | 1 | 11 | 2.208 | 0.12144 | 2.028 | 2.535 | 2215.986218 | axial grooving
Metal Loss | Corrosion Individual | 5731 |  |  | 217943.769 | 1 |  | 6:52 | Internal | 0.5 | 47940 | 4.481 | 3.87 |  | 8.351 | 6:38 |  |  | 14 | 1.02 | 3.346 | 877 | 20 | 35000 | 50.11 | 9.2 |  | 24 | -10 | 10 | -0.05 | 0.05 | 80 | 1.41 | 38.235 | 0.39 | 80 | 3.816 | 30.03818612 | -92.00855969 | 12.2278 |  | BODY | WELD |  |  | MFL-AXIAL_HR | 217943.828 | 6:52 | Yes | 3.3 |  | 1 | 14 | 1.02 | 0.0714 | 2.049 | 2.562 | 2238.791859 | circumference grooving
Metal Loss | Corrosion Individual | 5732 |  |  | 217944.163 | 1 |  | 5:28 | Internal | 0.5 | 47940 | 4.875 | 3.476 |  | 8.351 | 6:38 |  |  | 16 | 0.864 | 1.457 | 877 | 20 | 35000 | 50.11 | 9.2 |  | 26 | -10 | 10 | -0.05 | 0.05 | 80 | 1.254 | 45.139 | 0.39 | 80 | 1.927 | 30.0381864 | -92.00856088 | 12.2282 |  | BODY | BASE |  |  | MFL-AXIAL_HR | 217944.213 | 5:26 | Yes | 3.3 |  | 1 | 16 | 0.864 | 0.06912 | 2.051 | 2.563 | 2240.476511 | pitting
Metal Loss | Corrosion Cluster | 5734 |  | 3t x 3t | 217944.879 | 1 |  | 6:12 | Internal | 0.5 | 47940 | 5.591 | 2.76 |  | 8.351 | 6:38 |  |  | 17 | 2.496 | 4.591 | 877 | 20 | 35000 | 50.11 | 9.2 | [12 empty] | 30.03818691 | -92.00856304 | 12.2289 |  | BODY | BASE |  |  | MFL-AXIAL_HR | 217944.892 | 5:54 |  | 3.3 |  | 1 | 9.174603 | 2.48 | 0.11378 | 2.029 | 2.536 | 2216.499099
Metal Loss | Corrosion Individual | 5733 | CLUSTER 5734 | 3t x 3t | 217944.879 | 1 |  | 5:51 | Internal | 0.5 | 47940 | 5.591 | 2.76 |  | 8.351 | 6:38 |  |  | 17 | 0.396 | 0.945 | 877 | 20 | 35000 | 50.11 | 9.2 |  | 27 | -10 | 10 | -0.05 | 0.05 | 80 | 0.786 | 98.485 | 0.39 | 80 | 1.535 | 30.03818691 | -92.00856304 | 12.2289 |  | BODY | BASE |  |  | MFL-AXIAL_HR | 217944.892 | 5:54 | Yes | 3.3 |  | 1 | 17 | 0.396 | 0.03366 | 2.058 | 2.572 | 2247.881509 | circumference slotting
Metal Loss | Corrosion Individual | 5735 | CLUSTER 5734 | 3t x 3t | 217945.011 | 1 |  | 6:29 | Internal | 0.5 | 47940 | 5.723 | 2.628 |  | 8.351 | 6:38 |  |  | 17 | 0.912 | 1.654 | 877 | 20 | 35000 | 50.11 | 9.2 |  | 27 | -10 | 10 | -0.05 | 0.05 | 80 | 1.302 | 42.763 | 0.39 | 80 | 2.124 | 30.03818701 | -92.00856344 | 12.2291 |  | BODY | WELD |  |  | MFL-AXIAL_HR | 217945.047 | 6:25 | Yes | 3.3 |  | 1 | 17 | 0.912 | 0.07752 | 2.049 | 2.561 | 2238.618527 | pitting
Metal Loss | Corrosion Individual | 5736 |  |  | 217945.501 | 1 |  | 6:36 | Internal | 0.5 | 47940 | 6.213 | 2.138 |  | 8.351 | 6:38 |  |  | 11 | 0.516 | 0.945 | 877 | 20 | 35000 | 50.11 | 9.2 |  | 21 | -10 | 10 | -0.05 | 0.05 | 80 | 0.906 | 75.581 | 0.39 | 80 | 1.415 | 30.03818736 | -92.00856492 | 12.2296 |  | BODY | WELD |  |  | MFL-AXIAL_HR | 217945.527 | 6:34 | Yes | 3.3 |  | 1 | 11 | 0.516 | 0.02838 | 2.058 | 2.572 | 2247.838137 | pitting
Metal Loss | Corrosion Individual | 5737 | CLUSTER 5738 | 3t x 3t | 217946.118 | 1 |  | 7:06 | Internal | 0.5 | 47940 | 6.83 | 1.521 |  | 8.351 | 6:38 |  |  | 30 | 0.396 | 0.945 | 877 | 20 | 35000 | 50.11 | 9.2 | Yes | 40 | -10 | 10 | -0.05 | 0.05 | 80 | 0.786 | 98.485 | 0.39 | 80 | 1.535 | 30.0381878 | -92.00856678 | 12.2303 |  | BODY | BASE |  |  | MFL-AXIAL_HR | 217946.132 | 7:04 | Yes | 3.3 |  | 1 | 30 | 0.396 | 0.0594 | 2.055 | 2.569 | 2245.430304 | circumference slotting
Metal Loss | Corrosion Cluster | 5738 |  | 3t x 3t | 217946.118 | 1 |  | 7:12 | Internal | 0.5 | 47940 | 6.83 | 1.521 |  | 8.351 | 6:38 |  |  | 30 | 4.824 | 2.025 | 877 | 20 | 35000 | 50.11 | 9.2 | Yes | [11 empty] | 30.0381878 | -92.00856678 | 12.2303 |  | BODY | BASE |  |  | MFL-AXIAL_HR | 217946.132 | 7:04 |  | 3.3 |  | 1 | 9.995935 | 4.824 | 0.242028 | 1.98 | 2.475 | 2163.27647
Metal Loss | Corrosion Individual | 5739 | CLUSTER 5738 | 3t x 3t | 217946.233 | 1 |  | 7:07 | Internal | 0.5 | 47940 | 6.945 | 1.406 |  | 8.351 | 6:38 |  |  | 18 | 1.068 | 0.945 | 877 | 20 | 35000 | 50.11 | 9.2 |  | 28 | -10 | 10 | -0.05 | 0.05 | 80 | 1.458 | 36.517 | 0.39 | 80 | 1.415 | 30.03818788 | -92.00856713 | 12.2304 |  | BODY | BASE |  |  | MFL-AXIAL_HR | 217946.289 | 7:05 | Yes | 3.3 |  | 1 | 18 | 1.068 | 0.09612 | 2.044 | 2.555 | 2233.483116 | pitting
Metal Loss | Corrosion Individual | 5740 | CLUSTER 5738 | 3t x 3t | 217946.438 | 1 |  | 7:19 | Internal | 0.5 | 47940 | 7.15 | 1.201 |  | 8.351 | 6:38 |  |  | 14 | 0.984 | 0.945 | 877 | 20 | 35000 | 50.11 | 9.2 |  | 24 | -10 | 10 | -0.05 | 0.05 | 80 | 1.374 | 39.634 | 0.39 | 80 | 1.415 | 30.03818803 | -92.00856774 | 12.2306 |  | BODY | BASE |  |  | MFL-AXIAL_HR | 217946.468 | 7:19 | Yes | 3.3 |  | 1 | 14 | 0.984 | 0.06888 | 2.05 | 2.562 | 2239.540232 | pitting
Metal Loss | Corrosion Individual | 5741 |  |  | 217947.002 | 1 |  | 4:48 | Internal | 0.5 | 47940 | 7.714 | 0.637 |  | 8.351 | 6:38 |  |  | 11 | 1.38 | 1.024 | 877 | 20 | 35000 | 50.11 | 9.2 |  | 21 | -10 | 10 | -0.05 | 0.05 | 80 | 1.77 | 28.261 | 0.39 | 80 | 1.494 | 30.03818843 | -92.00856945 | 12.2312 |  | BODY | BASE |  |  | MFL-AXIAL_HR | 217947.048 | 4:49 | Yes | 3.3 |  | 1 | 11 | 1.38 | 0.0759 | 2.046 | 2.557 | 2234.985018 | pitting
Metal Loss | Corrosion Individual | 5742 | CLUSTER 5743 | 3t x 3t | 217947.098 | 1 |  | 7:13 | Internal | 0.5 | 47940 | 7.81 | 0.541 |  | 8.351 | 6:38 |  |  | 25 | 0.432 | 0.945 | 877 | 20 | 35000 | 50.11 | 9.2 | Yes | 35 | -10 | 10 | -0.05 | 0.05 | 80 | 0.822 | 90.278 | 0.39 | 80 | 1.535 | 30.0381885 | -92.00856974 | 12.2313 |  | BODY | BASE |  |  | MFL-AXIAL_HR | 217947.114 | 7:13 | Yes | 3.3 |  | 1 | 25 | 0.432 | 0.054 | 2.056 | 2.57 | 2245.785289 | circumference slotting
Metal Loss | Corrosion Cluster | 5743 |  | 3t x 3t | 217947.098 | 1 |  | 7:08 | Internal | 0.5 | 47940 | 7.81 | 0.541 |  | 8.351 | 6:38 |  |  | 25 | 1.56 | 1.938 | 877 | 20 | 35000 | 50.11 | 9.2 | Yes | [11 empty] | 30.0381885 | -92.00856974 | 12.2313 |  | BODY | BASE |  |  | MFL-AXIAL_HR | 217947.114 | 7:13 |  | 3.3 |  | 1 | 10.1625 | 1.56 | 0.08002 | 2.044 | 2.554 | 2232.532086
Metal Loss | Corrosion Individual | 5744 | CLUSTER 5743 | 3t x 3t | 217947.202 | 1 |  | 7:02 | Internal | 0.5 | 47940 | 7.914 | 0.437 |  | 8.351 | 6:38 |  |  | 13 | 0.312 | 0.945 | 877 | 20 | 35000 | 50.11 | 9.2 |  | 23 | -10 | 10 | -0.05 | 0.05 | 80 | 0.702 | 125 | 0.39 | 80 | 1.535 | 30.03818857 | -92.00857005 | 12.2314 |  | BODY | ADJ |  |  | MFL-AXIAL_HR | 217947.211 | 7:05 | Yes | 3.3 |  | 1 | 13 | 0.312 | 0.02028 | 2.059 | 2.573 | 2249.108306 | circumference slotting
GirthWeld | N/A | 47950 |  |  | 217947.639 | 1 |  |  |  | 0.5 | 47940 | 8.351 | 0.586 | 47950 | 0.586 |  |  | 6:38 |  |  |  | 877 | 20 | 35000 | 50.11 | 3.9 | [12 empty] | 30.03818889 | -92.00857137 | 12.2319 | [9 empty] | 3.3 | Longseam - Unknown Weld Type
Attachment | Other | 80 |  |  | 217947.93 | 1 |  |  |  |  | 47950 | 0.291 | 0.295 | [25 empty] | 30.0381891 | -92.00857225 | 12.2322 | Anchor | [8 empty] | 3.3
GirthWeld | N/A | 47960 |  |  | 217948.225 | 1 |  |  |  | 0.5 | 47950 | 0.586 | 25.838 | 47960 | 25.838 | 3:04 | [5 empty] | 877 | 20 | 35000 | 50.11 | 6.6 | [12 empty] | 30.03818931 | -92.00857314 | 12.2325 | [9 empty] | 3.3 | Longseam - Unknown Weld Type
Metal Loss | Corrosion Individual | 5745 | CLUSTER 5746 | 3t x 3t | 217948.712 | 1 |  | 4:44 | Internal | 0.5 | 47960 | 0.487 | 25.351 |  | 25.838 | 3:04 |  |  | 13 | 0.312 | 0.945 | 877 | 20 | 35000 | 50.11 | 6.6 |  | 23 | -10 | 10 | -0.05 | 0.05 | 80 | 0.702 | 125 | 0.39 | 80 | 1.535 | 30.03818966 | -92.00857461 | 12.233 |  | BODY | BASE |  |  | MFL-AXIAL_HR | 217948.732 | 4:43 | Yes | 3.3 |  | 1 | 13 | 0.312 | 0.02028 | 2.059 | 2.573 | 2249.108306 | circumference slotting
Metal Loss | Corrosion Cluster | 5746 |  | 3t x 3t | 217948.712 | 1 |  | 4:52 | Internal | 0.5 | 47960 | 0.487 | 25.351 |  | 25.838 | 3:04 |  |  | 22 | 8.268 | 2.322 | 877 | 20 | 35000 | 50.11 | 6.6 | Yes | [11 empty] | 30.03818966 | -92.00857461 | 12.233 |  | BODY | BASE |  |  | MFL-AXIAL_HR | 217948.795 | 4:57 |  | 3.3 |  | 1 | 8.767442 | 5.079 | 0.222638 | 1.987 | 2.484 | 2170.98361
Metal Loss | Corrosion Individual | 5747 |  |  | 217948.713 | 1 |  | 7:19 | Internal | 0.5 | 47960 | 0.488 | 25.35 |  | 25.838 | 3:04 |  |  | 16 | 1.02 | 0.945 | 877 | 20 | 35000 | 50.11 | 6.6 |  | 26 | -10 | 10 | -0.05 | 0.05 | 80 | 1.41 | 38.235 | 0.39 | 80 | 1.415 | 30.03818966 | -92.00857461 | 12.233 |  | BODY | BASE |  |  | MFL-AXIAL_HR | 217948.756 | 7:19 | Yes | 3.3 |  | 1 | 16 | 1.02 | 0.0816 | 2.047 | 2.559 | 2236.874963 | pitting
Metal Loss | Corrosion Individual | 5748 | CLUSTER 5746 | 3t x 3t | 217948.756 | 1 |  | 5:00 | Internal | 0.5 | 47960 | 0.531 | 25.307 |  | 25.838 | 3:04 |  |  | 22 | 1.068 | 0.945 | 877 | 20 | 35000 | 50.11 | 6.6 | Yes | 32 | -10 | 10 | -0.05 | 0.05 | 80 | 1.458 | 36.517 | 0.39 | 80 | 1.415 | 30.03818969 | -92.00857474 | 12.233 |  | BODY | BASE |  |  | MFL-AXIAL_HR | 217948.795 | 4:57 | Yes | 3.3 |  | 1 | 22 | 1.068 | 0.11748 | 2.04 | 2.55 | 2228.785403 | pitting
Metal Loss | Corrosion Individual | 5749 | CLUSTER 5746 | 3t x 3t | 217948.959 | 1 |  | 4:45 | Internal | 0.5 | 47960 | 0.734 | 25.104 |  | 25.838 | 3:04 |  |  | 14 | 0.396 | 0.945 | 877 | 20 | 35000 | 50.11 | 6.6 |  | 24 | -10 | 10 | -0.05 | 0.05 | 80 | 0.786 | 98.485 | 0.39 | 80 | 1.535 | 30.03818983 | -92.00857535 | 12.2333 |  | BODY | BASE |  |  | MFL-AXIAL_HR | 217948.976 | 4:49 | Yes | 3.3 |  | 1 | 14 | 0.396 | 0.02772 | 2.058 | 2.572 | 2248.342529 | circumference slotting
Metal Loss | Corrosion Individual | 5750 | CLUSTER 5746 | 3t x 3t | 217949.099 | 1 |  | 4:45 | Internal | 0.5 | 47960 | 0.874 | 24.964 |  | 25.838 | 3:04 |  |  | 18 | 0.396 | 0.945 | 877 | 20 | 35000 | 50.11 | 6.6 |  | 28 | -10 | 10 | -0.05 | 0.05 | 80 | 0.786 | 98.485 | 0.39 | 80 | 1.535 | 30.03818993 | -92.00857577 | 12.2334 |  | BODY | BASE |  |  | MFL-AXIAL_HR | 217949.115 | 4:46 | Yes | 3.3 |  | 1 | 18 | 0.396 | 0.03564 | 2.057 | 2.572 | 2247.720384 | circumference slotting
Metal Loss | Corrosion Individual | 5751 | CLUSTER 5746 | 3t x 3t | 217949.371 | 1 |  | 4:46 | Internal | 0.5 | 47960 | 1.146 | 24.692 |  | 25.838 | 3:04 |  |  | 14 | 0.36 | 0.945 | 877 | 20 | 35000 | 50.11 | 6.6 |  | 24 | -10 | 10 | -0.05 | 0.05 | 80 | 0.75 | 108.333 | 0.39 | 80 | 1.535 | 30.03819013 | -92.0085766 | 12.2337 |  | BODY | BASE |  |  | MFL-AXIAL_HR | 217949.385 | 4:49 | Yes | 3.3 |  | 1 | 14 | 0.36 | 0.0252 | 2.058 | 2.573 | 2248.650649 | circumference slotting
Metal Loss | Corrosion Individual | 5752 | CLUSTER 5753 | 3t x 3t | 217950.067 | 1 |  | 7:20 | Internal | 0.5 | 47960 | 1.842 | 23.996 |  | 25.838 | 3:04 |  |  | 14 | 0.636 | 1.85 | 877 | 20 | 35000 | 50.11 | 6.6 |  | 24 | -10 | 10 | -0.05 | 0.05 | 80 | 1.026 | 61.321 | 0.39 | 80 | 2.32 | 30.03819063 | -92.0085787 | 12.2344 |  | BODY | BASE |  |  | MFL-AXIAL_HR | 217950.09 | 7:19 | Yes | 3.3 |  | 1 | 14 | 0.636 | 0.04452 | 2.055 | 2.569 | 2245.578127 | circumference grooving
Metal Loss | Corrosion Cluster | 5753 |  | 3t x 3t | 217950.067 | 1 |  | 7:16 | Internal | 0.5 | 47960 | 1.842 | 23.996 |  | 25.838 | 3:04 |  |  | 18 | 6.696 | 2.567 | 877 | 20 | 35000 | 50.11 | 6.6 | [12 empty] | 30.03819063 | -92.0085787 | 12.2344 |  | BODY | BASE |  |  | MFL-AXIAL_HR | 217950.611 | 7:13 |  | 3.3 |  | 1 | 5.55 | 6.693 | 0.185728 | 2.003 | 2.503 | 2188.013615
Metal Loss | Corrosion Individual | 5754 | CLUSTER 5753 | 3t x 3t | 217950.319 | 1 |  | 7:08 | Internal | 0.5 | 47960 | 2.094 | 23.744 |  | 25.838 | 3:04 |  |  | 14 | 0.588 | 1.142 | 877 | 20 | 35000 | 50.11 | 6.6 |  | 24 | -10 | 10 | -0.05 | 0.05 | 80 | 0.978 | 66.327 | 0.39 | 80 | 1.612 | 30.03819081 | -92.00857946 | 12.2347 |  | BODY | BASE |  |  | MFL-AXIAL_HR | 217950.342 | 7:14 | Yes | 3.3 |  | 1 | 14 | 0.588 | 0.04116 | 2.056 | 2.57 | 2246.227482 | pitting
Metal Loss | Corrosion Individual | 5755 | CLUSTER 5753 | 3t x 3t | 217950.397 | 1 |  | 7:19 | Internal | 0.5 | 47960 | 2.172 | 23.666 |  | 25.838 | 3:04 |  |  | 14 | 0.744 | 0.945 | 877 | 20 | 35000 | 50.11 | 6.6 |  | 24 | -10 | 10 | -0.05 | 0.05 | 80 | 1.134 | 52.419 | 0.39 | 80 | 1.415 | 30.03819086 | -92.00857969 | 12.2348 |  | BODY | BASE |  |  | MFL-AXIAL_HR | 217950.439 | 7:14 | Yes | 3.3 |  | 1 | 14 | 0.744 | 0.05208 | 2.054 | 2.567 | 2243.948292 | pitting
Metal Loss | Corrosion Individual | 5756 |  |  | 217950.594 | 1 |  | 4:51 | Internal | 0.5 | 47960 | 2.369 | 23.469 |  | 25.838 | 3:04 |  |  | 22 | 0.588 | 0.945 | 877 | 20 | 35000 | 50.11 | 6.6 | Yes | 32 | -10 | 10 | -0.05 | 0.05 | 80 | 0.978 | 66.327 | 0.39 | 80 | 1.415 | 30.038191 | -92.00858029 | 12.235 |  | BODY | BASE |  |  | MFL-AXIAL_HR | 217950.61 | 4:49 | Yes | 3.3 |  | 1 | 22 | 0.588 | 0.06468 | 2.053 | 2.567 | 2243.377075 | pitting
Metal Loss | Corrosion Individual | 5757 | CLUSTER 5753 | 3t x 3t | 217950.595 | 1 |  | 7:14 | Internal | 0.5 | 47960 | 2.37 | 23.468 |  | 25.838 | 3:04 |  |  | 18 | 0.36 | 0.945 | 877 | 20 | 35000 | 50.11 | 6.6 |  | 28 | -10 | 10 | -0.05 | 0.05 | 80 | 0.75 | 108.333 | 0.39 | 80 | 1.535 | 30.038191 | -92.00858029 | 12.235 |  | BODY | BASE |  |  | MFL-AXIAL_HR | 217950.611 | 7:13 | Yes | 3.3 |  | 1 | 18 | 0.36 | 0.0324 | 2.058 | 2.572 | 2248.135653 | circumference slotting
Metal Loss | Corrosion Cluster | 5759 |  | 3t x 3t | 217951.454 | 1 |  | 7:19 | Internal | 0.5 | 47960 | 3.229 | 22.609 |  | 25.838 | 3:04 |  |  | 21 | 16.056 | 1.799 | 877 | 20 | 35000 | 50.11 | 6.6 | Yes | [11 empty] | 30.03819162 | -92.00858288 | 12.2359 |  | BODY | BASE |  |  | MFL-AXIAL_HR | 217951.78 | 7:14 |  | 3.3 |  | 1 | 7.228395 | 9.567 | 0.345768 | 1.967 | 2.458 | 2148.58434
Metal Loss | Corrosion Individual | 5758 | CLUSTER 5759 | 3t x 3t | 217951.454 | 1 |  | 7:19 | Internal | 0.5 | 47960 | 3.229 | 22.609 |  | 25.838 | 3:04 |  |  | 20 | 1.296 | 1.181 | 877 | 20 | 35000 | 50.11 | 6.6 |  | 30 | -10 | 10 | -0.05 | 0.05 | 80 | 1.686 | 30.093 | 0.39 | 80 | 1.651 | 30.03819162 | -92.00858288 | 12.2359 |  | BODY | BASE |  |  | MFL-AXIAL_HR | 217951.5 | 7:19 | Yes | 3.3 |  | 1 | 20 | 1.296 | 0.1296 | 2.035 | 2.543 | 2222.994781 | pitting
Metal Loss | Corrosion Individual | 5760 | CLUSTER 5761 | 3t x 3t | 217951.464 | 1 |  | 4:28 | Internal | 0.5 | 47960 | 3.239 | 22.599 |  | 25.838 | 3:04 |  |  | 25 | 0.912 | 0.945 | 877 | 20 | 35000 | 50.11 | 6.6 | Yes | 35 | -10 | 10 | -0.05 | 0.05 | 80 | 1.302 | 42.763 | 0.39 | 80 | 1.415 | 30.03819162 | -92.00858291 | 12.2359 |  | BODY | BASE |  |  | MFL-AXIAL_HR | 217951.493 | 4:30 | Yes | 3.3 |  | 1 | 25 | 0.912 | 0.114 | 2.043 | 2.553 | 2231.455586 | pitting
Metal Loss | Corrosion Cluster | 5761 |  | 3t x 3t | 217951.464 | 1 |  | 4:38 | Internal | 0.5 | 47960 | 3.239 | 22.599 |  | 25.838 | 3:04 |  |  | 28 | 3.168 | 2.619 | 877 | 20 | 35000 | 50.11 | 6.6 | Yes | [11 empty] | 30.03819162 | -92.00858291 | 12.2359 |  | BODY | BASE |  |  | MFL-AXIAL_HR | 217951.712 | 4:30 |  | 3.3 |  | 1 | 13.4125 | 3.15 | 0.21122 | 1.993 | 2.492 | 2177.894171
Metal Loss | Corrosion Individual | 5762 | CLUSTER 5761 | 3t x 3t | 217951.591 | 1 |  | 4:48 | Internal | 0.5 | 47960 | 3.366 | 22.472 |  | 25.838 | 3:04 |  |  | 13 | 0.36 | 0.945 | 877 | 20 | 35000 | 50.11 | 6.6 |  | 23 | -10 | 10 | -0.05 | 0.05 | 80 | 0.75 | 108.333 | 0.39 | 80 | 1.535 | 30.03819172 | -92.00858329 | 12.236 |  | BODY | BASE |  |  | MFL-AXIAL_HR | 217951.607 | 4:49 | Yes | 3.3 |  | 1 | 13 | 0.36 | 0.0234 | 2.058 | 2.573 | 2248.772033 | circumference slotting
Metal Loss | Corrosion Individual | 5763 | CLUSTER 5761 | 3t x 3t | 217951.692 | 1 |  | 4:30 | Internal | 0.5 | 47960 | 3.467 | 22.371 |  | 25.838 | 3:04 |  |  | 28 | 0.432 | 0.945 | 877 | 20 | 35000 | 50.11 | 6.6 | Yes | 38 | -10 | 10 | -0.05 | 0.05 | 80 | 0.822 | 90.278 | 0.39 | 80 | 1.535 | 30.03819179 | -92.0085836 | 12.2361 |  | BODY | BASE |  |  | MFL-AXIAL_HR | 217951.712 | 4:30 | Yes | 3.3 |  | 1 | 28 | 0.432 | 0.06048 | 2.055 | 2.569 | 2245.062801 | circumference slotting
Metal Loss | Corrosion Individual | 5764 | CLUSTER 5759 | 3t x 3t | 217951.763 | 1 |  | 7:14 | Internal | 0.5 | 47960 | 3.538 | 22.3 |  | 25.838 | 3:04 |  |  | 21 | 0.516 | 0.945 | 877 | 20 | 35000 | 50.11 | 6.6 | Yes | 31 | -10 | 10 | -0.05 | 0.05 | 80 | 0.906 | 75.581 | 0.39 | 80 | 1.415 | 30.03819184 | -92.00858381 | 12.2362 |  | BODY | BASE |  |  | MFL-AXIAL_HR | 217951.78 | 7:14 | Yes | 3.3 |  | 1 | 21 | 0.516 | 0.05418 | 2.055 | 2.569 | 2245.206551 | pitting
Metal Loss | Corrosion Individual | 5765 | CLUSTER 5759 | 3t x 3t | 217951.888 | 1 |  | 7:17 | Internal | 0.5 | 47960 | 3.663 | 22.175 |  | 25.838 | 3:04 |  |  | 14 | 1.176 | 1.339 | 877 | 20 | 35000 | 50.11 | 6.6 |  | 24 | -10 | 10 | -0.05 | 0.05 | 80 | 1.566 | 33.163 | 0.39 | 80 | 1.809 | 30.03819193 | -92.00858419 | 12.2363 |  | BODY | BASE |  |  | MFL-AXIAL_HR | 217951.927 | 7:17 | Yes | 3.3 |  | 1 | 14 | 1.176 | 0.08232 | 2.046 | 2.558 | 2235.309556 | pitting
Metal Loss | Corrosion Individual | 5766 | CLUSTER 5759 | 3t x 3t | 217952.205 | 1 |  | 7:17 | Internal | 0.5 | 47960 | 3.98 | 21.858 |  | 25.838 | 3:04 |  |  | 21 | 0.516 | 1.024 | 877 | 20 | 35000 | 50.11 | 6.6 | Yes | 31 | -10 | 10 | -0.05 | 0.05 | 80 | 0.906 | 75.581 | 0.39 | 80 | 1.494 | 30.03819216 | -92.00858515 | 12.2367 |  | BODY | BASE |  |  | MFL-AXIAL_HR | 217952.228 | 7:20 | Yes | 3.3 |  | 1 | 21 | 0.516 | 0.05418 | 2.055 | 2.569 | 2245.206551 | circumference grooving
Metal Loss | Corrosion Individual | 5767 | CLUSTER 5759 | 3t x 3t | 217952.486 | 1 |  | 7:18 | Internal | 0.5 | 47960 | 4.261 | 21.577 |  | 25.838 | 3:04 |  |  | 20 | 0.36 | 0.984 | 877 | 20 | 35000 | 50.11 | 6.6 |  | 30 | -10 | 10 | -0.05 | 0.05 | 80 | 0.75 | 108.333 | 0.39 | 80 | 1.574 | 30.03819236 | -92.008586 | 12.237 |  | BODY | BASE |  |  | MFL-AXIAL_HR | 217952.499 | 7:20 | Yes | 3.3 |  | 1 | 20 | 0.36 | 0.036 | 2.058 | 2.572 | 2247.85894 | circumference slotting
Metal Loss | Corrosion Individual | 5768 | CLUSTER 5759 | 3t x 3t | 217952.703 | 1 |  | 7:24 | Internal | 0.5 | 47960 | 4.478 | 21.36 |  | 25.838 | 3:04 |  |  | 13 | 1.068 | 0.945 | 877 | 20 | 35000 | 50.11 | 6.6 |  | 23 | -10 | 10 | -0.05 | 0.05 | 80 | 1.458 | 36.517 | 0.39 | 80 | 1.415 | 30.03819251 | -92.00858665 | 12.2372 |  | BODY | BASE |  |  | MFL-AXIAL_HR | 217952.769 | 7:21 | Yes | 3.3 |  | 1 | 13 | 1.068 | 0.06942 | 2.049 | 2.562 | 2238.771383 | pitting
Metal Loss | Corrosion Individual | 5769 |  |  | 217953.101 | 1 |  | 4:32 | Internal | 0.5 | 47960 | 4.876 | 20.962 |  | 25.838 | 3:04 |  |  | 11 | 0.432 | 0.945 | 877 | 20 | 35000 | 50.11 | 6.6 |  | 21 | -10 | 10 | -0.05 | 0.05 | 80 | 0.822 | 90.278 | 0.39 | 80 | 1.535 | 30.0381928 | -92.00858785 | 12.2376 |  | BODY | BASE |  |  | MFL-AXIAL_HR | 217953.13 | 4:30 | Yes | 3.3 |  | 1 | 11 | 0.432 | 0.02376 | 2.058 | 2.573 | 2248.51708 | circumference slotting
Metal Loss | Corrosion Individual | 5770 |  |  | 217953.166 | 1 |  | 7:16 | Internal | 0.5 | 47960 | 4.941 | 20.897 |  | 25.838 | 3:04 |  |  | 28 | 0.468 | 0.945 | 877 | 20 | 35000 | 50.11 | 6.6 | Yes | 38 | -10 | 10 | -0.05 | 0.05 | 80 | 0.858 | 83.333 | 0.39 | 80 | 1.535 | 30.03819284 | -92.00858805 | 12.2377 |  | BODY | BASE |  |  | MFL-AXIAL_HR | 217953.195 | 7:17 | Yes | 3.3 |  | 1 | 28 | 0.468 | 0.06552 | 2.054 | 2.568 | 2244.194434 | circumference slotting
Metal Loss | Corrosion Individual | 5771 | CLUSTER 5772 | 3t x 3t | 217953.734 | 1 |  | 4:47 | Internal | 0.5 | 47960 | 5.509 | 20.329 |  | 25.838 | 3:04 |  |  | 13 | 0.912 | 0.945 | 877 | 20 | 35000 | 50.11 | 6.6 |  | 23 | -10 | 10 | -0.05 | 0.05 | 80 | 1.302 | 42.763 | 0.39 | 80 | 1.415 | 30.03819325 | -92.00858976 | 12.2383 |  | BODY | BASE |  |  | MFL-AXIAL_HR | 217953.753 | 4:50 | Yes | 3.3 |  | 1 | 13 | 0.912 | 0.05928 | 2.052 | 2.565 | 2241.720203 | pitting
Metal Loss | Corrosion Cluster | 5772 |  | 3t x 3t | 217953.734 | 1 |  | 4:49 | Internal | 0.5 | 47960 | 5.509 | 20.329 |  | 25.838 | 3:04 |  |  | 30 | 7.956 | 2.235 | 877 | 20 | 35000 | 50.11 | 6.6 | Yes | [11 empty] | 30.03819325 | -92.00858976 | 12.2383 |  | BODY | BASE |  |  | MFL-AXIAL_HR | 217954.219 | 4:44 |  | 3.3 |  | 1 | 10.034653 | 7.953 | 0.399016 | 1.942 | 2.427 | 2121.150281
Metal Loss | Corrosion Individual | 5773 | CLUSTER 5772 | 3t x 3t | 217953.954 | 1 |  | 4:49 | Internal | 0.5 | 47960 | 5.729 | 20.109 |  | 25.838 | 3:04 |  |  | 27 | 0.948 | 0.945 | 877 | 20 | 35000 | 50.11 | 6.6 | Yes | 37 | -10 | 10 | -0.05 | 0.05 | 80 | 1.338 | 41.139 | 0.39 | 80 | 1.415 | 30.03819341 | -92.00859043 | 12.2385 |  | BODY | BASE |  |  | MFL-AXIAL_HR | 217953.984 | 4:47 | Yes | 3.3 |  | 1 | 27 | 0.948 | 0.12798 | 2.039 | 2.549 | 2227.844902 | pitting
Metal Loss | Corrosion Individual | 5774 | CLUSTER 5772 | 3t x 3t | 217954.094 | 1 |  | 4:46 | Internal | 0.5 | 47960 | 5.869 | 19.969 |  | 25.838 | 3:04 |  |  | 18 | 0.516 | 0.945 | 877 | 20 | 35000 | 50.11 | 6.6 |  | 28 | -10 | 10 | -0.05 | 0.05 | 80 | 0.906 | 75.581 | 0.39 | 80 | 1.415 | 30.03819351 | -92.00859085 | 12.2387 |  | BODY | BASE |  |  | MFL-AXIAL_HR | 217954.12 | 4:44 | Yes | 3.3 |  | 1 | 18 | 0.516 | 0.04644 | 2.056 | 2.57 | 2246.062744 | pitting
Metal Loss | Corrosion Individual | 5775 | CLUSTER 5772 | 3t x 3t | 217954.183 | 1 |  | 4:42 | Internal | 0.5 | 47960 | 5.958 | 19.88 |  | 25.838 | 3:04 |  |  | 30 | 0.624 | 0.945 | 877 | 20 | 35000 | 50.11 | 6.6 | Yes | 40 | -10 | 10 | -0.05 | 0.05 | 80 | 1.014 | 62.5 | 0.39 | 80 | 1.415 | 30.03819357 | -92.00859112 | 12.2388 |  | BODY | BASE |  |  | MFL-AXIAL_HR | 217954.219 | 4:44 | Yes | 3.3 |  | 1 | 30 | 0.624 | 0.0936 | 2.049 | 2.561 | 2238.622078 | pitting
Metal Loss | Corrosion Individual | 5776 | CLUSTER 5777 | 3t x 3t | 217954.219 | 1 |  | 6:00 | Internal | 0.5 | 47960 | 5.994 | 19.844 |  | 25.838 | 3:04 |  |  | 18 | 0.36 | 0.945 | 877 | 20 | 35000 | 50.11 | 6.6 |  | 28 | -10 | 10 | -0.05 | 0.05 | 80 | 0.75 | 108.333 | 0.39 | 80 | 1.535 | 30.0381936 | -92.00859123 | 12.2388 |  | BODY | BASE |  |  | MFL-AXIAL_HR | 217954.233 | 6:02 | Yes | 3.3 |  | 1 | 18 | 0.36 | 0.0324 | 2.058 | 2.572 | 2248.135653 | circumference slotting
Metal Loss | Corrosion Cluster | 5777 |  | 3t x 3t | 217954.219 | 1 |  | 6:02 | Internal | 0.5 | 47960 | 5.994 | 19.844 |  | 25.838 | 3:04 |  |  | 18 | 3.36 | 2.654 | 877 | 20 | 35000 | 50.11 | 6.6 | [12 empty] | 30.0381936 | -92.00859123 | 12.2388 |  | BODY | BASE |  |  | MFL-AXIAL_HR | 217954.233 | 6:02 |  | 3.3 |  | 1 | 5.558824 | 3.346 | 0.093012 | 2.032 | 2.54 | 2219.727674
Metal Loss | Corrosion Individual | 5778 | CLUSTER 5777 | 3t x 3t | 217954.319 | 1 |  | 6:12 | Internal | 0.5 | 47960 | 6.094 | 19.744 |  | 25.838 | 3:04 |  |  | 11 | 0.432 | 0.945 | 877 | 20 | 35000 | 50.11 | 6.6 |  | 21 | -10 | 10 | -0.05 | 0.05 | 80 | 0.822 | 90.278 | 0.39 | 80 | 1.535 | 30.03819367 | -92.00859153 | 12.2389 |  | BODY | BASE |  |  | MFL-AXIAL_HR | 217954.332 | 6:08 | Yes | 3.3 |  | 1 | 11 | 0.432 | 0.02376 | 2.058 | 2.573 | 2248.51708 | circumference slotting
Metal Loss | Corrosion Individual | 5779 | CLUSTER 5772 | 3t x 3t | 217954.338 | 1 |  | 4:56 | Internal | 0.5 | 47960 | 6.113 | 19.725 |  | 25.838 | 3:04 |  |  | 11 | 0.708 | 1.181 | 877 | 20 | 35000 | 50.11 | 6.6 |  | 21 | -10 | 10 | -0.05 | 0.05 | 80 | 1.098 | 55.085 | 0.39 | 80 | 1.651 | 30.03819368 | -92.00859158 | 12.2389 |  | BODY | BASE |  |  | MFL-AXIAL_HR | 217954.358 | 4:53 | Yes | 3.3 |  | 1 | 11 | 0.708 | 0.03894 | 2.056 | 2.57 | 2245.865955 | pitting
Metal Loss | Corrosion Individual | 5780 | CLUSTER 5777 | 3t x 3t | 217954.466 | 1 |  | 5:54 | Internal | 0.5 | 47960 | 6.241 | 19.597 |  | 25.838 | 3:04 |  |  | 14 | 0.396 | 1.181 | 877 | 20 | 35000 | 50.11 | 6.6 |  | 24 | -10 | 10 | -0.05 | 0.05 | 80 | 0.786 | 98.485 | 0.39 | 80 | 1.771 | 30.03819377 | -92.00859197 | 12.2391 |  | BODY | BASE |  |  | MFL-AXIAL_HR | 217954.486 | 5:51 | Yes | 3.3 |  | 1 | 14 | 0.396 | 0.02772 | 2.058 | 2.572 | 2248.342529 | circumference slotting
Metal Loss | Corrosion Cluster | 5782 |  | 3t x 3t | 217955.029 | 1 |  | 7:20 | Internal | 0.5 | 47960 | 6.804 | 19.034 |  | 25.838 | 3:04 |  |  | 22 | 13.404 | 4.207 | 877 | 20 | 35000 | 50.11 | 6.6 | Yes | [11 empty] | 30.03819418 | -92.00859367 | 12.2397 |  | BODY | BASE |  |  | MFL-AXIAL_HR | 217956.12 | 7:10 |  | 3.3 |  | 1 | 6.138889 | 10.63 | 0.32628 | 1.977 | 2.471 | 2159.906738
Metal Loss | Corrosion Individual | 5781 | CLUSTER 5782 | 3t x 3t | 217955.029 | 1 |  | 7:35 | Internal | 0.5 | 47960 | 6.804 | 19.034 |  | 25.838 | 3:04 |  |  | 14 | 1.068 | 0.945 | 877 | 20 | 35000 | 50.11 | 6.6 |  | 24 | -10 | 10 | -0.05 | 0.05 | 80 | 1.458 | 36.517 | 0.39 | 80 | 1.415 | 30.03819418 | -92.00859367 | 12.2397 |  | BODY | BASE |  |  | MFL-AXIAL_HR | 217955.082 | 7:37 | Yes | 3.3 |  | 1 | 14 | 1.068 | 0.07476 | 2.048 | 2.56 | 2237.760991 | pitting
Metal Loss | Corrosion Individual | 5783 | CLUSTER 5782 | 3t x 3t | 217955.21 | 1 |  | 7:36 | Internal | 0.5 | 47960 | 6.985 | 18.853 |  | 25.838 | 3:04 |  |  | 11 | 0.552 | 1.339 | 877 | 20 | 35000 | 50.11 | 6.6 |  | 21 | -10 | 10 | -0.05 | 0.05 | 80 | 0.942 | 70.652 | 0.39 | 80 | 1.809 | 30.03819431 | -92.00859422 | 12.2398 |  | BODY | BASE |  |  | MFL-AXIAL_HR | 217955.23 | 7:37 | Yes | 3.3 |  | 1 | 11 | 0.552 | 0.03036 | 2.057 | 2.572 | 2247.512284 | circumference grooving
Metal Loss | Corrosion Individual | 5784 |  |  | 217955.486 | 1 |  | 5:41 | Internal | 0.5 | 47960 | 7.261 | 18.577 |  | 25.838 | 3:04 |  |  | 14 | 0.396 | 0.945 | 877 | 20 | 35000 | 50.11 | 6.6 |  | 24 | -10 | 10 | -0.05 | 0.05 | 80 | 0.786 | 98.485 | 0.39 | 80 | 1.535 | 30.0381945 | -92.00859505 | 12.2401 |  | BODY | BASE |  |  | MFL-AXIAL_HR | 217955.506 | 5:44 | Yes | 3.3 |  | 1 | 14 | 0.396 | 0.02772 | 2.058 | 2.572 | 2248.342529 | circumference slotting
Metal Loss | Corrosion Individual | 5785 | CLUSTER 5782 | 3t x 3t | 217955.493 | 1 |  | 7:23 | Internal | 0.5 | 47960 | 7.268 | 18.57 |  | 25.838 | 3:04 |  |  | 16 | 0.432 | 0.945 | 877 | 20 | 35000 | 50.11 | 6.6 |  | 26 | -10 | 10 | -0.05 | 0.05 | 80 | 0.822 | 90.278 | 0.39 | 80 | 1.535 | 30.03819451 | -92.00859507 | 12.2401 |  | BODY | BASE |  |  | MFL-AXIAL_HR | 217955.506 | 7:18 | Yes | 3.3 |  | 1 | 16 | 0.432 | 0.03456 | 2.057 | 2.572 | 2247.645252 | circumference slotting
Metal Loss | Corrosion Individual | 5786 | CLUSTER 5782 | 3t x 3t | 217955.769 | 1 |  | 7:34 | Internal | 0.5 | 47960 | 7.544 | 18.294 |  | 25.838 | 3:04 |  |  | 13 | 1.656 | 1.339 | 877 | 20 | 35000 | 50.11 | 6.6 |  | 23 | -10 | 10 | -0.05 | 0.05 | 80 | 2.046 | 23.551 | 0.39 | 80 | 1.809 | 30.03819471 | -92.0085959 | 12.2404 |  | BODY | BASE |  |  | MFL-AXIAL_HR | 217955.858 | 7:29 | Yes | 3.3 |  | 1 | 13 | 1.656 | 0.10764 | 2.036 | 2.546 | 2224.791102 | pitting
Metal Loss | Corrosion Individual | 5787 | CLUSTER 5782 | 3t x 3t | 217955.799 | 1 |  | 7:06 | Internal | 0.5 | 47960 | 7.574 | 18.264 |  | 25.838 | 3:04 |  |  | 20 | 1.344 | 1.772 | 877 | 20 | 35000 | 50.11 | 6.6 |  | 30 | -10 | 10 | -0.05 | 0.05 | 80 | 1.734 | 29.018 | 0.39 | 80 | 2.242 | 30.03819473 | -92.00859599 | 12.2405 |  | BODY | BASE |  |  | MFL-AXIAL_HR | 217955.841 | 7:07 | Yes | 3.3 |  | 1 | 20 | 1.344 | 0.1344 | 2.033 | 2.541 | 2221.131377 | pitting
Metal Loss | Corrosion Cluster | 5789 |  | 3t x 3t | 217955.849 | 1 |  | 5:48 | Internal | 0.5 | 47960 | 7.624 | 18.214 |  | 25.838 | 3:04 |  |  | 25 | 3.048 | 1.851 | 877 | 20 | 35000 | 50.11 | 6.6 | Yes | [11 empty] | 30.03819476 | -92.00859614 | 12.2405 |  | BODY | BASE |  |  | MFL-AXIAL_HR | 217955.865 | 5:44 |  | 3.3 |  | 1 | 4.811688 | 3.031 | 0.072933 | 2.039 | 2.548 | 2227.287985
Metal Loss | Corrosion Individual | 5788 | CLUSTER 5789 | 3t x 3t | 217955.849 | 1 |  | 5:42 | Internal | 0.5 | 47960 | 7.624 | 18.214 |  | 25.838 | 3:04 |  |  | 25 | 0.36 | 0.945 | 877 | 20 | 35000 | 50.11 | 6.6 | Yes | 35 | -10 | 10 | -0.05 | 0.05 | 80 | 0.75 | 108.333 | 0.39 | 80 | 1.535 | 30.03819476 | -92.00859614 | 12.2405 |  | BODY | BASE |  |  | MFL-AXIAL_HR | 217955.865 | 5:44 | Yes | 3.3 |  | 1 | 25 | 0.36 | 0.045 | 2.057 | 2.571 | 2247.102938 | circumference slotting
Metal Loss | Corrosion Individual | 5790 | CLUSTER 5789 | 3t x 3t | 217956.073 | 1 |  | 5:53 | Internal | 0.5 | 47960 | 7.848 | 17.99 |  | 25.838 | 3:04 |  |  | 13 | 0.36 | 0.945 | 877 | 20 | 35000 | 50.11 | 6.6 |  | 23 | -10 | 10 | -0.05 | 0.05 | 80 | 0.75 | 108.333 | 0.39 | 80 | 1.535 | 30.03819492 | -92.00859682 | 12.2408 |  | BODY | BASE |  |  | MFL-AXIAL_HR | 217956.086 | 5:52 | Yes | 3.3 |  | 1 | 13 | 0.36 | 0.0234 | 2.058 | 2.573 | 2248.772033 | circumference slotting
Metal Loss | Corrosion Individual | 5791 | CLUSTER 5782 | 3t x 3t | 217956.113 | 1 |  | 7:11 | Internal | 0.5 | 47960 | 7.888 | 17.95 |  | 25.838 | 3:04 |  |  | 22 | 0.396 | 0.945 | 877 | 20 | 35000 | 50.11 | 6.6 | Yes | 32 | -10 | 10 | -0.05 | 0.05 | 80 | 0.786 | 98.485 | 0.39 | 80 | 1.535 | 30.03819495 | -92.00859694 | 12.2408 |  | BODY | BASE |  |  | MFL-AXIAL_HR | 217956.12 | 7:10 | Yes | 3.3 |  | 1 | 22 | 0.396 | 0.04356 | 2.057 | 2.571 | 2247.034828 | circumference slotting
Metal Loss | Corrosion Individual | 5792 |  |  | 217956.483 | 1 |  | 7:18 | Internal | 0.5 | 47960 | 8.258 | 17.58 |  | 25.838 | 3:04 |  |  | 18 | 0.468 | 0.945 | 877 | 20 | 35000 | 50.11 | 6.6 |  | 28 | -10 | 10 | -0.05 | 0.05 | 80 | 0.858 | 83.333 | 0.39 | 80 | 1.535 | 30.03819522 | -92.00859806 | 12.2412 |  | BODY | BASE |  |  | MFL-AXIAL_HR | 217956.513 | 7:18 | Yes | 3.3 |  | 1 | 18 | 0.468 | 0.04212 | 2.057 | 2.571 | 2246.775757 | circumference slotting
Metal Loss | Corrosion Individual | 5793 | CLUSTER 5794 | 3t x 3t | 217956.7 | 1 |  | 5:05 | Internal | 0.5 | 47960 | 8.475 | 17.363 |  | 25.838 | 3:04 |  |  | 13 | 0.396 | 0.945 | 877 | 20 | 35000 | 50.11 | 6.6 |  | 23 | -10 | 10 | -0.05 | 0.05 | 80 | 0.786 | 98.485 | 0.39 | 80 | 1.535 | 30.03819537 | -92.00859871 | 12.2414 |  | BODY | BASE |  |  | MFL-AXIAL_HR | 217956.71 | 5:02 | Yes | 3.3 |  | 1 | 13 | 0.396 | 0.02574 | 2.058 | 2.573 | 2248.489177 | circumference slotting
Metal Loss | Corrosion Cluster | 5794 |  | 3t x 3t | 217956.7 | 1 |  | 5:20 | Internal | 0.5 | 47960 | 8.475 | 17.363 |  | 25.838 | 3:04 |  |  | 23 | 8.196 | 6.633 | 877 | 20 | 35000 | 50.11 | 6.6 | Yes | [11 empty] | 30.03819537 | -92.00859871 | 12.2414 |  | BODY | BASE |  |  | MFL-AXIAL_HR | 217956.946 | 5:13 |  | 3.3 |  | 1 | 7.204327 | 8.189 | 0.29498 | 1.974 | 2.468 | 2157.136128
Metal Loss | Corrosion Individual | 5795 | CLUSTER 5794 | 3t x 3t | 217956.872 | 1 |  | 4:47 | Internal | 0.5 | 47960 | 8.647 | 17.191 |  | 25.838 | 3:04 |  |  | 11 | 1.62 | 0.945 | 877 | 20 | 35000 | 50.11 | 6.6 |  | 21 | -10 | 10 | -0.05 | 0.05 | 80 | 2.01 | 24.074 | 0.39 | 80 | 1.415 | 30.0381955 | -92.00859923 | 12.2416 |  | BODY | BASE |  |  | MFL-AXIAL_HR | 217956.914 | 4:51 | Yes | 3.3 |  | 1 | 11 | 1.62 | 0.0891 | 2.041 | 2.551 | 2229.928244 | pitting
Metal Loss | Corrosion Individual | 5796 | CLUSTER 5794 | 3t x 3t | 217956.876 | 1 |  | 5:52 | Internal | 0.5 | 47960 | 8.651 | 17.187 |  | 25.838 | 3:04 |  |  | 20 | 0.312 | 0.945 | 877 | 20 | 35000 | 50.11 | 6.6 |  | 30 | -10 | 10 | -0.05 | 0.05 | 80 | 0.702 | 125 | 0.39 | 80 | 1.535 | 30.0381955 | -92.00859924 | 12.2416 |  | BODY | BASE |  |  | MFL-AXIAL_HR | 217956.889 | 5:52 | Yes | 3.3 |  | 1 | 20 | 0.312 | 0.0312 | 2.058 | 2.573 | 2248.42115 | circumference slotting
Metal Loss | Corrosion Individual | 5797 | CLUSTER 5794 | 3t x 3t | 217956.916 | 1 |  | 5:11 | Internal | 0.5 | 47960 | 8.691 | 17.147 |  | 25.838 | 3:04 |  |  | 23 | 0.708 | 1.063 | 877 | 20 | 35000 | 50.11 | 6.6 | Yes | 33 | -10 | 10 | -0.05 | 0.05 | 80 | 1.098 | 55.085 | 0.39 | 80 | 1.533 | 30.03819553 | -92.00859937 | 12.2416 |  | BODY | BASE |  |  | MFL-AXIAL_HR | 217956.946 | 5:13 | Yes | 3.3 |  | 1 | 23 | 0.708 | 0.08142 | 2.05 | 2.563 | 2239.852397 | pitting
Metal Loss | Corrosion Individual | 5798 | CLUSTER 5794 | 3t x 3t | 217956.943 | 1 |  | 5:52 | Internal | 0.5 | 47960 | 8.718 | 17.12 |  | 25.838 | 3:04 |  |  | 13 | 0.36 | 0.945 | 877 | 20 | 35000 | 50.11 | 6.6 |  | 23 | -10 | 10 | -0.05 | 0.05 | 80 | 0.75 | 108.333 | 0.39 | 80 | 1.535 | 30.03819555 | -92.00859945 | 12.2417 |  | BODY | BASE |  |  | MFL-AXIAL_HR | 217956.956 | 5:49 | Yes | 3.3 |  | 1 | 13 | 0.36 | 0.0234 | 2.058 | 2.573 | 2248.772033 | circumference slotting
Metal Loss | Corrosion Individual | 5799 | CLUSTER 5794 | 3t x 3t | 217957.026 | 1 |  | 5:35 | Internal | 0.5 | 47960 | 8.801 | 17.037 |  | 25.838 | 3:04 |  |  | 17 | 0.432 | 0.945 | 877 | 20 | 35000 | 50.11 | 6.6 |  | 27 | -10 | 10 | -0.05 | 0.05 | 80 | 0.822 | 90.278 | 0.39 | 80 | 1.535 | 30.03819561 | -92.0085997 | 12.2418 |  | BODY | BASE |  |  | MFL-AXIAL_HR | 217957.052 | 5:33 | Yes | 3.3 |  | 1 | 17 | 0.432 | 0.03672 | 2.057 | 2.571 | 2247.458369 | circumference slotting
Metal Loss | Corrosion Individual | 5800 | CLUSTER 5801 | 3t x 3t | 217957.037 | 1 |  | 7:08 | Internal | 0.5 | 47960 | 8.812 | 17.026 |  | 25.838 | 3:04 |  |  | 13 | 0.312 | 0.945 | 877 | 20 | 35000 | 50.11 | 6.6 |  | 23 | -10 | 10 | -0.05 | 0.05 | 80 | 0.702 | 125 | 0.39 | 80 | 1.535 | 30.03819561 | -92.00859973 | 12.2418 |  | BODY | BASE |  |  | MFL-AXIAL_HR | 217957.05 | 7:10 | Yes | 3.3 |  | 1 | 13 | 0.312 | 0.02028 | 2.059 | 2.573 | 2249.108306 | circumference slotting
Metal Loss | Corrosion Cluster | 5801 |  | 3t x 3t | 217957.037 | 1 |  | 6:53 | Internal | 0.5 | 47960 | 8.812 | 17.026 |  | 25.838 | 3:04 |  |  | 22 | 13.356 | 4.626 | 877 | 20 | 35000 | 50.11 | 6.6 | Yes | [11 empty] | 30.03819561 | -92.00859973 | 12.2418 |  | BODY | BASE |  |  | MFL-AXIAL_HR | 217957.242 | 7:08 |  | 3.3 |  | 1 | 11.684783 | 7.244 | 0.423228 | 1.929 | 2.411 | 2107.360484
Metal Loss | Corrosion Individual | 5802 | CLUSTER 5794 | 3t x 3t | 217957.13 | 1 |  | 5:02 | Internal | 0.5 | 47960 | 8.905 | 16.933 |  | 25.838 | 3:04 |  |  | 11 | 0.516 | 0.945 | 877 | 20 | 35000 | 50.11 | 6.6 |  | 21 | -10 | 10 | -0.05 | 0.05 | 80 | 0.906 | 75.581 | 0.39 | 80 | 1.415 | 30.03819568 | -92.00860001 | 12.2419 |  | BODY | BASE |  |  | MFL-AXIAL_HR | 217957.149 | 5:02 | Yes | 3.3 |  | 1 | 11 | 0.516 | 0.02838 | 2.058 | 2.572 | 2247.838137 | pitting
Metal Loss | Corrosion Individual | 5803 | CLUSTER 5801 | 3t x 3t | 217957.144 | 1 |  | 7:12 | Internal | 0.5 | 47960 | 8.919 | 16.919 |  | 25.838 | 3:04 |  |  | 22 | 1.932 | 1.142 | 877 | 20 | 35000 | 50.11 | 6.6 | Yes | 32 | -10 | 10 | -0.05 | 0.05 | 80 | 2.322 | 20.186 | 0.39 | 80 | 1.612 | 30.03819569 | -92.00860005 | 12.2419 |  | BODY | BASE |  |  | MFL-AXIAL_HR | 217957.242 | 7:08 | Yes | 3.3 |  | 1 | 22 | 1.932 | 0.21252 | 2.003 | 2.504 | 2188.584383 | pitting
Metal Loss | Corrosion Individual | 5804 | CLUSTER 5801 | 3t x 3t | 217957.197 | 1 |  | 6:48 | Internal | 0.5 | 47960 | 8.972 | 16.866 |  | 25.838 | 3:04 |  |  | 11 | 0.864 | 1.535 | 877 | 20 | 35000 | 50.11 | 6.6 |  | 21 | -10 | 10 | -0.05 | 0.05 | 80 | 1.254 | 45.139 | 0.39 | 80 | 2.005 | 30.03819573 | -92.00860021 | 12.2419 |  | BODY | BASE |  |  | MFL-AXIAL_HR | 217957.223 | 6:51 | Yes | 3.3 |  | 1 | 11 | 0.864 | 0.04752 | 2.054 | 2.567 | 2243.856629 | pitting
Metal Loss | Corrosion Individual | 5805 | CLUSTER 5794 | 3t x 3t | 217957.353 | 1 |  | 5:00 | Internal | 0.5 | 47960 | 9.128 | 16.71 |  | 25.838 | 3:04 |  |  | 16 | 0.36 | 0.945 | 877 | 20 | 35000 | 50.11 | 6.6 |  | 26 | -10 | 10 | -0.05 | 0.05 | 80 | 0.75 | 108.333 | 0.39 | 80 | 1.535 | 30.03819584 | -92.00860068 | 12.2421 |  | BODY | BASE |  |  | MFL-AXIAL_HR | 217957.373 | 5:03 | Yes | 3.3 |  | 1 | 16 | 0.36 | 0.0288 | 2.058 | 2.573 | 2248.399253 | circumference slotting
Metal Loss | Corrosion Individual | 5806 | CLUSTER 5801 | 3t x 3t | 217957.406 | 1 |  | 7:09 | Internal | 0.5 | 47960 | 9.181 | 16.657 |  | 25.838 | 3:04 |  |  | 18 | 1.296 | 1.024 | 877 | 20 | 35000 | 50.11 | 6.6 |  | 28 | -10 | 10 | -0.05 | 0.05 | 80 | 1.686 | 30.093 | 0.39 | 80 | 1.494 | 30.03819588 | -92.00860084 | 12.2422 |  | BODY | BASE |  |  | MFL-AXIAL_HR | 217957.439 | 7:11 | Yes | 3.3 |  | 1 | 18 | 1.296 | 0.11664 | 2.038 | 2.547 | 2226.268863 | pitting
Metal Loss | Corrosion Individual | 5807 | CLUSTER 5801 | 3t x 3t | 217957.672 | 1 |  | 6:40 | Internal | 0.5 | 47960 | 9.447 | 16.391 |  | 25.838 | 3:04 |  |  | 11 | 0.864 | 1.89 | 877 | 20 | 35000 | 50.11 | 6.6 |  | 21 | -10 | 10 | -0.05 | 0.05 | 80 | 1.254 | 45.139 | 0.39 | 80 | 2.36 | 30.03819607 | -92.00860165 | 12.2424 |  | BODY | BASE |  |  | MFL-AXIAL_HR | 217957.695 | 6:49 | Yes | 3.3 |  | 1 | 11 | 0.864 | 0.04752 | 2.054 | 2.567 | 2243.856629 | circumference grooving
Metal Loss | Corrosion Individual | 5808 | CLUSTER 5801 | 3t x 3t | 217957.696 | 1 |  | 7:11 | Internal | 0.5 | 47960 | 9.471 | 16.367 |  | 25.838 | 3:04 |  |  | 21 | 0.516 | 0.945 | 877 | 20 | 35000 | 50.11 | 6.6 | Yes | 31 | -10 | 10 | -0.05 | 0.05 | 80 | 0.906 | 75.581 | 0.39 | 80 | 1.415 | 30.03819609 | -92.00860172 | 12.2425 |  | BODY | BASE |  |  | MFL-AXIAL_HR | 217957.725 | 7:08 | Yes | 3.3 |  | 1 | 21 | 0.516 | 0.05418 | 2.055 | 2.569 | 2245.206551 | pitting
Metal Loss | Corrosion Individual | 5809 | CLUSTER 5810 | 3t x 3t | 217957.74 | 1 |  | 5:00 | Internal | 0.5 | 47960 | 9.515 | 16.323 |  | 25.838 | 3:04 |  |  | 11 | 1.38 | 1.378 | 877 | 20 | 35000 | 50.11 | 6.6 |  | 21 | -10 | 10 | -0.05 | 0.05 | 80 | 1.77 | 28.261 | 0.39 | 80 | 1.848 | 30.03819612 | -92.00860185 | 12.2425 |  | BODY | BASE |  |  | MFL-AXIAL_HR | 217957.793 | 5:03 | Yes | 3.3 |  | 1 | 11 | 1.38 | 0.0759 | 2.046 | 2.557 | 2234.985017 | pitting
Metal Loss | Corrosion Cluster | 5810 |  | 3t x 3t | 217957.74 | 1 |  | 5:13 | Internal | 0.5 | 47960 | 9.515 | 16.323 |  | 25.838 | 3:04 |  |  | 26 | 9 | 4.853 | 877 | 20 | 35000 | 50.11 | 6.6 | Yes | [11 empty] | 30.03819612 | -92.00860185 | 12.2425 |  | BODY | BASE |  |  | MFL-AXIAL_HR | 217958.266 | 5:15 |  | 3.3 |  | 1 | 6.233624 | 9 | 0.281004 | 1.982 | 2.478 | 2165.546657
Metal Loss | Corrosion Individual | 5811 | CLUSTER 5801 | 3t x 3t | 217957.87 | 1 |  | 7:08 | Internal | 0.5 | 47960 | 9.645 | 16.193 |  | 25.838 | 3:04 |  |  | 11 | 0.312 | 0.945 | 877 | 20 | 35000 | 50.11 | 6.6 |  | 21 | -10 | 10 | -0.05 | 0.05 | 80 | 0.702 | 125 | 0.39 | 80 | 1.535 | 30.03819621 | -92.00860224 | 12.2427 |  | BODY | BASE |  |  | MFL-AXIAL_HR | 217957.883 | 7:08 | Yes | 3.3 |  | 1 | 11 | 0.312 | 0.01716 | 2.059 | 2.574 | 2249.284851 | circumference slotting
Metal Loss | Corrosion Individual | 5812 | CLUSTER 5810 | 3t x 3t | 217957.937 | 1 |  | 4:51 | Internal | 0.5 | 47960 | 9.712 | 16.126 |  | 25.838 | 3:04 |  |  | 13 | 0.468 | 0.945 | 877 | 20 | 35000 | 50.11 | 6.6 |  | 23 | -10 | 10 | -0.05 | 0.05 | 80 | 0.858 | 83.333 | 0.39 | 80 | 1.535 | 30.03819626 | -92.00860245 | 12.2427 |  | BODY | BASE |  |  | MFL-AXIAL_HR | 217957.96 | 4:55 | Yes | 3.3 |  | 1 | 13 | 0.468 | 0.03042 | 2.058 | 2.572 | 2247.845629 | circumference slotting
Metal Loss | Corrosion Individual | 5813 | CLUSTER 5801 | 3t x 3t | 217958.111 | 1 |  | 6:35 | Internal | 0.5 | 47960 | 9.886 | 15.952 |  | 25.838 | 3:04 |  |  | 21 | 0.468 | 1.496 | 877 | 20 | 35000 | 50.11 | 6.6 | Yes | 31 | -10 | 10 | -0.05 | 0.05 | 80 | 0.858 | 83.333 | 0.39 | 80 | 2.086 | 30.03819638 | -92.00860297 | 12.2429 |  | BODY | BASE |  |  | MFL-AXIAL_HR | 217958.14 | 6:30 | Yes | 3.3 |  | 1 | 21 | 0.468 | 0.04914 | 2.056 | 2.57 | 2246.069388 | circumference slotting
Metal Loss | Corrosion Individual | 5814 | CLUSTER 5810 | 3t x 3t | 217958.141 | 1 |  | 5:36 | Internal | 0.5 | 47960 | 9.916 | 15.922 |  | 25.838 | 3:04 |  |  | 14 | 0.792 | 0.945 | 877 | 20 | 35000 | 50.11 | 6.6 |  | 24 | -10 | 10 | -0.05 | 0.05 | 80 | 1.182 | 49.242 | 0.39 | 80 | 1.415 | 30.0381964 | -92.00860306 | 12.2429 |  | BODY | BASE |  |  | MFL-AXIAL_HR | 217958.167 | 5:34 | Yes | 3.3 |  | 1 | 14 | 0.792 | 0.05544 | 2.053 | 2.567 | 2243.151134 | pitting
Metal Loss | Corrosion Individual | 5815 | CLUSTER 5810 | 3t x 3t | 217958.253 | 1 |  | 5:12 | Internal | 0.5 | 47960 | 10.028 | 15.81 |  | 25.838 | 3:04 |  |  | 26 | 0.36 | 0.945 | 877 | 20 | 35000 | 50.11 | 6.6 | Yes | 36 | -10 | 10 | -0.05 | 0.05 | 80 | 0.75 | 108.333 | 0.39 | 80 | 1.535 | 30.03819648 | -92.0086034 | 12.2431 |  | BODY | BASE |  |  | MFL-AXIAL_HR | 217958.266 | 5:15 | Yes | 3.3 |  | 1 | 26 | 0.36 | 0.0468 | 2.057 | 2.571 | 2246.939545 | circumference slotting
Metal Loss | Corrosion Individual | 5816 | CLUSTER 5810 | 3t x 3t | 217958.454 | 1 |  | 5:15 | Internal | 0.5 | 47960 | 10.229 | 15.609 |  | 25.838 | 3:04 |  |  | 18 | 0.432 | 0.945 | 877 | 20 | 35000 | 50.11 | 6.6 |  | 28 | -10 | 10 | -0.05 | 0.05 | 80 | 0.822 | 90.278 | 0.39 | 80 | 1.535 | 30.03819663 | -92.00860401 | 12.2433 |  | BODY | BASE |  |  | MFL-AXIAL_HR | 217958.48 | 5:15 | Yes | 3.3 |  | 1 | 18 | 0.432 | 0.03888 | 2.057 | 2.571 | 2247.266961 | circumference slotting
Metal Loss | Corrosion Individual | 5817 |  |  | 217958.577 | 1 |  | 6:44 | Internal | 0.5 | 47960 | 10.352 | 15.486 |  | 25.838 | 3:04 |  |  | 11 | 0.624 | 1.181 | 877 | 20 | 35000 | 50.11 | 6.6 |  | 21 | -10 | 10 | -0.05 | 0.05 | 80 | 1.014 | 62.5 | 0.39 | 80 | 1.651 | 30.03819672 | -92.00860438 | 12.2434 |  | BODY | BASE |  |  | MFL-AXIAL_HR | 217958.607 | 6:44 | Yes | 3.3 |  | 1 | 11 | 0.624 | 0.03432 | 2.057 | 2.571 | 2246.799114 | pitting
Metal Loss | Corrosion Individual | 5818 | CLUSTER 5819 | 3t x 3t | 217959.897 | 1 |  | 5:59 | Internal | 0.5 | 47960 | 11.672 | 14.166 |  | 25.838 | 3:04 |  |  | 11 | 0.36 | 0.945 | 877 | 20 | 35000 | 50.11 | 6.6 |  | 21 | -10 | 10 | -0.05 | 0.05 | 80 | 0.75 | 108.333 | 0.39 | 80 | 1.535 | 30.03819766 | -92.00860836 | 12.2448 |  | BODY | BASE |  |  | MFL-AXIAL_HR | 217959.917 | 6:03 | Yes | 3.3 |  | 1 | 11 | 0.36 | 0.0198 | 2.059 | 2.573 | 2249.006655 | circumference slotting
Metal Loss | Corrosion Cluster | 5819 |  | 3t x 3t | 217959.897 | 1 |  | 6:09 | Internal | 0.5 | 47960 | 11.672 | 14.166 |  | 25.838 | 3:04 |  |  | 13 | 2.64 | 4.801 | 877 | 20 | 35000 | 50.11 | 6.6 | [12 empty] | 30.03819766 | -92.00860836 | 12.2448 |  | BODY | BASE |  |  | MFL-AXIAL_HR | 217960.041 | 5:54 |  | 3.3 |  | 1 | 8.059701 | 2.638 | 0.106299 | 2.03 | 2.538 | 2218.007313
Metal Loss | Corrosion Individual | 5820 | CLUSTER 5819 | 3t x 3t | 217960.009 | 1 |  | 6:31 | Internal | 0.5 | 47960 | 11.784 | 14.054 |  | 25.838 | 3:04 |  |  | 11 | 1.296 | 0.945 | 877 | 20 | 35000 | 50.11 | 6.6 |  | 21 | -10 | 10 | -0.05 | 0.05 | 80 | 1.686 | 30.093 | 0.39 | 80 | 1.415 | 30.03819774 | -92.0086087 | 12.2449 |  | BODY | BASE |  |  | MFL-AXIAL_HR | 217960.061 | 6:28 | Yes | 3.3 |  | 1 | 11 | 1.296 | 0.07128 | 2.047 | 2.559 | 2236.632536 | pitting
Metal Loss | Corrosion Individual | 5821 | CLUSTER 5819 | 3t x 3t | 217960.011 | 1 |  | 5:56 | Internal | 0.5 | 47960 | 11.786 | 14.052 |  | 25.838 | 3:04 |  |  | 13 | 0.912 | 2.441 | 877 | 20 | 35000 | 50.11 | 6.6 |  | 23 | -10 | 10 | -0.05 | 0.05 | 80 | 1.302 | 42.763 | 0.39 | 80 | 2.911 | 30.03819774 | -92.00860871 | 12.2449 |  | BODY | BASE |  |  | MFL-AXIAL_HR | 217960.041 | 5:54 | Yes | 3.3 |  | 1 | 13 | 0.912 | 0.05928 | 2.052 | 2.565 | 2241.720203 | circumference grooving
Metal Loss | Corrosion Individual | 5822 | CLUSTER 5823 | 3t x 3t | 217962.239 | 1 |  | 6:38 | Internal | 0.5 | 47960 | 14.014 | 11.824 |  | 25.838 | 3:04 |  |  | 13 | 0.672 | 1.417 | 877 | 20 | 35000 | 50.11 | 6.6 |  | 23 | -10 | 10 | -0.05 | 0.05 | 80 | 1.062 | 58.036 | 0.39 | 80 | 1.887 | 30.03819934 | -92.00861543 | 12.2473 |  | BODY | BASE |  |  | MFL-AXIAL_HR | 217962.262 | 6:34 | Yes | 3.3 |  | 1 | 13 | 0.672 | 0.04368 | 2.055 | 2.569 | 2245.475862 | circumference grooving
Metal Loss | Corrosion Cluster | 5823 |  | 3t x 3t | 217962.239 | 1 |  | 6:16 | Internal | 0.5 | 47960 | 14.014 | 11.824 |  | 25.838 | 3:04 |  |  | 13 | 2.16 | 5.342 | 877 | 20 | 35000 | 50.11 | 6.6 | [12 empty] | 30.03819934 | -92.00861543 | 12.2473 |  | BODY | BASE |  |  | MFL-AXIAL_HR | 217962.262 | 6:34 |  | 3.3 |  | 1 | 13 | 2.16 | 0.140748 | 2.023 | 2.529 | 2210.255582
Metal Loss | Corrosion Individual | 5824 | CLUSTER 5823 | 3t x 3t | 217962.288 | 1 |  | 5:54 | Internal | 0.5 | 47960 | 14.063 | 11.775 |  | 25.838 | 3:04 |  |  | 13 | 1.572 | 1.535 | 877 | 20 | 35000 | 50.11 | 6.6 |  | 23 | -10 | 10 | -0.05 | 0.05 | 80 | 2.162 | 37.532 | 0.59 | 80 | 2.125 | 30.03819937 | -92.00861558 | 12.2473 |  | BODY | BASE |  |  | MFL-AXIAL_HR | 217962.344 | 5:55 | Yes | 3.3 |  | 1 | 13 | 1.572 | 0.10218 | 2.038 | 2.548 | 2227.015734 | general
Metal Loss | Corrosion Individual | 5825 |  |  | 217962.817 | 1 |  | 6:36 | Internal | 0.5 | 47960 | 14.592 | 11.246 |  | 25.838 | 3:04 |  |  | 11 | 1.728 | 2.874 | 877 | 20 | 35000 | 50.11 | 6.6 |  | 21 | -10 | 10 | -0.05 | 0.05 | 80 | 2.318 | 34.144 | 0.59 | 80 | 3.464 | 30.03819975 | -92.00861717 | 12.2479 |  | BODY | BASE |  |  | MFL-AXIAL_HR | 217962.899 | 6:34 | Yes | 3.3 |  | 1 | 11 | 1.728 | 0.09504 | 2.039 | 2.549 | 2227.507588 | general
Metal Loss | Corrosion Individual | 5826 |  |  | 217964.364 | 1 |  | 5:58 | Internal | 0.5 | 47960 | 16.139 | 9.699 |  | 25.838 | 3:04 |  |  | 13 | 1.104 | 1.378 | 877 | 20 | 35000 | 50.11 | 6.6 |  | 23 | -10 | 10 | -0.05 | 0.05 | 80 | 1.494 | 35.326 | 0.39 | 80 | 1.848 | 30.03820086 | -92.00862184 | 12.2495 |  | BODY | BASE |  |  | MFL-AXIAL_HR | 217964.41 | 5:56 | Yes | 3.3 |  | 1 | 13 | 1.104 | 0.07176 | 2.049 | 2.561 | 2238.038903 | pitting
Metal Loss | Corrosion Individual | 5827 |  |  | 217966.261 | 1 |  | 6:26 | Internal | 0.5 | 47960 | 18.036 | 7.802 |  | 25.838 | 3:04 |  |  | 11 | 0.588 | 0.945 | 877 | 20 | 35000 | 50.11 | 6.6 |  | 21 | -10 | 10 | -0.05 | 0.05 | 80 | 0.978 | 66.327 | 0.39 | 80 | 1.415 | 30.03820221 | -92.00862757 | 12.2515 |  | BODY | BASE |  |  | MFL-AXIAL_HR | 217966.274 | 6:27 | Yes | 3.3 |  | 1 | 11 | 0.588 | 0.03234 | 2.057 | 2.571 | 2247.165856 | pitting
Metal Loss | Corrosion Individual | 5828 |  |  | 217967.831 | 1 |  | 6:20 | Internal | 0.5 | 47960 | 19.606 | 6.232 |  | 25.838 | 3:04 |  |  | 13 | 0.432 | 0.945 | 877 | 20 | 35000 | 50.11 | 6.6 |  | 23 | -10 | 10 | -0.05 | 0.05 | 80 | 0.822 | 90.278 | 0.39 | 80 | 1.535 | 30.03820334 | -92.00863231 | 12.2532 |  | BODY | BASE |  |  | MFL-AXIAL_HR | 217967.851 | 6:17 | Yes | 3.3 |  | 1 | 13 | 0.432 | 0.02808 | 2.058 | 2.572 | 2248.180294 | circumference slotting
Metal Loss | Corrosion Individual | 5829 |  |  | 217969.021 | 1 |  | 5:57 | Internal | 0.5 | 47960 | 20.796 | 5.042 |  | 25.838 | 3:04 |  |  | 14 | 1.536 | 0.945 | 877 | 20 | 35000 | 50.11 | 6.6 |  | 24 | -10 | 10 | -0.05 | 0.05 | 80 | 1.926 | 25.391 | 0.39 | 80 | 1.415 | 30.03820419 | -92.0086359 | 12.2544 |  | BODY | BASE |  |  | MFL-AXIAL_HR | 217969.067 | 5:58 | Yes | 3.3 |  | 1 | 14 | 1.536 | 0.10752 | 2.038 | 2.547 | 2225.986914 | pitting
Metal Loss | Corrosion Individual | 5830 |  |  | 217970.801 | 1 |  | 5:58 | Internal | 0.5 | 47960 | 22.576 | 3.262 |  | 25.838 | 3:04 |  |  | 16 | 0.396 | 0.945 | 877 | 20 | 35000 | 50.11 | 6.6 |  | 26 | -10 | 10 | -0.05 | 0.05 | 80 | 0.786 | 98.485 | 0.39 | 80 | 1.535 | 30.03820546 | -92.00864127 | 12.2563 |  | BODY | BASE |  |  | MFL-AXIAL_HR | 217970.814 | 5:58 | Yes | 3.3 |  | 1 | 16 | 0.396 | 0.03168 | 2.058 | 2.572 | 2248.03882 | circumference slotting
Marker | Above Ground | 32 |  |  | 217971.016 | 1 |  |  |  |  | 47960 | 22.791 | 3.047 |  |  |  |  | 3:04 | [20 empty] | 30.03820562 | -92.00864192 | 12.2565 | 410 V.S. 1204 | [8 empty] | 3.3
Metal Loss | Corrosion Individual | 5831 |  |  | 217971.687 | 1 |  | 5:38 | Internal | 0.5 | 47960 | 23.462 | 2.376 |  | 25.838 | 3:04 |  |  | 11 | 2.004 | 1.22 | 877 | 20 | 35000 | 50.11 | 6.6 |  | 21 | -10 | 10 | -0.05 | 0.05 | 80 | 2.394 | 19.461 | 0.39 | 80 | 1.69 | 30.0382061 | -92.00864394 | 12.2572 |  | BODY | BASE |  |  | MFL-AXIAL_HR | 217971.786 | 5:39 | Yes | 3.3 |  | 1 | 11 | 2.004 | 0.11022 | 2.033 | 2.541 | 2221.006262 | pitting
GirthWeld | N/A | 47970 |  |  | 217974.063 | 1 |  |  |  | 0.5 | 47960 | 25.838 | 25.504 | 47970 | 25.504 | 6:38 |  | 3:04 |  |  |  | 877 | 20 | 35000 | 50.11 | 4.3 | [12 empty] | 30.0382078 | -92.00865111 | 12.2597 | [9 empty] | 3.3 | Longseam - Unknown Weld Type
Marker | Magnet | 33 |  |  | 217981.381 | 1 |  | 12:00 |  |  | 47970 | 7.318 | 18.186 |  |  |  |  | 6:38 | [20 empty] | 30.03821304 | -92.0086732 | 12.2675 | ROSEN | [8 empty] | 3.3
Metal Loss | Corrosion Individual | 5832 |  |  | 217988.967 | 1 |  | 5:57 | Internal | 0.5 | 47970 | 14.904 | 10.6 |  | 25.504 | 6:38 |  | 3:04 | 17 | 0.432 | 0.945 | 877 | 20 | 35000 | 50.11 | 4.3 |  | 27 | -10 | 10 | -0.05 | 0.05 | 80 | 0.822 | 90.278 | 0.39 | 80 | 1.535 | 30.03821846 | -92.00869609 | 12.2755 |  | BODY | BASE |  |  | MFL-AXIAL_HR | 217988.997 | 5:55 | Yes | 3.3 |  | 1 | 17 | 0.432 | 0.03672 | 2.057 | 2.571 | 2247.458369 | circumference slotting
Metal Loss | Corrosion Individual | 5833 |  |  | 217992.892 | 1 |  | 5:45 | Internal | 0.5 | 47970 | 18.829 | 6.675 |  | 25.504 | 6:38 |  | 3:04 | 11 | 0.516 | 0.945 | 877 | 20 | 35000 | 50.11 | 4.3 |  | 21 | -10 | 10 | -0.05 | 0.05 | 80 | 0.906 | 75.581 | 0.39 | 80 | 1.415 | 30.03822127 | -92.00870794 | 12.2796 |  | BODY | BASE |  |  | MFL-AXIAL_HR | 217992.912 | 5:44 | Yes | 3.3 |  | 1 | 11 | 0.516 | 0.02838 | 2.058 | 2.572 | 2247.838137 | pitting
Metal Loss | Corrosion Individual | 5834 |  |  | 217994.823 | 1 |  | 6:26 | Internal | 0.5 | 47970 | 20.76 | 4.744 |  | 25.504 | 6:38 |  | 3:04 | 13 | 2.208 | 0.945 | 877 | 20 | 35000 | 50.11 | 4.3 |  | 28 | -15 | 15 | -0.075 | 0.075 | 80 | 2.598 | 17.663 | 0.39 | 80 | 1.415 | 30.03822266 | -92.00871376 | 12.2817 |  | BODY | WELD |  |  | MFL-AXIAL_HR | 217994.938 | 6:23 | Yes | 3.3 |  | 1 | 13 | 2.208 | 0.14352 | 2.022 | 2.527 | 2208.981122 | axial grooving
Support | Saddle | 262 |  |  | 217997.388 | 1 |  | 6:00 |  |  | 47970 | 23.325 | 2.179 |  |  |  |  | 6:38 | [20 empty] | 30.03822449 | -92.0087215 | 12.2844 | [9 empty] | 3.3
GirthWeld | N/A | 47980 |  |  | 217999.567 | 1 |  |  |  | 0.5 | 47970 | 25.504 | 2.49 | 47980 | 2.49 |  |  | 6:38 |  |  |  | 877 | 20 | 35000 | 50.11 | 1.3 | [12 empty] | 30.03822605 | -92.00872808 | 12.2867 | [9 empty] | 3.3 | Longseam - Unknown Weld Type
Branch Connection | Tee | 35 |  |  | 218000.781 | 1 |  | 12:00 |  |  | 47980 | 1.214 | 1.276 | [25 empty] | 30.03822692 | -92.00873174 | 12.2879 | [9 empty] | 3.3
GirthWeld | N/A | 47990 |  |  | 218002.057 | 1 |  |  |  | 0.5 | 47980 | 2.49 | 18.507 | 47990 | 18.507 | 5:46 | [5 empty] | 877 | 20 | 35000 | 50.11 | 3 | [12 empty] | 30.03822783 | -92.00873559 | 12.2893 | [9 empty] | 3.3 | Longseam - Unknown Weld Type
Support | Saddle | 263 |  |  | 218006.851 | 1 |  | 6:00 |  |  | 47990 | 4.794 | 13.713 |  |  |  |  | 5:46 | [20 empty] | 30.03823126 | -92.00875006 | 12.2944 | [9 empty] | 3.3
Metal Loss | Corrosion Individual | 5835 |  |  | 218011.466 | 1 |  | 6:14 | Internal | 0.5 | 47990 | 9.409 | 9.098 |  | 18.507 | 5:46 |  |  | 14 | 0.984 | 0.945 | 877 | 20 | 35000 | 50.11 | 3 |  | 24 | -10 | 10 | -0.05 | 0.05 | 80 | 1.374 | 39.634 | 0.39 | 80 | 1.415 | 30.03823457 | -92.00876399 | 12.2992 |  | BODY | BASE |  |  | MFL-AXIAL_HR | 218011.519 | 6:17 | Yes | 3.3 |  | 1 | 14 | 0.984 | 0.06888 | 2.05 | 2.562 | 2239.540232 | pitting
Metal Loss | Corrosion Individual | 5836 |  |  | 218012.167 | 1 |  | 5:39 | Internal | 0.5 | 47990 | 10.11 | 8.397 |  | 18.507 | 5:46 |  |  | 11 | 0.312 | 0.945 | 877 | 20 | 35000 | 50.11 | 3 |  | 21 | -10 | 10 | -0.05 | 0.05 | 80 | 0.702 | 125 | 0.39 | 80 | 1.535 | 30.03823507 | -92.00876611 | 12.3 |  | BODY | WELD |  |  | MFL-AXIAL_HR | 218012.184 | 5:37 | Yes | 3.3 |  | 1 | 11 | 0.312 | 0.01716 | 2.059 | 2.574 | 2249.284851 | circumference slotting
Metal Loss | Corrosion Individual | 5837 |  |  | 218013.081 | 1 |  | 5:44 | Internal | 0.5 | 47990 | 11.024 | 7.483 |  | 18.507 | 5:46 |  |  | 11 | 0.36 | 0.945 | 877 | 20 | 35000 | 50.11 | 3 |  | 21 | -10 | 10 | -0.05 | 0.05 | 80 | 0.75 | 108.333 | 0.39 | 80 | 1.535 | 30.03823572 | -92.00876886 | 12.3009 |  | BODY | WELD |  |  | MFL-AXIAL_HR | 218013.097 | 5:39 | Yes | 3.3 |  | 1 | 11 | 0.36 | 0.0198 | 2.059 | 2.573 | 2249.006655 | circumference slotting
Support | Saddle | 264 |  |  | 218016.944 | 1 |  | 6:00 |  |  | 47990 | 14.887 | 3.62 |  |  |  |  | 5:46 | [20 empty] | 30.03823849 | -92.00878052 | 12.305 | [9 empty] | 3.3
GirthWeld | N/A | 47991 |  |  | 218020.564 | 1 |  |  |  | 0.5 | 47990 | 18.507 |  | 47991 |  |  |  | 5:46 |  |  |  | 877 | 20 | 35000 | 50.11 | [13 empty] | 30.03824108 | -92.00879145 | 12.3088 | [9 empty] | 3.3 | Longseam - Unknown Weld Type
ILI Tool Info | End | 2 |  |  | 218023.126 | 1 |  |  |  |  | 47991 | 2.562 | [26 empty] | 30.03824291 | -92.00879918 | 12.3115 | [9 empty] | 3.3