## Pipetally
Feature Type | Feature Sub Type | Feature ID | Parent Cluster ID | Cluster Method | Absolute Distance (ft) | Class Location | HCA | Feature Orientation (hh:mm) | Wall Surface | Nominal Wall (in) Thickness | Upstream GWD Number | Distance (ft) to U/S GWD | Distance (ft) to D/S GWD | Joint Number | Joint (ft) Length | D/S SWD Orientation | D/S SWD Gradient | U/S SWD Orientation | Basic depth | Peak Depth | Length | Width | MOP/MAOP | NPS | SMYS | % SMYS | Tool Speed | Manually Sized | Tool Tolerance Depth | Sizing Specification Depth | Column1 | Column2 | Column3 | Confidence Level Depth | Tool Tolerance Length | Sizing Specification Length | Column4 | Confidence Level Length | Tool Tolerance Width | Latitude | Longitude | Elevation | ILI Vendor Comments | Proximity to GWD | Proximity to SWD | Interacting Feature ID | Interacting Feature Type | Tool(s) Technology | Absolute Distance at Peak Depth | Orientation at Peak Depth | Within POD Specification | IMU fit | Weld Type | Run Number | Eff. Depth | Eff. Length | Eff. Area | RPR Eff. Area 1.25 MAOP | FPR Eff. Area | Eff. Area Burst Pressure | POF Dimension | Bend Radius | Bend Angle | Bend Azimuth Change | Bend Azimuth Change Direction | Bend Pitch Change | Bend Pitch Change Direction | Ovality | Strain | Bend Absolute DistanceStart | Bend Absolute Distance End | Wrinkle Direction | Minimum ID Restriction | Axial Strain | Total Bending Strain | Main Orientation | Vertical Component Bending Strain | Horizontal Component Bending Strain | Peak to D/S Peak | Delta Angle per Wrinkle | Average Depth | Distance to seam weld
ILI Tool Info | Start | 1 |  |  | -103.912 | 1 | [6 empty] | 9.143 | [6 empty] | 0 | [19 empty] | 29.7389946 | -91.44557291 | -9.1442 | [9 empty] | 3.3
Support | Saddle | 1 |  |  | -102.232 | 1 |  | 6:00 |  |  |  |  | 7.463 | [6 empty] | 0 | [19 empty] | 29.73899509 | -91.44557811 | -9.1408 | [9 empty] | 3.3
Support | Saddle | 2 |  |  | -96.86 | 1 |  | 6:00 |  |  |  |  | 2.091 | [6 empty] | 0 | [19 empty] | 29.73899663 | -91.44559475 | -9.1302 | [9 empty] | 3.3
GirthWeld | N/A | 1 |  |  | -94.769 | 1 |  |  |  | 0.5 |  |  | 25.427 | 1 | 25.427 | 3:10 |  |  |  | 0 |  |  | 877 | 20 | 52000 | 33.73 | 4.9 | [12 empty] | 29.73899724 | -91.44560122 | -9.126 | [9 empty] | 3.3 | Longseam - Unknown Weld Type
Support | Saddle | 3 |  |  | -92.519 | 1 |  | 6:00 |  |  | 1 | 2.25 | 23.176 |  |  |  |  | 3:10 |  | 0 | [19 empty] | 29.73899788 | -91.44560819 | -9.1215 | [9 empty] | 3.3
Branch Connection | Tap | 1 |  |  | -84.406 | 1 |  | 9:00 |  |  | 1 | 10.363 | 15.064 |  |  |  |  | 3:10 |  | 0 | [19 empty] | 29.73900022 | -91.44563332 | -9.1054 | [9 empty] | 3.3
Branch Connection | Tap | 2 |  |  | -84.406 | 1 |  | 12:00 |  |  | 1 | 10.363 | 15.064 |  |  |  |  | 3:10 |  | 0 | [19 empty] | 29.73900022 | -91.44563332 | -9.1054 | [9 empty] | 3.3
Branch Connection | Tap | 3 |  |  | -84.384 | 1 |  | 3:00 |  |  | 1 | 10.385 | 15.042 |  |  |  |  | 3:10 |  | 0 | [19 empty] | 29.73900023 | -91.44563338 | -9.1054 | [9 empty] | 3.3
Marker | Magnet | 1 |  |  | -73.07 | 1 |  | 12:00 |  |  | 1 | 21.698 | 3.728 |  |  |  |  | 3:10 |  | 0 | [19 empty] | 29.73900349 | -91.44566842 | -9.0829 | ROSEN | [8 empty] | 3.3
GirthWeld | N/A | 40 |  |  | -69.342 | 1 |  |  |  | 0.5 | 1 | 25.427 | 31.204 | 40 | 31.204 | 9:06 |  | 3:10 |  | 0 |  |  | 877 | 20 | 52000 | 33.73 | 7.2 | [12 empty] | 29.73900457 | -91.44567997 | -9.0755 | [9 empty] | 3.3 | Longseam - Unknown Weld Type
Marker | Above Ground | 2 |  |  | -64.558 | 1 |  |  |  |  | 40 | 4.784 | 26.421 |  |  |  |  | 9:06 |  | 0 | [19 empty] | 29.73900594 | -91.44569478 | -9.066 | 0 CENTERVILLE CS | [8 empty] | 3.3
GirthWeld | N/A | 50 |  |  | -38.138 | 1 |  |  |  | 0.5 | 40 | 31.204 | 0.55 | 50 | 0.55 |  |  | 9:06 |  | 0 |  |  | 877 | 20 | 52000 | 33.75 | 5.9 | [12 empty] | 29.73901356 | -91.44577661 | -9.0135 | [9 empty] | 3.3 | Longseam - Unknown Weld Type
Attachment | Other | 1 |  |  | -37.876 | 1 |  |  |  |  | 50 | 0.262 | 0.288 | [6 empty] | 0 | [19 empty] | 29.73901364 | -91.44577742 | -9.0129 | Anchor | [8 empty] | 3.3
GirthWeld | N/A | 60 |  |  | -37.588 | 1 |  |  |  | 0.5 | 50 | 0.55 | 22.445 | 60 | 22.445 |  |  |  |  | 0 |  |  | 877 | 20 | 52000 | 33.75 | 10.2 | [12 empty] | 29.73901372 | -91.44577831 | -9.0124 | [9 empty] | 3.3 | Longseam - Unknown Weld Type
GirthWeld | N/A | 61 |  |  | -15.143 | 1 |  |  |  | 0.5 | 60 | 22.445 | 8.358 | 61 | 8.358 |  |  |  |  | 0 |  |  | 877 | 20 | 52000 | 33.73 | 16.4 | [12 empty] | 29.73902019 | -91.44584782 | -8.9678 | [9 empty] | 3.3 | Longseam - Unknown Weld Type
Attachment | Clamp | 2 |  |  | -11.306 | 1 |  |  |  |  | 61 | 3.837 | 4.521 | [6 empty] | 0 | [19 empty] | 29.73902129 | -91.4458597 | -8.9601 | [9 empty] | 3.3
GirthWeld | N/A | 62 |  |  | -6.785 | 1 |  |  |  | 0.5 | 61 | 8.358 | 3.301 | 62 | 3.301 |  |  |  |  | 0 |  |  | 877 | 20 | 52000 | 33.73 | 14.8 | [12 empty] | 29.7390226 | -91.4458737 | -8.9512 | [9 empty] | 3.3 | Longseam - Unknown Weld Type
Branch Connection | Tap | 4 |  |  | -6.065 | 1 |  | 12:00 |  |  | 62 | 0.719 | 2.581 | [6 empty] | 0 | [19 empty] | 29.7390228 | -91.44587593 | -8.9497 | [9 empty] | 3.3
Branch Connection | Tee | 5 |  |  | -5.166 | 1 |  | 9:00 |  |  | 62 | 1.618 | 1.682 | [6 empty] | 0 | [19 empty] | 29.73902306 | -91.44587872 | -8.9479 | [9 empty] | 3.3
GirthWeld | N/A | 63 |  |  | -3.484 | 1 |  |  |  | 0.5 | 62 | 3.301 | 1.431 | 63 | 1.431 |  |  |  |  | 0 |  |  | 877 | 20 | 52000 | 33.73 | 14.8 | [12 empty] | 29.73902355 | -91.44588393 | -8.9446 | [9 empty] | 3.3 | Longseam - Unknown Weld Type
GirthWeld | N/A | 64 |  |  | -2.053 | 1 |  |  |  | 0.5 | 63 | 1.431 | 4.202 | 64 | 4.202 |  |  |  |  | 0 |  |  | 877 | 20 | 52000 | 33.73 | 15.1 | [12 empty] | 29.73902396 | -91.44588836 | -8.9417 | [9 empty] | 3.3 | Longseam - Unknown Weld Type
Valve | Ball | 1 |  |  | 0.001 | 1 |  |  |  |  | 64 | 2.054 | 2.148 | [6 empty] | 0 | [19 empty] | 29.73902455 | -91.44589472 | -8.9377 | MLV 1207C-1 | [8 empty] | 3.3
GirthWeld | N/A | 65 |  |  | 2.149 | 1 |  |  |  | 0.5 | 64 | 4.202 | 1.543 | 65 | 1.543 |  |  |  |  | 0 |  |  | 877 | 20 | 52000 | 33.73 | 6.9 | [12 empty] | 29.73902517 | -91.44590137 | -8.9334 | [9 empty] | 3.3 | Longseam - Unknown Weld Type
GirthWeld | N/A | 66 |  |  | 3.692 | 1 |  |  |  | 0.5 | 65 | 1.543 | 3.093 | 66 | 3.093 |  |  |  |  | 0 |  |  | 877 | 20 | 52000 | 33.73 | 9.2 | [12 empty] | 29.73902562 | -91.44590615 | -8.9303 | [9 empty] | 3.3 | Longseam - Unknown Weld Type
Branch Connection | Tee | 6 |  |  | 5.139 | 1 |  | 9:00 |  |  | 66 | 1.447 | 1.646 | [6 empty] | 0 | [19 empty] | 29.73902603 | -91.44591063 | -8.9275 | [9 empty] | 3.3
Branch Connection | Tap | 7 |  |  | 6.103 | 1 |  | 12:00 |  |  | 66 | 2.412 | 0.681 | [6 empty] | 0 | [19 empty] | 29.73902631 | -91.44591362 | -8.9255 | [9 empty] | 3.3
GirthWeld | N/A | 67 |  |  | 6.785 | 1 |  |  |  | 0.5 | 66 | 3.093 | 30.989 | 67 | 30.989 | 1:02 |  |  |  | 0 |  |  | 877 | 20 | 52000 | 33.73 | 8.9 | [12 empty] | 29.73902651 | -91.44591573 | -8.9249 | [9 empty] | 3.3 | Longseam - Unknown Weld Type
Attachment | Clamp | 3 |  |  | 11.453 | 1 |  |  |  |  | 67 | 4.668 | 26.321 |  |  |  |  | 1:02 |  | 0 | [19 empty] | 29.73902787 | -91.4459303 | -8.9342 | [9 empty] | 3.3
Marker | Above Ground | 3 |  |  | 15.918 | 1 |  |  |  |  | 67 | 9.133 | 21.856 |  |  |  |  | 1:02 |  | 0 | [19 empty] | 29.73902917 | -91.44594423 | -8.9337 | 5 21' D/S MLV 1207 SL-1 | [8 empty] | 3.3
GirthWeld | N/A | 68 |  |  | 37.774 | 1 |  |  |  | 0.5 | 67 | 30.989 | 0.567 | 68 | 0.567 |  |  | 1:02 |  | 0 |  |  | 877 | 20 | 52000 | 33.73 | 5.2 | [12 empty] | 29.73903545 | -91.44601244 | -8.8896 | [9 empty] | 3.3 | Longseam - Unknown Weld Type
Attachment | Other | 4 |  |  | 38.022 | 1 |  |  |  |  | 68 | 0.248 | 0.319 | [6 empty] | 0 | [19 empty] | 29.73903552 | -91.44601321 | -8.89 | Anchor | [8 empty] | 3.3
GirthWeld | N/A | 69 |  |  | 38.341 | 1 |  |  |  | 0.5 | 68 | 0.567 | 8.718 | 69 | 8.718 | 12:44 |  |  |  | 0 |  |  | 877 | 20 | 52000 | 33.73 | 8.5 | [12 empty] | 29.73903561 | -91.44601421 | -8.8904 | [9 empty] | 3.3 | Longseam - Unknown Weld Type
GirthWeld | N/A | 71 |  |  | 47.059 | 1 |  |  |  | 0.5 | 69 | 8.718 | 14.235 | 71 | 14.235 |  |  | 12:44 |  | 0 |  |  | 877 | 20 | 52000 | 33.73 | 8.5 | [12 empty] | 29.73903821 | -91.4460414 | -8.98 | [9 empty] | 3.3 | Longseam - Unknown Weld Type
GirthWeld | N/A | 72 |  |  | 61.294 | 1 |  |  |  | 0.5 | 71 | 14.235 | 2.58 | 72 | 2.58 |  |  |  |  | 0 |  |  | 877 | 20 | 52000 | 33.73 | 7.5 | [12 empty] | 29.73904274 | -91.44608576 | -9.2214 | [9 empty] | 3.3 | Longseam - Unknown Weld Type
Branch Connection | Tee | 8 |  |  | 62.65 | 1 |  | 3:00 |  |  | 72 | 1.356 | 1.225 | [6 empty] | 0 | [19 empty] | 29.73904319 | -91.44608999 | -9.2474 | [9 empty] | 3.3
GirthWeld | N/A | 73 |  |  | 63.875 | 1 |  |  |  | 0.5 | 72 | 2.58 | 2.758 | 73 | 2.758 |  |  |  |  | 0 |  |  | 877 | 20 | 52000 | 33.73 | 8.5 | [12 empty] | 29.7390436 | -91.4460938 | -9.271 | [9 empty] | 3.3 | Longseam - Unknown Weld Type
GirthWeld | N/A | 74 |  |  | 66.632 | 1 |  |  |  | 0.5 | 73 | 2.758 | 2.813 | 74 | 2.813 |  |  |  |  | 0 |  |  | 877 | 20 | 52000 | 33.73 | 8.5 | [12 empty] | 29.73904452 | -91.44610239 | -9.3259 | [9 empty] | 3.3 | Longseam - Unknown Weld Type
GirthWeld | N/A | 75 |  |  | 69.446 | 1 |  |  |  | 0.5 | 74 | 2.813 | 2.49 | 75 | 2.49 |  |  |  |  | 0 |  |  | 877 | 20 | 52000 | 33.73 | 7.9 | [12 empty] | 29.73904548 | -91.44611114 | -9.3867 | [9 empty] | 3.3 | Longseam - Unknown Weld Type
Branch Connection | Tee | 9 |  |  | 70.587 | 1 |  | 7:30 |  |  | 75 | 1.141 | 1.349 | [6 empty] | 0 | [19 empty] | 29.73904586 | -91.4461147 | -9.4113 | [9 empty] | 3.3
GirthWeld | N/A | 76 |  |  | 71.936 | 1 |  |  |  | 0.5 | 75 | 2.49 | 3.565 | 76 | 3.565 | 7:42 |  |  |  | 0 |  |  | 877 | 20 | 52000 | 33.73 | 7.9 | [12 empty] | 29.73904632 | -91.44611889 | -9.4405 | [9 empty] | 3.3 | Longseam - Unknown Weld Type
GirthWeld | N/A | 100 |  |  | 75.5 | 1 |  |  |  | 0.5 | 76 | 3.565 | 27.897 | 100 | 27.897 |  |  | 7:42 |  | 0 |  |  | 877 | 20 | 52000 | 33.73 | 8.2 | [12 empty] | 29.73904759 | -91.44612998 | -9.5095 | [9 empty] | 3.3 | Longseam - Unknown Weld Type
Bend | Field | 1 |  |  | 87.447 | 1 |  |  |  |  | 100 | 11.947 | 15.95 | [6 empty] | 0 | [19 empty] | 29.73905391 | -91.44616669 | -9.6776 | 33.1D - 19° - Right | [8 empty] | 3.3 | [9 empty] | 33.104 | 19.093 | 19.022 | Right | 1.639 | Up |  |  | 76.802 | 98.092
GirthWeld | N/A | 110 |  |  | 103.397 | 1 |  |  |  | 0.5 | 100 | 27.897 | 9.934 | 110 | 9.934 |  |  |  |  | 0 |  |  | 877 | 20 | 52000 | 33.73 | 7.5 | [12 empty] | 29.73907132 | -91.44621244 | -9.6141 | [9 empty] | 3.3 | Longseam - Unknown Weld Type
GirthWeld | N/A | 120 |  |  | 113.332 | 1 |  |  |  | 0.5 | 110 | 9.934 | 4.859 | 120 | 4.859 | 11:49 |  |  |  | 0 |  |  | 877 | 20 | 52000 | 33.73 | 7.5 | [12 empty] | 29.73908349 | -91.44624027 | -9.4669 | [9 empty] | 3.3 | Longseam - Unknown Weld Type
GirthWeld | N/A | 130 |  |  | 118.191 | 1 |  |  |  | 0.5 | 120 | 4.859 | 30.577 | 130 | 30.577 |  |  | 11:49 |  | 0 |  |  | 877 | 20 | 52000 | 33.73 | 8.5 | [12 empty] | 29.73908946 | -91.44625387 | -9.3693 | [9 empty] | 3.3 | Longseam - Unknown Weld Type
Bend | Field | 2 |  |  | 132.094 | 1 |  |  |  |  | 130 | 13.903 | 16.674 | [6 empty] | 0 | [19 empty] | 29.73910446 | -91.44629382 | -9.0757 | 33.4D - 19° - Left | [8 empty] | 3.3 | [9 empty] | 33.361 | 19.257 | -19.234 | Left | -0.934 | Down |  |  | 121.488 | 142.699
GirthWeld | N/A | 140 |  |  | 148.768 | 1 |  |  |  | 0.5 | 130 | 30.577 | 4.252 | 140 | 4.252 |  |  |  |  | 0 |  |  | 877 | 20 | 52000 | 33.73 | 8.5 | [12 empty] | 29.73911263 | -91.44634518 | -8.8758 | [9 empty] | 3.3 | Longseam - Unknown Weld Type
Flange | N/A | 1 |  |  | 150.806 | 1 |  |  |  |  | 140 | 2.038 | 2.214 | [6 empty] | 0 | [19 empty] | 29.73911333 | -91.44635152 | -8.8592 | [9 empty] | 3.3
Wall Thickness Transition | Decrease | 1 |  |  | 153.017 | 1 |  |  |  |  | 140 | 4.249 | 0.003 | [6 empty] | 0 | [19 empty] | 29.73911407 | -91.44635841 | -8.8442 | NWT: 0.500 in Grade 52000 LS / 0.375 in Grade 52000 LS | [8 empty] | 3.3
GirthWeld | N/A | 150 |  |  | 153.02 | 1 |  |  |  | 0.375 | 140 | 4.252 | 12.618 | 150 | 12.618 |  |  |  |  | 0 |  |  | 877 | 20 | 52000 | 44.97 | 7.5 | [12 empty] | 29.73911407 | -91.44635842 | -8.8442 | [9 empty] | 3.3 | Longseam - Unknown Weld Type
GirthWeld | N/A | 160 |  |  | 165.638 | 1 |  |  |  | 0.375 | 150 | 12.618 | 3.041 | 160 | 3.041 |  |  |  |  | 0 |  |  | 877 | 20 | 52000 | 44.97 | 7.2 | [12 empty] | 29.7391183 | -91.44639771 | -8.7151 | [9 empty] | 3.3 | Longseam - Unknown Weld Type
GirthWeld | N/A | 170 |  |  | 168.679 | 1 |  |  |  | 0.375 | 160 | 3.041 | 18.783 | 170 | 18.783 |  |  |  |  | 0 |  |  | 877 | 20 | 52000 | 44.97 | 7.2 | [12 empty] | 29.73911933 | -91.44640718 | -8.673 | [9 empty] | 3.3 | Longseam - Unknown Weld Type
GirthWeld | N/A | 180 |  |  | 187.462 | 1 |  |  |  | 0.375 | 170 | 18.783 | 27.867 | 180 | 27.867 |  |  |  |  | 0 |  |  | 877 | 20 | 52000 | 44.97 | 7.5 | [12 empty] | 29.73912604 | -91.44646561 | -8.4124 | [9 empty] | 3.3 | Longseam - Unknown Weld Type
GirthWeld | N/A | 190 |  |  | 215.33 | 1 |  |  |  | 0.375 | 180 | 27.867 | 43.012 | 190 | 43.012 |  |  |  |  | 0 |  |  | 877 | 20 | 52000 | 44.97 | 7.2 | [12 empty] | 29.73913624 | -91.44655226 | -8.1807 | [9 empty] | 3.3 | Longseam - Unknown Weld Type
Support | Saddle | 4 |  |  | 223.787 | 1 |  | 6:00 |  |  | 190 | 8.457 | 34.555 | [6 empty] | 0 | [19 empty] | 29.7391394 | -91.44657855 | -8.1356 | [9 empty] | 3.3
GirthWeld | N/A | 200 |  |  | 258.342 | 1 |  |  |  | 0.375 | 190 | 43.012 | 40.646 | 200 | 40.646 |  |  |  |  | 0 |  |  | 877 | 20 | 52000 | 44.97 | 7.2 | [12 empty] | 29.73915276 | -91.44668588 | -8.002 | [9 empty] | 3.3 | Longseam - Unknown Weld Type
Bend | Field | 3 |  |  | 277.312 | 1 |  |  |  |  | 200 | 18.971 | 21.675 | [6 empty] | 0 | [19 empty] | 29.73916254 | -91.44674423 | -7.9899 | 28.9D - 20° - Right | [8 empty] | 3.3 | [9 empty] | 28.936 | 19.597 | 19.553 | Right | -1.303 | Down |  |  | 267.695 | 286.93
GirthWeld | N/A | 210 |  |  | 298.988 | 1 |  |  |  | 0.375 | 200 | 40.646 | 27.631 | 210 | 27.631 |  |  |  |  | 0 |  |  | 877 | 20 | 52000 | 44.97 | 7.2 | [12 empty] | 29.73918887 | -91.44680496 | -8.3608 | [9 empty] | 3.3 | Longseam - Unknown Weld Type
GirthWeld | N/A | 220 |  |  | 326.619 | 1 |  |  |  | 0.375 | 210 | 27.631 | 41.393 | 220 | 41.393 |  |  |  |  | 0 |  |  | 877 | 20 | 52000 | 44.97 | 7.2 | [12 empty] | 29.73922506 | -91.44688095 | -8.8221 | [9 empty] | 3.3 | Longseam - Unknown Weld Type
GirthWeld | N/A | 230 |  |  | 368.012 | 1 |  |  |  | 0.375 | 220 | 41.393 | 42.846 | 230 | 42.846 |  |  |  |  | 0 |  |  | 877 | 20 | 52000 | 44.97 | 6.9 | [12 empty] | 29.73927924 | -91.44699482 | -9.3109 | [9 empty] | 3.3 | Longseam - Unknown Weld Type
GirthWeld | N/A | 240 |  |  | 410.858 | 1 |  |  |  | 0.375 | 230 | 42.846 | 43.78 | 240 | 43.78 |  |  |  |  | 0 |  |  | 877 | 20 | 52000 | 44.97 | 7.2 | [12 empty] | 29.73933596 | -91.44711225 | -10.4199 | [9 empty] | 3.3 | Longseam - Unknown Weld Type
GirthWeld | N/A | 250 |  |  | 454.637 | 1 |  |  |  | 0.375 | 240 | 43.78 | 43.963 | 250 | 43.963 |  |  |  |  | 0 |  |  | 877 | 20 | 52000 | 44.97 | 7.2 | [12 empty] | 29.73939255 | -91.44723297 | -8.929 | [9 empty] | 3.3 | Longseam - Unknown Weld Type
GirthWeld | N/A | 260 |  |  | 498.601 | 1 |  |  |  | 0.375 | 250 | 43.963 | 41.873 | 260 | 41.873 |  |  |  |  | 0 |  |  | 877 | 20 | 52000 | 44.97 | 7.2 | [12 empty] | 29.73944876 | -91.44735471 | -8.4417 | [9 empty] | 3.3 | Longseam - Unknown Weld Type
Metal Loss | Manufacturing/Milling Individual | 1 |  |  | 534.304 | 1 |  | 5:09 | Internal | 0.375 | 260 | 35.703 | 6.17 |  | 41.873 |  |  |  | 11 | 0.11 | 0.396 | 0.945 | 877 | 20 | 52000 | 44.97 | 7.2 |  | 21 | -10 | 10 | -0.038 | 0.038 | 80 | 0.786 | 98.485 | 0.39 | 80 | 1.415 | 29.73949456 | -91.44745351 | -8.6618 |  | BODY | BASE |  |  | MFL-AXIAL_HR | 534.32 | 5:10 | Yes | 3.3 |  | 1 | 11 | 0.396 | 0.016335 | 2.127 | 2.658 | 2323.232359 | circumference grooving
Metal Loss | Manufacturing/Milling Individual | 2 |  |  | 534.583 | 1 |  | 5:06 | Internal | 0.375 | 260 | 35.982 | 5.891 |  | 41.873 |  |  |  | 13 | 0.13 | 0.396 | 0.945 | 877 | 20 | 52000 | 44.97 | 7.2 |  | 23 | -10 | 10 | -0.038 | 0.038 | 80 | 0.786 | 98.485 | 0.39 | 80 | 1.415 | 29.73949492 | -91.44745428 | -8.6667 |  | BODY | BASE |  |  | MFL-AXIAL_HR | 534.599 | 5:02 | Yes | 3.3 |  | 1 | 13 | 0.396 | 0.019305 | 2.126 | 2.658 | 2322.842947 | circumference grooving
Metal Loss | Manufacturing/Milling Individual | 3 |  |  | 535.762 | 1 |  | 12:23 | Internal | 0.375 | 260 | 37.161 | 4.712 |  | 41.873 |  |  |  | 11 | 0.11 | 0.432 | 0.945 | 877 | 20 | 52000 | 44.97 | 7.2 |  | 21 | -10 | 10 | -0.038 | 0.038 | 80 | 0.822 | 90.278 | 0.39 | 80 | 1.415 | 29.73949643 | -91.44745754 | -8.6874 |  | BODY | BASE |  |  | MFL-AXIAL_HR | 535.779 | 12:27 | Yes | 3.3 |  | 1 | 11 | 0.432 | 0.01782 | 2.126 | 2.658 | 2322.882302 | circumference grooving
Metal Loss | Manufacturing/Milling Individual | 4 |  |  | 535.804 | 1 |  | 1:52 | Internal | 0.375 | 260 | 37.203 | 4.67 |  | 41.873 |  |  |  | 11 | 0.11 | 0.516 | 0.945 | 877 | 20 | 52000 | 44.97 | 7.2 |  | 21 | -10 | 10 | -0.038 | 0.038 | 80 | 0.906 | 75.581 | 0.39 | 80 | 1.415 | 29.73949649 | -91.44745766 | -8.6881 |  | BODY | BASE |  |  | MFL-AXIAL_HR | 535.827 | 1:53 | Yes | 3.3 |  | 1 | 11 | 0.516 | 0.021285 | 2.125 | 2.657 | 2321.953999 | pitting
Metal Loss | Manufacturing/Milling Individual | 5 |  |  | 536.217 | 1 |  | 4:42 | Internal | 0.375 | 260 | 37.616 | 4.257 |  | 41.873 |  |  |  | 11 | 0.11 | 0.396 | 0.945 | 877 | 20 | 52000 | 44.97 | 7.2 |  | 21 | -10 | 10 | -0.038 | 0.038 | 80 | 0.786 | 98.485 | 0.39 | 80 | 1.415 | 29.73949702 | -91.4474588 | -8.6954 |  | BODY | BASE |  |  | MFL-AXIAL_HR | 536.237 | 4:43 | Yes | 3.3 |  | 1 | 11 | 0.396 | 0.016335 | 2.127 | 2.658 | 2323.232359 | circumference grooving
Metal Loss | Manufacturing/Milling Individual | 6 |  |  | 536.548 | 1 |  | 5:12 | Internal | 0.375 | 260 | 37.947 | 3.926 |  | 41.873 |  |  |  | 14 | 0.14 | 0.516 | 0.945 | 877 | 20 | 52000 | 44.97 | 7.2 |  | 24 | -10 | 10 | -0.038 | 0.038 | 80 | 0.906 | 75.581 | 0.39 | 80 | 1.415 | 29.73949745 | -91.44745972 | -8.7012 |  | BODY | BASE |  |  | MFL-AXIAL_HR | 536.571 | 5:11 | Yes | 3.3 |  | 1 | 14 | 0.516 | 0.02709 | 2.124 | 2.656 | 2320.958891 | pitting
Metal Loss | Manufacturing/Milling Individual | 7 |  |  | 536.837 | 1 |  | 2:29 | Internal | 0.375 | 260 | 38.236 | 3.637 |  | 41.873 |  |  |  | 17 | 0.17 | 0.468 | 0.945 | 877 | 20 | 52000 | 44.97 | 7.2 |  | 27 | -10 | 10 | -0.038 | 0.038 | 80 | 0.858 | 83.333 | 0.39 | 80 | 1.415 | 29.73949782 | -91.44746052 | -8.7062 |  | BODY | BASE |  |  | MFL-AXIAL_HR | 536.85 | 2:28 | Yes | 3.3 |  | 1 | 17 | 0.468 | 0.029835 | 2.124 | 2.655 | 2320.801775 | circumference grooving
Metal Loss | Manufacturing/Milling Individual | 8 |  |  | 537.049 | 1 |  | 12:12 | Internal | 0.375 | 260 | 38.448 | 3.425 |  | 41.873 |  |  |  | 13 | 0.13 | 0.468 | 1.22 | 877 | 20 | 52000 | 44.97 | 7.2 |  | 23 | -10 | 10 | -0.038 | 0.038 | 80 | 0.858 | 83.333 | 0.39 | 80 | 1.69 | 29.73949809 | -91.4474611 | -8.71 |  | BODY | BASE |  |  | MFL-AXIAL_HR | 537.069 | 12:12 | Yes | 3.3 |  | 1 | 13 | 0.468 | 0.022815 | 2.125 | 2.657 | 2321.962 | circumference grooving
Metal Loss | Manufacturing/Milling Individual | 9 |  |  | 537.184 | 1 |  | 11:08 | Internal | 0.375 | 260 | 38.583 | 3.29 |  | 41.873 |  |  |  | 11 | 0.11 | 0.468 | 0.984 | 877 | 20 | 52000 | 44.97 | 7.2 |  | 21 | -10 | 10 | -0.038 | 0.038 | 80 | 0.858 | 83.333 | 0.39 | 80 | 1.454 | 29.73949826 | -91.44746148 | -8.7123 |  | BODY | BASE |  |  | MFL-AXIAL_HR | 537.201 | 11:10 | Yes | 3.3 |  | 1 | 11 | 0.468 | 0.019305 | 2.126 | 2.657 | 2322.5034 | circumference grooving
Metal Loss | Manufacturing/Milling Individual | 10 |  |  | 538.084 | 1 |  | 5:12 | Internal | 0.375 | 260 | 39.483 | 2.39 |  | 41.873 |  |  |  | 11 | 0.11 | 0.516 | 1.063 | 877 | 20 | 52000 | 44.97 | 7.2 |  | 21 | -10 | 10 | -0.038 | 0.038 | 80 | 0.906 | 75.581 | 0.39 | 80 | 1.533 | 29.73949942 | -91.44746396 | -8.7281 |  | BODY | BASE |  |  | MFL-AXIAL_HR | 538.11 | 5:10 | Yes | 3.3 |  | 1 | 11 | 0.516 | 0.021285 | 2.125 | 2.657 | 2321.953999 | circumference grooving
Metal Loss | Manufacturing/Milling Individual | 11 |  |  | 538.235 | 1 |  | 6:40 | Internal | 0.375 | 260 | 39.634 | 2.239 |  | 41.873 |  |  |  | 17 | 0.17 | 0.516 | 0.945 | 877 | 20 | 52000 | 44.97 | 7.2 |  | 27 | -10 | 10 | -0.038 | 0.038 | 80 | 0.906 | 75.581 | 0.39 | 80 | 1.415 | 29.73949961 | -91.44746438 | -8.7308 |  | BODY | BASE |  |  | MFL-AXIAL_HR | 538.258 | 6:39 | Yes | 3.3 |  | 1 | 17 | 0.516 | 0.032895 | 2.123 | 2.654 | 2319.892795 | pitting
Metal Loss | Manufacturing/Milling Individual | 12 |  |  | 538.508 | 1 |  | 6:14 | Internal | 0.375 | 260 | 39.907 | 1.966 |  | 41.873 |  |  |  | 11 | 0.11 | 0.588 | 1.732 | 877 | 20 | 52000 | 44.97 | 7.2 |  | 21 | -10 | 10 | -0.038 | 0.038 | 80 | 0.978 | 66.327 | 0.39 | 80 | 2.202 | 29.73949997 | -91.44746514 | -8.7356 |  | BODY | BASE |  |  | MFL-AXIAL_HR | 538.544 | 6:20 | Yes | 3.3 |  | 1 | 11 | 0.588 | 0.024255 | 2.125 | 2.656 | 2321.037211 | circumference grooving
GirthWeld | N/A | 270 |  |  | 540.474 | 1 |  |  |  | 0.375 | 260 | 41.873 | 32.241 | 270 | 32.241 |  |  |  |  | 0 |  |  | 877 | 20 | 52000 | 44.97 | 7.2 | [12 empty] | 29.7395025 | -91.44747057 | -8.7744 | [9 empty] | 3.3 | Longseam - Unknown Weld Type
GirthWeld | N/A | 280 |  |  | 572.715 | 1 |  |  |  | 0.375 | 270 | 32.241 | 41.703 | 280 | 41.703 |  |  |  |  | 0 |  |  | 877 | 20 | 52000 | 44.97 | 6.9 | [12 empty] | 29.73954422 | -91.44755953 | -9.6589 | [9 empty] | 3.3 | Longseam - Unknown Weld Type
GirthWeld | N/A | 290 |  |  | 614.418 | 1 |  |  |  | 0.375 | 280 | 41.703 | 38.409 | 290 | 38.409 |  |  |  |  | 0 |  |  | 877 | 20 | 52000 | 44.97 | 7.2 | [12 empty] | 29.73959913 | -91.44767399 | -9.969 | [9 empty] | 3.3 | Longseam - Unknown Weld Type
GirthWeld | N/A | 300 |  |  | 652.826 | 1 |  |  |  | 0.375 | 290 | 38.409 | 43.57 | 300 | 43.57 |  |  |  |  | 0 |  |  | 877 | 20 | 52000 | 44.97 | 7.2 | [12 empty] | 29.73965024 | -91.44777911 | -9.3036 | [9 empty] | 3.3 | Longseam - Unknown Weld Type
Bend | Field | 4 |  |  | 670.132 | 1 |  |  |  |  | 300 | 17.305 | 26.264 | [6 empty] | 0 | [19 empty] | 29.73967459 | -91.44782553 | -9.2073 | 30.3D - 16° - Right | [8 empty] | 3.3 | [9 empty] | 30.345 | 16.193 | 16.186 | Right | -0.456 | Down |  |  | 661.694 | 678.569
GirthWeld | N/A | 310 |  |  | 696.396 | 1 |  |  |  | 0.375 | 300 | 43.57 | 37.444 | 310 | 37.444 |  |  |  |  | 0 |  |  | 877 | 20 | 52000 | 44.97 | 6.9 | [12 empty] | 29.73972478 | -91.44788429 | -9.2214 | [9 empty] | 3.3 | Longseam - Unknown Weld Type
GirthWeld | N/A | 320 |  |  | 733.84 | 1 |  |  |  | 0.375 | 310 | 37.444 | 41.716 | 320 | 41.716 |  |  |  |  | 0 |  |  | 877 | 20 | 52000 | 44.97 | 6.9 | [12 empty] | 29.73979773 | -91.44796661 | -9.2985 | [9 empty] | 3.3 | Longseam - Unknown Weld Type
GirthWeld | N/A | 330 |  |  | 775.556 | 1 |  |  |  | 0.375 | 320 | 41.716 | 44.501 | 330 | 44.501 |  |  |  |  | 0 |  |  | 877 | 20 | 52000 | 44.97 | 6.9 | [12 empty] | 29.73987862 | -91.44805876 | -9.3647 | [9 empty] | 3.3 | Longseam - Unknown Weld Type
GirthWeld | N/A | 340 |  |  | 820.057 | 1 |  |  |  | 0.375 | 330 | 44.501 | 43.684 | 340 | 43.684 |  |  |  |  | 0 |  |  | 877 | 20 | 52000 | 44.97 | 6.9 | [12 empty] | 29.7399646 | -91.44815743 | -9.4459 | [9 empty] | 3.3 | Longseam - Unknown Weld Type
GirthWeld | N/A | 350 |  |  | 863.742 | 1 |  |  |  | 0.375 | 340 | 43.684 | 43.52 | 350 | 43.52 |  |  |  |  | 0 |  |  | 877 | 20 | 52000 | 44.97 | 6.9 | [12 empty] | 29.74004923 | -91.44825395 | -10.513 | [9 empty] | 3.3 | Longseam - Unknown Weld Type
GirthWeld | N/A | 360 |  |  | 907.262 | 1 |  |  |  | 0.375 | 350 | 43.52 | 33.96 | 360 | 33.96 |  |  |  |  | 0 |  |  | 877 | 20 | 52000 | 44.97 | 7.2 | [12 empty] | 29.74013324 | -91.44835037 | -9.4718 | [9 empty] | 3.3 | Longseam - Unknown Weld Type
Metal Loss | Manufacturing/Milling Individual | 13 |  |  | 912.866 | 1 |  | 11:14 | Internal | 0.375 | 360 | 5.604 | 28.356 |  | 33.96 |  |  |  | 13 | 0.13 | 0.468 | 0.945 | 877 | 20 | 52000 | 44.97 | 7.2 |  | 23 | -10 | 10 | -0.038 | 0.038 | 80 | 0.858 | 83.333 | 0.39 | 80 | 1.415 | 29.74014406 | -91.4483628 | -9.2651 |  | BODY | BASE |  |  | MFL-AXIAL_HR | 912.886 | 11:09 | Yes | 3.3 |  | 1 | 13 | 0.468 | 0.022815 | 2.125 | 2.657 | 2321.962 | circumference grooving
Metal Loss | Manufacturing/Milling Individual | 14 |  |  | 913.402 | 1 |  | 9:56 | Internal | 0.375 | 360 | 6.14 | 27.82 |  | 33.96 |  |  |  | 11 | 0.11 | 0.468 | 0.945 | 877 | 20 | 52000 | 44.97 | 7.2 |  | 21 | -10 | 10 | -0.038 | 0.038 | 80 | 0.858 | 83.333 | 0.39 | 80 | 1.415 | 29.74014509 | -91.44836399 | -9.2457 |  | BODY | BASE |  |  | MFL-AXIAL_HR | 913.418 | 9:57 | Yes | 3.3 |  | 1 | 11 | 0.468 | 0.019305 | 2.126 | 2.657 | 2322.5034 | circumference grooving
Metal Loss | Manufacturing/Milling Individual | 15 |  |  | 913.499 | 1 |  | 2:37 | Internal | 0.375 | 360 | 6.237 | 27.723 |  | 33.96 |  |  |  | 11 | 0.11 | 0.552 | 0.945 | 877 | 20 | 52000 | 44.97 | 7.2 |  | 21 | -10 | 10 | -0.038 | 0.038 | 80 | 0.942 | 70.652 | 0.39 | 80 | 1.415 | 29.74014528 | -91.4483642 | -9.2422 |  | BODY | BASE |  |  | MFL-AXIAL_HR | 913.532 | 2:35 | Yes | 3.3 |  | 1 | 11 | 0.552 | 0.02277 | 2.125 | 2.656 | 2321.509336 | pitting
Metal Loss | Manufacturing/Milling Individual | 16 |  |  | 913.972 | 1 |  | 3:08 | Internal | 0.375 | 360 | 6.71 | 27.25 |  | 33.96 |  |  |  | 11 | 0.11 | 0.396 | 0.945 | 877 | 20 | 52000 | 44.97 | 7.2 |  | 21 | -10 | 10 | -0.038 | 0.038 | 80 | 0.786 | 98.485 | 0.39 | 80 | 1.415 | 29.74014619 | -91.44836525 | -9.225 |  | BODY | BASE |  |  | MFL-AXIAL_HR | 913.991 | 3:04 | Yes | 3.3 |  | 1 | 11 | 0.396 | 0.016335 | 2.127 | 2.658 | 2323.232359 | circumference grooving
Metal Loss | Manufacturing/Milling Individual | 17 |  |  | 915.197 | 1 |  | 2:04 | Internal | 0.375 | 360 | 7.935 | 26.025 |  | 33.96 |  |  |  | 13 | 0.13 | 0.636 | 0.945 | 877 | 20 | 52000 | 44.97 | 7.2 |  | 23 | -10 | 10 | -0.038 | 0.038 | 80 | 1.026 | 61.321 | 0.39 | 80 | 1.415 | 29.74014856 | -91.44836797 | -9.1805 |  | BODY | BASE |  |  | MFL-AXIAL_HR | 915.216 | 2:06 | Yes | 3.3 |  | 1 | 13 | 0.636 | 0.031005 | 2.123 | 2.654 | 2319.379373 | pitting
Metal Loss | Manufacturing/Milling Individual | 18 |  |  | 915.439 | 1 |  | 12:05 | Internal | 0.375 | 360 | 8.177 | 25.783 |  | 33.96 |  |  |  | 13 | 0.13 | 0.588 | 1.063 | 877 | 20 | 52000 | 44.97 | 7.2 |  | 23 | -10 | 10 | -0.038 | 0.038 | 80 | 0.978 | 66.327 | 0.39 | 80 | 1.533 | 29.74014902 | -91.4483685 | -9.1717 |  | BODY | BASE |  |  | MFL-AXIAL_HR | 915.469 | 12:01 | Yes | 3.3 |  | 1 | 13 | 0.588 | 0.028665 | 2.124 | 2.655 | 2320.190457 | pitting
Metal Loss | Manufacturing/Milling Individual | 19 |  |  | 915.446 | 1 |  | 12:47 | Internal | 0.375 | 360 | 8.184 | 25.776 |  | 33.96 |  |  |  | 11 | 0.11 | 0.516 | 1.102 | 877 | 20 | 52000 | 44.97 | 7.2 |  | 21 | -10 | 10 | -0.038 | 0.038 | 80 | 0.906 | 75.581 | 0.39 | 80 | 1.572 | 29.74014904 | -91.44836852 | -9.1714 |  | BODY | BASE |  |  | MFL-AXIAL_HR | 915.476 | 12:49 | Yes | 3.3 |  | 1 | 11 | 0.516 | 0.021285 | 2.125 | 2.657 | 2321.953999 | circumference grooving
Metal Loss | Manufacturing/Milling Individual | 20 | CLUSTER 21 | 3t x 3t | 915.616 | 1 |  | 5:26 | Internal | 0.375 | 360 | 8.354 | 25.606 |  | 33.96 |  |  |  | 14 | 0.14 | 0.552 | 0.945 | 877 | 20 | 52000 | 44.97 | 7.2 |  | 24 | -10 | 10 | -0.038 | 0.038 | 80 | 0.942 | 70.652 | 0.39 | 80 | 1.415 | 29.74014936 | -91.44836889 | -9.1653 |  | BODY | BASE |  |  | MFL-AXIAL_HR | 915.648 | 5:27 | Yes | 3.3 |  | 1 | 14 | 0.552 | 0.02898 | 2.124 | 2.655 | 2320.373752 | pitting
Metal Loss | Manufacturing Cluster | 21 |  | 3t x 3t | 915.616 | 1 |  | 5:38 | Internal | 0.375 | 360 | 8.354 | 25.606 |  | 33.96 |  |  |  | 14 | 0.14 | 3.12 | 2.968 | 877 | 20 | 52000 | 44.97 | 7.2 | [12 empty] | 29.74014936 | -91.44836889 | -9.1653 |  | BODY | BASE |  |  | MFL-AXIAL_HR | 915.648 | 5:27 |  | 3.3 |  | 1 | 5.075949 | 3.11 | 0.059203 | 2.1 | 2.624 | 2293.768903
Metal Loss | Manufacturing/Milling Individual | 22 |  |  | 915.67 | 1 |  | 4:09 | Internal | 0.375 | 360 | 8.408 | 25.552 |  | 33.96 |  |  |  | 11 | 0.11 | 0.636 | 1.496 | 877 | 20 | 52000 | 44.97 | 7.2 |  | 21 | -10 | 10 | -0.038 | 0.038 | 80 | 1.026 | 61.321 | 0.39 | 80 | 1.966 | 29.74014947 | -91.44836901 | -9.1639 |  | BODY | BASE |  |  | MFL-AXIAL_HR | 915.693 | 4:09 | Yes | 3.3 |  | 1 | 11 | 0.636 | 0.026235 | 2.124 | 2.655 | 2320.365802 | circumference grooving
Metal Loss | Manufacturing/Milling Individual | 23 |  |  | 915.695 | 1 |  | 1:49 | Internal | 0.375 | 360 | 8.433 | 25.527 |  | 33.96 |  |  |  | 13 | 0.13 | 0.552 | 1.024 | 877 | 20 | 52000 | 44.97 | 7.2 |  | 23 | -10 | 10 | -0.038 | 0.038 | 80 | 0.942 | 70.652 | 0.39 | 80 | 1.494 | 29.74014952 | -91.44836907 | -9.1632 |  | BODY | BASE |  |  | MFL-AXIAL_HR | 915.725 | 1:50 | Yes | 3.3 |  | 1 | 13 | 0.552 | 0.02691 | 2.124 | 2.655 | 2320.760857 | pitting
Metal Loss | Manufacturing/Milling Individual | 24 | CLUSTER 21 | 3t x 3t | 915.823 | 1 |  | 5:50 | Internal | 0.375 | 360 | 8.561 | 25.399 |  | 33.96 |  |  |  | 11 | 0.11 | 0.636 | 0.945 | 877 | 20 | 52000 | 44.97 | 7.2 |  | 21 | -10 | 10 | -0.038 | 0.038 | 80 | 1.026 | 61.321 | 0.39 | 80 | 1.415 | 29.74014976 | -91.44836935 | -9.1597 |  | BODY | BASE |  |  | MFL-AXIAL_HR | 915.845 | 5:46 | Yes | 3.3 |  | 1 | 11 | 0.636 | 0.026235 | 2.124 | 2.655 | 2320.365802 | pitting
Metal Loss | Manufacturing/Milling Individual | 25 |  |  | 915.928 | 1 |  | 4:07 | Internal | 0.375 | 360 | 8.666 | 25.294 |  | 33.96 |  |  |  | 11 | 0.11 | 0.672 | 0.945 | 877 | 20 | 52000 | 44.97 | 7.2 |  | 21 | -10 | 10 | -0.038 | 0.038 | 80 | 1.062 | 58.036 | 0.39 | 80 | 1.415 | 29.74014997 | -91.44836958 | -9.1569 |  | BODY | BASE |  |  | MFL-AXIAL_HR | 915.961 | 4:09 | Yes | 3.3 |  | 1 | 11 | 0.672 | 0.02772 | 2.123 | 2.654 | 2319.831451 | pitting
Metal Loss | Manufacturing/Milling Individual | 26 |  |  | 916.28 | 1 |  | 11:17 | Internal | 0.375 | 360 | 9.018 | 24.942 |  | 33.96 |  |  |  | 16 | 0.16 | 1.776 | 1.535 | 877 | 20 | 52000 | 44.97 | 7.2 |  | 26 | -10 | 10 | -0.038 | 0.038 | 80 | 2.366 | 33.221 | 0.59 | 80 | 2.125 | 29.74015065 | -91.44837036 | -9.1474 |  | BODY | BASE |  |  | MFL-AXIAL_HR | 916.33 | 11:15 | Yes | 3.3 |  | 1 | 16 | 1.776 | 0.10656 | 2.084 | 2.606 | 2277.255872 | general
Metal Loss | Manufacturing Cluster | 28 |  | 3t x 3t | 916.307 | 1 |  | 9:30 | Internal | 0.375 | 360 | 9.045 | 24.915 |  | 33.96 |  |  |  | 13 | 0.13 | 1.848 | 2.514 | 877 | 20 | 52000 | 44.97 | 7.2 | [12 empty] | 29.7401507 | -91.44837042 | -9.1467 |  | BODY | BASE |  |  | MFL-AXIAL_HR | 916.345 | 9:24 |  | 3.3 |  | 1 | 12.340426 | 1.848 | 0.08563 | 2.093 | 2.617 | 2287.072863
Metal Loss | Manufacturing/Milling Individual | 27 | CLUSTER 28 | 3t x 3t | 916.307 | 1 |  | 9:39 | Internal | 0.375 | 360 | 9.045 | 24.915 |  | 33.96 |  |  |  | 11 | 0.11 | 1.848 | 0.945 | 877 | 20 | 52000 | 44.97 | 7.2 |  | 21 | -10 | 10 | -0.038 | 0.038 | 80 | 2.238 | 21.104 | 0.39 | 80 | 1.415 | 29.7401507 | -91.44837042 | -9.1467 |  | BODY | BASE |  |  | MFL-AXIAL_HR | 916.396 | 9:43 | Yes | 3.3 |  | 1 | 11 | 1.848 | 0.07623 | 2.098 | 2.622 | 2291.717438 | pitting
Metal Loss | Manufacturing/Milling Individual | 29 | CLUSTER 28 | 3t x 3t | 916.332 | 1 |  | 9:22 | Internal | 0.375 | 360 | 9.07 | 24.89 |  | 33.96 |  |  |  | 13 | 0.13 | 0.588 | 1.024 | 877 | 20 | 52000 | 44.97 | 7.2 |  | 23 | -10 | 10 | -0.038 | 0.038 | 80 | 0.978 | 66.327 | 0.39 | 80 | 1.494 | 29.74015075 | -91.44837048 | -9.146 |  | BODY | BASE |  |  | MFL-AXIAL_HR | 916.345 | 9:24 | Yes | 3.3 |  | 1 | 13 | 0.588 | 0.028665 | 2.124 | 2.655 | 2320.190457 | pitting
Metal Loss | Manufacturing/Milling Individual | 30 |  |  | 916.34 | 1 |  | 6:20 | Internal | 0.375 | 360 | 9.078 | 24.882 |  | 33.96 |  |  |  | 11 | 0.11 | 0.744 | 0.945 | 877 | 20 | 52000 | 44.97 | 7.2 |  | 21 | -10 | 10 | -0.038 | 0.038 | 80 | 1.134 | 52.419 | 0.39 | 80 | 1.415 | 29.74015077 | -91.4483705 | -9.1458 |  | BODY | BASE |  |  | MFL-AXIAL_HR | 916.37 | 6:20 | Yes | 3.3 |  | 1 | 11 | 0.744 | 0.03069 | 2.122 | 2.653 | 2318.685812 | pitting
Metal Loss | Manufacturing/Milling Individual | 31 |  |  | 916.44 | 1 |  | 4:17 | Internal | 0.375 | 360 | 9.178 | 24.782 |  | 33.96 |  |  |  | 11 | 0.11 | 0.516 | 0.945 | 877 | 20 | 52000 | 44.97 | 7.2 |  | 21 | -10 | 10 | -0.038 | 0.038 | 80 | 0.906 | 75.581 | 0.39 | 80 | 1.415 | 29.74015096 | -91.44837072 | -9.1431 |  | BODY | BASE |  |  | MFL-AXIAL_HR | 916.466 | 4:15 | Yes | 3.3 |  | 1 | 11 | 0.516 | 0.021285 | 2.125 | 2.657 | 2321.953999 | pitting
Metal Loss | Manufacturing/Milling Individual | 32 |  |  | 916.522 | 1 |  | 7:46 | Internal | 0.375 | 360 | 9.26 | 24.7 |  | 33.96 |  |  |  | 11 | 0.11 | 0.468 | 0.945 | 877 | 20 | 52000 | 44.97 | 7.2 |  | 21 | -10 | 10 | -0.038 | 0.038 | 80 | 0.858 | 83.333 | 0.39 | 80 | 1.415 | 29.74015112 | -91.4483709 | -9.1409 |  | BODY | BASE |  |  | MFL-AXIAL_HR | 916.532 | 7:44 | Yes | 3.3 |  | 1 | 11 | 0.468 | 0.019305 | 2.126 | 2.657 | 2322.5034 | circumference grooving
Metal Loss | Manufacturing/Milling Individual | 33 |  |  | 916.712 | 1 |  | 12:59 | Internal | 0.375 | 360 | 9.45 | 24.51 |  | 33.96 |  |  |  | 16 | 0.16 | 0.468 | 1.299 | 877 | 20 | 52000 | 44.97 | 7.2 |  | 26 | -10 | 10 | -0.038 | 0.038 | 80 | 0.858 | 83.333 | 0.39 | 80 | 1.769 | 29.74015149 | -91.44837132 | -9.1358 |  | BODY | BASE |  |  | MFL-AXIAL_HR | 916.739 | 1:01 | Yes | 3.3 |  | 1 | 16 | 0.468 | 0.02808 | 2.125 | 2.656 | 2321.102079 | circumference grooving
Metal Loss | Manufacturing/Milling Individual | 34 |  |  | 916.807 | 1 |  | 9:11 | Internal | 0.375 | 360 | 9.545 | 24.415 |  | 33.96 |  |  |  | 11 | 0.11 | 0.672 | 1.811 | 877 | 20 | 52000 | 44.97 | 7.2 |  | 21 | -10 | 10 | -0.038 | 0.038 | 80 | 1.062 | 58.036 | 0.39 | 80 | 2.281 | 29.74015167 | -91.44837153 | -9.1333 |  | BODY | BASE |  |  | MFL-AXIAL_HR | 916.826 | 9:16 | Yes | 3.3 |  | 1 | 11 | 0.672 | 0.02772 | 2.123 | 2.654 | 2319.831451 | circumference grooving
Metal Loss | Manufacturing/Milling Individual | 35 |  |  | 916.828 | 1 |  | 11:37 | Internal | 0.375 | 360 | 9.566 | 24.394 |  | 33.96 |  |  |  | 13 | 0.13 | 0.468 | 0.945 | 877 | 20 | 52000 | 44.97 | 7.2 |  | 23 | -10 | 10 | -0.038 | 0.038 | 80 | 0.858 | 83.333 | 0.39 | 80 | 1.415 | 29.74015171 | -91.44837157 | -9.1327 |  | BODY | BASE |  |  | MFL-AXIAL_HR | 916.851 | 11:35 | Yes | 3.3 |  | 1 | 13 | 0.468 | 0.022815 | 2.125 | 2.657 | 2321.962 | circumference grooving
Metal Loss | Manufacturing/Milling Individual | 36 |  |  | 917.27 | 1 |  | 10:34 | Internal | 0.375 | 360 | 10.008 | 23.952 |  | 33.96 |  |  |  | 13 | 0.13 | 0.948 | 0.945 | 877 | 20 | 52000 | 44.97 | 7.2 |  | 23 | -10 | 10 | -0.038 | 0.038 | 80 | 1.338 | 41.139 | 0.39 | 80 | 1.415 | 29.74015257 | -91.44837255 | -9.1208 |  | BODY | BASE |  |  | MFL-AXIAL_HR | 917.29 | 10:34 | Yes | 3.3 |  | 1 | 13 | 0.948 | 0.046215 | 2.117 | 2.646 | 2312.801871 | pitting
Metal Loss | Manufacturing/Milling Individual | 37 | CLUSTER 38 | 3t x 3t | 917.484 | 1 |  | 1:45 | Internal | 0.375 | 360 | 10.222 | 23.738 |  | 33.96 |  |  |  | 11 | 0.11 | 1.452 | 1.496 | 877 | 20 | 52000 | 44.97 | 7.2 |  | 21 | -10 | 10 | -0.038 | 0.038 | 80 | 2.042 | 40.634 | 0.59 | 80 | 2.086 | 29.74015298 | -91.44837303 | -9.115 |  | BODY | BASE |  |  | MFL-AXIAL_HR | 917.537 | 1:40 | Yes | 3.3 |  | 1 | 11 | 1.452 | 0.059895 | 2.108 | 2.635 | 2302.921543 | general
Metal Loss | Manufacturing Cluster | 38 |  | 3t x 3t | 917.484 | 1 |  | 1:29 | Internal | 0.375 | 360 | 10.222 | 23.738 |  | 33.96 |  |  |  | 14 | 0.14 | 3.264 | 4.748 | 877 | 20 | 52000 | 44.97 | 7.2 | [12 empty] | 29.74015298 | -91.44837303 | -9.115 |  | BODY | BASE |  |  | MFL-AXIAL_HR | 917.73 | 1:49 |  | 3.3 |  | 1 | 8.373494 | 3.264 | 0.102608 | 2.077 | 2.596 | 2268.715306
Metal Loss | Manufacturing/Milling Individual | 39 | CLUSTER 38 | 3t x 3t | 917.53 | 1 |  | 1:15 | Internal | 0.375 | 360 | 10.268 | 23.692 |  | 33.96 |  |  |  | 11 | 0.11 | 0.588 | 2.283 | 877 | 20 | 52000 | 44.97 | 7.2 |  | 21 | -10 | 10 | -0.038 | 0.038 | 80 | 0.978 | 66.327 | 0.39 | 80 | 2.753 | 29.74015307 | -91.44837313 | -9.1138 |  | BODY | BASE |  |  | MFL-AXIAL_HR | 917.559 | 1:15 | Yes | 3.3 |  | 1 | 11 | 0.588 | 0.024255 | 2.125 | 2.656 | 2321.037211 | circumference grooving
Metal Loss | Manufacturing/Milling Individual | 40 | CLUSTER 41 | 3t x 3t | 917.575 | 1 |  | 11:36 | Internal | 0.375 | 360 | 10.313 | 23.647 |  | 33.96 |  |  |  | 11 | 0.11 | 0.516 | 0.945 | 877 | 20 | 52000 | 44.97 | 7.2 |  | 21 | -10 | 10 | -0.038 | 0.038 | 80 | 0.906 | 75.581 | 0.39 | 80 | 1.415 | 29.74015316 | -91.44837323 | -9.1126 |  | BODY | BASE |  |  | MFL-AXIAL_HR | 917.601 | 11:38 | Yes | 3.3 |  | 1 | 11 | 0.516 | 0.021285 | 2.125 | 2.657 | 2321.953999 | pitting
Metal Loss | Manufacturing Cluster | 41 |  | 3t x 3t | 917.575 | 1 |  | 11:00 | Internal | 0.375 | 360 | 10.313 | 23.647 |  | 33.96 |  |  |  | 11 | 0.11 | 5.208 | 8.64 | 877 | 20 | 52000 | 44.97 | 7.2 | [12 empty] | 29.74015316 | -91.44837323 | -9.1126 |  | BODY | BASE |  |  | MFL-AXIAL_HR | 917.601 | 11:38 |  | 3.3 |  | 1 | 8 | 5.197 | 0.155906 | 2.049 | 2.562 | 2238.972642
Metal Loss | Manufacturing/Milling Individual | 42 | CLUSTER 41 | 3t x 3t | 917.623 | 1 |  | 11:17 | Internal | 0.375 | 360 | 10.361 | 23.599 |  | 33.96 |  |  |  | 11 | 0.11 | 0.36 | 0.945 | 877 | 20 | 52000 | 44.97 | 7.2 |  | 21 | -10 | 10 | -0.038 | 0.038 | 80 | 0.75 | 108.333 | 0.39 | 80 | 1.535 | 29.74015325 | -91.44837333 | -9.1113 |  | BODY | BASE |  |  | MFL-AXIAL_HR | 917.64 | 11:16 | Yes | 3.3 |  | 1 | 11 | 0.36 | 0.01485 | 2.127 | 2.659 | 2323.553212 | circumference slotting
Metal Loss | Manufacturing/Milling Individual | 43 | CLUSTER 38 | 3t x 3t | 917.7 | 1 |  | 1:49 | Internal | 0.375 | 360 | 10.438 | 23.522 |  | 33.96 |  |  |  | 14 | 0.14 | 0.672 | 1.26 | 877 | 20 | 52000 | 44.97 | 7.2 |  | 24 | -10 | 10 | -0.038 | 0.038 | 80 | 1.062 | 58.036 | 0.39 | 80 | 1.73 | 29.7401534 | -91.4483735 | -9.1092 |  | BODY | BASE |  |  | MFL-AXIAL_HR | 917.73 | 1:49 | Yes | 3.3 |  | 1 | 14 | 0.672 | 0.03528 | 2.122 | 2.652 | 2318.166435 | pitting
Metal Loss | Manufacturing/Milling Individual | 44 | CLUSTER 41 | 3t x 3t | 917.771 | 1 |  | 10:21 | Internal | 0.375 | 360 | 10.509 | 23.451 |  | 33.96 |  |  |  | 11 | 0.11 | 0.864 | 1.85 | 877 | 20 | 52000 | 44.97 | 7.2 |  | 21 | -10 | 10 | -0.038 | 0.038 | 80 | 1.254 | 45.139 | 0.39 | 80 | 2.32 | 29.74015354 | -91.44837366 | -9.1073 |  | BODY | BASE |  |  | MFL-AXIAL_HR | 917.813 | 10:23 | Yes | 3.3 |  | 1 | 11 | 0.864 | 0.03564 | 2.12 | 2.651 | 2316.558826 | circumference grooving
Metal Loss | Manufacturing/Milling Individual | 45 | CLUSTER 41 | 3t x 3t | 917.801 | 1 |  | 11:44 | Internal | 0.375 | 360 | 10.539 | 23.421 |  | 33.96 |  |  |  | 11 | 0.11 | 1.02 | 1.063 | 877 | 20 | 52000 | 44.97 | 7.2 |  | 21 | -10 | 10 | -0.038 | 0.038 | 80 | 1.41 | 38.235 | 0.39 | 80 | 1.533 | 29.74015359 | -91.44837373 | -9.1065 |  | BODY | BASE |  |  | MFL-AXIAL_HR | 917.853 | 11:41 | Yes | 3.3 |  | 1 | 11 | 1.02 | 0.042075 | 2.118 | 2.647 | 2313.418801 | pitting
Metal Loss | Manufacturing/Milling Individual | 46 | CLUSTER 41 | 3t x 3t | 917.848 | 1 |  | 11:00 | Internal | 0.375 | 360 | 10.586 | 23.374 |  | 33.96 |  |  |  | 11 | 0.11 | 1.932 | 2.283 | 877 | 20 | 52000 | 44.97 | 7.2 |  | 21 | -10 | 10 | -0.038 | 0.038 | 80 | 2.522 | 30.538 | 0.59 | 80 | 2.873 | 29.74015368 | -91.44837383 | -9.1052 |  | BODY | BASE |  |  | MFL-AXIAL_HR | 917.91 | 11:00 | Yes | 3.3 |  | 1 | 11 | 1.932 | 0.079695 | 2.095 | 2.619 | 2289.22591 | general
Metal Loss | Manufacturing/Milling Individual | 47 |  |  | 918.122 | 1 |  | 5:48 | Internal | 0.375 | 360 | 10.86 | 23.1 |  | 33.96 |  |  |  | 11 | 0.11 | 0.672 | 0.945 | 877 | 20 | 52000 | 44.97 | 7.2 |  | 21 | -10 | 10 | -0.038 | 0.038 | 80 | 1.062 | 58.036 | 0.39 | 80 | 1.415 | 29.74015421 | -91.44837444 | -9.0978 |  | BODY | BASE |  |  | MFL-AXIAL_HR | 918.148 | 5:51 | Yes | 3.3 |  | 1 | 11 | 0.672 | 0.02772 | 2.123 | 2.654 | 2319.831451 | pitting
Metal Loss | Manufacturing/Milling Individual | 48 |  |  | 918.17 | 1 |  | 3:39 | Internal | 0.375 | 360 | 10.908 | 23.052 |  | 33.96 |  |  |  | 13 | 0.13 | 0.552 | 0.945 | 877 | 20 | 52000 | 44.97 | 7.2 |  | 23 | -10 | 10 | -0.038 | 0.038 | 80 | 0.942 | 70.652 | 0.39 | 80 | 1.415 | 29.74015431 | -91.44837454 | -9.0965 |  | BODY | BASE |  |  | MFL-AXIAL_HR | 918.206 | 3:38 | Yes | 3.3 |  | 1 | 13 | 0.552 | 0.02691 | 2.124 | 2.655 | 2320.760857 | pitting
Metal Loss | Manufacturing/Milling Individual | 49 |  |  | 918.354 | 1 |  | 11:25 | Internal | 0.375 | 360 | 11.092 | 22.868 |  | 33.96 |  |  |  | 16 | 0.16 | 0.396 | 1.142 | 877 | 20 | 52000 | 44.97 | 7.2 |  | 26 | -10 | 10 | -0.038 | 0.038 | 80 | 0.786 | 98.485 | 0.39 | 80 | 1.612 | 29.74015466 | -91.44837495 | -9.0916 |  | BODY | BASE |  |  | MFL-AXIAL_HR | 918.367 | 11:25 | Yes | 3.3 |  | 1 | 16 | 0.396 | 0.02376 | 2.126 | 2.657 | 2322.22433 | circumference grooving
Metal Loss | Manufacturing/Milling Individual | 50 |  |  | 918.452 | 1 |  | 9:42 | Internal | 0.375 | 360 | 11.19 | 22.77 |  | 33.96 |  |  |  | 13 | 0.13 | 1.728 | 0.945 | 877 | 20 | 52000 | 44.97 | 7.2 |  | 23 | -10 | 10 | -0.038 | 0.038 | 80 | 2.118 | 22.569 | 0.39 | 80 | 1.415 | 29.74015485 | -91.44837517 | -9.089 |  | BODY | BASE |  |  | MFL-AXIAL_HR | 918.54 | 9:42 | Yes | 3.3 |  | 1 | 13 | 1.728 | 0.08424 | 2.095 | 2.619 | 2289.073434 | pitting
Metal Loss | Manufacturing/Milling Individual | 51 |  |  | 918.522 | 1 |  | 8:12 | Internal | 0.375 | 360 | 11.26 | 22.7 |  | 33.96 |  |  |  | 11 | 0.11 | 0.828 | 2.126 | 877 | 20 | 52000 | 44.97 | 7.2 |  | 21 | -10 | 10 | -0.038 | 0.038 | 80 | 1.218 | 47.101 | 0.39 | 80 | 2.596 | 29.74015499 | -91.44837532 | -9.0871 |  | BODY | BASE |  |  | MFL-AXIAL_HR | 918.552 | 8:10 | Yes | 3.3 |  | 1 | 11 | 0.828 | 0.034155 | 2.121 | 2.651 | 2317.224513 | circumference grooving
Metal Loss | Manufacturing/Milling Individual | 52 | CLUSTER 53 | 3t x 3t | 918.719 | 1 |  | 11:21 | Internal | 0.375 | 360 | 11.457 | 22.503 |  | 33.96 |  |  |  | 13 | 0.13 | 0.708 | 1.969 | 877 | 20 | 52000 | 44.97 | 7.2 |  | 23 | -10 | 10 | -0.038 | 0.038 | 80 | 1.098 | 55.085 | 0.39 | 80 | 2.439 | 29.74015537 | -91.44837576 | -9.0818 |  | BODY | BASE |  |  | MFL-AXIAL_HR | 918.751 | 11:20 | Yes | 3.3 |  | 1 | 13 | 0.708 | 0.034515 | 2.122 | 2.652 | 2318.057362 | circumference grooving
Metal Loss | Manufacturing Cluster | 53 |  | 3t x 3t | 918.719 | 1 |  | 11:13 | Internal | 0.375 | 360 | 11.457 | 22.503 |  | 33.96 |  |  |  | 13 | 0.13 | 2.844 | 6.581 | 877 | 20 | 52000 | 44.97 | 7.2 | [12 empty] | 29.74015537 | -91.44837576 | -9.0818 |  | BODY | BASE |  |  | MFL-AXIAL_HR | 918.751 | 11:20 |  | 3.3 |  | 1 | 9.208333 | 2.835 | 0.097884 | 2.081 | 2.601 | 2273.040406
Metal Loss | Manufacturing/Milling Individual | 54 | CLUSTER 53 | 3t x 3t | 918.728 | 1 |  | 11:45 | Internal | 0.375 | 360 | 11.466 | 22.494 |  | 33.96 |  |  |  | 13 | 0.13 | 0.396 | 0.945 | 877 | 20 | 52000 | 44.97 | 7.2 |  | 23 | -10 | 10 | -0.038 | 0.038 | 80 | 0.786 | 98.485 | 0.39 | 80 | 1.415 | 29.74015539 | -91.44837578 | -9.0815 |  | BODY | BASE |  |  | MFL-AXIAL_HR | 918.735 | 11:45 | Yes | 3.3 |  | 1 | 13 | 0.396 | 0.019305 | 2.126 | 2.658 | 2322.842947 | circumference grooving
Metal Loss | Manufacturing/Milling Individual | 55 | CLUSTER 53 | 3t x 3t | 918.851 | 1 |  | 11:19 | Internal | 0.375 | 360 | 11.589 | 22.371 |  | 33.96 |  |  |  | 13 | 0.13 | 0.828 | 1.378 | 877 | 20 | 52000 | 44.97 | 7.2 |  | 23 | -10 | 10 | -0.038 | 0.038 | 80 | 1.218 | 47.101 | 0.39 | 80 | 1.848 | 29.74015563 | -91.44837605 | -9.0782 |  | BODY | BASE |  |  | MFL-AXIAL_HR | 918.897 | 11:17 | Yes | 3.3 |  | 1 | 13 | 0.828 | 0.040365 | 2.12 | 2.649 | 2315.585896 | pitting
Metal Loss | Manufacturing/Milling Individual | 56 | CLUSTER 53 | 3t x 3t | 918.917 | 1 |  | 10:41 | Internal | 0.375 | 360 | 11.655 | 22.305 |  | 33.96 |  |  |  | 13 | 0.13 | 0.468 | 0.945 | 877 | 20 | 52000 | 44.97 | 7.2 |  | 23 | -10 | 10 | -0.038 | 0.038 | 80 | 0.858 | 83.333 | 0.39 | 80 | 1.415 | 29.74015575 | -91.44837619 | -9.0764 |  | BODY | BASE |  |  | MFL-AXIAL_HR | 918.93 | 10:38 | Yes | 3.3 |  | 1 | 13 | 0.468 | 0.022815 | 2.125 | 2.657 | 2321.962 | circumference grooving
Metal Loss | Manufacturing/Milling Individual | 57 |  |  | 919.218 | 1 |  | 12:22 | Internal | 0.375 | 360 | 11.956 | 22.004 |  | 33.96 |  |  |  | 14 | 0.14 | 0.516 | 0.945 | 877 | 20 | 52000 | 44.97 | 7.2 |  | 24 | -10 | 10 | -0.038 | 0.038 | 80 | 0.906 | 75.581 | 0.39 | 80 | 1.415 | 29.74015634 | -91.44837686 | -9.0683 |  | BODY | BASE |  |  | MFL-AXIAL_HR | 919.248 | 12:21 | Yes | 3.3 |  | 1 | 14 | 0.516 | 0.02709 | 2.124 | 2.656 | 2320.958891 | pitting
Metal Loss | Manufacturing Cluster | 59 |  | 3t x 3t | 919.66 | 1 |  | 11:15 | Internal | 0.375 | 360 | 12.398 | 21.562 |  | 33.96 |  |  |  | 14 | 0.14 | 5.1 | 4.923 | 877 | 20 | 52000 | 44.97 | 7.2 | [12 empty] | 29.74015719 | -91.44837784 | -9.0564 |  | BODY | BASE |  |  | MFL-AXIAL_HR | 919.791 | 11:23 |  | 3.3 |  | 1 | 8.361538 | 5.1 | 0.160482 | 2.047 | 2.558 | 2236.018682
Metal Loss | Manufacturing/Milling Individual | 58 | CLUSTER 59 | 3t x 3t | 919.66 | 1 |  | 11:38 | Internal | 0.375 | 360 | 12.398 | 21.562 |  | 33.96 |  |  |  | 11 | 0.11 | 1.812 | 0.945 | 877 | 20 | 52000 | 44.97 | 7.2 |  | 21 | -10 | 10 | -0.038 | 0.038 | 80 | 2.202 | 21.523 | 0.39 | 80 | 1.415 | 29.74015719 | -91.44837784 | -9.0564 |  | BODY | BASE |  |  | MFL-AXIAL_HR | 919.716 | 11:37 | Yes | 3.3 |  | 1 | 11 | 1.812 | 0.074745 | 2.099 | 2.623 | 2292.776011 | pitting
Metal Loss | Manufacturing/Milling Individual | 60 | CLUSTER 59 | 3t x 3t | 919.717 | 1 |  | 10:54 | Internal | 0.375 | 360 | 12.455 | 21.505 |  | 33.96 |  |  |  | 14 | 0.14 | 1.452 | 1.339 | 877 | 20 | 52000 | 44.97 | 7.2 |  | 24 | -10 | 10 | -0.038 | 0.038 | 80 | 2.042 | 40.634 | 0.59 | 80 | 1.929 | 29.7401573 | -91.44837796 | -9.0549 |  | BODY | BASE |  |  | MFL-AXIAL_HR | 919.78 | 10:47 | Yes | 3.3 |  | 1 | 14 | 1.452 | 0.07623 | 2.102 | 2.627 | 2295.977077 | general
Metal Loss | Manufacturing/Milling Individual | 61 |  |  | 919.748 | 1 |  | 9:58 | Internal | 0.375 | 360 | 12.486 | 21.474 |  | 33.96 |  |  |  | 17 | 0.17 | 1.224 | 2.835 | 877 | 20 | 52000 | 44.97 | 7.2 |  | 27 | -10 | 10 | -0.038 | 0.038 | 80 | 1.814 | 48.203 | 0.59 | 80 | 3.425 | 29.74015736 | -91.44837803 | -9.0541 |  | BODY | BASE |  |  | MFL-AXIAL_HR | 919.79 | 10:00 | Yes | 3.3 |  | 1 | 17 | 1.224 | 0.07803 | 2.104 | 2.629 | 2298.135624 | general
Metal Loss | Manufacturing/Milling Individual | 62 | CLUSTER 59 | 3t x 3t | 919.751 | 1 |  | 11:21 | Internal | 0.375 | 360 | 12.489 | 21.471 |  | 33.96 |  |  |  | 14 | 0.14 | 0.636 | 0.945 | 877 | 20 | 52000 | 44.97 | 7.2 |  | 24 | -10 | 10 | -0.038 | 0.038 | 80 | 1.026 | 61.321 | 0.39 | 80 | 1.415 | 29.74015737 | -91.44837804 | -9.054 |  | BODY | BASE |  |  | MFL-AXIAL_HR | 919.791 | 11:23 | Yes | 3.3 |  | 1 | 14 | 0.636 | 0.03339 | 2.123 | 2.653 | 2318.869283 | pitting
Metal Loss | Manufacturing/Milling Individual | 63 | CLUSTER 59 | 3t x 3t | 920.003 | 1 |  | 11:32 | Internal | 0.375 | 360 | 12.741 | 21.219 |  | 33.96 |  |  |  | 13 | 0.13 | 0.984 | 1.102 | 877 | 20 | 52000 | 44.97 | 7.2 |  | 23 | -10 | 10 | -0.038 | 0.038 | 80 | 1.374 | 39.634 | 0.39 | 80 | 1.572 | 29.74015786 | -91.4483786 | -9.0472 |  | BODY | BASE |  |  | MFL-AXIAL_HR | 920.043 | 11:26 | Yes | 3.3 |  | 1 | 13 | 0.984 | 0.04797 | 2.116 | 2.645 | 2311.909826 | pitting
Metal Loss | Manufacturing/Milling Individual | 64 |  |  | 920.148 | 1 |  | 4:36 | Internal | 0.375 | 360 | 12.886 | 21.074 |  | 33.96 |  |  |  | 16 | 0.16 | 2.004 | 1.024 | 877 | 20 | 52000 | 44.97 | 7.2 |  | 26 | -10 | 10 | -0.038 | 0.038 | 80 | 2.394 | 19.461 | 0.39 | 80 | 1.494 | 29.74015814 | -91.44837892 | -9.0433 |  | BODY | BASE |  |  | MFL-AXIAL_HR | 920.207 | 4:32 | Yes | 3.3 |  | 1 | 16 | 2.004 | 0.12024 | 2.075 | 2.594 | 2267.006858 | pitting
Metal Loss | Manufacturing/Milling Individual | 65 |  |  | 921.581 | 1 |  | 4:52 | Internal | 0.375 | 360 | 14.319 | 19.641 |  | 33.96 |  |  |  | 14 | 0.14 | 0.468 | 1.575 | 877 | 20 | 52000 | 44.97 | 7.2 |  | 24 | -10 | 10 | -0.038 | 0.038 | 80 | 0.858 | 83.333 | 0.39 | 80 | 2.045 | 29.74016091 | -91.44838209 | -9.0047 |  | BODY | BASE |  |  | MFL-AXIAL_HR | 921.597 | 4:53 | Yes | 3.3 |  | 1 | 14 | 0.468 | 0.02457 | 2.125 | 2.656 | 2321.681956 | circumference grooving
Metal Loss | Manufacturing/Milling Individual | 66 |  |  | 921.828 | 1 |  | 4:27 | Internal | 0.375 | 360 | 14.566 | 19.394 |  | 33.96 |  |  |  | 13 | 0.13 | 0.588 | 0.945 | 877 | 20 | 52000 | 44.97 | 7.2 |  | 23 | -10 | 10 | -0.038 | 0.038 | 80 | 0.978 | 66.327 | 0.39 | 80 | 1.415 | 29.74016139 | -91.44838263 | -8.998 |  | BODY | BASE |  |  | MFL-AXIAL_HR | 921.851 | 4:28 | Yes | 3.3 |  | 1 | 13 | 0.588 | 0.028665 | 2.124 | 2.655 | 2320.190457 | pitting
Metal Loss | Manufacturing/Milling Individual | 67 |  |  | 922.405 | 1 |  | 6:18 | Internal | 0.375 | 360 | 15.143 | 18.817 |  | 33.96 |  |  |  | 13 | 0.13 | 0.636 | 0.945 | 877 | 20 | 52000 | 44.97 | 7.2 |  | 23 | -10 | 10 | -0.038 | 0.038 | 80 | 1.026 | 61.321 | 0.39 | 80 | 1.415 | 29.74016251 | -91.44838391 | -8.9906 |  | BODY | BASE |  |  | MFL-AXIAL_HR | 922.421 | 6:17 | Yes | 3.3 |  | 1 | 13 | 0.636 | 0.031005 | 2.123 | 2.654 | 2319.379373 | pitting
Metal Loss | Manufacturing/Milling Individual | 68 |  |  | 922.486 | 1 |  | 9:49 | Internal | 0.375 | 360 | 15.224 | 18.736 |  | 33.96 |  |  |  | 13 | 0.13 | 0.672 | 1.063 | 877 | 20 | 52000 | 44.97 | 7.2 |  | 23 | -10 | 10 | -0.038 | 0.038 | 80 | 1.062 | 58.036 | 0.39 | 80 | 1.533 | 29.74016266 | -91.44838408 | -8.9915 |  | BODY | BASE |  |  | MFL-AXIAL_HR | 922.519 | 9:51 | Yes | 3.3 |  | 1 | 13 | 0.672 | 0.03276 | 2.122 | 2.653 | 2318.733931 | pitting
Metal Loss | Manufacturing/Milling Individual | 69 |  |  | 922.71 | 1 |  | 10:34 | Internal | 0.375 | 360 | 15.448 | 18.512 |  | 33.96 |  |  |  | 13 | 0.13 | 0.708 | 1.417 | 877 | 20 | 52000 | 44.97 | 7.2 |  | 23 | -10 | 10 | -0.038 | 0.038 | 80 | 1.098 | 55.085 | 0.39 | 80 | 1.887 | 29.7401631 | -91.44838458 | -8.994 |  | BODY | BASE |  |  | MFL-AXIAL_HR | 922.74 | 10:30 | Yes | 3.3 |  | 1 | 13 | 0.708 | 0.034515 | 2.122 | 2.652 | 2318.057362 | circumference grooving
Metal Loss | Manufacturing Cluster | 71 |  | 3t x 3t | 924.846 | 1 |  | 10:43 | Internal | 0.375 | 360 | 17.584 | 16.376 |  | 33.96 |  |  |  | 14 | 0.14 | 2.232 | 8.466 | 877 | 20 | 52000 | 44.97 | 7.2 | [12 empty] | 29.74016726 | -91.44838928 | -9.0173 |  | BODY | BASE |  |  | MFL-AXIAL_HR | 924.966 | 10:41 |  | 3.3 |  | 1 | 10.561404 | 2.232 | 0.088878 | 2.089 | 2.611 | 2281.779997
Metal Loss | Manufacturing/Milling Individual | 70 | CLUSTER 71 | 3t x 3t | 924.846 | 1 |  | 9:59 | Internal | 0.375 | 360 | 17.584 | 16.376 |  | 33.96 |  |  |  | 11 | 0.11 | 0.744 | 0.945 | 877 | 20 | 52000 | 44.97 | 7.2 |  | 21 | -10 | 10 | -0.038 | 0.038 | 80 | 1.134 | 52.419 | 0.39 | 80 | 1.415 | 29.74016726 | -91.44838928 | -9.0173 |  | BODY | BASE |  |  | MFL-AXIAL_HR | 924.869 | 10:02 | Yes | 3.3 |  | 1 | 11 | 0.744 | 0.03069 | 2.122 | 2.653 | 2318.685812 | pitting
Metal Loss | Manufacturing/Milling Individual | 72 | CLUSTER 71 | 3t x 3t | 924.947 | 1 |  | 10:43 | Internal | 0.375 | 360 | 17.685 | 16.275 |  | 33.96 |  |  |  | 14 | 0.14 | 0.708 | 2.126 | 877 | 20 | 52000 | 44.97 | 7.2 |  | 24 | -10 | 10 | -0.038 | 0.038 | 80 | 1.098 | 55.085 | 0.39 | 80 | 2.596 | 29.74016745 | -91.4483895 | -9.0184 |  | BODY | BASE |  |  | MFL-AXIAL_HR | 924.966 | 10:41 | Yes | 3.3 |  | 1 | 14 | 0.708 | 0.03717 | 2.121 | 2.652 | 2317.42973 | circumference grooving
Metal Loss | Manufacturing/Milling Individual | 73 | CLUSTER 71 | 3t x 3t | 924.973 | 1 |  | 10:05 | Internal | 0.375 | 360 | 17.711 | 16.249 |  | 33.96 |  |  |  | 13 | 0.13 | 0.636 | 1.457 | 877 | 20 | 52000 | 44.97 | 7.2 |  | 23 | -10 | 10 | -0.038 | 0.038 | 80 | 1.026 | 61.321 | 0.39 | 80 | 1.927 | 29.7401675 | -91.44838956 | -9.0187 |  | BODY | BASE |  |  | MFL-AXIAL_HR | 925.006 | 10:13 | Yes | 3.3 |  | 1 | 13 | 0.636 | 0.031005 | 2.123 | 2.654 | 2319.379373 | circumference grooving
Metal Loss | Manufacturing/Milling Individual | 74 | CLUSTER 71 | 3t x 3t | 924.983 | 1 |  | 11:26 | Internal | 0.375 | 360 | 17.721 | 16.239 |  | 33.96 |  |  |  | 11 | 0.11 | 0.588 | 0.945 | 877 | 20 | 52000 | 44.97 | 7.2 |  | 21 | -10 | 10 | -0.038 | 0.038 | 80 | 0.978 | 66.327 | 0.39 | 80 | 1.415 | 29.74016752 | -91.44838958 | -9.0188 |  | BODY | BASE |  |  | MFL-AXIAL_HR | 925.006 | 11:26 | Yes | 3.3 |  | 1 | 11 | 0.588 | 0.024255 | 2.125 | 2.656 | 2321.037211 | pitting
Metal Loss | Manufacturing/Milling Individual | 75 |  |  | 925.305 | 1 |  | 10:11 | Internal | 0.375 | 360 | 18.043 | 15.917 |  | 33.96 |  |  |  | 11 | 0.11 | 0.672 | 1.929 | 877 | 20 | 52000 | 44.97 | 7.2 |  | 21 | -10 | 10 | -0.038 | 0.038 | 80 | 1.062 | 58.036 | 0.39 | 80 | 2.399 | 29.74016815 | -91.44839029 | -9.0223 |  | BODY | BASE |  |  | MFL-AXIAL_HR | 925.345 | 10:08 | Yes | 3.3 |  | 1 | 11 | 0.672 | 0.02772 | 2.123 | 2.654 | 2319.831451 | circumference grooving
Metal Loss | Manufacturing/Milling Individual | 76 | CLUSTER 77 | 3t x 3t | 925.34 | 1 |  | 11:20 | Internal | 0.375 | 360 | 18.078 | 15.882 |  | 33.96 |  |  |  | 13 | 0.13 | 0.396 | 0.945 | 877 | 20 | 52000 | 44.97 | 7.2 |  | 23 | -10 | 10 | -0.038 | 0.038 | 80 | 0.786 | 98.485 | 0.39 | 80 | 1.415 | 29.74016822 | -91.44839037 | -9.0227 |  | BODY | BASE |  |  | MFL-AXIAL_HR | 925.356 | 11:20 | Yes | 3.3 |  | 1 | 13 | 0.396 | 0.019305 | 2.126 | 2.658 | 2322.842947 | circumference grooving
Metal Loss | Manufacturing Cluster | 77 |  | 3t x 3t | 925.34 | 1 |  | 11:23 | Internal | 0.375 | 360 | 18.078 | 15.882 |  | 33.96 |  |  |  | 13 | 0.13 | 2.316 | 1.432 | 877 | 20 | 52000 | 44.97 | 7.2 | [12 empty] | 29.74016822 | -91.44839037 | -9.0227 |  | BODY | BASE |  |  | MFL-AXIAL_HR | 925.356 | 11:20 |  | 3.3 |  | 1 | 4.855932 | 2.316 | 0.042298 | 2.11 | 2.637 | 2305.161215
Metal Loss | Manufacturing/Milling Individual | 78 | CLUSTER 77 | 3t x 3t | 925.494 | 1 |  | 11:26 | Internal | 0.375 | 360 | 18.232 | 15.728 |  | 33.96 |  |  |  | 11 | 0.11 | 0.468 | 0.945 | 877 | 20 | 52000 | 44.97 | 7.2 |  | 21 | -10 | 10 | -0.038 | 0.038 | 80 | 0.858 | 83.333 | 0.39 | 80 | 1.415 | 29.74016852 | -91.44839071 | -9.0243 |  | BODY | BASE |  |  | MFL-AXIAL_HR | 925.524 | 11:26 | Yes | 3.3 |  | 1 | 11 | 0.468 | 0.019305 | 2.126 | 2.657 | 2322.5034 | circumference grooving
Metal Loss | Manufacturing/Milling Individual | 79 |  |  | 925.792 | 1 |  | 5:19 | Internal | 0.375 | 360 | 18.53 | 15.43 |  | 33.96 |  |  |  | 14 | 0.14 | 0.744 | 0.984 | 877 | 20 | 52000 | 44.97 | 7.2 |  | 24 | -10 | 10 | -0.038 | 0.038 | 80 | 1.134 | 52.419 | 0.39 | 80 | 1.454 | 29.7401691 | -91.44839136 | -9.0276 |  | BODY | BASE |  |  | MFL-AXIAL_HR | 925.821 | 5:14 | Yes | 3.3 |  | 1 | 14 | 0.744 | 0.03906 | 2.121 | 2.651 | 2316.659886 | pitting
Metal Loss | Manufacturing/Milling Individual | 80 |  |  | 925.914 | 1 |  | 11:05 | Internal | 0.375 | 360 | 18.652 | 15.308 |  | 33.96 |  |  |  | 13 | 0.13 | 1.02 | 1.102 | 877 | 20 | 52000 | 44.97 | 7.2 |  | 23 | -10 | 10 | -0.038 | 0.038 | 80 | 1.41 | 38.235 | 0.39 | 80 | 1.572 | 29.74016933 | -91.44839163 | -9.0289 |  | BODY | BASE |  |  | MFL-AXIAL_HR | 925.97 | 11:01 | Yes | 3.3 |  | 1 | 13 | 1.02 | 0.049725 | 2.115 | 2.644 | 2310.992917 | pitting
Metal Loss | Manufacturing/Milling Individual | 81 |  |  | 926.281 | 1 |  | 3:58 | Internal | 0.375 | 360 | 19.019 | 14.941 |  | 33.96 |  |  |  | 11 | 0.11 | 0.708 | 1.89 | 877 | 20 | 52000 | 44.97 | 7.2 |  | 21 | -10 | 10 | -0.038 | 0.038 | 80 | 1.098 | 55.085 | 0.39 | 80 | 2.36 | 29.74017005 | -91.44839244 | -9.0329 |  | BODY | BASE |  |  | MFL-AXIAL_HR | 926.298 | 3:54 | Yes | 3.3 |  | 1 | 11 | 0.708 | 0.029205 | 2.123 | 2.654 | 2319.271276 | circumference grooving
Metal Loss | Manufacturing/Milling Individual | 82 |  |  | 926.736 | 1 |  | 4:39 | Internal | 0.375 | 360 | 19.474 | 14.486 |  | 33.96 |  |  |  | 13 | 0.13 | 0.912 | 2.283 | 877 | 20 | 52000 | 44.97 | 7.2 |  | 23 | -10 | 10 | -0.038 | 0.038 | 80 | 1.302 | 42.763 | 0.39 | 80 | 2.753 | 29.74017093 | -91.44839344 | -9.0379 |  | BODY | BASE |  |  | MFL-AXIAL_HR | 926.778 | 4:36 | Yes | 3.3 |  | 1 | 13 | 0.912 | 0.04446 | 2.118 | 2.647 | 2313.668276 | circumference grooving
Metal Loss | Manufacturing/Milling Individual | 83 |  |  | 927.908 | 1 |  | 2:24 | Internal | 0.375 | 360 | 20.646 | 13.314 |  | 33.96 |  |  |  | 11 | 0.11 | 0.516 | 0.945 | 877 | 20 | 52000 | 44.97 | 7.2 |  | 21 | -10 | 10 | -0.038 | 0.038 | 80 | 0.906 | 75.581 | 0.39 | 80 | 1.415 | 29.74017321 | -91.44839602 | -9.0507 |  | BODY | BASE |  |  | MFL-AXIAL_HR | 927.931 | 2:29 | Yes | 3.3 |  | 1 | 11 | 0.516 | 0.021285 | 2.125 | 2.657 | 2321.953999 | pitting
Metal Loss | Manufacturing/Milling Individual | 84 |  |  | 928.719 | 1 |  | 4:01 | Internal | 0.375 | 360 | 21.457 | 12.503 |  | 33.96 |  |  |  | 13 | 0.13 | 0.396 | 0.945 | 877 | 20 | 52000 | 44.97 | 7.2 |  | 23 | -10 | 10 | -0.038 | 0.038 | 80 | 0.786 | 98.485 | 0.39 | 80 | 1.415 | 29.74017479 | -91.44839781 | -9.0595 |  | BODY | BASE |  |  | MFL-AXIAL_HR | 928.739 | 4:04 | Yes | 3.3 |  | 1 | 13 | 0.396 | 0.019305 | 2.126 | 2.658 | 2322.842947 | circumference grooving
Metal Loss | Manufacturing/Milling Individual | 85 |  |  | 929.798 | 1 |  | 4:36 | Internal | 0.375 | 360 | 22.536 | 11.424 |  | 33.96 |  |  |  | 13 | 0.13 | 0.588 | 0.945 | 877 | 20 | 52000 | 44.97 | 7.2 |  | 23 | -10 | 10 | -0.038 | 0.038 | 80 | 0.978 | 66.327 | 0.39 | 80 | 1.415 | 29.74017689 | -91.44840018 | -9.0706 |  | BODY | BASE |  |  | MFL-AXIAL_HR | 929.828 | 4:36 | Yes | 3.3 |  | 1 | 13 | 0.588 | 0.028665 | 2.124 | 2.655 | 2320.190457 | pitting
Metal Loss | Manufacturing/Milling Individual | 86 |  |  | 930.285 | 1 |  | 5:18 | Internal | 0.375 | 360 | 23.023 | 10.937 |  | 33.96 |  |  |  | 14 | 0.14 | 0.432 | 0.945 | 877 | 20 | 52000 | 44.97 | 7.2 |  | 24 | -10 | 10 | -0.038 | 0.038 | 80 | 0.822 | 90.278 | 0.39 | 80 | 1.415 | 29.74017784 | -91.44840125 | -9.0756 |  | BODY | BASE |  |  | MFL-AXIAL_HR | 930.308 | 5:15 | Yes | 3.3 |  | 1 | 14 | 0.432 | 0.02268 | 2.126 | 2.657 | 2322.180689 | circumference grooving
Metal Loss | Manufacturing/Milling Individual | 87 |  |  | 930.501 | 1 |  | 10:54 | Internal | 0.375 | 360 | 23.239 | 10.721 |  | 33.96 |  |  |  | 18 | 0.18 | 0.468 | 1.024 | 877 | 20 | 52000 | 44.97 | 7.2 |  | 28 | -10 | 10 | -0.038 | 0.038 | 80 | 0.858 | 83.333 | 0.39 | 80 | 1.494 | 29.74017826 | -91.44840172 | -9.0778 |  | BODY | BASE |  |  | MFL-AXIAL_HR | 930.521 | 10:54 | Yes | 3.3 |  | 1 | 18 | 0.468 | 0.03159 | 2.124 | 2.655 | 2320.494227 | circumference grooving
Metal Loss | Manufacturing/Milling Individual | 88 | CLUSTER 89 | 3t x 3t | 932.251 | 1 |  | 4:37 | Internal | 0.375 | 360 | 24.989 | 8.971 |  | 33.96 |  |  |  | 13 | 0.13 | 0.516 | 0.945 | 877 | 20 | 52000 | 44.97 | 7.2 |  | 23 | -10 | 10 | -0.038 | 0.038 | 80 | 0.906 | 75.581 | 0.39 | 80 | 1.415 | 29.74018167 | -91.44840557 | -9.0957 |  | BODY | BASE |  |  | MFL-AXIAL_HR | 932.268 | 4:38 | Yes | 3.3 |  | 1 | 13 | 0.516 | 0.025155 | 2.125 | 2.656 | 2321.298123 | pitting
Metal Loss | Manufacturing Cluster | 89 |  | 3t x 3t | 932.251 | 1 |  | 4:47 | Internal | 0.375 | 360 | 24.989 | 8.971 |  | 33.96 |  |  |  | 16 | 0.16 | 1.68 | 2.758 | 877 | 20 | 52000 | 44.97 | 7.2 | [12 empty] | 29.74018167 | -91.44840557 | -9.0957 |  | BODY | BASE |  |  | MFL-AXIAL_HR | 932.365 | 4:57 |  | 3.3 |  | 1 | 8.674419 | 1.68 | 0.055069 | 2.108 | 2.635 | 2302.848673
Metal Loss | Manufacturing/Milling Individual | 90 | CLUSTER 89 | 3t x 3t | 932.355 | 1 |  | 4:57 | Internal | 0.375 | 360 | 25.093 | 8.867 |  | 33.96 |  |  |  | 16 | 0.16 | 0.432 | 1.024 | 877 | 20 | 52000 | 44.97 | 7.2 |  | 26 | -10 | 10 | -0.038 | 0.038 | 80 | 0.822 | 90.278 | 0.39 | 80 | 1.494 | 29.74018188 | -91.4484058 | -9.0968 |  | BODY | BASE |  |  | MFL-AXIAL_HR | 932.365 | 4:57 | Yes | 3.3 |  | 1 | 16 | 0.432 | 0.02592 | 2.125 | 2.656 | 2321.685361 | circumference grooving
Metal Loss | Manufacturing/Milling Individual | 91 |  |  | 933.757 | 1 |  | 5:23 | Internal | 0.375 | 360 | 26.495 | 7.465 |  | 33.96 |  |  |  | 13 | 0.13 | 0.516 | 0.945 | 877 | 20 | 52000 | 44.97 | 7.2 |  | 23 | -10 | 10 | -0.038 | 0.038 | 80 | 0.906 | 75.581 | 0.39 | 80 | 1.415 | 29.74018461 | -91.44840888 | -9.1111 |  | BODY | BASE |  |  | MFL-AXIAL_HR | 933.776 | 5:26 | Yes | 3.3 |  | 1 | 13 | 0.516 | 0.025155 | 2.125 | 2.656 | 2321.298123 | pitting
Metal Loss | Manufacturing/Milling Individual | 92 |  |  | 934.724 | 1 |  | 5:04 | Internal | 0.375 | 360 | 27.462 | 6.498 |  | 33.96 |  |  |  | 14 | 0.14 | 0.468 | 0.945 | 877 | 20 | 52000 | 44.97 | 7.2 |  | 24 | -10 | 10 | -0.038 | 0.038 | 80 | 0.858 | 83.333 | 0.39 | 80 | 1.415 | 29.74018649 | -91.448411 | -9.121 |  | BODY | BASE |  |  | MFL-AXIAL_HR | 934.744 | 4:59 | Yes | 3.3 |  | 1 | 14 | 0.468 | 0.02457 | 2.125 | 2.656 | 2321.681956 | circumference grooving
Metal Loss | Manufacturing Cluster | 94 |  | 3t x 3t | 936.185 | 1 |  | 11:05 | Internal | 0.375 | 360 | 28.923 | 5.037 |  | 33.96 |  |  |  | 13 | 0.13 | 3.156 | 2.409 | 877 | 20 | 52000 | 44.97 | 7.2 | [12 empty] | 29.74018934 | -91.44841421 | -9.1334 |  | BODY | BASE |  |  | MFL-AXIAL_HR | 936.409 | 11:02 |  | 3.3 |  | 1 | 5.49375 | 3.15 | 0.064887 | 2.097 | 2.621 | 2290.534341
Metal Loss | Manufacturing/Milling Individual | 93 | CLUSTER 94 | 3t x 3t | 936.185 | 1 |  | 11:10 | Internal | 0.375 | 360 | 28.923 | 5.037 |  | 33.96 |  |  |  | 11 | 0.11 | 0.588 | 1.575 | 877 | 20 | 52000 | 44.97 | 7.2 |  | 21 | -10 | 10 | -0.038 | 0.038 | 80 | 0.978 | 66.327 | 0.39 | 80 | 2.045 | 29.74018934 | -91.44841421 | -9.1334 |  | BODY | BASE |  |  | MFL-AXIAL_HR | 936.215 | 11:10 | Yes | 3.3 |  | 1 | 11 | 0.588 | 0.024255 | 2.125 | 2.656 | 2321.037211 | circumference grooving
Metal Loss | Manufacturing/Milling Individual | 95 | CLUSTER 94 | 3t x 3t | 936.386 | 1 |  | 11:00 | Internal | 0.375 | 360 | 29.124 | 4.836 |  | 33.96 |  |  |  | 13 | 0.13 | 0.744 | 1.535 | 877 | 20 | 52000 | 44.97 | 7.2 |  | 23 | -10 | 10 | -0.038 | 0.038 | 80 | 1.134 | 52.419 | 0.39 | 80 | 2.005 | 29.74018973 | -91.44841465 | -9.1349 |  | BODY | BASE |  |  | MFL-AXIAL_HR | 936.409 | 11:02 | Yes | 3.3 |  | 1 | 13 | 0.744 | 0.03627 | 2.121 | 2.651 | 2317.350321 | circumference grooving
Metal Loss | Manufacturing/Milling Individual | 96 |  |  | 936.431 | 1 |  | 12:10 | Internal | 0.375 | 360 | 29.169 | 4.791 |  | 33.96 |  |  |  | 13 | 0.13 | 0.516 | 0.945 | 877 | 20 | 52000 | 44.97 | 7.2 |  | 23 | -10 | 10 | -0.038 | 0.038 | 80 | 0.906 | 75.581 | 0.39 | 80 | 1.415 | 29.74018982 | -91.44841475 | -9.1352 |  | BODY | BASE |  |  | MFL-AXIAL_HR | 936.451 | 12:09 | Yes | 3.3 |  | 1 | 13 | 0.516 | 0.025155 | 2.125 | 2.656 | 2321.298123 | pitting
Metal Loss | Manufacturing/Milling Individual | 97 |  |  | 936.836 | 1 |  | 11:01 | Internal | 0.375 | 360 | 29.574 | 4.386 |  | 33.96 |  |  |  | 14 | 0.14 | 0.744 | 1.024 | 877 | 20 | 52000 | 44.97 | 7.2 |  | 24 | -10 | 10 | -0.038 | 0.038 | 80 | 1.134 | 52.419 | 0.39 | 80 | 1.494 | 29.74019061 | -91.44841564 | -9.1381 |  | BODY | BASE |  |  | MFL-AXIAL_HR | 936.872 | 11:02 | Yes | 3.3 |  | 1 | 14 | 0.744 | 0.03906 | 2.121 | 2.651 | 2316.659886 | pitting
Metal Loss | Manufacturing/Milling Individual | 98 | CLUSTER 99 | 3t x 3t | 938.076 | 1 |  | 2:57 | Internal | 0.375 | 360 | 30.814 | 3.146 |  | 33.96 |  |  |  | 11 | 0.11 | 0.36 | 0.945 | 877 | 20 | 52000 | 44.97 | 7.2 |  | 21 | -10 | 10 | -0.038 | 0.038 | 80 | 0.75 | 108.333 | 0.39 | 80 | 1.535 | 29.74019303 | -91.44841837 | -9.147 |  | BODY | BASE |  |  | MFL-AXIAL_HR | 938.096 | 2:54 | Yes | 3.3 |  | 1 | 11 | 0.36 | 0.01485 | 2.127 | 2.659 | 2323.553212 | circumference slotting
Metal Loss | Manufacturing Cluster | 99 |  | 3t x 3t | 938.076 | 1 |  | 2:51 | Internal | 0.375 | 360 | 30.814 | 3.146 |  | 33.96 |  |  |  | 20 | 0.2 | 1.068 | 1.991 | 877 | 20 | 52000 | 44.97 | 7.2 | [12 empty] | 29.74019303 | -91.44841837 | -9.147 |  | BODY | BASE |  |  | MFL-AXIAL_HR | 938.161 | 2:46 |  | 3.3 |  | 1 | 11.259259 | 1.063 | 0.044882 | 2.116 | 2.645 | 2312.151895
Metal Loss | Manufacturing/Milling Individual | 100 | CLUSTER 99 | 3t x 3t | 938.135 | 1 |  | 2:45 | Internal | 0.375 | 360 | 30.873 | 3.087 |  | 33.96 |  |  |  | 20 | 0.2 | 0.36 | 0.945 | 877 | 20 | 52000 | 44.97 | 7.2 |  | 30 | -10 | 10 | -0.038 | 0.038 | 80 | 0.75 | 108.333 | 0.39 | 80 | 1.535 | 29.74019314 | -91.4484185 | -9.1475 |  | BODY | BASE |  |  | MFL-AXIAL_HR | 938.161 | 2:46 | Yes | 3.3 |  | 1 | 20 | 0.36 | 0.027 | 2.125 | 2.657 | 2321.975947 | circumference slotting
GirthWeld | N/A | 370 |  |  | 941.222 | 1 |  |  |  | 0.375 | 360 | 33.96 | 33.291 | 370 | 33.291 |  |  |  |  | 0 |  |  | 877 | 20 | 52000 | 44.97 | 7.5 | [12 empty] | 29.74019916 | -91.44842529 | -9.1697 | [9 empty] | 3.3 | Longseam - Unknown Weld Type
GirthWeld | N/A | 380 |  |  | 974.513 | 1 |  |  |  | 0.375 | 370 | 33.291 | 28.921 | 380 | 28.921 |  |  |  |  | 0 |  |  | 877 | 20 | 52000 | 44.97 | 6.9 | [12 empty] | 29.74026408 | -91.4484984 | -9.1961 | [9 empty] | 3.3 | Longseam - Unknown Weld Type
GirthWeld | N/A | 390 |  |  | 1003.433 | 1 |  |  |  | 0.375 | 380 | 28.921 | 36.076 | 390 | 36.076 |  |  |  |  | 0 |  |  | 877 | 20 | 52000 | 44.97 | 6.9 | [12 empty] | 29.74032046 | -91.44856194 | -9.0735 | [9 empty] | 3.3 | Longseam - Unknown Weld Type
GirthWeld | N/A | 400 |  |  | 1039.51 | 1 |  |  |  | 0.375 | 390 | 36.076 | 44.508 | 400 | 44.508 |  |  |  |  | 0 |  |  | 877 | 20 | 52000 | 44.97 | 6.9 | [12 empty] | 29.74039074 | -91.44864126 | -8.9051 | [9 empty] | 3.3 | Longseam - Unknown Weld Type
GirthWeld | N/A | 410 |  |  | 1084.017 | 1 |  |  |  | 0.375 | 400 | 44.508 | 44.478 | 410 | 44.478 |  |  |  |  | 0 |  |  | 877 | 20 | 52000 | 44.97 | 6.9 | [12 empty] | 29.74047734 | -91.44873924 | -8.8229 | [9 empty] | 3.3 | Longseam - Unknown Weld Type
GirthWeld | N/A | 420 |  |  | 1128.496 | 1 |  |  |  | 0.375 | 410 | 44.478 | 43.74 | 420 | 43.74 |  |  |  |  | 0 |  |  | 877 | 20 | 52000 | 44.97 | 7.2 | [12 empty] | 29.7405639 | -91.44883714 | -8.7888 | [9 empty] | 3.3 | Longseam - Unknown Weld Type
GirthWeld | N/A | 430 |  |  | 1172.236 | 1 |  |  |  | 0.375 | 420 | 43.74 | 43.192 | 430 | 43.192 |  |  |  |  | 0 |  |  | 877 | 20 | 52000 | 44.97 | 6.6 | [12 empty] | 29.74064909 | -91.44893333 | -8.6072 | [9 empty] | 3.3 | Longseam - Unknown Weld Type
GirthWeld | N/A | 440 |  |  | 1215.428 | 1 |  |  |  | 0.375 | 430 | 43.192 | 36.043 | 440 | 36.043 |  |  |  |  | 0 |  |  | 877 | 20 | 52000 | 44.97 | 6.6 | [12 empty] | 29.74073335 | -91.4490281 | -9.432 | [9 empty] | 3.3 | Longseam - Unknown Weld Type
Bend | Field | 5 |  |  | 1238.964 | 1 |  |  |  |  | 440 | 23.535 | 12.508 | [6 empty] | 0 | [19 empty] | 29.74077945 | -91.44907951 | -10.0349 | 37.3D - 5° - Sag | [8 empty] | 3.3 | [9 empty] | 37.314 | 5.031 | -0.961 | Left | 4.939 | Up |  |  | 1235.54 | 1242.387
GirthWeld | N/A | 450 |  |  | 1251.471 | 1 |  |  |  | 0.375 | 440 | 36.043 | 33.97 | 450 | 33.97 |  |  |  |  | 0 |  |  | 877 | 20 | 52000 | 44.97 | 7.2 | [12 empty] | 29.74080361 | -91.44910715 | -9.3212 | [9 empty] | 3.3 | Longseam - Unknown Weld Type
GirthWeld | N/A | 460 |  |  | 1285.441 | 1 |  |  |  | 0.375 | 450 | 33.97 | 23.832 | 460 | 23.832 |  |  |  |  | 0 |  |  | 877 | 20 | 52000 | 44.97 | 6.9 | [12 empty] | 29.74086939 | -91.44918215 | -8.2555 | [9 empty] | 3.3 | Longseam - Unknown Weld Type
Wall Thickness Transition | Decrease | 2 |  |  | 1309.27 | 1 |  |  |  |  | 460 | 23.829 | 0.003 | [6 empty] | 0 | [19 empty] | 29.74091548 | -91.44923491 | -8.6581 | NWT: 0.375 in Grade 52000 LS / 0.281 in Grade 52000 LS | [8 empty] | 3.3
GirthWeld | N/A | 470 |  |  | 1309.273 | 1 |  |  |  | 0.281 | 460 | 23.832 | 13.517 | 470 | 13.517 |  |  |  |  | 0 |  |  | 877 | 20 | 52000 | 60.02 | 7.2 | [12 empty] | 29.74091549 | -91.44923491 | -8.6582 | [9 empty] | 3.3 | Longseam - Unknown Weld Type
GirthWeld | N/A | 480 |  |  | 1322.79 | 1 |  |  |  | 0.281 | 470 | 13.517 | 49.961 | 480 | 49.961 | 5:12 |  |  |  | 0 |  |  | 877 | 20 | 52000 | 60.02 | 7.2 | [12 empty] | 29.74094131 | -91.44926521 | -8.8855 | [9 empty] | 3.3 | Longseam - Unknown Weld Type
Bend | Field | 6 |  |  | 1345.985 | 1 |  |  |  |  | 480 | 23.194 | 26.766 |  |  |  |  | 5:12 |  | 0 | [19 empty] | 29.74099132 | -91.44930902 | -9.4916 | 28.2D - 40° - Right | [8 empty] | 3.3 | [9 empty] | 28.241 | 39.724 | 39.7 | Right | 1.365 | Up |  |  | 1326.537 | 1365.432
GirthWeld | N/A | 490 |  |  | 1372.751 | 1 |  |  |  | 0.281 | 480 | 49.961 | 51.329 | 490 | 51.329 | 4:45 |  | 5:12 |  | 0 |  |  | 877 | 20 | 52000 | 60.02 | 6.6 | [12 empty] | 29.74106259 | -91.4493265 | -9.7561 | [9 empty] | 3.3 | Longseam - Unknown Weld Type
Bend | Field | 7 |  |  | 1400.118 | 1 |  |  |  |  | 490 | 27.367 | 23.961 |  |  |  |  | 4:45 |  | 0 | [19 empty] | 29.74113565 | -91.44934361 | -9.789 | 30.5D - 39° - Left | [8 empty] | 3.3 | [9 empty] | 30.534 | 39.264 | -39.205 | Left | 2.16 | Up |  |  | 1380.02 | 1420.217
Metal Loss | Manufacturing/Milling Individual | 101 |  |  | 1407.782 | 1 |  | 4:42 | N/A | 0.281 | 490 | 35.031 | 16.298 |  | 51.329 | 4:45 |  | 5:12 | 17 | 0.17 | 0.984 | 1.811 | 877 | 20 | 52000 | 60.02 | 6.6 |  | 27 | -10 | 10 | -0.028 | 0.028 | 80 | 1.374 | 39.634 | 0.39 | 80 | 2.281 | 29.7411541 | -91.449355 | -9.6701 |  | BODY | WELD |  |  | MFL-AXIAL_HR | 1407.831 | 4:40 | Yes | 3.3 |  | 1 | 17 | 0.984 | 0.047006 | 1.579 | 1.973 | 1724.614823 | pitting
Metal Loss | Manufacturing/Milling Individual | 102 |  |  | 1410.798 | 1 |  | 4:37 | N/A | 0.281 | 490 | 38.047 | 13.282 |  | 51.329 | 4:45 |  | 5:12 | 13 | 0.13 | 0.792 | 0.945 | 877 | 20 | 52000 | 60.02 | 6.6 |  | 23 | -10 | 10 | -0.028 | 0.028 | 80 | 1.182 | 49.242 | 0.39 | 80 | 1.415 | 29.74116093 | -91.44936028 | -9.6006 |  | BODY | WELD |  |  | MFL-AXIAL_HR | 1410.821 | 4:37 | Yes | 3.3 |  | 1 | 13 | 0.792 | 0.028932 | 1.587 | 1.984 | 1733.656662 | pitting
GirthWeld | N/A | 500 |  |  | 1424.08 | 1 |  |  |  | 0.281 | 490 | 51.329 | 49.925 | 500 | 49.925 | 9:36 |  | 4:45 |  | 0 |  |  | 877 | 20 | 52000 | 60.02 | 7.2 | [12 empty] | 29.74118797 | -91.44938792 | -9.2222 | [9 empty] | 3.3 | Longseam - Unknown Weld Type
Bend | Field | 8 |  |  | 1436.565 | 1 |  |  |  |  | 500 | 12.486 | 37.439 |  |  |  |  | 9:36 |  | 0 | [19 empty] | 29.74121202 | -91.4494156 | -9.5369 | 30.2D - 17° - Over | [8 empty] | 3.3 | [9 empty] | 30.16 | 16.871 | 1.845 | Right | -16.77 | Down |  |  | 1427.389 | 1445.742
Bend | Field | 9 |  |  | 1460.156 | 1 |  |  |  |  | 500 | 36.077 | 13.848 |  |  |  |  | 9:36 |  | 0 | [19 empty] | 29.74125727 | -91.44946548 | -14.7836 | 31.9D - 16° - Sag | [8 empty] | 3.3 | [9 empty] | 31.893 | 15.714 | -0.878 | Left | 15.69 | Up |  |  | 1451.577 | 1468.736
Metal Loss | Corrosion Individual | 103 |  |  | 1463.467 | 1 |  | 5:50 | Internal | 0.281 | 500 | 39.387 | 10.537 |  | 49.925 | 9:36 |  | 4:45 | 11 | 0.11 | 0.432 | 0.945 | 877 | 20 | 52000 | 60.02 | 7.2 |  | 21 | -10 | 10 | -0.028 | 0.028 | 80 | 0.822 | 90.278 | 0.39 | 80 | 1.415 | 29.74126374 | -91.44947265 | -15.1367 |  | BODY | BASE |  |  | MFL-AXIAL_HR | 1463.484 | 5:52 | Yes | 3.3 |  | 1 | 11 | 0.432 | 0.013353 | 1.593 | 1.991 | 1740.067169 | circumference grooving
Metal Loss | Corrosion Individual | 104 |  |  | 1463.944 | 1 |  | 5:47 | Internal | 0.281 | 500 | 39.864 | 10.06 |  | 49.925 | 9:36 |  | 4:45 | 16 | 0.16 | 0.672 | 1.024 | 877 | 20 | 52000 | 60.02 | 7.2 |  | 26 | -10 | 10 | -0.028 | 0.028 | 80 | 1.062 | 58.036 | 0.39 | 80 | 1.494 | 29.74126467 | -91.44947369 | -15.1621 |  | BODY | BASE |  |  | MFL-AXIAL_HR | 1463.967 | 5:47 | Yes | 3.3 |  | 1 | 16 | 0.672 | 0.030213 | 1.587 | 1.984 | 1734.250702 | pitting
Metal Loss | Corrosion Individual | 105 | CLUSTER 106 | 3t x 3t | 1464.591 | 1 |  | 5:53 | Internal | 0.281 | 500 | 40.511 | 9.413 |  | 49.925 | 9:36 |  | 4:45 | 17 | 0.17 | 0.432 | 0.945 | 877 | 20 | 52000 | 60.02 | 7.2 |  | 27 | -10 | 10 | -0.028 | 0.028 | 80 | 0.822 | 90.278 | 0.39 | 80 | 1.415 | 29.74126594 | -91.4494751 | -15.1849 |  | BODY | BASE |  |  | MFL-AXIAL_HR | 1464.61 | 5:53 | Yes | 3.3 |  | 1 | 17 | 0.432 | 0.020637 | 1.591 | 1.989 | 1738.620554 | circumference grooving
Metal Loss | Corrosion Cluster | 106 |  | 3t x 3t | 1464.591 | 1 |  | 5:44 | Internal | 0.281 | 500 | 40.511 | 9.413 |  | 49.925 | 9:36 |  | 4:45 | 17 | 0.17 | 0.792 | 2.444 | 877 | 20 | 52000 | 60.02 | 7.2 | [12 empty] | 29.74126594 | -91.4494751 | -15.1849 |  | BODY | BASE |  |  | MFL-AXIAL_HR | 1464.61 | 5:53 |  | 3.3 |  | 1 | 14.875 | 0.787 | 0.032912 | 1.586 | 1.982 | 1732.315369
Metal Loss | Corrosion Individual | 107 | CLUSTER 106 | 3t x 3t | 1464.621 | 1 |  | 5:35 | Internal | 0.281 | 500 | 40.541 | 9.383 |  | 49.925 | 9:36 |  | 4:45 | 11 | 0.11 | 0.432 | 0.945 | 877 | 20 | 52000 | 60.02 | 7.2 |  | 21 | -10 | 10 | -0.028 | 0.028 | 80 | 0.822 | 90.278 | 0.39 | 80 | 1.415 | 29.741266 | -91.44947517 | -15.1859 |  | BODY | BASE |  |  | MFL-AXIAL_HR | 1464.637 | 5:39 | Yes | 3.3 |  | 1 | 11 | 0.432 | 0.013353 | 1.593 | 1.991 | 1740.067169 | circumference grooving
Metal Loss | Corrosion Individual | 108 |  |  | 1464.856 | 1 |  | 5:50 | Internal | 0.281 | 500 | 40.776 | 9.148 |  | 49.925 | 9:36 |  | 4:45 | 13 | 0.13 | 0.552 | 0.945 | 877 | 20 | 52000 | 60.02 | 7.2 |  | 23 | -10 | 10 | -0.028 | 0.028 | 80 | 0.942 | 70.652 | 0.39 | 80 | 1.415 | 29.74126646 | -91.44947568 | -15.1942 |  | BODY | BASE |  |  | MFL-AXIAL_HR | 1464.872 | 5:53 | Yes | 3.3 |  | 1 | 13 | 0.552 | 0.020165 | 1.591 | 1.989 | 1737.966256 | pitting
Metal Loss | Corrosion Individual | 109 |  |  | 1466.044 | 1 |  | 5:54 | Internal | 0.281 | 500 | 41.964 | 7.96 |  | 49.925 | 9:36 |  | 4:45 | 11 | 0.11 | 0.36 | 0.945 | 877 | 20 | 52000 | 60.02 | 7.2 |  | 21 | -10 | 10 | -0.028 | 0.028 | 80 | 0.75 | 108.333 | 0.39 | 80 | 1.535 | 29.74126878 | -91.44947828 | -15.2359 |  | BODY | BASE |  |  | MFL-AXIAL_HR | 1466.057 | 5:59 | Yes | 3.3 |  | 1 | 11 | 0.36 | 0.011128 | 1.593 | 1.992 | 1740.733305 | circumference slotting
Metal Loss | Corrosion Individual | 110 |  |  | 1467.847 | 1 |  | 6:16 | Internal | 0.281 | 500 | 43.767 | 6.157 |  | 49.925 | 9:36 |  | 4:45 | 13 | 0.13 | 0.36 | 0.945 | 877 | 20 | 52000 | 60.02 | 7.2 |  | 23 | -10 | 10 | -0.028 | 0.028 | 80 | 0.75 | 108.333 | 0.39 | 80 | 1.535 | 29.7412723 | -91.44948223 | -15.2993 |  | BODY | BASE |  |  | MFL-AXIAL_HR | 1467.864 | 6:14 | Yes | 3.3 |  | 1 | 13 | 0.36 | 0.013151 | 1.593 | 1.991 | 1740.411861 | circumference slotting
Metal Loss | Corrosion Individual | 111 |  |  | 1467.943 | 1 |  | 7:15 | Internal | 0.281 | 500 | 43.863 | 6.061 |  | 49.925 | 9:36 |  | 4:45 | 13 | 0.13 | 0.468 | 0.945 | 877 | 20 | 52000 | 60.02 | 7.2 |  | 23 | -10 | 10 | -0.028 | 0.028 | 80 | 0.858 | 83.333 | 0.39 | 80 | 1.415 | 29.74127249 | -91.44948244 | -15.3027 |  | BODY | BASE |  |  | MFL-AXIAL_HR | 1467.959 | 7:13 | Yes | 3.3 |  | 1 | 13 | 0.468 | 0.017096 | 1.592 | 1.99 | 1739.153208 | circumference grooving
Metal Loss | Corrosion Individual | 112 |  |  | 1471.598 | 1 |  | 6:36 | Internal | 0.281 | 500 | 47.518 | 2.406 |  | 49.925 | 9:36 |  | 4:45 | 11 | 0.11 | 0.468 | 0.945 | 877 | 20 | 52000 | 60.02 | 7.2 |  | 21 | -10 | 10 | -0.028 | 0.028 | 80 | 0.858 | 83.333 | 0.39 | 80 | 1.415 | 29.74127961 | -91.44949047 | -15.3127 |  | BODY | BASE |  |  | MFL-AXIAL_HR | 1471.621 | 6:38 | Yes | 3.3 |  | 1 | 11 | 0.468 | 0.014466 | 1.592 | 1.99 | 1739.691709 | circumference grooving
GirthWeld | N/A | 510 |  |  | 1474.004 | 1 |  |  |  | 0.281 | 500 | 49.925 | 51.247 | 510 | 51.247 | 6:00 |  | 9:36 |  | 0 |  |  | 877 | 20 | 52000 | 60.02 | 6.9 | [12 empty] | 29.74128429 | -91.44949577 | -15.3099 | [9 empty] | 3.3 | Longseam - Unknown Weld Type
Metal Loss | Corrosion Individual | 113 |  |  | 1478.445 | 1 |  | 7:00 | Internal | 0.281 | 510 | 4.441 | 46.806 |  | 51.247 | 6:00 |  | 9:36 | 11 | 0.11 | 0.432 | 0.945 | 877 | 20 | 52000 | 60.02 | 6.9 |  | 21 | -10 | 10 | -0.028 | 0.028 | 80 | 0.822 | 90.278 | 0.39 | 80 | 1.415 | 29.74129293 | -91.44950555 | -15.3028 |  | BODY | BASE |  |  | MFL-AXIAL_HR | 1478.461 | 7:01 | Yes | 3.3 |  | 1 | 11 | 0.432 | 0.013353 | 1.593 | 1.991 | 1740.067169 | circumference grooving
Metal Loss | Corrosion Individual | 114 |  |  | 1478.874 | 1 |  | 6:34 | Internal | 0.281 | 510 | 4.87 | 46.377 |  | 51.247 | 6:00 |  | 9:36 | 11 | 0.11 | 0.312 | 1.024 | 877 | 20 | 52000 | 60.02 | 6.9 |  | 21 | -10 | 10 | -0.028 | 0.028 | 80 | 0.702 | 125 | 0.39 | 80 | 1.614 | 29.74129376 | -91.44950649 | -15.3021 |  | BODY | BASE |  |  | MFL-AXIAL_HR | 1478.894 | 6:36 | Yes | 3.3 |  | 1 | 11 | 0.312 | 0.009644 | 1.594 | 1.992 | 1741.113152 | circumference slotting
Metal Loss | Manufacturing/Milling Individual | 115 |  |  | 1480.758 | 1 |  | 2:09 | Internal | 0.281 | 510 | 6.754 | 44.493 |  | 51.247 | 6:00 |  | 9:36 | 11 | 0.11 | 0.36 | 0.945 | 877 | 20 | 52000 | 60.02 | 6.9 |  | 21 | -10 | 10 | -0.028 | 0.028 | 80 | 0.75 | 108.333 | 0.39 | 80 | 1.535 | 29.74129742 | -91.44951065 | -15.2989 |  | BODY | BASE |  |  | MFL-AXIAL_HR | 1480.775 | 2:10 | Yes | 3.3 |  | 1 | 11 | 0.36 | 0.011128 | 1.593 | 1.992 | 1740.733305 | circumference slotting
Metal Loss | Corrosion Individual | 116 |  |  | 1482.037 | 1 |  | 6:35 | Internal | 0.281 | 510 | 8.033 | 43.214 |  | 51.247 | 6:00 |  | 9:36 | 11 | 0.11 | 0.396 | 0.945 | 877 | 20 | 52000 | 60.02 | 6.9 |  | 21 | -10 | 10 | -0.028 | 0.028 | 80 | 0.786 | 98.485 | 0.39 | 80 | 1.415 | 29.74129991 | -91.44951347 | -15.2963 |  | BODY | BASE |  |  | MFL-AXIAL_HR | 1482.043 | 6:35 | Yes | 3.3 |  | 1 | 11 | 0.396 | 0.01224 | 1.593 | 1.991 | 1740.414524 | circumference grooving
Metal Loss | Corrosion Individual | 117 |  |  | 1484.42 | 1 |  | 6:46 | Internal | 0.281 | 510 | 10.416 | 40.831 |  | 51.247 | 6:00 |  | 9:36 | 11 | 0.11 | 0.312 | 0.945 | 877 | 20 | 52000 | 60.02 | 6.9 |  | 21 | -10 | 10 | -0.028 | 0.028 | 80 | 0.702 | 125 | 0.39 | 80 | 1.535 | 29.74130454 | -91.44951872 | -15.2903 |  | BODY | BASE |  |  | MFL-AXIAL_HR | 1484.43 | 6:47 | Yes | 3.3 |  | 1 | 11 | 0.312 | 0.009644 | 1.594 | 1.992 | 1741.113152 | circumference slotting
Metal Loss | Corrosion Individual | 118 |  |  | 1487.12 | 1 |  | 6:12 | Internal | 0.281 | 510 | 13.116 | 38.131 |  | 51.247 | 6:00 |  | 9:36 | 13 | 0.13 | 0.312 | 0.945 | 877 | 20 | 52000 | 60.02 | 6.9 |  | 23 | -10 | 10 | -0.028 | 0.028 | 80 | 0.702 | 125 | 0.39 | 80 | 1.535 | 29.74130978 | -91.44952468 | -15.2836 |  | BODY | WELD |  |  | MFL-AXIAL_HR | 1487.13 | 6:10 | Yes | 3.3 |  | 1 | 13 | 0.312 | 0.011397 | 1.593 | 1.992 | 1740.870942 | circumference slotting
Bend | Field | 10 |  |  | 1496.739 | 1 |  |  |  |  | 510 | 22.734 | 28.512 |  |  |  |  | 6:00 |  | 0 | [19 empty] | 29.74132827 | -91.44954598 | -14.6294 | 35.3D - 15° - Sag | [8 empty] | 3.3 | [9 empty] | 35.325 | 14.504 | -1.845 | Left | 14.386 | Up |  |  | 1487.29 | 1506.187
GirthWeld | N/A | 520 |  |  | 1525.251 | 1 |  |  |  | 0.281 | 510 | 51.247 | 15.961 | 520 | 15.961 | 6:46 |  | 6:00 |  | 0 |  |  | 877 | 20 | 52000 | 60.02 | 6.2 | [12 empty] | 29.74138035 | -91.44960894 | -7.8921 | [9 empty] | 3.3 | Longseam - Unknown Weld Type
GirthWeld | N/A | 530 |  |  | 1541.212 | 1 |  |  |  | 0.281 | 520 | 15.961 | 49.967 | 530 | 49.967 | 2:39 |  | 6:46 |  | 0 |  |  | 877 | 20 | 52000 | 60.02 | 7.5 | [12 empty] | 29.74140921 | -91.44964425 | -3.836 | [9 empty] | 3.3 | Longseam - Unknown Weld Type
Metal Loss | Corrosion Individual | 119 |  |  | 1541.838 | 1 |  | 6:07 | Internal | 0.281 | 530 | 0.626 | 49.341 |  | 49.967 | 2:39 |  | 6:46 | 14 | 0.14 | 0.396 | 1.024 | 877 | 20 | 52000 | 60.02 | 7.5 |  | 24 | -10 | 10 | -0.028 | 0.028 | 80 | 0.786 | 98.485 | 0.39 | 80 | 1.494 | 29.74141034 | -91.44964563 | -3.6768 |  | BODY | BASE |  |  | MFL-AXIAL_HR | 1541.855 | 6:07 | Yes | 3.3 |  | 1 | 14 | 0.396 | 0.015579 | 1.593 | 1.991 | 1739.825964 | circumference grooving
Metal Loss | Corrosion Individual | 120 |  |  | 1544.553 | 1 |  | 4:20 | External | 0.281 | 530 | 3.341 | 46.626 |  | 49.967 | 2:39 |  | 6:46 | 17 | 0.17 | 0.468 | 1.26 | 877 | 20 | 52000 | 60.02 | 7.5 |  | 27 | -10 | 10 | -0.028 | 0.028 | 80 | 0.858 | 83.333 | 0.39 | 80 | 1.73 | 29.74141524 | -91.44965165 | -2.9861 |  | BODY | BASE |  |  | MFL-AXIAL_HR | 1544.563 | 4:18 | Yes | 3.3 |  | 1 | 17 | 0.468 | 0.022356 | 1.591 | 1.989 | 1737.999473 | circumference grooving
Metal Loss | Corrosion Individual | 121 |  |  | 1560.69 | 1 |  | 5:30 | External | 0.281 | 530 | 19.478 | 30.489 |  | 49.967 | 2:39 |  | 6:46 | 11 | 0.11 | 0.552 | 0.945 | 877 | 20 | 52000 | 60.02 | 7.5 |  | 21 | -10 | 10 | -0.028 | 0.028 | 80 | 0.942 | 70.652 | 0.39 | 80 | 1.415 | 29.74144492 | -91.44968775 | 0.0375 |  | BODY | BASE |  |  | MFL-AXIAL_HR | 1560.72 | 5:34 | Yes | 3.3 |  | 1 | 11 | 0.552 | 0.017062 | 1.591 | 1.989 | 1738.709211 | pitting
Metal Loss | Corrosion Individual | 122 |  |  | 1565.533 | 1 |  | 5:14 | External | 0.281 | 530 | 24.321 | 25.646 |  | 49.967 | 2:39 |  | 6:46 | 11 | 0.11 | 1.416 | 1.22 | 877 | 20 | 52000 | 60.02 | 7.5 |  | 21 | -10 | 10 | -0.028 | 0.028 | 80 | 2.006 | 41.667 | 0.59 | 80 | 1.81 | 29.74145403 | -91.4496987 | 0.3652 |  | BODY | BASE |  |  | MFL-AXIAL_HR | 1565.599 | 5:10 | Yes | 3.3 |  | 1 | 11 | 1.416 | 0.043769 | 1.576 | 1.97 | 1721.860362 | general
Bend | Field | 11 |  |  | 1566.794 | 1 |  |  |  |  | 530 | 25.582 | 24.385 |  |  |  |  | 2:39 |  | 0 | [19 empty] | 29.74145641 | -91.44970155 | 0.4318 | 30.7D - 30° - Over | [8 empty] | 3.3 | [9 empty] | 30.745 | 30.276 | 0.033 | Right | -30.276 | Down |  |  | 1547.503 | 1586.085
Attachment | Other | 5 |  |  | 1568.64 | 1 |  | 12:00 |  |  | 530 | 27.428 | 22.539 |  |  |  |  | 2:39 |  | 0 | [19 empty] | 29.74145989 | -91.44970574 | 0.4356 | [9 empty] | 3.3
Metal Loss | Corrosion Individual | 123 |  |  | 1570.578 | 1 |  | 4:14 | External | 0.281 | 530 | 29.366 | 20.601 |  | 49.967 | 2:39 |  | 6:46 | 17 | 0.17 | 0.468 | 1.142 | 877 | 20 | 52000 | 60.02 | 7.5 |  | 27 | -10 | 10 | -0.028 | 0.028 | 80 | 0.858 | 83.333 | 0.39 | 80 | 1.612 | 29.74146355 | -91.44971013 | 0.4215 |  | BODY | BASE |  |  | MFL-AXIAL_HR | 1570.597 | 4:16 | Yes | 3.3 |  | 1 | 17 | 0.468 | 0.022356 | 1.591 | 1.989 | 1737.999473 | circumference grooving
Metal Loss | Corrosion Individual | 124 |  |  | 1574.008 | 1 |  | 3:58 | External | 0.281 | 530 | 32.796 | 17.171 |  | 49.967 | 2:39 |  | 6:46 | 20 | 0.2 | 0.432 | 1.024 | 877 | 20 | 52000 | 60.02 | 7.5 |  | 30 | -10 | 10 | -0.028 | 0.028 | 80 | 0.822 | 90.278 | 0.39 | 80 | 1.494 | 29.74147001 | -91.4497179 | 0.2614 |  | BODY | BASE |  |  | MFL-AXIAL_HR | 1574.024 | 3:59 | Yes | 3.3 |  | 1 | 20 | 0.432 | 0.024278 | 1.591 | 1.988 | 1737.816915 | circumference grooving
Metal Loss | Manufacturing/Milling Individual | 125 |  |  | 1586.473 | 1 |  | 8:42 | Internal | 0.281 | 530 | 45.261 | 4.706 |  | 49.967 | 2:39 |  | 6:46 | 21 | 0.21 | 0.396 | 0.945 | 877 | 20 | 52000 | 60.02 | 7.5 | Yes | 31 | -10 | 10 | -0.028 | 0.028 | 80 | 0.786 | 98.485 | 0.39 | 80 | 1.415 | 29.74149297 | -91.44974579 | -1.9205 |  | BODY | BASE |  |  | MFL-AXIAL_HR | 1586.489 | 8:42 | Yes | 3.3 |  | 1 | 21 | 0.396 | 0.023368 | 1.591 | 1.989 | 1738.280718 | circumference grooving
Metal Loss | Corrosion Individual | 126 |  |  | 1586.815 | 1 |  | 5:29 | External | 0.281 | 530 | 45.603 | 4.364 |  | 49.967 | 2:39 |  | 6:46 | 16 | 0.16 | 0.396 | 0.945 | 877 | 20 | 52000 | 60.02 | 7.5 |  | 26 | -10 | 10 | -0.028 | 0.028 | 80 | 0.786 | 98.485 | 0.39 | 80 | 1.415 | 29.74149358 | -91.44974654 | -2.014 |  | BODY | BASE |  |  | MFL-AXIAL_HR | 1586.832 | 5:33 | Yes | 3.3 |  | 1 | 16 | 0.396 | 0.017804 | 1.592 | 1.99 | 1739.410475 | circumference grooving
Metal Loss | Corrosion Individual | 127 |  |  | 1586.836 | 1 |  | 6:15 | External | 0.281 | 530 | 45.624 | 4.343 |  | 49.967 | 2:39 |  | 6:46 | 18 | 0.18 | 0.516 | 1.339 | 877 | 20 | 52000 | 60.02 | 7.5 |  | 28 | -10 | 10 | -0.028 | 0.028 | 80 | 0.906 | 75.581 | 0.39 | 80 | 1.809 | 29.74149362 | -91.44974658 | -2.0197 |  | BODY | BASE |  |  | MFL-AXIAL_HR | 1586.863 | 6:12 | Yes | 3.3 |  | 1 | 18 | 0.516 | 0.026099 | 1.59 | 1.987 | 1736.73094 | circumference grooving
Metal Loss | Manufacturing/Milling Individual | 128 |  |  | 1586.906 | 1 |  | 8:44 | Internal | 0.281 | 530 | 45.694 | 4.273 |  | 49.967 | 2:39 |  | 6:46 | 16 | 0.16 | 0.432 | 0.945 | 877 | 20 | 52000 | 60.02 | 7.5 |  | 26 | -10 | 10 | -0.028 | 0.028 | 80 | 0.822 | 90.278 | 0.39 | 80 | 1.415 | 29.74149375 | -91.44974674 | -2.0388 |  | BODY | BASE |  |  | MFL-AXIAL_HR | 1586.922 | 8:42 | Yes | 3.3 |  | 1 | 16 | 0.432 | 0.019423 | 1.592 | 1.99 | 1738.875833 | circumference grooving
Metal Loss | Corrosion Individual | 129 |  |  | 1587.05 | 1 |  | 5:50 | External | 0.281 | 530 | 45.838 | 4.129 |  | 49.967 | 2:39 |  | 6:46 | 11 | 0.11 | 0.588 | 2.362 | 877 | 20 | 52000 | 60.02 | 7.5 |  | 21 | -10 | 10 | -0.028 | 0.028 | 80 | 0.978 | 66.327 | 0.39 | 80 | 2.832 | 29.74149401 | -91.44974705 | -2.0782 |  | BODY | BASE |  |  | MFL-AXIAL_HR | 1587.076 | 5:53 | Yes | 3.3 |  | 1 | 11 | 0.588 | 0.018175 | 1.591 | 1.989 | 1738.24386 | circumference grooving
Metal Loss | Corrosion Cluster | 131 |  | 3t x 3t | 1587.452 | 1 |  | 5:26 | External | 0.281 | 530 | 46.24 | 3.727 |  | 49.967 | 2:39 |  | 6:46 | 17 | 0.17 | 2.52 | 4.329 | 877 | 20 | 52000 | 60.02 | 7.5 | [12 empty] | 29.74149473 | -91.44974794 | -2.188 |  | BODY | BASE |  |  | MFL-AXIAL_HR | 1587.567 | 5:42 |  | 3.3 |  | 1 | 8.5625 | 2.52 | 0.060625 | 1.561 | 1.951 | 1704.904202
Metal Loss | Corrosion Individual | 130 | CLUSTER 131 | 3t x 3t | 1587.452 | 1 |  | 5:46 | External | 0.281 | 530 | 46.24 | 3.727 |  | 49.967 | 2:39 |  | 6:46 | 11 | 0.11 | 0.468 | 0.945 | 877 | 20 | 52000 | 60.02 | 7.5 |  | 21 | -10 | 10 | -0.028 | 0.028 | 80 | 0.858 | 83.333 | 0.39 | 80 | 1.415 | 29.74149473 | -91.44974794 | -2.188 |  | BODY | BASE |  |  | MFL-AXIAL_HR | 1587.468 | 5:45 | Yes | 3.3 |  | 1 | 11 | 0.468 | 0.014466 | 1.592 | 1.99 | 1739.691709 | circumference grooving
Metal Loss | Corrosion Individual | 132 | CLUSTER 131 | 3t x 3t | 1587.547 | 1 |  | 5:40 | External | 0.281 | 530 | 46.335 | 3.632 |  | 49.967 | 2:39 |  | 6:46 | 17 | 0.17 | 0.588 | 1.496 | 877 | 20 | 52000 | 60.02 | 7.5 |  | 27 | -10 | 10 | -0.028 | 0.028 | 80 | 0.978 | 66.327 | 0.39 | 80 | 1.966 | 29.7414949 | -91.44974814 | -2.214 |  | BODY | BASE |  |  | MFL-AXIAL_HR | 1587.567 | 5:42 | Yes | 3.3 |  | 1 | 17 | 0.588 | 0.028089 | 1.589 | 1.986 | 1735.606107 | circumference grooving
Metal Loss | Corrosion Individual | 133 | CLUSTER 131 | 3t x 3t | 1587.629 | 1 |  | 5:07 | External | 0.281 | 530 | 46.417 | 3.55 |  | 49.967 | 2:39 |  | 6:46 | 11 | 0.11 | 0.396 | 0.945 | 877 | 20 | 52000 | 60.02 | 7.5 |  | 21 | -10 | 10 | -0.028 | 0.028 | 80 | 0.786 | 98.485 | 0.39 | 80 | 1.415 | 29.74149505 | -91.44974832 | -2.2364 |  | BODY | BASE |  |  | MFL-AXIAL_HR | 1587.649 | 5:09 | Yes | 3.3 |  | 1 | 11 | 0.396 | 0.01224 | 1.593 | 1.991 | 1740.414524 | circumference grooving
Metal Loss | Corrosion Individual | 134 |  |  | 1587.653 | 1 |  | 6:48 | External | 0.281 | 530 | 46.441 | 3.526 |  | 49.967 | 2:39 |  | 6:46 | 16 | 0.16 | 0.552 | 2.795 | 877 | 20 | 52000 | 60.02 | 7.5 |  | 26 | -10 | 10 | -0.028 | 0.028 | 80 | 0.942 | 70.652 | 0.39 | 80 | 3.265 | 29.74149509 | -91.44974838 | -2.2429 |  | BODY | BASE |  |  | MFL-AXIAL_HR | 1587.673 | 6:46 | Yes | 3.3 |  | 1 | 16 | 0.552 | 0.024818 | 1.59 | 1.987 | 1736.786794 | circumference grooving
Metal Loss | Corrosion Individual | 135 |  |  | 1587.998 | 1 |  | 6:11 | External | 0.281 | 530 | 46.786 | 3.181 |  | 49.967 | 2:39 |  | 6:46 | 23 | 0.23 | 1.104 | 1.929 | 877 | 20 | 52000 | 60.02 | 7.5 | Yes | 33 | -10 | 10 | -0.028 | 0.028 | 80 | 1.494 | 35.326 | 0.39 | 80 | 2.399 | 29.74149571 | -91.44974913 | -2.3372 |  | BODY | BASE |  |  | MFL-AXIAL_HR | 1588.041 | 6:10 | Yes | 3.3 |  | 1 | 23 | 1.104 | 0.071352 | 1.566 | 1.957 | 1710.725724 | pitting
Metal Loss | Corrosion Individual | 136 |  |  | 1588.154 | 1 |  | 5:25 | External | 0.281 | 530 | 46.942 | 3.025 |  | 49.967 | 2:39 |  | 6:46 | 17 | 0.17 | 0.516 | 0.984 | 877 | 20 | 52000 | 60.02 | 7.5 |  | 27 | -10 | 10 | -0.028 | 0.028 | 80 | 0.906 | 75.581 | 0.39 | 80 | 1.454 | 29.74149599 | -91.44974948 | -2.3799 |  | BODY | BASE |  |  | MFL-AXIAL_HR | 1588.163 | 5:28 | Yes | 3.3 |  | 1 | 17 | 0.516 | 0.024649 | 1.59 | 1.988 | 1737.100797 | pitting
Metal Loss | Corrosion Individual | 137 |  |  | 1588.412 | 1 |  | 5:15 | External | 0.281 | 530 | 47.2 | 2.767 |  | 49.967 | 2:39 |  | 6:46 | 16 | 0.16 | 0.672 | 1.417 | 877 | 20 | 52000 | 60.02 | 7.5 |  | 26 | -10 | 10 | -0.028 | 0.028 | 80 | 1.062 | 58.036 | 0.39 | 80 | 1.887 | 29.74149646 | -91.44975004 | -2.4504 |  | BODY | BASE |  |  | MFL-AXIAL_HR | 1588.441 | 5:14 | Yes | 3.3 |  | 1 | 16 | 0.672 | 0.030213 | 1.587 | 1.984 | 1734.250702 | circumference grooving
Metal Loss | Corrosion Individual | 138 |  |  | 1589.16 | 1 |  | 5:30 | External | 0.281 | 530 | 47.948 | 2.019 |  | 49.967 | 2:39 |  | 6:46 | 17 | 0.17 | 0.864 | 1.417 | 877 | 20 | 52000 | 60.02 | 7.5 |  | 27 | -10 | 10 | -0.028 | 0.028 | 80 | 1.254 | 45.139 | 0.39 | 80 | 1.887 | 29.74149781 | -91.44975169 | -2.6548 |  | BODY | BASE |  |  | MFL-AXIAL_HR | 1589.2 | 5:32 | Yes | 3.3 |  | 1 | 17 | 0.864 | 0.041273 | 1.582 | 1.978 | 1728.3917 | pitting
Metal Loss | Corrosion Individual | 139 |  |  | 1589.271 | 1 |  | 6:09 | External | 0.281 | 530 | 48.059 | 1.908 |  | 49.967 | 2:39 |  | 6:46 | 14 | 0.14 | 2.16 | 0.945 | 877 | 20 | 52000 | 60.02 | 7.5 |  | 29 | -15 | 15 | -0.042 | 0.042 | 80 | 2.55 | 18.056 | 0.39 | 80 | 1.415 | 29.74149801 | -91.44975193 | -2.6851 |  | BODY | BASE |  |  | MFL-AXIAL_HR | 1589.389 | 6:14 | Yes | 3.3 |  | 1 | 14 | 2.16 | 0.084974 | 1.547 | 1.934 | 1690.395469 | axial grooving
Metal Loss | Corrosion Individual | 140 |  |  | 1589.466 | 1 |  | 5:24 | External | 0.281 | 530 | 48.254 | 1.713 |  | 49.967 | 2:39 |  | 6:46 | 14 | 0.14 | 0.672 | 1.26 | 877 | 20 | 52000 | 60.02 | 7.5 |  | 24 | -10 | 10 | -0.028 | 0.028 | 80 | 1.062 | 58.036 | 0.39 | 80 | 1.73 | 29.74149836 | -91.44975236 | -2.7384 |  | BODY | BASE |  |  | MFL-AXIAL_HR | 1589.489 | 5:24 | Yes | 3.3 |  | 1 | 14 | 0.672 | 0.026436 | 1.588 | 1.986 | 1735.412151 | pitting
GirthWeld | N/A | 540 |  |  | 1591.179 | 1 |  |  |  | 0.281 | 530 | 49.967 | 33.373 | 540 | 33.373 | 6:52 |  | 2:39 |  | 0 |  |  | 877 | 20 | 52000 | 60.02 | 7.2 | [12 empty] | 29.74150144 | -91.44975612 | -3.2086 | [9 empty] | 3.3 | Longseam - Unknown Weld Type
Metal Loss | Corrosion Individual | 141 |  |  | 1606.847 | 1 |  | 5:43 | External | 0.281 | 540 | 15.668 | 17.705 |  | 33.373 | 6:52 |  | 2:39 | 11 | 0.11 | 0.468 | 1.102 | 877 | 20 | 52000 | 60.02 | 7.2 |  | 21 | -10 | 10 | -0.028 | 0.028 | 80 | 0.858 | 83.333 | 0.39 | 80 | 1.572 | 29.74152963 | -91.44979041 | -7.5958 |  | BODY | BASE |  |  | MFL-AXIAL_HR | 1606.867 | 5:43 | Yes | 3.3 |  | 1 | 11 | 0.468 | 0.014466 | 1.592 | 1.99 | 1739.691709 | circumference grooving
GirthWeld | N/A | 550 |  |  | 1624.552 | 1 |  |  |  | 0.281 | 540 | 33.373 | 44.108 | 550 | 44.108 | 2:15 |  | 6:52 |  | 0 |  |  | 877 | 20 | 52000 | 60.02 | 6.6 | [12 empty] | 29.74156183 | -91.44982893 | -12.4535 | [9 empty] | 3.3 | Longseam - Unknown Weld Type
Bend | Field | 12 |  |  | 1640.077 | 1 |  |  |  |  | 550 | 15.525 | 28.582 |  |  |  |  | 2:15 |  | 0 | [19 empty] | 29.7415906 | -91.44986268 | -16.1712 | 36.4D - 14° - Sag | [8 empty] | 3.3 | [9 empty] | 36.421 | 14.104 | -0.092 | Left | 14.103 | Up |  |  | 1631.159 | 1648.996
GirthWeld | N/A | 560 |  |  | 1668.66 | 1 |  |  |  | 0.281 | 550 | 44.108 | 26.798 | 560 | 26.798 | 3:10 |  | 2:15 |  | 0 |  |  | 877 | 20 | 52000 | 60.02 | 6.6 | [12 empty] | 29.74164508 | -91.44992668 | -17.4211 | [9 empty] | 3.3 | Longseam - Unknown Weld Type
Bend | Field | 13 |  |  | 1681.52 | 1 |  |  |  |  | 560 | 12.86 | 13.938 |  |  |  |  | 3:10 |  | 0 | [19 empty] | 29.74166964 | -91.44995545 | -17.1844 | 43.3D - 14° - Sag | [8 empty] | 3.3 | [9 empty] | 43.26 | 13.944 | 0.526 | Right | 13.934 | Up |  |  | 1671.695 | 1691.345
Metal Loss | Corrosion Individual | 142 |  |  | 1687.052 | 1 |  | 9:49 | External | 0.281 | 560 | 18.392 | 8.406 |  | 26.798 | 3:10 |  | 2:15 | 11 | 0.11 | 0.636 | 1.181 | 877 | 20 | 52000 | 60.02 | 6.6 |  | 21 | -10 | 10 | -0.028 | 0.028 | 80 | 1.026 | 61.321 | 0.39 | 80 | 1.651 | 29.74168018 | -91.44996765 | -16.4438 |  | BODY | BASE |  |  | MFL-AXIAL_HR | 1687.078 | 9:49 | Yes | 3.3 |  | 1 | 11 | 0.636 | 0.019659 | 1.59 | 1.988 | 1737.583495 | pitting
GirthWeld | N/A | 570 |  |  | 1695.458 | 1 |  |  |  | 0.281 | 560 | 26.798 | 5.551 | 570 | 5.551 | 10:14 |  | 3:10 |  | 0 |  |  | 877 | 20 | 52000 | 60.02 | 6.2 | [12 empty] | 29.74169601 | -91.44998597 | -14.7376 | [9 empty] | 3.3 | Longseam - Unknown Weld Type
GirthWeld | N/A | 580 |  |  | 1701.009 | 1 |  |  |  | 0.281 | 570 | 5.551 | 47.982 | 580 | 47.982 | 8:34 |  | 10:14 |  | 0 |  |  | 877 | 20 | 52000 | 60.02 | 6.2 | [12 empty] | 29.74170644 | -91.44999803 | -13.5199 | [9 empty] | 3.3 | Longseam - Unknown Weld Type
GirthWeld | N/A | 590 |  |  | 1748.991 | 1 |  |  |  | 0.281 | 580 | 47.982 | 45.371 | 590 | 45.371 | 9:53 |  | 8:34 |  | 0 |  |  | 877 | 20 | 52000 | 60.02 | 7.5 | [12 empty] | 29.74179626 | -91.45010254 | -2.968 | [9 empty] | 3.3 | Longseam - Unknown Weld Type
Branch Connection | Tap | 10 |  |  | 1770.101 | 1 |  | 12:00 |  |  | 590 | 21.11 | 24.261 |  |  |  |  | 9:53 |  | 0 | [19 empty] | 29.74183571 | -91.45014942 | 0.259 | [9 empty] | 3.3
Bend | Field | 14 |  |  | 1771.419 | 1 |  |  |  |  | 590 | 22.428 | 22.943 |  |  |  |  | 9:53 |  | 0 | [19 empty] | 29.74183814 | -91.45015247 | 0.2337 | 28.1D - 27° - Over | [8 empty] | 3.3 | [9 empty] | 28.063 | 27.065 | -5.672 | Left | -26.464 | Down |  |  | 1756.821 | 1786.016
GirthWeld | N/A | 600 |  |  | 1794.362 | 1 |  |  |  | 0.281 | 590 | 45.371 | 41.545 | 600 | 41.545 | 6:30 |  | 9:53 |  | 0 |  |  | 877 | 20 | 52000 | 60.02 | 7.2 | [12 empty] | 29.74187748 | -91.45020671 | -3.8725 | [9 empty] | 3.3 | Longseam - Unknown Weld Type
Metal Loss | Manufacturing/Milling Individual | 143 |  |  | 1800.429 | 1 |  | 11:23 | Internal | 0.281 | 600 | 6.067 | 35.478 |  | 41.545 | 6:30 |  | 9:53 | 16 | 0.16 | 0.432 | 0.945 | 877 | 20 | 52000 | 60.02 | 7.2 |  | 26 | -10 | 10 | -0.028 | 0.028 | 80 | 0.822 | 90.278 | 0.39 | 80 | 1.415 | 29.74188752 | -91.45022113 | -5.3322 |  | BODY | BASE |  |  | MFL-AXIAL_HR | 1800.458 | 11:21 | Yes | 3.3 |  | 1 | 16 | 0.432 | 0.019423 | 1.592 | 1.99 | 1738.875833 | circumference grooving
Metal Loss | Manufacturing/Milling Individual | 144 |  |  | 1818.33 | 1 |  | 12:16 | Internal | 0.281 | 600 | 23.968 | 17.577 |  | 41.545 | 6:30 |  | 9:53 | 11 | 0.11 | 0.396 | 0.945 | 877 | 20 | 52000 | 60.02 | 7.2 |  | 21 | -10 | 10 | -0.028 | 0.028 | 80 | 0.786 | 98.485 | 0.39 | 80 | 1.415 | 29.74191727 | -91.45026361 | -9.587 |  | BODY | BASE |  |  | MFL-AXIAL_HR | 1818.34 | 12:21 | Yes | 3.3 |  | 1 | 11 | 0.396 | 0.01224 | 1.593 | 1.991 | 1740.414524 | circumference grooving
Metal Loss | Manufacturing/Milling Individual | 145 |  |  | 1827.244 | 1 |  | 10:42 | Internal | 0.281 | 600 | 32.882 | 8.663 |  | 41.545 | 6:30 |  | 9:53 | 13 | 0.13 | 0.636 | 0.945 | 877 | 20 | 52000 | 60.02 | 7.2 |  | 23 | -10 | 10 | -0.028 | 0.028 | 80 | 1.026 | 61.321 | 0.39 | 80 | 1.415 | 29.74193218 | -91.45028475 | -11.6203 |  | BODY | BASE |  |  | MFL-AXIAL_HR | 1827.271 | 10:39 | Yes | 3.3 |  | 1 | 13 | 0.636 | 0.023233 | 1.59 | 1.987 | 1736.606627 | pitting
GirthWeld | N/A | 610 |  |  | 1835.907 | 1 |  |  |  | 0.281 | 600 | 41.545 | 42.644 | 610 | 42.644 | 3:18 |  | 6:30 |  | 0 |  |  | 877 | 20 | 52000 | 60.02 | 6.2 | [12 empty] | 29.74194675 | -91.45030527 | -13.5652 | [9 empty] | 3.3 | Longseam - Unknown Weld Type
Bend | Field | 15 |  |  | 1848.923 | 1 |  |  |  |  | 610 | 13.016 | 29.628 |  |  |  |  | 3:18 |  | 0 | [19 empty] | 29.74196885 | -91.45033619 | -16.1063 | 31.1D - 13° - Sag | [8 empty] | 3.3 | [9 empty] | 31.06 | 12.996 | -0.217 | Left | 12.995 | Up |  |  | 1840.08 | 1857.767
Bend | Field | 16 |  |  | 1869.147 | 1 |  |  |  |  | 610 | 33.24 | 9.405 |  |  |  |  | 3:18 |  | 0 | [19 empty] | 29.74200384 | -91.45038505 | -16.2233 | 30.5D - 13° - Sag | [8 empty] | 3.3 | [9 empty] | 30.523 | 12.812 | 1.93 | Right | 12.665 | Up |  |  | 1861.941 | 1876.353
GirthWeld | N/A | 620 |  |  | 1878.552 | 1 |  |  |  | 0.281 | 610 | 42.644 | 49.14 | 620 | 49.14 | 2:22 |  | 3:18 |  | 0 |  |  | 877 | 20 | 52000 | 60.02 | 7.5 | [12 empty] | 29.74202034 | -91.45040691 | -14.4373 | [9 empty] | 3.3 | Longseam - Unknown Weld Type
Bend | Field | 17 |  |  | 1890.487 | 1 |  |  |  |  | 620 | 11.936 | 37.205 |  |  |  |  | 2:22 |  | 0 | [19 empty] | 29.74204156 | -91.45043438 | -12.153 | 35.8D - 13° - Over | [8 empty] | 3.3 | [9 empty] | 35.795 | 12.845 | -0.036 | Left | -12.845 | Down |  |  | 1882.196 | 1898.778
Metal Loss | Corrosion Individual | 146 |  |  | 1918.164 | 1 |  | 6:56 | External | 0.281 | 620 | 39.612 | 9.528 |  | 49.14 | 2:22 |  | 3:18 | 20 | 0.2 | 0.636 | 2.205 | 877 | 20 | 52000 | 60.02 | 7.5 |  | 30 | -10 | 10 | -0.028 | 0.028 | 80 | 1.026 | 61.321 | 0.39 | 80 | 2.675 | 29.74209183 | -91.45049911 | -11.5607 |  | BODY | BASE |  |  | MFL-AXIAL_HR | 1918.177 | 6:52 | Yes | 3.3 |  | 1 | 20 | 0.636 | 0.035743 | 1.586 | 1.983 | 1732.81339 | circumference grooving
Metal Loss | Corrosion Cluster | 148 |  | 3t x 3t | 1926.023 | 1 |  | 8:06 | External | 0.281 | 620 | 47.471 | 1.669 |  | 49.14 | 2:22 |  | 3:18 | 20 | 0.2 | 7.26 | 10.002 | 877 | 20 | 52000 | 60.02 | 7.5 | [12 empty] | 29.74210622 | -91.4505174 | -11.4929 |  | BODY | BASE |  |  | MFL-AXIAL_HR | 1926.515 | 8:48 |  | 3.3 |  | 1 | 12.407609 | 7.244 | 0.252568 | 1.468 | 1.835 | 1603.760743
Metal Loss | Corrosion Individual | 147 | CLUSTER 148 | 3t x 3t | 1926.023 | 1 |  | 8:38 | External | 0.281 | 620 | 47.471 | 1.669 |  | 49.14 | 2:22 |  | 3:18 | 17 | 0.17 | 0.792 | 1.535 | 877 | 20 | 52000 | 60.02 | 7.5 |  | 27 | -10 | 10 | -0.028 | 0.028 | 80 | 1.182 | 49.242 | 0.39 | 80 | 2.005 | 29.74210622 | -91.4505174 | -11.4929 |  | BODY | BASE |  |  | MFL-AXIAL_HR | 1926.066 | 8:36 | Yes | 3.3 |  | 1 | 17 | 0.792 | 0.037834 | 1.584 | 1.98 | 1730.484059 | pitting
Metal Loss | Corrosion Individual | 149 | CLUSTER 148 | 3t x 3t | 1926.153 | 1 |  | 8:08 | External | 0.281 | 620 | 47.601 | 1.539 |  | 49.14 | 2:22 |  | 3:18 | 11 | 0.11 | 0.432 | 0.945 | 877 | 20 | 52000 | 60.02 | 7.5 |  | 21 | -10 | 10 | -0.028 | 0.028 | 80 | 0.822 | 90.278 | 0.39 | 80 | 1.415 | 29.74210646 | -91.4505177 | -11.4917 |  | BODY | BASE |  |  | MFL-AXIAL_HR | 1926.173 | 8:06 | Yes | 3.3 |  | 1 | 11 | 0.432 | 0.013353 | 1.593 | 1.991 | 1740.067169 | circumference grooving
Metal Loss | Corrosion Individual | 150 | CLUSTER 148 | 3t x 3t | 1926.224 | 1 |  | 8:41 | External | 0.281 | 620 | 47.672 | 1.468 |  | 49.14 | 2:22 |  | 3:18 | 13 | 0.13 | 0.9 | 1.929 | 877 | 20 | 52000 | 60.02 | 7.5 |  | 23 | -10 | 10 | -0.028 | 0.028 | 80 | 1.29 | 43.333 | 0.39 | 80 | 2.399 | 29.74210659 | -91.45051787 | -11.491 |  | BODY | BASE |  |  | MFL-AXIAL_HR | 1926.269 | 8:47 | Yes | 3.3 |  | 1 | 13 | 0.9 | 0.032877 | 1.585 | 1.981 | 1731.320513 | circumference grooving
Metal Loss | Corrosion Individual | 151 | CLUSTER 148 | 3t x 3t | 1926.247 | 1 |  | 7:32 | External | 0.281 | 620 | 47.695 | 1.445 |  | 49.14 | 2:22 |  | 3:18 | 13 | 0.13 | 0.636 | 0.945 | 877 | 20 | 52000 | 60.02 | 7.5 |  | 23 | -10 | 10 | -0.028 | 0.028 | 80 | 1.026 | 61.321 | 0.39 | 80 | 1.415 | 29.74210663 | -91.45051792 | -11.4908 |  | BODY | BASE |  |  | MFL-AXIAL_HR | 1926.27 | 7:35 | Yes | 3.3 |  | 1 | 13 | 0.636 | 0.023233 | 1.59 | 1.987 | 1736.606627 | pitting
Metal Loss | Corrosion Individual | 152 | CLUSTER 148 | 3t x 3t | 1926.33 | 1 |  | 8:57 | External | 0.281 | 620 | 47.778 | 1.362 |  | 49.14 | 2:22 |  | 3:18 | 14 | 0.14 | 0.588 | 0.945 | 877 | 20 | 52000 | 60.02 | 7.5 |  | 24 | -10 | 10 | -0.028 | 0.028 | 80 | 0.978 | 66.327 | 0.39 | 80 | 1.415 | 29.74210678 | -91.45051812 | -11.49 |  | BODY | BASE |  |  | MFL-AXIAL_HR | 1926.363 | 8:56 | Yes | 3.3 |  | 1 | 14 | 0.588 | 0.023132 | 1.59 | 1.987 | 1736.969991 | pitting
Metal Loss | Corrosion Individual | 153 | CLUSTER 148 | 3t x 3t | 1926.39 | 1 |  | 8:02 | External | 0.281 | 620 | 47.838 | 1.302 |  | 49.14 | 2:22 |  | 3:18 | 11 | 0.11 | 1.02 | 4.016 | 877 | 20 | 52000 | 60.02 | 7.5 |  | 21 | -10 | 10 | -0.028 | 0.028 | 80 | 1.41 | 38.235 | 0.39 | 80 | 4.486 | 29.74210689 | -91.45051826 | -11.4894 |  | BODY | BASE |  |  | MFL-AXIAL_HR | 1926.442 | 8:11 | Yes | 3.3 |  | 1 | 11 | 1.02 | 0.031528 | 1.584 | 1.98 | 1730.845597 | circumference grooving
Metal Loss | Corrosion Individual | 154 | CLUSTER 148 | 3t x 3t | 1926.456 | 1 |  | 8:49 | External | 0.281 | 620 | 47.904 | 1.236 |  | 49.14 | 2:22 |  | 3:18 | 20 | 0.2 | 1.176 | 1.772 | 877 | 20 | 52000 | 60.02 | 7.5 |  | 30 | -10 | 10 | -0.028 | 0.028 | 80 | 1.766 | 50.17 | 0.59 | 80 | 2.362 | 29.74210701 | -91.45051841 | -11.4888 |  | BODY | BASE |  |  | MFL-AXIAL_HR | 1926.515 | 8:48 | Yes | 3.3 |  | 1 | 20 | 1.176 | 0.066091 | 1.568 | 1.96 | 1712.645143 | general
Metal Loss | Corrosion Individual | 155 | CLUSTER 148 | 3t x 3t | 1926.481 | 1 |  | 7:51 | External | 0.281 | 620 | 47.929 | 1.211 |  | 49.14 | 2:22 |  | 3:18 | 17 | 0.17 | 0.396 | 0.945 | 877 | 20 | 52000 | 60.02 | 7.5 |  | 27 | -10 | 10 | -0.028 | 0.028 | 80 | 0.786 | 98.485 | 0.39 | 80 | 1.415 | 29.74210706 | -91.45051847 | -11.4885 |  | BODY | BASE |  |  | MFL-AXIAL_HR | 1926.5 | 7:49 | Yes | 3.3 |  | 1 | 17 | 0.396 | 0.018917 | 1.592 | 1.99 | 1739.1953 | circumference grooving
Metal Loss | Corrosion Individual | 156 | CLUSTER 148 | 3t x 3t | 1926.526 | 1 |  | 7:31 | External | 0.281 | 620 | 47.974 | 1.166 |  | 49.14 | 2:22 |  | 3:18 | 16 | 0.16 | 0.792 | 0.945 | 877 | 20 | 52000 | 60.02 | 7.5 |  | 26 | -10 | 10 | -0.028 | 0.028 | 80 | 1.182 | 49.242 | 0.39 | 80 | 1.415 | 29.74210714 | -91.45051857 | -11.4881 |  | BODY | BASE |  |  | MFL-AXIAL_HR | 1926.565 | 7:35 | Yes | 3.3 |  | 1 | 16 | 0.792 | 0.035608 | 1.585 | 1.981 | 1731.304422 | pitting
Metal Loss | Corrosion Individual | 157 | CLUSTER 148 | 3t x 3t | 1926.582 | 1 |  | 7:14 | External | 0.281 | 620 | 48.03 | 1.11 |  | 49.14 | 2:22 |  | 3:18 | 13 | 0.13 | 0.552 | 0.945 | 877 | 20 | 52000 | 60.02 | 7.5 |  | 23 | -10 | 10 | -0.028 | 0.028 | 80 | 0.942 | 70.652 | 0.39 | 80 | 1.415 | 29.74210724 | -91.4505187 | -11.4876 |  | BODY | BASE |  |  | MFL-AXIAL_HR | 1926.602 | 7:19 | Yes | 3.3 |  | 1 | 13 | 0.552 | 0.020165 | 1.591 | 1.989 | 1737.966256 | pitting
Metal Loss | Corrosion Individual | 158 | CLUSTER 159 | 3t x 3t | 1926.749 | 1 |  | 8:37 | External | 0.281 | 620 | 48.197 | 0.943 |  | 49.14 | 2:22 |  | 3:18 | 18 | 0.18 | 0.672 | 0.945 | 877 | 20 | 52000 | 60.02 | 7.5 |  | 28 | -10 | 10 | -0.028 | 0.028 | 80 | 1.062 | 58.036 | 0.39 | 80 | 1.415 | 29.74210755 | -91.45051909 | -11.486 |  | BODY | BASE |  |  | MFL-AXIAL_HR | 1926.785 | 8:37 | Yes | 3.3 |  | 1 | 18 | 0.672 | 0.03399 | 1.586 | 1.983 | 1733.034266 | pitting
Metal Loss | Corrosion Cluster | 159 |  | 3t x 3t | 1926.749 | 1 |  | 8:33 | External | 0.281 | 620 | 48.197 | 0.943 |  | 49.14 | 2:22 |  | 3:18 | 18 | 0.18 | 2.052 | 2.217 | 877 | 20 | 52000 | 60.02 | 7.5 | [12 empty] | 29.74210755 | -91.45051909 | -11.486 |  | BODY | BASE |  |  | MFL-AXIAL_HR | 1926.785 | 8:37 |  | 3.3 |  | 1 | 13.788462 | 2.047 | 0.079322 | 1.552 | 1.939 | 1695.06951
Metal Loss | Corrosion Individual | 160 | CLUSTER 159 | 3t x 3t | 1926.812 | 1 |  | 8:33 | External | 0.281 | 620 | 48.26 | 0.88 |  | 49.14 | 2:22 |  | 3:18 | 11 | 0.11 | 1.296 | 2.205 | 877 | 20 | 52000 | 60.02 | 7.5 |  | 21 | -10 | 10 | -0.028 | 0.028 | 80 | 1.886 | 45.525 | 0.59 | 80 | 2.795 | 29.74210766 | -91.45051924 | -11.4854 |  | BODY | BASE |  |  | MFL-AXIAL_HR | 1926.854 | 8:31 | Yes | 3.3 |  | 1 | 11 | 1.296 | 0.040059 | 1.579 | 1.973 | 1724.742998 | general
Metal Loss | Corrosion Individual | 161 |  |  | 1926.831 | 1 |  | 7:40 | External | 0.281 | 620 | 48.279 | 0.861 |  | 49.14 | 2:22 |  | 3:18 | 13 | 0.13 | 0.396 | 1.732 | 877 | 20 | 52000 | 60.02 | 7.5 |  | 23 | -10 | 10 | -0.028 | 0.028 | 80 | 0.786 | 98.485 | 0.39 | 80 | 2.202 | 29.7421077 | -91.45051928 | -11.4852 |  | BODY | BASE |  |  | MFL-AXIAL_HR | 1926.847 | 7:38 | Yes | 3.3 |  | 1 | 13 | 0.396 | 0.014466 | 1.593 | 1.991 | 1740.026616 | circumference grooving
Metal Loss | Corrosion Individual | 162 |  |  | 1927.117 | 1 |  | 8:07 | External | 0.281 | 620 | 48.565 | 0.575 |  | 49.14 | 2:22 |  | 3:18 | 14 | 0.14 | 1.38 | 0.945 | 877 | 20 | 52000 | 60.02 | 7.5 |  | 24 | -10 | 10 | -0.028 | 0.028 | 80 | 1.77 | 28.261 | 0.39 | 80 | 1.415 | 29.74210822 | -91.45051995 | -11.4825 |  | BODY | BASE |  |  | MFL-AXIAL_HR | 1927.159 | 8:09 | Yes | 3.3 |  | 1 | 14 | 1.38 | 0.054289 | 1.571 | 1.964 | 1716.632699 | pitting
Metal Loss | Corrosion Individual | 163 | CLUSTER 164 | 3t x 3t | 1927.385 | 1 |  | 8:22 | External | 0.281 | 620 | 48.833 | 0.307 |  | 49.14 | 2:22 |  | 3:18 | 16 | 0.16 | 0.432 | 1.063 | 877 | 20 | 52000 | 60.02 | 7.5 |  | 26 | -10 | 10 | -0.028 | 0.028 | 80 | 0.822 | 90.278 | 0.39 | 80 | 1.533 | 29.74210871 | -91.45052057 | -11.4799 |  | BODY | BASE |  |  | MFL-AXIAL_HR | 1927.412 | 8:26 | Yes | 3.3 |  | 1 | 16 | 0.432 | 0.019423 | 1.592 | 1.99 | 1738.875833 | circumference grooving
Metal Loss | Corrosion Cluster | 164 |  | 3t x 3t | 1927.385 | 1 |  | 8:32 | External | 0.281 | 620 | 48.833 | 0.307 |  | 49.14 | 2:22 |  | 3:18 | 33 | 0.33 | 14.136 | 8.009 | 877 | 20 | 52000 | 60.02 | 7.5 | Yes | [11 empty] | 29.74210871 | -91.45052057 | -11.4799 |  | BODY | BASE |  |  | MFL-AXIAL_HR | 1928.029 | 8:27 |  | 3.3 |  | 1 | 17.851923 | 10.236 | 0.513489 | 1.383 | 1.728 | 1510.679788
Metal Loss | Corrosion Individual | 165 | CLUSTER 164 | 3t x 3t | 1927.386 | 1 |  | 7:41 | External | 0.281 | 620 | 48.834 | 0.306 |  | 49.14 | 2:22 |  | 3:18 | 23 | 0.23 | 0.984 | 2.008 | 877 | 20 | 52000 | 60.02 | 7.5 | Yes | 33 | -10 | 10 | -0.028 | 0.028 | 80 | 1.374 | 39.634 | 0.39 | 80 | 2.478 | 29.74210871 | -91.45052057 | -11.4799 |  | NEAR | BASE |  |  | MFL-AXIAL_HR | 1927.445 | 7:39 | Yes | 3.3 |  | 1 | 23 | 0.984 | 0.063596 | 1.571 | 1.964 | 1716.639983 | circumference grooving
Metal Loss | Corrosion Individual | 166 | CLUSTER 164 | 3t x 3t | 1927.454 | 1 |  | 8:27 | External | 0.281 | 620 | 48.902 | 0.238 |  | 49.14 | 2:22 |  | 3:18 | 18 | 0.18 | 0.468 | 2.756 | 877 | 20 | 52000 | 60.02 | 7.5 |  | 28 | -10 | 10 | -0.028 | 0.028 | 80 | 0.858 | 83.333 | 0.39 | 80 | 3.226 | 29.74210884 | -91.45052073 | -11.4792 |  | NEAR | BASE |  |  | MFL-AXIAL_HR | 1927.477 | 8:29 | Yes | 3.3 |  | 1 | 18 | 0.468 | 0.023671 | 1.591 | 1.988 | 1737.693708 | circumference grooving
Metal Loss | Corrosion Individual | 167 | CLUSTER 164 | 3t x 3t | 1927.535 | 1 |  | 8:03 | External | 0.281 | 620 | 48.983 | 0.157 |  | 49.14 | 2:22 |  | 3:18 | 17 | 0.17 | 1.14 | 3.543 | 877 | 20 | 52000 | 60.02 | 7.5 |  | 27 | -10 | 10 | -0.028 | 0.028 | 80 | 1.53 | 34.211 | 0.39 | 80 | 4.013 | 29.74210899 | -91.45052092 | -11.4785 |  | AT | BASE |  |  | MFL-AXIAL_HR | 1927.568 | 8:07 | Yes | 3.3 |  | 1 | 17 | 1.14 | 0.054458 | 1.574 | 1.967 | 1719.232636 | circumference grooving
Metal Loss | Corrosion Individual | 168 | CLUSTER 164 | 3t x 3t | 1927.617 | 1 |  | 8:53 | External | 0.281 | 620 | 49.065 | 0.075 |  | 49.14 | 2:22 |  | 3:18 | 23 | 0.23 | 0.552 | 1.89 | 877 | 20 | 52000 | 60.02 | 7.5 | Yes | 33 | -10 | 10 | -0.028 | 0.028 | 80 | 0.942 | 70.652 | 0.39 | 80 | 2.36 | 29.74210914 | -91.45052111 | -11.4777 |  | AT | BASE |  |  | MFL-AXIAL_HR | 1927.65 | 8:51 | Yes | 3.3 |  | 1 | 23 | 0.552 | 0.035676 | 1.587 | 1.984 | 1733.684963 | circumference grooving
Metal Loss | Corrosion Individual | 169 | CLUSTER 164 | 3t x 3t | 1927.619 | 1 |  | 9:21 | External | 0.281 | 620 | 49.067 | 0.073 |  | 49.14 | 2:22 |  | 3:18 | 20 | 0.2 | 0.516 | 0.945 | 877 | 20 | 52000 | 60.02 | 7.5 |  | 30 | -10 | 10 | -0.028 | 0.028 | 80 | 0.906 | 75.581 | 0.39 | 80 | 1.415 | 29.74210914 | -91.45052111 | -11.4777 |  | AT | BASE |  |  | MFL-AXIAL_HR | 1927.651 | 9:16 | Yes | 3.3 |  | 1 | 20 | 0.516 | 0.028999 | 1.589 | 1.986 | 1735.963988 | pitting
GirthWeld | N/A | 630 |  |  | 1927.692 | 1 |  |  |  | 0.281 | 620 | 49.14 | 49.18 | 630 | 49.18 | 8:51 |  | 2:22 |  | 0 |  |  | 877 | 20 | 52000 | 60.02 | 6.9 | [12 empty] | 29.74210927 | -91.45052128 | -11.4769 | [9 empty] | 3.3 | Longseam - Unknown Weld Type
Metal Loss | Corrosion Individual | 170 | CLUSTER 164 | 3t x 3t | 1927.721 | 1 |  | 7:31 | External | 0.281 | 630 | 0.029 | 49.151 |  | 49.18 | 8:51 |  | 2:22 | 14 | 0.14 | 0.468 | 1.378 | 877 | 20 | 52000 | 60.02 | 6.9 |  | 24 | -10 | 10 | -0.028 | 0.028 | 80 | 0.858 | 83.333 | 0.39 | 80 | 1.848 | 29.74210933 | -91.45052135 | -11.4766 |  | AT | BASE |  |  | MFL-AXIAL_HR | 1927.738 | 7:36 | Yes | 3.3 |  | 1 | 14 | 0.468 | 0.018411 | 1.592 | 1.99 | 1738.874695 | circumference grooving
Metal Loss | Corrosion Individual | 171 | CLUSTER 164 | 3t x 3t | 1927.727 | 1 |  | 8:13 | External | 0.281 | 630 | 0.035 | 49.145 |  | 49.18 | 8:51 |  | 2:22 | 11 | 0.11 | 0.36 | 0.945 | 877 | 20 | 52000 | 60.02 | 6.9 |  | 21 | -10 | 10 | -0.028 | 0.028 | 80 | 0.75 | 108.333 | 0.39 | 80 | 1.535 | 29.74210934 | -91.45052136 | -11.4765 |  | AT | BASE |  |  | MFL-AXIAL_HR | 1927.734 | 8:15 | Yes | 3.3 |  | 1 | 11 | 0.36 | 0.011128 | 1.593 | 1.992 | 1740.733305 | circumference slotting
Metal Loss | Corrosion Individual | 172 | CLUSTER 164 | 3t x 3t | 1927.734 | 1 |  | 8:55 | External | 0.281 | 630 | 0.042 | 49.138 |  | 49.18 | 8:51 |  | 2:22 | 20 | 0.2 | 0.588 | 3.15 | 877 | 20 | 52000 | 60.02 | 6.9 |  | 30 | -10 | 10 | -0.028 | 0.028 | 80 | 0.978 | 66.327 | 0.39 | 80 | 3.62 | 29.74210935 | -91.45052138 | -11.4764 |  | AT | WELD |  |  | MFL-AXIAL_HR | 1927.751 | 8:49 | Yes | 3.3 |  | 1 | 20 | 0.588 | 0.033046 | 1.587 | 1.984 | 1734.142319 | circumference grooving
Metal Loss | Corrosion Individual | 173 | CLUSTER 164 | 3t x 3t | 1927.802 | 1 |  | 8:15 | External | 0.281 | 630 | 0.11 | 49.07 |  | 49.18 | 8:51 |  | 2:22 | 18 | 0.18 | 0.552 | 3.307 | 877 | 20 | 52000 | 60.02 | 6.9 |  | 28 | -10 | 10 | -0.028 | 0.028 | 80 | 0.942 | 70.652 | 0.39 | 80 | 3.777 | 29.74210948 | -91.45052154 | -11.4757 |  | NEAR | ADJ |  |  | MFL-AXIAL_HR | 1927.838 | 8:18 | Yes | 3.3 |  | 1 | 18 | 0.552 | 0.02792 | 1.589 | 1.986 | 1735.953507 | circumference grooving
Metal Loss | Corrosion Individual | 174 | CLUSTER 164 | 3t x 3t | 1927.899 | 1 |  | 7:53 | External | 0.281 | 630 | 0.207 | 48.973 |  | 49.18 | 8:51 |  | 2:22 | 16 | 0.16 | 0.672 | 0.945 | 877 | 20 | 52000 | 60.02 | 6.9 |  | 26 | -10 | 10 | -0.028 | 0.028 | 80 | 1.062 | 58.036 | 0.39 | 80 | 1.415 | 29.74210965 | -91.45052177 | -11.4746 |  | NEAR | BASE |  |  | MFL-AXIAL_HR | 1927.922 | 7:56 | Yes | 3.3 |  | 1 | 16 | 0.672 | 0.030213 | 1.587 | 1.984 | 1734.250702 | pitting
Metal Loss | Corrosion Individual | 175 | CLUSTER 164 | 3t x 3t | 1927.913 | 1 |  | 8:47 | External | 0.281 | 630 | 0.221 | 48.959 |  | 49.18 | 8:51 |  | 2:22 | 25 | 0.25 | 0.744 | 1.496 | 877 | 20 | 52000 | 60.02 | 6.9 | Yes | 35 | -10 | 10 | -0.028 | 0.028 | 80 | 1.134 | 52.419 | 0.39 | 80 | 1.966 | 29.74210968 | -91.4505218 | -11.4744 |  | NEAR | WELD |  |  | MFL-AXIAL_HR | 1927.936 | 8:49 | Yes | 3.3 |  | 1 | 25 | 0.744 | 0.052266 | 1.579 | 1.974 | 1725.29326 | circumference grooving
Metal Loss | Corrosion Individual | 176 | CLUSTER 164 | 3t x 3t | 1927.93 | 1 |  | 9:35 | External | 0.281 | 630 | 0.238 | 48.942 |  | 49.18 | 8:51 |  | 2:22 | 11 | 0.11 | 0.432 | 0.945 | 877 | 20 | 52000 | 60.02 | 6.9 |  | 21 | -10 | 10 | -0.028 | 0.028 | 80 | 0.822 | 90.278 | 0.39 | 80 | 1.415 | 29.74210971 | -91.45052184 | -11.4742 |  | NEAR | BASE |  |  | MFL-AXIAL_HR | 1927.953 | 9:30 | Yes | 3.3 |  | 1 | 11 | 0.432 | 0.013353 | 1.593 | 1.991 | 1740.067169 | circumference grooving
Metal Loss | Corrosion Individual | 177 | CLUSTER 164 | 3t x 3t | 1927.942 | 1 |  | 9:15 | External | 0.281 | 630 | 0.25 | 48.93 |  | 49.18 | 8:51 |  | 2:22 | 32 | 0.32 | 0.468 | 0.945 | 877 | 20 | 52000 | 60.02 | 6.9 | Yes | 42 | -10 | 10 | -0.028 | 0.028 | 80 | 0.858 | 83.333 | 0.39 | 80 | 1.415 | 29.74210973 | -91.45052187 | -11.4741 |  | NEAR | ADJ |  |  | MFL-AXIAL_HR | 1927.962 | 9:11 | Yes | 3.3 |  | 1 | 32 | 0.468 | 0.042083 | 1.586 | 1.982 | 1732.485313 | circumference grooving
Metal Loss | Corrosion Individual | 178 | CLUSTER 164 | 3t x 3t | 1928.009 | 1 |  | 8:24 | External | 0.281 | 630 | 0.317 | 48.863 |  | 49.18 | 8:51 |  | 2:22 | 33 | 0.33 | 0.636 | 0.827 | 877 | 20 | 52000 | 60.02 | 6.9 | Yes | 43 | -10 | 10 | -0.028 | 0.028 | 80 | 1.026 | 61.321 | 0.39 | 80 | 1.297 | 29.74210985 | -91.45052202 | -11.4734 |  | BODY | ADJ |  |  | MFL-AXIAL_HR | 1928.029 | 8:27 | Yes | 3.3 |  | 1 | 33 | 0.636 | 0.058976 | 1.578 | 1.972 | 1723.733753 | pitting
Metal Loss | Corrosion Individual | 179 | CLUSTER 164 | 3t x 3t | 1928.012 | 1 |  | 9:18 | External | 0.281 | 630 | 0.32 | 48.86 |  | 49.18 | 8:51 |  | 2:22 | 16 | 0.16 | 0.636 | 1.181 | 877 | 20 | 52000 | 60.02 | 6.9 |  | 26 | -10 | 10 | -0.028 | 0.028 | 80 | 1.026 | 61.321 | 0.39 | 80 | 1.651 | 29.74210986 | -91.45052203 | -11.4733 |  | BODY | ADJ |  |  | MFL-AXIAL_HR | 1928.045 | 9:16 | Yes | 3.3 |  | 1 | 16 | 0.636 | 0.028595 | 1.588 | 1.985 | 1735.056363 | pitting
Metal Loss | Corrosion Individual | 180 | CLUSTER 164 | 3t x 3t | 1928.077 | 1 |  | 8:55 | External | 0.281 | 630 | 0.385 | 48.795 |  | 49.18 | 8:51 |  | 2:22 | 21 | 0.21 | 0.36 | 1.102 | 877 | 20 | 52000 | 60.02 | 6.9 | Yes | 31 | -10 | 10 | -0.028 | 0.028 | 80 | 0.75 | 108.333 | 0.39 | 80 | 1.692 | 29.74210998 | -91.45052218 | -11.4726 |  | BODY | WELD |  |  | MFL-AXIAL_HR | 1928.093 | 8:52 | Yes | 3.3 |  | 1 | 21 | 0.36 | 0.021244 | 1.592 | 1.99 | 1738.964799 | circumference slotting
Metal Loss | Corrosion Individual | 181 | CLUSTER 164 | 3t x 3t | 1928.112 | 1 |  | 8:07 | External | 0.281 | 630 | 0.42 | 48.76 |  | 49.18 | 8:51 |  | 2:22 | 16 | 0.16 | 1.296 | 3.425 | 877 | 20 | 52000 | 60.02 | 6.9 |  | 26 | -10 | 10 | -0.028 | 0.028 | 80 | 1.886 | 45.525 | 0.59 | 80 | 4.015 | 29.74211004 | -91.45052226 | -11.4722 |  | BODY | BASE |  |  | MFL-AXIAL_HR | 1928.184 | 7:59 | Yes | 3.3 |  | 1 | 16 | 1.296 | 0.058268 | 1.57 | 1.963 | 1715.403328 | general
Metal Loss | Corrosion Individual | 182 | CLUSTER 164 | 3t x 3t | 1928.123 | 1 |  | 8:57 | External | 0.281 | 630 | 0.431 | 48.749 |  | 49.18 | 8:51 |  | 2:22 | 18 | 0.18 | 1.38 | 0.945 | 877 | 20 | 52000 | 60.02 | 6.9 |  | 28 | -10 | 10 | -0.028 | 0.028 | 80 | 1.77 | 28.261 | 0.39 | 80 | 1.415 | 29.74211006 | -91.45052229 | -11.4721 |  | BODY | WELD |  |  | MFL-AXIAL_HR | 1928.166 | 8:52 | Yes | 3.3 |  | 1 | 18 | 1.38 | 0.0698 | 1.563 | 1.954 | 1707.875159 | pitting
Metal Loss | Corrosion Individual | 183 | CLUSTER 164 | 3t x 3t | 1928.146 | 1 |  | 8:38 | External | 0.281 | 630 | 0.454 | 48.726 |  | 49.18 | 8:51 |  | 2:22 | 29 | 0.29 | 0.432 | 1.063 | 877 | 20 | 52000 | 60.02 | 6.9 | Yes | 39 | -10 | 10 | -0.028 | 0.028 | 80 | 0.822 | 90.278 | 0.39 | 80 | 1.533 | 29.74211011 | -91.45052234 | -11.4719 |  | BODY | WELD |  |  | MFL-AXIAL_HR | 1928.159 | 8:38 | Yes | 3.3 |  | 1 | 29 | 0.432 | 0.035204 | 1.588 | 1.985 | 1735.00438 | circumference grooving
Metal Loss | Corrosion Individual | 184 | CLUSTER 164 | 3t x 3t | 1928.292 | 1 |  | 9:06 | External | 0.281 | 630 | 0.6 | 48.58 |  | 49.18 | 8:51 |  | 2:22 | 13 | 0.13 | 0.552 | 0.945 | 877 | 20 | 52000 | 60.02 | 6.9 |  | 23 | -10 | 10 | -0.028 | 0.028 | 80 | 0.942 | 70.652 | 0.39 | 80 | 1.415 | 29.74211037 | -91.45052268 | -11.4703 |  | BODY | WELD |  |  | MFL-AXIAL_HR | 1928.315 | 9:06 | Yes | 3.3 |  | 1 | 13 | 0.552 | 0.020165 | 1.591 | 1.989 | 1737.966256 | pitting
Metal Loss | Corrosion Individual | 185 | CLUSTER 164 | 3t x 3t | 1928.37 | 1 |  | 9:23 | External | 0.281 | 630 | 0.678 | 48.502 |  | 49.18 | 8:51 |  | 2:22 | 17 | 0.17 | 0.516 | 0.945 | 877 | 20 | 52000 | 60.02 | 6.9 |  | 27 | -10 | 10 | -0.028 | 0.028 | 80 | 0.906 | 75.581 | 0.39 | 80 | 1.415 | 29.74211052 | -91.45052286 | -11.4694 |  | BODY | BASE |  |  | MFL-AXIAL_HR | 1928.39 | 9:25 | Yes | 3.3 |  | 1 | 17 | 0.516 | 0.024649 | 1.59 | 1.988 | 1737.100797 | pitting
Metal Loss | Corrosion Cluster | 187 |  | 3t x 3t | 1928.506 | 1 |  | 8:21 | External | 0.281 | 630 | 0.814 | 48.366 |  | 49.18 | 8:51 |  | 2:22 | 30 | 0.3 | 3.768 | 6.563 | 877 | 20 | 52000 | 60.02 | 6.9 | Yes | [11 empty] | 29.74211076 | -91.45052318 | -11.4679 |  | BODY | BASE |  |  | MFL-AXIAL_HR | 1928.707 | 7:54 |  | 3.3 |  | 1 | 19.90625 | 3.768 | 0.211414 | 1.458 | 1.823 | 1593.155017
Metal Loss | Corrosion Individual | 186 | CLUSTER 187 | 3t x 3t | 1928.506 | 1 |  | 8:36 | External | 0.281 | 630 | 0.814 | 48.366 |  | 49.18 | 8:51 |  | 2:22 | 29 | 0.29 | 0.948 | 2.047 | 877 | 20 | 52000 | 60.02 | 6.9 | Yes | 39 | -10 | 10 | -0.028 | 0.028 | 80 | 1.338 | 41.139 | 0.39 | 80 | 2.517 | 29.74211076 | -91.45052318 | -11.4679 |  | BODY | WELD |  |  | MFL-AXIAL_HR | 1928.538 | 8:38 | Yes | 3.3 |  | 1 | 29 | 0.948 | 0.077253 | 1.565 | 1.956 | 1709.696575 | circumference grooving
Metal Loss | Corrosion Individual | 188 | CLUSTER 164 | 3t x 3t | 1928.514 | 1 |  | 9:26 | External | 0.281 | 630 | 0.822 | 48.358 |  | 49.18 | 8:51 |  | 2:22 | 23 | 0.23 | 0.588 | 0.945 | 877 | 20 | 52000 | 60.02 | 6.9 | Yes | 33 | -10 | 10 | -0.028 | 0.028 | 80 | 0.978 | 66.327 | 0.39 | 80 | 1.415 | 29.74211078 | -91.4505232 | -11.4678 |  | BODY | BASE |  |  | MFL-AXIAL_HR | 1928.537 | 9:25 | Yes | 3.3 |  | 1 | 23 | 0.588 | 0.038002 | 1.586 | 1.982 | 1732.567231 | pitting
Metal Loss | Corrosion Individual | 189 | CLUSTER 187 | 3t x 3t | 1928.661 | 1 |  | 8:53 | External | 0.281 | 630 | 0.969 | 48.211 |  | 49.18 | 8:51 |  | 2:22 | 13 | 0.13 | 0.468 | 0.945 | 877 | 20 | 52000 | 60.02 | 6.9 |  | 23 | -10 | 10 | -0.028 | 0.028 | 80 | 0.858 | 83.333 | 0.39 | 80 | 1.415 | 29.74211105 | -91.45052354 | -11.4662 |  | BODY | WELD |  |  | MFL-AXIAL_HR | 1928.68 | 8:49 | Yes | 3.3 |  | 1 | 13 | 0.468 | 0.017096 | 1.592 | 1.99 | 1739.153208 | circumference grooving
Metal Loss | Corrosion Individual | 190 | CLUSTER 187 | 3t x 3t | 1928.691 | 1 |  | 7:56 | External | 0.281 | 630 | 0.999 | 48.181 |  | 49.18 | 8:51 |  | 2:22 | 30 | 0.3 | 0.552 | 0.945 | 877 | 20 | 52000 | 60.02 | 6.9 | Yes | 40 | -10 | 10 | -0.028 | 0.028 | 80 | 0.942 | 70.652 | 0.39 | 80 | 1.415 | 29.7421111 | -91.45052361 | -11.4659 |  | BODY | BASE |  |  | MFL-AXIAL_HR | 1928.707 | 7:54 | Yes | 3.3 |  | 1 | 30 | 0.552 | 0.046534 | 1.584 | 1.979 | 1729.97736 | pitting
Metal Loss | Corrosion Individual | 191 | CLUSTER 187 | 3t x 3t | 1928.709 | 1 |  | 8:30 | External | 0.281 | 630 | 1.017 | 48.163 |  | 49.18 | 8:51 |  | 2:22 | 18 | 0.18 | 0.744 | 1.89 | 877 | 20 | 52000 | 60.02 | 6.9 |  | 28 | -10 | 10 | -0.028 | 0.028 | 80 | 1.134 | 52.419 | 0.39 | 80 | 2.36 | 29.74211114 | -91.45052365 | -11.4657 |  | BODY | WELD |  |  | MFL-AXIAL_HR | 1928.732 | 8:30 | Yes | 3.3 |  | 1 | 18 | 0.744 | 0.037632 | 1.584 | 1.981 | 1731.053905 | circumference grooving
Metal Loss | Corrosion Individual | 192 | CLUSTER 187 | 3t x 3t | 1928.767 | 1 |  | 7:49 | External | 0.281 | 630 | 1.075 | 48.105 |  | 49.18 | 8:51 |  | 2:22 | 25 | 0.25 | 0.636 | 0.945 | 877 | 20 | 52000 | 60.02 | 6.9 | Yes | 35 | -10 | 10 | -0.028 | 0.028 | 80 | 1.026 | 61.321 | 0.39 | 80 | 1.415 | 29.74211124 | -91.45052379 | -11.465 |  | BODY | BASE |  |  | MFL-AXIAL_HR | 1928.797 | 7:54 | Yes | 3.3 |  | 1 | 25 | 0.636 | 0.044679 | 1.583 | 1.979 | 1729.682953 | pitting
Metal Loss | Corrosion Individual | 193 |  |  | 1929.188 | 1 |  | 9:18 | External | 0.281 | 630 | 1.496 | 47.684 |  | 49.18 | 8:51 |  | 2:22 | 11 | 0.11 | 1.62 | 3.15 | 877 | 20 | 52000 | 60.02 | 6.9 |  | 21 | -10 | 10 | -0.028 | 0.028 | 80 | 2.21 | 36.42 | 0.59 | 80 | 3.74 | 29.74211201 | -91.45052477 | -11.4604 |  | BODY | WELD |  |  | MFL-AXIAL_HR | 1929.24 | 9:17 | Yes | 3.3 |  | 1 | 11 | 1.62 | 0.050074 | 1.571 | 1.964 | 1716.741292 | general
Metal Loss | Corrosion Individual | 194 | CLUSTER 195 | 3t x 3t | 1929.801 | 1 |  | 9:22 | External | 0.281 | 630 | 2.109 | 47.071 |  | 49.18 | 8:51 |  | 2:22 | 21 | 0.21 | 0.588 | 1.614 | 877 | 20 | 52000 | 60.02 | 6.9 | Yes | 31 | -10 | 10 | -0.028 | 0.028 | 80 | 0.978 | 66.327 | 0.39 | 80 | 2.084 | 29.74211313 | -91.45052619 | -11.4536 |  | BODY | ADJ |  |  | MFL-AXIAL_HR | 1929.817 | 9:18 | Yes | 3.3 |  | 1 | 21 | 0.588 | 0.034698 | 1.587 | 1.984 | 1733.630267 | circumference grooving
Metal Loss | Corrosion Cluster | 195 |  | 3t x 3t | 1929.801 | 1 |  | 9:07 | External | 0.281 | 630 | 2.109 | 47.071 |  | 49.18 | 8:51 |  | 2:22 | 33 | 0.33 | 2.868 | 4.137 | 877 | 20 | 52000 | 60.02 | 6.9 | Yes | [11 empty] | 29.74211313 | -91.45052619 | -11.4536 |  | BODY | BASE |  |  | MFL-AXIAL_HR | 1930.007 | 9:18 |  | 3.3 |  | 1 | 21.486301 | 2.868 | 0.173523 | 1.482 | 1.853 | 1619.356181
Metal Loss | Corrosion Individual | 196 | CLUSTER 195 | 3t x 3t | 1929.852 | 1 |  | 8:50 | External | 0.281 | 630 | 2.16 | 47.02 |  | 49.18 | 8:51 |  | 2:22 | 25 | 0.25 | 0.948 | 1.181 | 877 | 20 | 52000 | 60.02 | 6.9 | Yes | 35 | -10 | 10 | -0.028 | 0.028 | 80 | 1.338 | 41.139 | 0.39 | 80 | 1.651 | 29.74211323 | -91.45052631 | -11.4531 |  | BODY | WELD |  |  | MFL-AXIAL_HR | 1929.907 | 8:53 | Yes | 3.3 |  | 1 | 25 | 0.948 | 0.066597 | 1.57 | 1.963 | 1715.595919 | pitting
Metal Loss | Corrosion Individual | 197 | CLUSTER 195 | 3t x 3t | 1929.984 | 1 |  | 9:19 | External | 0.281 | 630 | 2.292 | 46.888 |  | 49.18 | 8:51 |  | 2:22 | 33 | 0.33 | 0.672 | 1.496 | 877 | 20 | 52000 | 60.02 | 6.9 | Yes | 43 | -10 | 10 | -0.028 | 0.028 | 80 | 1.062 | 58.036 | 0.39 | 80 | 1.966 | 29.74211347 | -91.45052662 | -11.4516 |  | BODY | ADJ |  |  | MFL-AXIAL_HR | 1930.007 | 9:18 | Yes | 3.3 |  | 1 | 33 | 0.672 | 0.062315 | 1.576 | 1.97 | 1721.679056 | circumference grooving
Metal Loss | Corrosion Cluster | 199 |  | 3t x 3t | 1930.272 | 1 |  | 9:09 | External | 0.281 | 630 | 2.58 | 46.6 |  | 49.18 | 8:51 |  | 2:22 | 22 | 0.22 | 3.48 | 4.329 | 877 | 20 | 52000 | 60.02 | 6.9 | Yes | [11 empty] | 29.74211399 | -91.45052729 | -11.4485 |  | BODY | BASE |  |  | MFL-AXIAL_HR | 1930.506 | 9:27 |  | 3.3 |  | 1 | 11.551136 | 3.465 | 0.112455 | 1.526 | 1.908 | 1667.335089
Metal Loss | Corrosion Individual | 198 | CLUSTER 199 | 3t x 3t | 1930.272 | 1 |  | 9:00 | External | 0.281 | 630 | 2.58 | 46.6 |  | 49.18 | 8:51 |  | 2:22 | 11 | 0.11 | 0.468 | 2.756 | 877 | 20 | 52000 | 60.02 | 6.9 |  | 21 | -10 | 10 | -0.028 | 0.028 | 80 | 0.858 | 83.333 | 0.39 | 80 | 3.226 | 29.74211399 | -91.45052729 | -11.4485 |  | BODY | WELD |  |  | MFL-AXIAL_HR | 1930.291 | 8:53 | Yes | 3.3 |  | 1 | 11 | 0.468 | 0.014466 | 1.592 | 1.99 | 1739.691709 | circumference grooving
Metal Loss | Corrosion Individual | 200 |  |  | 1930.348 | 1 |  | 7:22 | External | 0.281 | 630 | 2.656 | 46.524 |  | 49.18 | 8:51 |  | 2:22 | 17 | 0.17 | 0.636 | 0.945 | 877 | 20 | 52000 | 60.02 | 6.9 |  | 27 | -10 | 10 | -0.028 | 0.028 | 80 | 1.026 | 61.321 | 0.39 | 80 | 1.415 | 29.74211413 | -91.45052747 | -11.4476 |  | BODY | BASE |  |  | MFL-AXIAL_HR | 1930.381 | 7:22 | Yes | 3.3 |  | 1 | 17 | 0.636 | 0.030382 | 1.588 | 1.985 | 1734.515357 | pitting
Metal Loss | Corrosion Individual | 201 | CLUSTER 199 | 3t x 3t | 1930.413 | 1 |  | 8:56 | External | 0.281 | 630 | 2.721 | 46.459 |  | 49.18 | 8:51 |  | 2:22 | 17 | 0.17 | 1.104 | 2.126 | 877 | 20 | 52000 | 60.02 | 6.9 |  | 27 | -10 | 10 | -0.028 | 0.028 | 80 | 1.494 | 35.326 | 0.39 | 80 | 2.596 | 29.74211425 | -91.45052762 | -11.4469 |  | BODY | WELD |  |  | MFL-AXIAL_HR | 1930.456 | 8:59 | Yes | 3.3 |  | 1 | 17 | 1.104 | 0.052738 | 1.575 | 1.969 | 1720.51726 | pitting
Metal Loss | Corrosion Individual | 202 | CLUSTER 199 | 3t x 3t | 1930.489 | 1 |  | 9:28 | External | 0.281 | 630 | 2.797 | 46.383 |  | 49.18 | 8:51 |  | 2:22 | 22 | 0.22 | 0.516 | 0.945 | 877 | 20 | 52000 | 60.02 | 6.9 | Yes | 32 | -10 | 10 | -0.028 | 0.028 | 80 | 0.906 | 75.581 | 0.39 | 80 | 1.415 | 29.74211439 | -91.4505278 | -11.4461 |  | BODY | BASE |  |  | MFL-AXIAL_HR | 1930.506 | 9:27 | Yes | 3.3 |  | 1 | 22 | 0.516 | 0.031899 | 1.588 | 1.985 | 1735.158436 | pitting
Metal Loss | Corrosion Individual | 203 | CLUSTER 199 | 3t x 3t | 1930.529 | 1 |  | 8:59 | External | 0.281 | 630 | 2.837 | 46.343 |  | 49.18 | 8:51 |  | 2:22 | 16 | 0.16 | 0.396 | 0.945 | 877 | 20 | 52000 | 60.02 | 6.9 |  | 26 | -10 | 10 | -0.028 | 0.028 | 80 | 0.786 | 98.485 | 0.39 | 80 | 1.415 | 29.74211446 | -91.45052789 | -11.4456 |  | BODY | WELD |  |  | MFL-AXIAL_HR | 1930.546 | 8:59 | Yes | 3.3 |  | 1 | 16 | 0.396 | 0.017804 | 1.592 | 1.99 | 1739.410475 | circumference grooving
Metal Loss | Corrosion Individual | 204 |  |  | 1930.976 | 1 |  | 8:55 | External | 0.281 | 630 | 3.284 | 45.896 |  | 49.18 | 8:51 |  | 2:22 | 11 | 0.11 | 0.516 | 1.22 | 877 | 20 | 52000 | 60.02 | 6.9 |  | 21 | -10 | 10 | -0.028 | 0.028 | 80 | 0.906 | 75.581 | 0.39 | 80 | 1.69 | 29.74211528 | -91.45052893 | -11.4407 |  | BODY | WELD |  |  | MFL-AXIAL_HR | 1930.992 | 8:48 | Yes | 3.3 |  | 1 | 11 | 0.516 | 0.01595 | 1.592 | 1.99 | 1739.148247 | circumference grooving
Metal Loss | Corrosion Individual | 205 |  |  | 1931.19 | 1 |  | 8:42 | External | 0.281 | 630 | 3.498 | 45.682 |  | 49.18 | 8:51 |  | 2:22 | 11 | 0.11 | 0.636 | 2.126 | 877 | 20 | 52000 | 60.02 | 6.9 |  | 21 | -10 | 10 | -0.028 | 0.028 | 80 | 1.026 | 61.321 | 0.39 | 80 | 2.596 | 29.74211567 | -91.45052943 | -11.4383 |  | BODY | WELD |  |  | MFL-AXIAL_HR | 1931.22 | 8:40 | Yes | 3.3 |  | 1 | 11 | 0.636 | 0.019659 | 1.59 | 1.988 | 1737.583495 | circumference grooving
Metal Loss | Corrosion Individual | 206 |  |  | 1931.501 | 1 |  | 8:28 | External | 0.281 | 630 | 3.809 | 45.371 |  | 49.18 | 8:51 |  | 2:22 | 23 | 0.23 | 0.396 | 0.945 | 877 | 20 | 52000 | 60.02 | 6.9 | Yes | 33 | -10 | 10 | -0.028 | 0.028 | 80 | 0.786 | 98.485 | 0.39 | 80 | 1.415 | 29.74211624 | -91.45053015 | -11.4349 |  | BODY | ADJ |  |  | MFL-AXIAL_HR | 1931.521 | 8:29 | Yes | 3.3 |  | 1 | 23 | 0.396 | 0.025593 | 1.591 | 1.988 | 1737.788193 | circumference grooving
Metal Loss | Corrosion Individual | 207 | CLUSTER 208 | 3t x 3t | 1931.658 | 1 |  | 9:01 | External | 0.281 | 630 | 3.966 | 45.214 |  | 49.18 | 8:51 |  | 2:22 | 14 | 0.14 | 0.708 | 1.181 | 877 | 20 | 52000 | 60.02 | 6.9 |  | 24 | -10 | 10 | -0.028 | 0.028 | 80 | 1.098 | 55.085 | 0.39 | 80 | 1.651 | 29.74211653 | -91.45053052 | -11.4332 |  | BODY | WELD |  |  | MFL-AXIAL_HR | 1931.685 | 8:54 | Yes | 3.3 |  | 1 | 14 | 0.708 | 0.027853 | 1.588 | 1.985 | 1734.691002 | pitting
Metal Loss | Corrosion Cluster | 208 |  | 3t x 3t | 1931.658 | 1 |  | 8:45 | External | 0.281 | 630 | 3.966 | 45.214 |  | 49.18 | 8:51 |  | 2:22 | 38 | 0.38 | 12.396 | 7.715 | 877 | 20 | 52000 | 60.02 | 6.9 | Yes | [11 empty] | 29.74211653 | -91.45053052 | -11.4332 |  | BODY | BASE |  |  | MFL-AXIAL_HR | 1932.207 | 8:52 |  | 3.3 |  | 1 | 17.845771 | 7.913 | 0.39683 | 1.401 | 1.751 | 1530.609188
Metal Loss | Corrosion Individual | 209 | CLUSTER 208 | 3t x 3t | 1931.69 | 1 |  | 8:39 | External | 0.281 | 630 | 3.998 | 45.182 |  | 49.18 | 8:51 |  | 2:22 | 33 | 0.33 | 0.636 | 0.945 | 877 | 20 | 52000 | 60.02 | 6.9 | Yes | 43 | -10 | 10 | -0.028 | 0.028 | 80 | 1.026 | 61.321 | 0.39 | 80 | 1.415 | 29.74211659 | -91.45053059 | -11.4328 |  | BODY | WELD |  |  | MFL-AXIAL_HR | 1931.716 | 8:40 | Yes | 3.3 |  | 1 | 33 | 0.636 | 0.058976 | 1.578 | 1.972 | 1723.733753 | pitting
Metal Loss | Corrosion Individual | 210 | CLUSTER 208 | 3t x 3t | 1931.72 | 1 |  | 9:23 | External | 0.281 | 630 | 4.028 | 45.152 |  | 49.18 | 8:51 |  | 2:22 | 17 | 0.17 | 0.396 | 0.984 | 877 | 20 | 52000 | 60.02 | 6.9 |  | 27 | -10 | 10 | -0.028 | 0.028 | 80 | 0.786 | 98.485 | 0.39 | 80 | 1.454 | 29.74211664 | -91.45053066 | -11.4325 |  | BODY | BASE |  |  | MFL-AXIAL_HR | 1931.74 | 9:19 | Yes | 3.3 |  | 1 | 17 | 0.396 | 0.018917 | 1.592 | 1.99 | 1739.1953 | circumference grooving
Metal Loss | Corrosion Individual | 211 | CLUSTER 208 | 3t x 3t | 1931.871 | 1 |  | 8:08 | External | 0.281 | 630 | 4.179 | 45.001 |  | 49.18 | 8:51 |  | 2:22 | 23 | 0.23 | 0.672 | 1.102 | 877 | 20 | 52000 | 60.02 | 6.9 | Yes | 33 | -10 | 10 | -0.028 | 0.028 | 80 | 1.062 | 58.036 | 0.39 | 80 | 1.572 | 29.74211692 | -91.45053101 | -11.4308 |  | BODY | BASE |  |  | MFL-AXIAL_HR | 1931.894 | 8:10 | Yes | 3.3 |  | 1 | 23 | 0.672 | 0.043431 | 1.583 | 1.979 | 1729.725371 | pitting
Metal Loss | Corrosion Individual | 212 | CLUSTER 208 | 3t x 3t | 1931.986 | 1 |  | 9:06 | External | 0.281 | 630 | 4.294 | 44.886 |  | 49.18 | 8:51 |  | 2:22 | 27 | 0.27 | 0.744 | 2.874 | 877 | 20 | 52000 | 60.02 | 6.9 | Yes | 37 | -10 | 10 | -0.028 | 0.028 | 80 | 1.134 | 52.419 | 0.39 | 80 | 3.344 | 29.74211713 | -91.45053128 | -11.4296 |  | BODY | WELD |  |  | MFL-AXIAL_HR | 1932.016 | 9:09 | Yes | 3.3 |  | 1 | 27 | 0.744 | 0.056447 | 1.578 | 1.972 | 1723.452561 | circumference grooving
Metal Loss | Corrosion Individual | 213 | CLUSTER 208 | 3t x 3t | 1931.991 | 1 |  | 8:34 | External | 0.281 | 630 | 4.299 | 44.881 |  | 49.18 | 8:51 |  | 2:22 | 14 | 0.14 | 0.432 | 0.945 | 877 | 20 | 52000 | 60.02 | 6.9 |  | 24 | -10 | 10 | -0.028 | 0.028 | 80 | 0.822 | 90.278 | 0.39 | 80 | 1.415 | 29.74211714 | -91.45053129 | -11.4295 |  | BODY | ADJ |  |  | MFL-AXIAL_HR | 1932.007 | 8:30 | Yes | 3.3 |  | 1 | 14 | 0.432 | 0.016995 | 1.592 | 1.99 | 1739.368793 | circumference grooving
Metal Loss | Corrosion Individual | 214 | CLUSTER 208 | 3t x 3t | 1932.132 | 1 |  | 8:13 | External | 0.281 | 630 | 4.44 | 44.74 |  | 49.18 | 8:51 |  | 2:22 | 14 | 0.14 | 1.068 | 2.087 | 877 | 20 | 52000 | 60.02 | 6.9 |  | 24 | -10 | 10 | -0.028 | 0.028 | 80 | 1.458 | 36.517 | 0.39 | 80 | 2.557 | 29.7421174 | -91.45053162 | -11.428 |  | BODY | BASE |  |  | MFL-AXIAL_HR | 1932.175 | 8:16 | Yes | 3.3 |  | 1 | 14 | 1.068 | 0.042015 | 1.58 | 1.975 | 1725.943612 | pitting
Metal Loss | Corrosion Individual | 215 | CLUSTER 208 | 3t x 3t | 1932.158 | 1 |  | 8:43 | External | 0.281 | 630 | 4.466 | 44.714 |  | 49.18 | 8:51 |  | 2:22 | 38 | 0.38 | 1.536 | 1.89 | 877 | 20 | 52000 | 60.02 | 6.9 | Yes | 48 | -10 | 10 | -0.028 | 0.028 | 80 | 2.126 | 38.411 | 0.59 | 80 | 2.48 | 29.74211744 | -91.45053168 | -11.4277 |  | BODY | WELD |  |  | MFL-AXIAL_HR | 1932.207 | 8:52 | Yes | 3.3 |  | 1 | 38 | 1.536 | 0.164014 | 1.494 | 1.867 | 1632.108649 | general
Metal Loss | Corrosion Individual | 216 | CLUSTER 208 | 3t x 3t | 1932.267 | 1 |  | 8:17 | External | 0.281 | 630 | 4.575 | 44.605 |  | 49.18 | 8:51 |  | 2:22 | 18 | 0.18 | 0.588 | 1.102 | 877 | 20 | 52000 | 60.02 | 6.9 |  | 28 | -10 | 10 | -0.028 | 0.028 | 80 | 0.978 | 66.327 | 0.39 | 80 | 1.572 | 29.74211764 | -91.45053194 | -11.4265 |  | BODY | BASE |  |  | MFL-AXIAL_HR | 1932.296 | 8:13 | Yes | 3.3 |  | 1 | 18 | 0.588 | 0.029741 | 1.588 | 1.985 | 1735.129807 | pitting
Metal Loss | Corrosion Individual | 217 | CLUSTER 208 | 3t x 3t | 1932.368 | 1 |  | 8:57 | External | 0.281 | 630 | 4.676 | 44.504 |  | 49.18 | 8:51 |  | 2:22 | 20 | 0.2 | 0.552 | 1.535 | 877 | 20 | 52000 | 60.02 | 6.9 |  | 30 | -10 | 10 | -0.028 | 0.028 | 80 | 0.942 | 70.652 | 0.39 | 80 | 2.005 | 29.74211783 | -91.45053217 | -11.4254 |  | BODY | WELD |  |  | MFL-AXIAL_HR | 1932.388 | 8:55 | Yes | 3.3 |  | 1 | 20 | 0.552 | 0.031022 | 1.588 | 1.985 | 1735.079415 | circumference grooving
Metal Loss | Corrosion Individual | 218 | CLUSTER 208 | 3t x 3t | 1932.54 | 1 |  | 8:36 | External | 0.281 | 630 | 4.848 | 44.332 |  | 49.18 | 8:51 |  | 2:22 | 13 | 0.13 | 0.516 | 1.142 | 877 | 20 | 52000 | 60.02 | 6.9 |  | 23 | -10 | 10 | -0.028 | 0.028 | 80 | 0.906 | 75.581 | 0.39 | 80 | 1.612 | 29.74211814 | -91.45053257 | -11.4235 |  | BODY | WELD |  |  | MFL-AXIAL_HR | 1932.557 | 8:33 | Yes | 3.3 |  | 1 | 13 | 0.516 | 0.018849 | 1.591 | 1.989 | 1738.496619 | circumference grooving
Metal Loss | Corrosion Individual | 219 | CLUSTER 208 | 3t x 3t | 1932.629 | 1 |  | 9:00 | External | 0.281 | 630 | 4.937 | 44.243 |  | 49.18 | 8:51 |  | 2:22 | 22 | 0.22 | 0.744 | 2.126 | 877 | 20 | 52000 | 60.02 | 6.9 | Yes | 32 | -10 | 10 | -0.028 | 0.028 | 80 | 1.134 | 52.419 | 0.39 | 80 | 2.596 | 29.74211831 | -91.45053278 | -11.4225 |  | BODY | WELD |  |  | MFL-AXIAL_HR | 1932.662 | 9:01 | Yes | 3.3 |  | 1 | 22 | 0.744 | 0.045994 | 1.582 | 1.977 | 1727.883963 | circumference grooving
Metal Loss | Corrosion Individual | 220 | CLUSTER 221 | 3t x 3t | 1932.865 | 1 |  | 8:15 | External | 0.281 | 630 | 5.173 | 44.007 |  | 49.18 | 8:51 |  | 2:22 | 11 | 0.11 | 0.516 | 0.984 | 877 | 20 | 52000 | 60.02 | 6.9 |  | 21 | -10 | 10 | -0.028 | 0.028 | 80 | 0.906 | 75.581 | 0.39 | 80 | 1.454 | 29.74211874 | -91.45053333 | -11.4199 |  | BODY | BASE |  |  | MFL-AXIAL_HR | 1932.888 | 8:14 | Yes | 3.3 |  | 1 | 11 | 0.516 | 0.01595 | 1.592 | 1.99 | 1739.148247 | pitting
Metal Loss | Corrosion Cluster | 221 |  | 3t x 3t | 1932.865 | 1 |  | 8:09 | External | 0.281 | 630 | 5.173 | 44.007 |  | 49.18 | 8:51 |  | 2:22 | 16 | 0.16 | 5.724 | 2.828 | 877 | 20 | 52000 | 60.02 | 6.9 | [12 empty] | 29.74211874 | -91.45053333 | -11.4199 |  | BODY | BASE |  |  | MFL-AXIAL_HR | 1933.009 | 8:16 |  | 3.3 |  | 1 | 5.213793 | 5.709 | 0.083636 | 1.55 | 1.937 | 1692.927334
Metal Loss | Corrosion Individual | 222 |  |  | 1932.953 | 1 |  | 9:01 | External | 0.281 | 630 | 5.261 | 43.919 |  | 49.18 | 8:51 |  | 2:22 | 17 | 0.17 | 1.104 | 2.283 | 877 | 20 | 52000 | 60.02 | 6.9 |  | 27 | -10 | 10 | -0.028 | 0.028 | 80 | 1.494 | 35.326 | 0.39 | 80 | 2.753 | 29.7421189 | -91.45053353 | -11.4189 |  | BODY | WELD |  |  | MFL-AXIAL_HR | 1932.986 | 9:01 | Yes | 3.3 |  | 1 | 17 | 1.104 | 0.052738 | 1.575 | 1.969 | 1720.51726 | circumference grooving
Metal Loss | Corrosion Individual | 223 | CLUSTER 221 | 3t x 3t | 1932.982 | 1 |  | 8:16 | External | 0.281 | 630 | 5.29 | 43.89 |  | 49.18 | 8:51 |  | 2:22 | 16 | 0.16 | 0.552 | 1.496 | 877 | 20 | 52000 | 60.02 | 6.9 |  | 26 | -10 | 10 | -0.028 | 0.028 | 80 | 0.942 | 70.652 | 0.39 | 80 | 1.966 | 29.74211895 | -91.4505336 | -11.4186 |  | BODY | BASE |  |  | MFL-AXIAL_HR | 1933.009 | 8:16 | Yes | 3.3 |  | 1 | 16 | 0.552 | 0.024818 | 1.59 | 1.987 | 1736.786794 | circumference grooving
Metal Loss | Corrosion Individual | 224 | CLUSTER 221 | 3t x 3t | 1933.147 | 1 |  | 7:58 | External | 0.281 | 630 | 5.455 | 43.725 |  | 49.18 | 8:51 |  | 2:22 | 11 | 0.11 | 0.516 | 0.945 | 877 | 20 | 52000 | 60.02 | 6.9 |  | 21 | -10 | 10 | -0.028 | 0.028 | 80 | 0.906 | 75.581 | 0.39 | 80 | 1.415 | 29.74211925 | -91.45053399 | -11.4168 |  | BODY | BASE |  |  | MFL-AXIAL_HR | 1933.163 | 8:00 | Yes | 3.3 |  | 1 | 11 | 0.516 | 0.01595 | 1.592 | 1.99 | 1739.148247 | pitting
Metal Loss | Corrosion Individual | 225 | CLUSTER 221 | 3t x 3t | 1933.293 | 1 |  | 8:17 | External | 0.281 | 630 | 5.601 | 43.579 |  | 49.18 | 8:51 |  | 2:22 | 11 | 0.11 | 0.588 | 0.984 | 877 | 20 | 52000 | 60.02 | 6.9 |  | 21 | -10 | 10 | -0.028 | 0.028 | 80 | 0.978 | 66.327 | 0.39 | 80 | 1.454 | 29.74211952 | -91.45053433 | -11.4152 |  | BODY | BASE |  |  | MFL-AXIAL_HR | 1933.326 | 8:14 | Yes | 3.3 |  | 1 | 11 | 0.588 | 0.018175 | 1.591 | 1.989 | 1738.24386 | pitting
Metal Loss | Corrosion Individual | 226 |  |  | 1933.743 | 1 |  | 9:00 | External | 0.281 | 630 | 6.051 | 43.129 |  | 49.18 | 8:51 |  | 2:22 | 14 | 0.14 | 0.864 | 2.047 | 877 | 20 | 52000 | 60.02 | 6.9 |  | 24 | -10 | 10 | -0.028 | 0.028 | 80 | 1.254 | 45.139 | 0.39 | 80 | 2.517 | 29.74212034 | -91.45053537 | -11.4102 |  | BODY | WELD |  |  | MFL-AXIAL_HR | 1933.772 | 9:01 | Yes | 3.3 |  | 1 | 14 | 0.864 | 0.03399 | 1.585 | 1.981 | 1731.222065 | circumference grooving
Metal Loss | Corrosion Individual | 227 |  |  | 1933.859 | 1 |  | 7:19 | External | 0.281 | 630 | 6.167 | 43.013 |  | 49.18 | 8:51 |  | 2:22 | 11 | 0.11 | 1.776 | 1.22 | 877 | 20 | 52000 | 60.02 | 6.9 |  | 21 | -10 | 10 | -0.028 | 0.028 | 80 | 2.366 | 33.221 | 0.59 | 80 | 1.81 | 29.74212056 | -91.45053564 | -11.409 |  | BODY | BASE |  |  | MFL-AXIAL_HR | 1933.895 | 7:21 | Yes | 3.3 |  | 1 | 11 | 1.776 | 0.054896 | 1.568 | 1.96 | 1712.702625 | general
Metal Loss | Corrosion Individual | 228 |  |  | 1934.333 | 1 |  | 8:00 | External | 0.281 | 630 | 6.641 | 42.539 |  | 49.18 | 8:51 |  | 2:22 | 11 | 0.11 | 0.396 | 0.945 | 877 | 20 | 52000 | 60.02 | 6.9 |  | 21 | -10 | 10 | -0.028 | 0.028 | 80 | 0.786 | 98.485 | 0.39 | 80 | 1.415 | 29.74212141 | -91.45053676 | -11.404 |  | BODY | BASE |  |  | MFL-AXIAL_HR | 1934.353 | 8:03 | Yes | 3.3 |  | 1 | 11 | 0.396 | 0.01224 | 1.593 | 1.991 | 1740.414524 | circumference grooving
Metal Loss | Corrosion Individual | 229 |  |  | 1934.691 | 1 |  | 8:17 | External | 0.281 | 630 | 6.999 | 42.181 |  | 49.18 | 8:51 |  | 2:22 | 11 | 0.11 | 0.468 | 0.945 | 877 | 20 | 52000 | 60.02 | 6.9 |  | 21 | -10 | 10 | -0.028 | 0.028 | 80 | 0.858 | 83.333 | 0.39 | 80 | 1.415 | 29.74212203 | -91.45053762 | -11.4007 |  | BODY | BASE |  |  | MFL-AXIAL_HR | 1934.711 | 8:15 | Yes | 3.3 |  | 1 | 11 | 0.468 | 0.014466 | 1.592 | 1.99 | 1739.691709 | circumference grooving
Metal Loss | Corrosion Individual | 230 |  |  | 1934.906 | 1 |  | 7:13 | External | 0.281 | 630 | 7.214 | 41.966 |  | 49.18 | 8:51 |  | 2:22 | 11 | 0.11 | 0.516 | 0.984 | 877 | 20 | 52000 | 60.02 | 6.9 |  | 21 | -10 | 10 | -0.028 | 0.028 | 80 | 0.906 | 75.581 | 0.39 | 80 | 1.454 | 29.74212241 | -91.45053814 | -11.3987 |  | BODY | BASE |  |  | MFL-AXIAL_HR | 1934.926 | 7:14 | Yes | 3.3 |  | 1 | 11 | 0.516 | 0.01595 | 1.592 | 1.99 | 1739.148247 | pitting
Metal Loss | Corrosion Cluster | 232 |  | 3t x 3t | 1935.142 | 1 |  | 7:58 | External | 0.281 | 630 | 7.45 | 41.73 |  | 49.18 | 8:51 |  | 2:22 | 13 | 0.13 | 1.728 | 1.205 | 877 | 20 | 52000 | 60.02 | 6.9 | [12 empty] | 29.74212282 | -91.45053871 | -11.3966 |  | BODY | BASE |  |  | MFL-AXIAL_HR | 1935.161 | 8:04 |  | 3.3 |  | 1 | 7.443182 | 1.728 | 0.036231 | 1.578 | 1.972 | 1723.668296
Metal Loss | Corrosion Individual | 231 | CLUSTER 232 | 3t x 3t | 1935.142 | 1 |  | 7:59 | External | 0.281 | 630 | 7.45 | 41.73 |  | 49.18 | 8:51 |  | 2:22 | 13 | 0.13 | 0.588 | 0.945 | 877 | 20 | 52000 | 60.02 | 6.9 |  | 23 | -10 | 10 | -0.028 | 0.028 | 80 | 0.978 | 66.327 | 0.39 | 80 | 1.415 | 29.74212282 | -91.45053871 | -11.3966 |  | BODY | BASE |  |  | MFL-AXIAL_HR | 1935.161 | 8:04 | Yes | 3.3 |  | 1 | 13 | 0.588 | 0.02148 | 1.59 | 1.988 | 1737.404165 | pitting
Metal Loss | Corrosion Individual | 233 | CLUSTER 232 | 3t x 3t | 1935.253 | 1 |  | 7:57 | External | 0.281 | 630 | 7.561 | 41.619 |  | 49.18 | 8:51 |  | 2:22 | 11 | 0.11 | 0.396 | 0.945 | 877 | 20 | 52000 | 60.02 | 6.9 |  | 21 | -10 | 10 | -0.028 | 0.028 | 80 | 0.786 | 98.485 | 0.39 | 80 | 1.415 | 29.74212301 | -91.45053898 | -11.3955 |  | BODY | BASE |  |  | MFL-AXIAL_HR | 1935.27 | 7:53 | Yes | 3.3 |  | 1 | 11 | 0.396 | 0.01224 | 1.593 | 1.991 | 1740.414524 | circumference grooving
Metal Loss | Corrosion Cluster | 235 |  | 3t x 3t | 1935.473 | 1 |  | 8:16 | External | 0.281 | 630 | 7.781 | 41.399 |  | 49.18 | 8:51 |  | 2:22 | 13 | 0.13 | 0.924 | 4.766 | 877 | 20 | 52000 | 60.02 | 6.9 | [12 empty] | 29.74212339 | -91.45053951 | -11.3935 |  | BODY | BASE |  |  | MFL-AXIAL_HR | 1935.516 | 8:04 |  | 3.3 |  | 1 | 12.891304 | 0.906 | 0.032802 | 1.585 | 1.981 | 1731.301031
Metal Loss | Corrosion Individual | 234 | CLUSTER 235 | 3t x 3t | 1935.473 | 1 |  | 8:01 | External | 0.281 | 630 | 7.781 | 41.399 |  | 49.18 | 8:51 |  | 2:22 | 13 | 0.13 | 0.792 | 2.244 | 877 | 20 | 52000 | 60.02 | 6.9 |  | 23 | -10 | 10 | -0.028 | 0.028 | 80 | 1.182 | 49.242 | 0.39 | 80 | 2.714 | 29.74212339 | -91.45053951 | -11.3935 |  | BODY | BASE |  |  | MFL-AXIAL_HR | 1935.516 | 8:04 | Yes | 3.3 |  | 1 | 13 | 0.792 | 0.028932 | 1.587 | 1.984 | 1733.656662 | circumference grooving
Metal Loss | Corrosion Individual | 236 | CLUSTER 235 | 3t x 3t | 1935.511 | 1 |  | 8:32 | External | 0.281 | 630 | 7.819 | 41.361 |  | 49.18 | 8:51 |  | 2:22 | 11 | 0.11 | 0.468 | 1.89 | 877 | 20 | 52000 | 60.02 | 6.9 |  | 21 | -10 | 10 | -0.028 | 0.028 | 80 | 0.858 | 83.333 | 0.39 | 80 | 2.36 | 29.74212346 | -91.45053961 | -11.3932 |  | BODY | WELD |  |  | MFL-AXIAL_HR | 1935.521 | 8:32 | Yes | 3.3 |  | 1 | 11 | 0.468 | 0.014466 | 1.592 | 1.99 | 1739.691709 | circumference grooving
Bend | Field | 18 |  |  | 1951.562 | 1 |  |  |  |  | 630 | 23.87 | 25.31 |  |  |  |  | 8:51 |  | 0 | [19 empty] | 29.7421465 | -91.45058213 | -11.3092 | 26.1D - 40° - Left | [8 empty] | 3.3 | [9 empty] | 26.083 | 40.291 | -40.291 | Left | -0.165 | Down |  |  | 1932.925 | 1970.199
Metal Loss | Corrosion Individual | 237 |  |  | 1952.08 | 1 |  | 5:53 | External | 0.281 | 630 | 24.388 | 24.792 |  | 49.18 | 8:51 |  | 2:22 | 13 | 0.13 | 0.468 | 1.063 | 877 | 20 | 52000 | 60.02 | 6.9 |  | 23 | -10 | 10 | -0.028 | 0.028 | 80 | 0.858 | 83.333 | 0.39 | 80 | 1.533 | 29.74214703 | -91.45058363 | -11.3071 |  | BODY | BASE |  |  | MFL-AXIAL_HR | 1952.103 | 5:55 | Yes | 3.3 |  | 1 | 13 | 0.468 | 0.017096 | 1.592 | 1.99 | 1739.153208 | circumference grooving
Metal Loss | Corrosion Individual | 238 | CLUSTER 239 | 3t x 3t | 1952.096 | 1 |  | 9:11 | External | 0.281 | 630 | 24.404 | 24.776 |  | 49.18 | 8:51 |  | 2:22 | 13 | 0.13 | 1.068 | 1.969 | 877 | 20 | 52000 | 60.02 | 6.9 |  | 23 | -10 | 10 | -0.028 | 0.028 | 80 | 1.458 | 36.517 | 0.39 | 80 | 2.439 | 29.74214705 | -91.45058368 | -11.307 |  | BODY | WELD |  |  | MFL-AXIAL_HR | 1952.151 | 9:07 | Yes | 3.3 |  | 1 | 13 | 1.068 | 0.039014 | 1.581 | 1.976 | 1727.272747 | pitting
Metal Loss | Corrosion Cluster | 239 |  | 3t x 3t | 1952.096 | 1 |  | 8:52 | External | 0.281 | 630 | 24.404 | 24.776 |  | 49.18 | 8:51 |  | 2:22 | 13 | 0.13 | 2.196 | 5.272 | 877 | 20 | 52000 | 60.02 | 6.9 | [12 empty] | 29.74214705 | -91.45058368 | -11.307 |  | BODY | BASE |  |  | MFL-AXIAL_HR | 1952.151 | 9:07 |  | 3.3 |  | 1 | 10.348214 | 2.196 | 0.06411 | 1.56 | 1.95 | 1704.068683
Metal Loss | Corrosion Individual | 240 | CLUSTER 239 | 3t x 3t | 1952.22 | 1 |  | 8:47 | External | 0.281 | 630 | 24.528 | 24.652 |  | 49.18 | 8:51 |  | 2:22 | 11 | 0.11 | 0.396 | 0.945 | 877 | 20 | 52000 | 60.02 | 6.9 |  | 21 | -10 | 10 | -0.028 | 0.028 | 80 | 0.786 | 98.485 | 0.39 | 80 | 1.415 | 29.74214718 | -91.45058404 | -11.3065 |  | BODY | WELD |  |  | MFL-AXIAL_HR | 1952.24 | 8:48 | Yes | 3.3 |  | 1 | 11 | 0.396 | 0.01224 | 1.593 | 1.991 | 1740.414524 | circumference grooving
Metal Loss | Corrosion Individual | 241 | CLUSTER 239 | 3t x 3t | 1952.249 | 1 |  | 8:28 | External | 0.281 | 630 | 24.557 | 24.623 |  | 49.18 | 8:51 |  | 2:22 | 11 | 0.11 | 0.36 | 0.945 | 877 | 20 | 52000 | 60.02 | 6.9 |  | 21 | -10 | 10 | -0.028 | 0.028 | 80 | 0.75 | 108.333 | 0.39 | 80 | 1.535 | 29.7421472 | -91.45058413 | -11.3064 |  | BODY | ADJ |  |  | MFL-AXIAL_HR | 1952.259 | 8:26 | Yes | 3.3 |  | 1 | 11 | 0.36 | 0.011128 | 1.593 | 1.992 | 1740.733305 | circumference slotting
GirthWeld | N/A | 640 |  |  | 1976.872 | 1 |  |  |  | 0.281 | 630 | 49.18 | 45.804 | 640 | 45.804 | 4:26 |  | 8:51 |  | 0 |  |  | 877 | 20 | 52000 | 60.02 | 6.9 | [12 empty] | 29.74215719 | -91.45065993 | -11.1231 | [9 empty] | 3.3 | Longseam - Unknown Weld Type
Bend | Field | 19 |  |  | 1996.241 | 1 |  |  |  |  | 640 | 19.37 | 26.434 |  |  |  |  | 4:26 |  | 0 | [19 empty] | 29.74216536 | -91.45071963 | -10.9461 | 24.2D - 42° - Right | [8 empty] | 3.3 | [9 empty] | 24.176 | 42.285 | 42.271 | Right | -1.107 | Down |  |  | 1978.429 | 2014.053
Metal Loss | Corrosion Individual | 242 |  |  | 1998.46 | 1 |  | 3:33 | External | 0.281 | 640 | 21.588 | 24.216 |  | 45.804 | 4:26 |  | 8:51 | 11 | 0.11 | 2.088 | 2.402 | 877 | 20 | 52000 | 60.02 | 6.9 |  | 21 | -10 | 10 | -0.028 | 0.028 | 80 | 2.678 | 28.257 | 0.59 | 80 | 2.992 | 29.7421676 | -91.45072608 | -10.9389 |  | BODY | BASE |  |  | MFL-AXIAL_HR | 1998.562 | 3:21 | Yes | 3.3 |  | 1 | 11 | 2.088 | 0.06454 | 1.56 | 1.95 | 1704.495562 | general
Metal Loss | Corrosion Individual | 243 |  |  | 2015.579 | 1 |  | 3:44 | External | 0.281 | 640 | 38.707 | 7.097 |  | 45.804 | 4:26 |  | 8:51 | 11 | 0.11 | 1.104 | 2.047 | 877 | 20 | 52000 | 60.02 | 6.9 |  | 21 | -10 | 10 | -0.028 | 0.028 | 80 | 1.494 | 35.326 | 0.39 | 80 | 2.517 | 29.74219409 | -91.45076986 | -11.0572 |  | BODY | BASE |  |  | MFL-AXIAL_HR | 2015.622 | 3:41 | Yes | 3.3 |  | 1 | 11 | 1.104 | 0.034125 | 1.583 | 1.978 | 1729.079475 | pitting
GirthWeld | N/A | 650 |  |  | 2022.676 | 1 |  |  |  | 0.281 | 640 | 45.804 | 31.312 | 650 | 31.312 | 1:48 |  | 4:26 |  | 0 |  |  | 877 | 20 | 52000 | 60.02 | 6.6 | [12 empty] | 29.74220751 | -91.45078592 | -11.1341 | [9 empty] | 3.3 | Longseam - Unknown Weld Type
GirthWeld | N/A | 660 |  |  | 2053.988 | 1 |  |  |  | 0.281 | 650 | 31.312 | 51.194 | 660 | 51.194 | 1:55 |  | 1:48 |  | 0 |  |  | 877 | 20 | 52000 | 60.02 | 6.6 | [12 empty] | 29.74226748 | -91.45085593 | -11.3279 | [9 empty] | 3.3 | Longseam - Unknown Weld Type
GirthWeld | N/A | 670 |  |  | 2105.182 | 1 |  |  |  | 0.281 | 660 | 51.194 | 49.544 | 670 | 49.544 | 5:20 |  | 1:55 |  | 0 |  |  | 877 | 20 | 52000 | 60.02 | 6.6 | [12 empty] | 29.74236637 | -91.45096946 | -11.1102 | [9 empty] | 3.3 | Longseam - Unknown Weld Type
GirthWeld | N/A | 680 |  |  | 2154.726 | 1 |  |  |  | 0.281 | 670 | 49.544 | 50.289 | 680 | 50.289 | 10:28 |  | 5:20 |  | 0 |  |  | 877 | 20 | 52000 | 60.02 | 6.6 | [12 empty] | 29.74246229 | -91.45107908 | -10.9058 | [9 empty] | 3.3 | Longseam - Unknown Weld Type
Metal Loss | Corrosion Individual | 244 |  |  | 2174.202 | 1 |  | 3:35 | External | 0.281 | 680 | 19.476 | 30.813 |  | 50.289 | 10:28 |  | 5:20 | 16 | 0.16 | 0.468 | 0.945 | 877 | 20 | 52000 | 60.02 | 6.6 |  | 26 | -10 | 10 | -0.028 | 0.028 | 80 | 0.858 | 83.333 | 0.39 | 80 | 1.415 | 29.74249995 | -91.45112223 | -10.7584 |  | BODY | BASE |  |  | MFL-AXIAL_HR | 2174.222 | 3:34 | Yes | 3.3 |  | 1 | 16 | 0.468 | 0.021041 | 1.591 | 1.989 | 1738.298061 | circumference grooving
GirthWeld | N/A | 690 |  |  | 2205.015 | 1 |  |  |  | 0.281 | 680 | 50.289 | 49.528 | 690 | 49.528 | 8:04 |  | 10:28 |  | 0 |  |  | 877 | 20 | 52000 | 60.02 | 6.6 | [12 empty] | 29.74255983 | -91.45119015 | -10.7341 | [9 empty] | 3.3 | Longseam - Unknown Weld Type
GirthWeld | N/A | 700 |  |  | 2254.542 | 1 |  |  |  | 0.281 | 690 | 49.528 | 8.806 | 700 | 8.806 | 5:52 |  | 8:04 |  | 0 |  |  | 877 | 20 | 52000 | 60.02 | 6.6 | [12 empty] | 29.74265638 | -91.45129897 | -10.5209 | [9 empty] | 3.3 | Longseam - Unknown Weld Type
GirthWeld | N/A | 710 |  |  | 2263.348 | 1 |  |  |  | 0.281 | 700 | 8.806 | 50.253 | 710 | 50.253 | 10:10 |  | 5:52 |  | 0 |  |  | 877 | 20 | 52000 | 60.02 | 6.6 | [12 empty] | 29.74267367 | -91.45131817 | -10.498 | [9 empty] | 3.3 | Longseam - Unknown Weld Type
GirthWeld | N/A | 720 |  |  | 2313.601 | 1 |  |  |  | 0.281 | 710 | 50.253 | 49.652 | 720 | 49.652 | 6:06 |  | 10:10 |  | 0 |  |  | 877 | 20 | 52000 | 60.02 | 6.6 | [12 empty] | 29.74277309 | -91.45142687 | -10.3402 | [9 empty] | 3.3 | Longseam - Unknown Weld Type
GirthWeld | N/A | 730 |  |  | 2363.253 | 1 |  |  |  | 0.281 | 720 | 49.652 | 51.686 | 730 | 51.686 | 10:48 |  | 6:06 |  | 0 |  |  | 877 | 20 | 52000 | 60.02 | 6.9 | [12 empty] | 29.74287229 | -91.4515331 | -10.2492 | [9 empty] | 3.3 | Longseam - Unknown Weld Type
Metal Loss | Corrosion Individual | 245 |  |  | 2414.58 | 1 |  | 6:35 | External | 0.281 | 730 | 51.327 | 0.359 |  | 51.686 | 10:48 |  | 6:06 | 27 | 0.27 | 0.552 | 0.984 | 877 | 20 | 52000 | 60.02 | 6.9 | Yes | 37 | -10 | 10 | -0.028 | 0.028 | 80 | 0.942 | 70.652 | 0.39 | 80 | 1.454 | 29.7429754 | -91.45164222 | -10.1951 |  | BODY | BASE |  |  | MFL-AXIAL_HR | 2414.603 | 6:34 | Yes | 3.3 |  | 1 | 27 | 0.552 | 0.04188 | 1.585 | 1.981 | 1731.651434 | pitting
GirthWeld | N/A | 740 |  |  | 2414.939 | 1 |  |  |  | 0.281 | 730 | 51.686 | 49.255 | 740 | 49.255 | 6:08 |  | 10:48 |  | 0 |  |  | 877 | 20 | 52000 | 60.02 | 6.6 | [12 empty] | 29.74297612 | -91.45164298 | -10.1951 | [9 empty] | 3.3 | Longseam - Unknown Weld Type
Metal Loss | Manufacturing/Milling Individual | 246 |  |  | 2431.224 | 1 |  | 8:08 | Internal | 0.281 | 740 | 16.285 | 32.971 |  | 49.255 | 6:08 |  | 10:48 | 11 | 0.11 | 0.636 | 0.945 | 877 | 20 | 52000 | 60.02 | 6.6 |  | 21 | -10 | 10 | -0.028 | 0.028 | 80 | 1.026 | 61.321 | 0.39 | 80 | 1.415 | 29.74300891 | -91.45167752 | -10.1998 |  | BODY | BASE |  |  | MFL-AXIAL_HR | 2431.256 | 8:08 | Yes | 3.3 |  | 1 | 11 | 0.636 | 0.019659 | 1.59 | 1.988 | 1737.583495 | pitting
Material Defect | Manufacturing/Milling | 1 |  |  | 2433.862 | 1 |  | 9:28 | N/A | 0.281 | 740 | 18.923 | 30.333 |  | 49.255 | 6:08 |  | 10:48 |  | 0 | 2.52 | 1.575 | 877 | 20 | 52000 | 60.02 | 6.6 | [12 empty] | 29.74301421 | -91.45168312 | -10.198 |  | BODY | BASE |  |  | MFL-AXIAL_HR | 2433.862 | 9:27 |  | 3.3 |  | 1 | [6 empty] | general
GirthWeld | N/A | 750 |  |  | 2464.195 | 1 |  |  |  | 0.281 | 740 | 49.255 | 50.423 | 750 | 50.423 | 8:46 |  | 6:08 |  | 0 |  |  | 877 | 20 | 52000 | 60.02 | 6.6 | [12 empty] | 29.74307524 | -91.45174749 | -10.1474 | [9 empty] | 3.3 | Longseam - Unknown Weld Type
GirthWeld | N/A | 760 |  |  | 2514.618 | 1 |  |  |  | 0.281 | 750 | 50.423 | 50.535 | 760 | 50.535 | 3:28 |  | 8:46 |  | 0 |  |  | 877 | 20 | 52000 | 60.02 | 6.6 | [12 empty] | 29.7431767 | -91.45185448 | -9.9532 | [9 empty] | 3.3 | Longseam - Unknown Weld Type
GirthWeld | N/A | 770 |  |  | 2565.153 | 1 |  |  |  | 0.281 | 760 | 50.535 | 51.266 | 770 | 51.266 | 2:04 |  | 3:28 |  | 0 |  |  | 877 | 20 | 52000 | 60.02 | 6.6 | [12 empty] | 29.74327891 | -91.45196104 | -9.9027 | [9 empty] | 3.3 | Longseam - Unknown Weld Type
Wall Thickness Transition | Increase | 3 |  |  | 2616.416 | 1 |  |  |  |  | 770 | 51.263 | 0.003 |  |  |  |  | 3:28 |  | 0 | [19 empty] | 29.74338075 | -91.45207141 | -9.3783 | NWT: 0.281 in Grade 52000 LS / 0.375 in Grade 52000 LS | [8 empty] | 3.3
GirthWeld | N/A | 780 |  |  | 2616.419 | 1 |  |  |  | 0.375 | 770 | 51.266 | 44.409 | 780 | 44.409 |  |  | 2:04 |  | 0 |  |  | 877 | 20 | 52000 | 44.97 | 6.9 | [12 empty] | 29.74338075 | -91.45207141 | -9.3782 | [9 empty] | 3.3 | Longseam - Unknown Weld Type
Bend | Field | 20 |  |  | 2644.748 | 1 |  |  |  |  | 780 | 28.329 | 16.08 | [6 empty] | 0 | [19 empty] | 29.74343536 | -91.45213428 | -9.2877 | 33.8D - 16° - Over | [8 empty] | 3.3 | [9 empty] | 33.803 | 16.001 | -9.993 | Left | -12.498 | Down |  |  | 2635.634 | 2653.863
GirthWeld | N/A | 790 |  |  | 2660.828 | 1 |  |  |  | 0.375 | 780 | 44.409 | 28.648 | 790 | 28.648 |  |  |  |  | 0 |  |  | 877 | 20 | 52000 | 44.97 | 6.9 | [12 empty] | 29.74346111 | -91.45217411 | -12.0266 | [9 empty] | 3.3 | Longseam - Unknown Weld Type
Bend | Field | 21 |  |  | 2677.136 | 1 |  |  |  |  | 790 | 16.308 | 12.34 | [6 empty] | 0 | [19 empty] | 29.74348612 | -91.4522153 | -15.0586 | 37.1D - 9° - Sag | [8 empty] | 3.3 | [9 empty] | 37.067 | 9.19 | 1.166 | Right | 9.115 | Up |  |  | 2671.064 | 2683.209
GirthWeld | N/A | 800 |  |  | 2689.477 | 1 |  |  |  | 0.375 | 790 | 28.648 | 26.9 | 800 | 26.9 |  |  |  |  | 0 |  |  | 877 | 20 | 52000 | 44.97 | 6.2 | [12 empty] | 29.74350576 | -91.45224665 | -15.735 | [9 empty] | 3.3 | Longseam - Unknown Weld Type
Bend | Field | 22 |  |  | 2702.146 | 1 |  |  |  |  | 800 | 12.67 | 14.23 | [6 empty] | 0 | [19 empty] | 29.74352589 | -91.45227892 | -15.7304 | 35.9D - 12° - Sag | [8 empty] | 3.3 | [9 empty] | 35.888 | 11.553 | -0.771 | Left | 11.527 | Up |  |  | 2695.181 | 2709.112
GirthWeld | N/A | 810 |  |  | 2716.376 | 1 |  |  |  | 0.375 | 800 | 26.9 | 44.826 | 810 | 44.826 |  |  |  |  | 0 |  |  | 877 | 20 | 52000 | 44.97 | 6.9 | [12 empty] | 29.74354783 | -91.45231507 | -13.5727 | [9 empty] | 3.3 | Longseam - Unknown Weld Type
Attachment | Other | 6 |  |  | 2717.678 | 1 |  | 12:00 |  |  | 810 | 1.302 | 43.524 | [6 empty] | 0 | [19 empty] | 29.74354981 | -91.45231838 | -13.3403 | [9 empty] | 3.3
Bend | Field | 23 |  |  | 2731.028 | 1 |  |  |  |  | 810 | 14.652 | 30.174 | [6 empty] | 0 | [19 empty] | 29.74357028 | -91.4523524 | -11.2908 | 38.5D - 10° - Over | [8 empty] | 3.3 | [9 empty] | 38.501 | 9.862 | 0.92 | Right | -9.819 | Down |  |  | 2724.211 | 2737.845
Wall Thickness Transition | Decrease | 4 |  |  | 2761.199 | 1 |  |  |  |  | 810 | 44.823 | 0.003 | [6 empty] | 0 | [19 empty] | 29.743618 | -91.45242946 | -11.133 | NWT: 0.375 in Grade 52000 LS / 0.281 in Grade 52000 LS | [8 empty] | 3.3
GirthWeld | N/A | 820 |  |  | 2761.202 | 1 |  |  |  | 0.281 | 810 | 44.826 | 23.32 | 820 | 23.32 | 6:58 |  |  |  | 0 |  |  | 877 | 20 | 52000 | 60.02 | 7.5 | [12 empty] | 29.74361801 | -91.45242947 | -11.133 | [9 empty] | 3.3 | Longseam - Unknown Weld Type
Marker | Above Ground | 4 |  |  | 2776.041 | 1 |  |  |  |  | 820 | 14.839 | 8.482 |  |  |  |  | 6:58 |  | 0 | [19 empty] | 29.74364144 | -91.4524673 | -11.2277 | 10 33' D/S RCL PR 16 | [8 empty] | 3.3
GirthWeld | N/A | 830 |  |  | 2784.523 | 1 |  |  |  | 0.281 | 820 | 23.32 | 51.342 | 830 | 51.342 | 12:45 |  | 6:58 |  | 0 |  |  | 877 | 20 | 52000 | 60.02 | 7.5 | [12 empty] | 29.74365491 | -91.45248897 | -11.2245 | [9 empty] | 3.3 | Longseam - Unknown Weld Type
GirthWeld | N/A | 840 |  |  | 2835.865 | 1 |  |  |  | 0.281 | 830 | 51.342 | 49.872 | 840 | 49.872 | 10:32 |  | 12:45 |  | 0 |  |  | 877 | 20 | 52000 | 60.02 | 6.2 | [12 empty] | 29.743736 | -91.4526206 | -10.5629 | [9 empty] | 3.3 | Longseam - Unknown Weld Type
GirthWeld | N/A | 850 |  |  | 2885.737 | 1 |  |  |  | 0.281 | 840 | 49.872 | 50.095 | 850 | 50.095 | 1:01 |  | 10:32 |  | 0 |  |  | 877 | 20 | 52000 | 60.02 | 6.6 | [12 empty] | 29.7438137 | -91.45274931 | -10.8646 | [9 empty] | 3.3 | Longseam - Unknown Weld Type
GirthWeld | N/A | 860 |  |  | 2935.832 | 1 |  |  |  | 0.281 | 850 | 50.095 | 51.204 | 860 | 51.204 | 11:50 |  | 1:01 |  | 0 |  |  | 877 | 20 | 52000 | 60.02 | 6.6 | [12 empty] | 29.74389179 | -91.45287858 | -10.8255 | [9 empty] | 3.3 | Longseam - Unknown Weld Type
GirthWeld | N/A | 870 |  |  | 2987.036 | 1 |  |  |  | 0.281 | 860 | 51.204 | 50.2 | 870 | 50.2 | 5:24 |  | 11:50 |  | 0 |  |  | 877 | 20 | 52000 | 60.02 | 6.6 | [12 empty] | 29.74397044 | -91.45301163 | -10.7376 | [9 empty] | 3.3 | Longseam - Unknown Weld Type
GirthWeld | N/A | 880 |  |  | 3037.236 | 1 |  |  |  | 0.281 | 870 | 50.2 | 48.058 | 880 | 48.058 | 1:25 |  | 5:24 |  | 0 |  |  | 877 | 20 | 52000 | 60.02 | 6.6 | [12 empty] | 29.74404704 | -91.45314244 | -11.1139 | [9 empty] | 3.3 | Longseam - Unknown Weld Type
GirthWeld | N/A | 890 |  |  | 3085.294 | 1 |  |  |  | 0.281 | 880 | 48.058 | 47.772 | 890 | 47.772 | 3:34 |  | 1:25 |  | 0 |  |  | 877 | 20 | 52000 | 60.02 | 6.2 | [12 empty] | 29.74412008 | -91.4532679 | -11.6306 | [9 empty] | 3.3 | Longseam - Unknown Weld Type
GirthWeld | N/A | 900 |  |  | 3133.066 | 1 |  |  |  | 0.281 | 890 | 47.772 | 50.617 | 900 | 50.617 | 10:38 |  | 3:34 |  | 0 |  |  | 877 | 20 | 52000 | 60.02 | 6.6 | [12 empty] | 29.74419325 | -91.45339218 | -11.3791 | [9 empty] | 3.3 | Longseam - Unknown Weld Type
GirthWeld | N/A | 910 |  |  | 3183.683 | 1 |  |  |  | 0.281 | 900 | 50.617 | 43.845 | 910 | 43.845 | 2:44 |  | 10:38 |  | 0 |  |  | 877 | 20 | 52000 | 60.02 | 6.6 | [12 empty] | 29.74427088 | -91.4535238 | -11.4681 | [9 empty] | 3.3 | Longseam - Unknown Weld Type
GirthWeld | N/A | 920 |  |  | 3227.528 | 1 |  |  |  | 0.281 | 910 | 43.845 | 50.423 | 920 | 50.423 | 10:28 |  | 2:44 |  | 0 |  |  | 877 | 20 | 52000 | 60.02 | 6.6 | [12 empty] | 29.74433843 | -91.45363757 | -11.4988 | [9 empty] | 3.3 | Longseam - Unknown Weld Type
GirthWeld | N/A | 930 |  |  | 3277.951 | 1 |  |  |  | 0.281 | 920 | 50.423 | 50.341 | 930 | 50.341 | 11:34 |  | 10:28 |  | 0 |  |  | 877 | 20 | 52000 | 60.02 | 6.2 | [12 empty] | 29.74441591 | -91.45376855 | -11.6189 | [9 empty] | 3.3 | Longseam - Unknown Weld Type
GirthWeld | N/A | 940 |  |  | 3328.292 | 1 |  |  |  | 0.281 | 930 | 50.341 | 48.159 | 940 | 48.159 | 1:36 |  | 11:34 |  | 0 |  |  | 877 | 20 | 52000 | 60.02 | 6.2 | [12 empty] | 29.74449389 | -91.45389885 | -11.5106 | [9 empty] | 3.3 | Longseam - Unknown Weld Type
GirthWeld | N/A | 950 |  |  | 3376.452 | 1 |  |  |  | 0.281 | 940 | 48.159 | 50.65 | 950 | 50.65 | 8:54 |  | 1:36 |  | 0 |  |  | 877 | 20 | 52000 | 60.02 | 6.9 | [12 empty] | 29.74456818 | -91.45402374 | -11.2567 | [9 empty] | 3.3 | Longseam - Unknown Weld Type
Metal Loss | Corrosion Individual | 247 |  |  | 3417.584 | 1 |  | 8:54 | External | 0.281 | 950 | 41.132 | 9.517 |  | 50.65 | 8:54 |  | 1:36 | 11 | 0.11 | 0.588 | 0.945 | 877 | 20 | 52000 | 60.02 | 6.9 |  | 21 | -10 | 10 | -0.028 | 0.028 | 80 | 0.978 | 66.327 | 0.39 | 80 | 1.415 | 29.74463145 | -91.45413054 | -11.0531 |  | BODY | WELD |  |  | MFL-AXIAL_HR | 3417.607 | 8:56 | Yes | 3.3 |  | 1 | 11 | 0.588 | 0.018175 | 1.591 | 1.989 | 1738.24386 | pitting
GirthWeld | N/A | 960 |  |  | 3427.101 | 1 |  |  |  | 0.281 | 950 | 50.65 | 50.768 | 960 | 50.768 | 2:50 |  | 8:54 |  | 0 |  |  | 877 | 20 | 52000 | 60.02 | 7.2 | [12 empty] | 29.74464616 | -91.4541552 | -11.0567 | [9 empty] | 3.3 | Longseam - Unknown Weld Type
GirthWeld | N/A | 970 |  |  | 3477.869 | 1 |  |  |  | 0.281 | 960 | 50.768 | 52.188 | 970 | 52.188 | 4:04 |  | 2:50 |  | 0 |  |  | 877 | 20 | 52000 | 60.02 | 7.2 | [12 empty] | 29.74472456 | -91.45428679 | -10.9194 | [9 empty] | 3.3 | Longseam - Unknown Weld Type
GirthWeld | N/A | 980 |  |  | 3530.057 | 1 |  |  |  | 0.281 | 970 | 52.188 | 50.427 | 980 | 50.427 | 4:52 |  | 4:04 |  | 0 |  |  | 877 | 20 | 52000 | 60.02 | 7.5 | [12 empty] | 29.74480536 | -91.45442189 | -10.6803 | [9 empty] | 3.3 | Longseam - Unknown Weld Type
GirthWeld | N/A | 990 |  |  | 3580.484 | 1 |  |  |  | 0.281 | 980 | 50.427 | 50.157 | 990 | 50.157 | 7:48 |  | 4:52 |  | 0 |  |  | 877 | 20 | 52000 | 60.02 | 7.2 | [12 empty] | 29.74488345 | -91.45455242 | -10.4567 | [9 empty] | 3.3 | Longseam - Unknown Weld Type
Metal Loss | Corrosion Individual | 248 |  |  | 3629.055 | 1 |  | 6:42 | External | 0.281 | 990 | 48.571 | 1.586 |  | 50.157 | 7:48 |  | 4:52 | 13 | 0.13 | 0.672 | 1.142 | 877 | 20 | 52000 | 60.02 | 7.2 |  | 23 | -10 | 10 | -0.028 | 0.028 | 80 | 1.062 | 58.036 | 0.39 | 80 | 1.612 | 29.74495854 | -91.45467825 | -10.48 |  | BODY | BASE |  |  | MFL-AXIAL_HR | 3629.075 | 6:43 | Yes | 3.3 |  | 1 | 13 | 0.672 | 0.024548 | 1.589 | 1.986 | 1735.973407 | pitting
GirthWeld | N/A | 1000 |  |  | 3630.641 | 1 |  |  |  | 0.281 | 990 | 50.157 | 51.946 | 1000 | 51.946 | 1:44 |  | 7:48 |  | 0 |  |  | 877 | 20 | 52000 | 60.02 | 7.5 | [12 empty] | 29.74496099 | -91.45468236 | -10.4825 | [9 empty] | 3.3 | Longseam - Unknown Weld Type
GirthWeld | N/A | 1010 |  |  | 3682.587 | 1 |  |  |  | 0.281 | 1000 | 51.946 | 51.056 | 1010 | 51.056 | 12:26 |  | 1:44 |  | 0 |  |  | 877 | 20 | 52000 | 60.02 | 6.9 | [12 empty] | 29.74504154 | -91.45481674 | -10.7568 | [9 empty] | 3.3 | Longseam - Unknown Weld Type
Metal Loss | Manufacturing/Milling Individual | 249 |  |  | 3683.846 | 1 |  | 6:42 | Internal | 0.281 | 1010 | 1.259 | 49.797 |  | 51.056 | 12:26 |  | 1:44 | 14 | 0.14 | 0.312 | 0.945 | 877 | 20 | 52000 | 60.02 | 6.9 |  | 24 | -10 | 10 | -0.028 | 0.028 | 80 | 0.702 | 125 | 0.39 | 80 | 1.535 | 29.7450435 | -91.45481999 | -10.7605 |  | BODY | BASE |  |  | MFL-AXIAL_HR | 3683.859 | 6:45 | Yes | 3.3 |  | 1 | 14 | 0.312 | 0.012274 | 1.593 | 1.992 | 1740.745639 | circumference slotting
GirthWeld | N/A | 1020 |  |  | 3733.643 | 1 |  |  |  | 0.281 | 1010 | 51.056 | 50.102 | 1020 | 50.102 | 8:32 |  | 12:26 |  | 0 |  |  | 877 | 20 | 52000 | 60.02 | 7.2 | [12 empty] | 29.7451217 | -91.45494803 | -10.6591 | [9 empty] | 3.3 | Longseam - Unknown Weld Type
Metal Loss | Manufacturing/Milling Individual | 250 |  |  | 3774.453 | 1 |  | 6:37 | Internal | 0.281 | 1020 | 40.81 | 9.292 |  | 50.102 | 8:32 |  | 12:26 | 11 | 0.11 | 0.36 | 0.945 | 877 | 20 | 52000 | 60.02 | 7.2 |  | 21 | -10 | 10 | -0.028 | 0.028 | 80 | 0.75 | 108.333 | 0.39 | 80 | 1.535 | 29.74518609 | -91.45505273 | -10.5866 |  | BODY | BASE |  |  | MFL-AXIAL_HR | 3774.463 | 6:37 | Yes | 3.3 |  | 1 | 11 | 0.36 | 0.011128 | 1.593 | 1.992 | 1740.733305 | circumference slotting
GirthWeld | N/A | 1030 |  |  | 3783.745 | 1 |  |  |  | 0.281 | 1020 | 50.102 | 49.987 | 1030 | 49.987 | 11:11 |  | 8:32 |  | 0 |  |  | 877 | 20 | 52000 | 60.02 | 7.2 | [12 empty] | 29.74520074 | -91.45507657 | -10.5694 | [9 empty] | 3.3 | Longseam - Unknown Weld Type
GirthWeld | N/A | 1040 |  |  | 3833.732 | 1 |  |  |  | 0.281 | 1030 | 49.987 | 50.148 | 1040 | 50.148 | 7:28 |  | 11:11 |  | 0 |  |  | 877 | 20 | 52000 | 60.02 | 7.2 | [12 empty] | 29.74527875 | -91.45520549 | -10.5236 | [9 empty] | 3.3 | Longseam - Unknown Weld Type
GirthWeld | N/A | 1050 |  |  | 3883.88 | 1 |  |  |  | 0.281 | 1040 | 50.148 | 49.134 | 1050 | 49.134 | 9:02 |  | 7:28 |  | 0 |  |  | 877 | 20 | 52000 | 60.02 | 7.5 | [12 empty] | 29.74535687 | -91.45533494 | -10.657 | [9 empty] | 3.3 | Longseam - Unknown Weld Type
GirthWeld | N/A | 1060 |  |  | 3933.013 | 1 |  |  |  | 0.281 | 1050 | 49.134 | 49.898 | 1060 | 49.898 | 6:51 |  | 9:02 |  | 0 |  |  | 877 | 20 | 52000 | 60.02 | 7.5 | [12 empty] | 29.74543302 | -91.45546208 | -10.6235 | [9 empty] | 3.3 | Longseam - Unknown Weld Type
GirthWeld | N/A | 1070 |  |  | 3982.912 | 1 |  |  |  | 0.281 | 1060 | 49.898 | 49.514 | 1070 | 49.514 | 1:26 |  | 6:51 |  | 0 |  |  | 877 | 20 | 52000 | 60.02 | 7.2 | [12 empty] | 29.74551028 | -91.45559125 | -10.6645 | [9 empty] | 3.3 | Longseam - Unknown Weld Type
GirthWeld | N/A | 1080 |  |  | 4032.426 | 1 |  |  |  | 0.281 | 1070 | 49.514 | 20.194 | 1080 | 20.194 | 4:46 |  | 1:26 |  | 0 |  |  | 877 | 20 | 52000 | 60.02 | 7.2 | [12 empty] | 29.74558625 | -91.45571997 | -10.5501 | [9 empty] | 3.3 | Longseam - Unknown Weld Type
Metal Loss | Manufacturing/Milling Individual | 251 |  |  | 4050.74 | 1 |  | 6:46 | Internal | 0.281 | 1080 | 18.314 | 1.88 |  | 20.194 | 4:46 |  | 1:26 | 11 | 0.11 | 0.744 | 0.945 | 877 | 20 | 52000 | 60.02 | 7.2 |  | 21 | -10 | 10 | -0.028 | 0.028 | 80 | 1.134 | 52.419 | 0.39 | 80 | 1.415 | 29.74561423 | -91.45576767 | -10.4034 |  | BODY | BASE |  |  | MFL-AXIAL_HR | 4050.779 | 6:51 | Yes | 3.3 |  | 1 | 11 | 0.744 | 0.022997 | 1.589 | 1.986 | 1735.938334 | pitting
GirthWeld | N/A | 1090 |  |  | 4052.62 | 1 |  |  |  | 0.281 | 1080 | 20.194 | 51.047 | 1090 | 51.047 | 6:56 |  | 4:46 |  | 0 |  |  | 877 | 20 | 52000 | 60.02 | 9.2 | [12 empty] | 29.7456171 | -91.45577257 | -10.3954 | [9 empty] | 3.3 | Longseam - Unknown Weld Type
Bend | Field | 24 |  |  | 4090.221 | 1 |  |  |  |  | 1090 | 37.601 | 13.446 |  |  |  |  | 6:56 |  | 0 | [19 empty] | 29.74567453 | -91.45587049 | -11.0084 | 47.4D - 6° - Over | [8 empty] | 3.3 | [9 empty] | 47.37 | 6.018 | -0.438 | Left | -6.002 | Down |  |  | 4085.347 | 4095.094
GirthWeld | N/A | 1100 |  |  | 4103.666 | 1 |  |  |  | 0.281 | 1090 | 51.047 | 45.735 | 1100 | 45.735 | 4:18 |  | 6:56 |  | 0 |  |  | 877 | 20 | 52000 | 60.02 | 8.2 | [12 empty] | 29.74569474 | -91.45590542 | -12.5205 | [9 empty] | 3.3 | Longseam - Unknown Weld Type
Bend | Field | 25 |  |  | 4127.858 | 1 |  |  |  |  | 1100 | 24.192 | 21.543 |  |  |  |  | 4:18 |  | 0 | [19 empty] | 29.74573164 | -91.45596793 | -15.0175 | 40.9D - 11° - Sag | [8 empty] | 3.3 | [9 empty] | 40.859 | 10.718 | 0.124 | Right | 10.717 | Up |  |  | 4120.444 | 4135.272
GirthWeld | N/A | 1110 |  |  | 4149.401 | 1 |  |  |  | 0.281 | 1100 | 45.735 | 30.659 | 1110 | 30.659 | 2:42 |  | 4:18 |  | 0 |  |  | 877 | 20 | 52000 | 60.02 | 8.2 | [12 empty] | 29.74576484 | -91.45602365 | -13.7191 | [9 empty] | 3.3 | Longseam - Unknown Weld Type
Material Defect | Seam Weld Anomaly | 2 |  |  | 4172.401 | 1 |  | 2:45 | N/A | 0.281 | 1110 | 23 | 7.66 |  | 30.659 | 2:42 |  | 4:18 |  | 0 | 0.394 | 0.945 | 877 | 20 | 52000 | 60.02 | 8.2 | [12 empty] | 29.74580031 | -91.45608316 | -12.401 |  | BODY | WELD |  |  | MFL-AXIAL_HR | 4172.401 | 2:44 |  | 3.3 |  | 1 | [6 empty] | circumference grooving
GirthWeld | N/A | 1120 |  |  | 4180.061 | 1 |  |  |  | 0.281 | 1110 | 30.659 | 31.778 | 1120 | 31.778 | 2:14 |  | 2:42 |  | 0 |  |  | 877 | 20 | 52000 | 60.02 | 8.5 | [12 empty] | 29.74581215 | -91.45610298 | -12.0129 | [9 empty] | 3.3 | Longseam - Unknown Weld Type
GirthWeld | N/A | 1130 |  |  | 4211.839 | 1 |  |  |  | 0.281 | 1120 | 31.778 | 48.796 | 1130 | 48.796 | 6:48 |  | 2:14 |  | 0 |  |  | 877 | 20 | 52000 | 60.02 | 8.5 | [12 empty] | 29.7458614 | -91.45618513 | -11.2305 | [9 empty] | 3.3 | Longseam - Unknown Weld Type
Metal Loss | Manufacturing/Milling Individual | 252 |  |  | 4234.997 | 1 |  | 6:31 | N/A | 0.281 | 1130 | 23.158 | 25.638 |  | 48.796 | 6:48 |  | 2:14 | 16 | 0.16 | 1.02 | 1.732 | 877 | 20 | 52000 | 60.02 | 8.5 |  | 26 | -10 | 10 | -0.028 | 0.028 | 80 | 1.41 | 38.235 | 0.39 | 80 | 2.202 | 29.74589729 | -91.45624505 | -11.2747 |  | BODY | WELD |  |  | MFL-AXIAL_HR | 4235.036 | 6:34 | Yes | 3.3 |  | 1 | 16 | 1.02 | 0.045859 | 1.579 | 1.973 | 1724.72419 | pitting
GirthWeld | N/A | 1140 |  |  | 4260.635 | 1 |  |  |  | 0.281 | 1130 | 48.796 | 48.455 | 1140 | 48.455 | 8:59 |  | 6:48 |  | 0 |  |  | 877 | 20 | 52000 | 60.02 | 8.5 | [12 empty] | 29.74593689 | -91.45631151 | -11.2606 | [9 empty] | 3.3 | Longseam - Unknown Weld Type
GirthWeld | N/A | 1150 |  |  | 4309.09 | 1 |  |  |  | 0.281 | 1140 | 48.455 | 50.974 | 1150 | 50.974 | 4:10 |  | 8:59 |  | 0 |  |  | 877 | 20 | 52000 | 60.02 | 8.5 | [12 empty] | 29.7460113 | -91.45643742 | -11.3088 | [9 empty] | 3.3 | Longseam - Unknown Weld Type
GirthWeld | N/A | 1160 |  |  | 4360.064 | 1 |  |  |  | 0.281 | 1150 | 50.974 | 51.037 | 1160 | 51.037 | 8:53 |  | 4:10 |  | 0 |  |  | 877 | 20 | 52000 | 60.02 | 8.5 | [12 empty] | 29.74608941 | -91.45657002 | -11.3345 | [9 empty] | 3.3 | Longseam - Unknown Weld Type
Bend | Field | 26 |  |  | 4393.789 | 1 |  |  |  |  | 1160 | 33.725 | 17.311 |  |  |  |  | 8:53 |  | 0 | [19 empty] | 29.74614084 | -91.45665781 | -12.5825 | 39.8D - 6° - Sag | [8 empty] | 3.3 | [9 empty] | 39.843 | 5.936 | 0.566 | Right | 5.909 | Up |  |  | 4389.505 | 4398.074
GirthWeld | N/A | 1170 |  |  | 4411.101 | 1 |  |  |  | 0.281 | 1160 | 51.037 | 38.005 | 1170 | 38.005 | 5:28 |  | 8:53 |  | 0 |  |  | 877 | 20 | 52000 | 60.02 | 9.5 | [12 empty] | 29.74616756 | -91.45670259 | -11.634 | [9 empty] | 3.3 | Longseam - Unknown Weld Type
GirthWeld | N/A | 1180 |  |  | 4449.106 | 1 |  |  |  | 0.281 | 1170 | 38.005 | 49.606 | 1180 | 49.606 | 5:12 |  | 5:28 |  | 0 |  |  | 877 | 20 | 52000 | 60.02 | 8.2 | [12 empty] | 29.7462258 | -91.45680135 | -11.0072 | [9 empty] | 3.3 | Longseam - Unknown Weld Type
GirthWeld | N/A | 1190 |  |  | 4498.712 | 1 |  |  |  | 0.281 | 1180 | 49.606 | 45.817 | 1190 | 45.817 | 1:32 |  | 5:12 |  | 0 |  |  | 877 | 20 | 52000 | 60.02 | 8.2 | [12 empty] | 29.74630197 | -91.45693028 | -11.0384 | [9 empty] | 3.3 | Longseam - Unknown Weld Type
GirthWeld | N/A | 1200 |  |  | 4544.529 | 1 |  |  |  | 0.281 | 1190 | 45.817 | 49.905 | 1200 | 49.905 | 9:25 |  | 1:32 |  | 0 |  |  | 877 | 20 | 52000 | 60.02 | 8.5 | [12 empty] | 29.7463723 | -91.45704933 | -11.4129 | [9 empty] | 3.3 | Longseam - Unknown Weld Type
Bend | Field | 27 |  |  | 4556.851 | 1 |  |  |  |  | 1200 | 12.321 | 37.583 |  |  |  |  | 9:25 |  | 0 | [19 empty] | 29.7463912 | -91.45708135 | -11.7274 | 39.4D - 6° - Sag | [8 empty] | 3.3 | [9 empty] | 39.44 | 5.715 | 0.585 | Right | 5.685 | Up |  |  | 4552.729 | 4560.972
GirthWeld | N/A | 1210 |  |  | 4594.434 | 1 |  |  |  | 0.281 | 1200 | 49.905 | 50.735 | 1210 | 50.735 | 4:17 |  | 9:25 |  | 0 |  |  | 877 | 20 | 52000 | 60.02 | 8.9 | [12 empty] | 29.74644901 | -91.45717872 | -9.9647 | [9 empty] | 3.3 | Longseam - Unknown Weld Type
GirthWeld | N/A | 1220 |  |  | 4645.169 | 1 |  |  |  | 0.281 | 1210 | 50.735 | 51.555 | 1220 | 51.555 | 5:52 |  | 4:17 |  | 0 |  |  | 877 | 20 | 52000 | 60.02 | 8.5 | [12 empty] | 29.74652677 | -91.45731068 | -10.1787 | [9 empty] | 3.3 | Longseam - Unknown Weld Type
GirthWeld | N/A | 1230 |  |  | 4696.724 | 1 |  |  |  | 0.281 | 1220 | 51.555 | 34.928 | 1230 | 34.928 | 12:12 |  | 5:52 |  | 0 |  |  | 877 | 20 | 52000 | 60.02 | 8.5 | [12 empty] | 29.74660679 | -91.45744399 | -10.3519 | [9 empty] | 3.3 | Longseam - Unknown Weld Type
Metal Loss | Manufacturing/Milling Individual | 253 |  |  | 4705.305 | 1 |  | 4:27 | Internal | 0.281 | 1230 | 8.581 | 26.347 |  | 34.928 | 12:12 |  | 5:52 | 11 | 0.11 | 0.432 | 0.945 | 877 | 20 | 52000 | 60.02 | 8.5 |  | 21 | -10 | 10 | -0.028 | 0.028 | 80 | 0.822 | 90.278 | 0.39 | 80 | 1.415 | 29.74662003 | -91.45746624 | -10.3372 |  | BODY | BASE |  |  | MFL-AXIAL_HR | 4705.328 | 4:26 | Yes | 3.3 |  | 1 | 11 | 0.432 | 0.013353 | 1.593 | 1.991 | 1740.067169 | circumference grooving
Metal Loss | Corrosion Individual | 254 |  |  | 4728.319 | 1 |  | 5:49 | External | 0.281 | 1230 | 31.595 | 3.333 |  | 34.928 | 12:12 |  | 5:52 | 11 | 0.11 | 1.02 | 1.063 | 877 | 20 | 52000 | 60.02 | 8.5 |  | 21 | -10 | 10 | -0.028 | 0.028 | 80 | 1.41 | 38.235 | 0.39 | 80 | 1.533 | 29.74665548 | -91.45752596 | -10.1477 |  | BODY | BASE |  |  | MFL-AXIAL_HR | 4728.368 | 5:50 | Yes | 3.3 |  | 1 | 11 | 1.02 | 0.031528 | 1.584 | 1.98 | 1730.845597 | pitting
GirthWeld | N/A | 1240 |  |  | 4731.652 | 1 |  |  |  | 0.281 | 1230 | 34.928 | 51.965 | 1240 | 51.965 | 6:09 |  | 12:12 |  | 0 |  |  | 877 | 20 | 52000 | 60.02 | 8.9 | [12 empty] | 29.74666061 | -91.45753461 | -10.1068 | [9 empty] | 3.3 | Longseam - Unknown Weld Type
Bend | Field | 28 |  |  | 4766.701 | 1 |  |  |  |  | 1240 | 35.049 | 16.916 |  |  |  |  | 6:09 |  | 0 | [19 empty] | 29.74671427 | -91.45762569 | -11.1294 | 38.7D - 5° - Sag | [8 empty] | 3.3 | [9 empty] | 38.696 | 5.354 | 0.991 | Right | 5.262 | Up |  |  | 4762.919 | 4770.484
GirthWeld | N/A | 1250 |  |  | 4783.617 | 1 |  |  |  | 0.281 | 1240 | 51.965 | 50.587 | 1250 | 50.587 | 12:06 |  | 6:09 |  | 0 |  |  | 877 | 20 | 52000 | 60.02 | 8.5 | [12 empty] | 29.74674079 | -91.45766918 | -10.6164 | [9 empty] | 3.3 | Longseam - Unknown Weld Type
GirthWeld | N/A | 1260 |  |  | 4834.204 | 1 |  |  |  | 0.281 | 1250 | 50.587 | 11.522 | 1260 | 11.522 | 2:02 |  | 12:06 |  | 0 |  |  | 877 | 20 | 52000 | 60.02 | 8.5 | [12 empty] | 29.74681935 | -91.45779991 | -10.049 | [9 empty] | 3.3 | Longseam - Unknown Weld Type
GirthWeld | N/A | 1270 |  |  | 4845.727 | 1 |  |  |  | 0.281 | 1260 | 11.522 | 50.495 | 1270 | 50.495 | 7:20 |  | 2:02 |  | 0 |  |  | 877 | 20 | 52000 | 60.02 | 8.2 | [12 empty] | 29.74683718 | -91.45782974 | -10.0043 | [9 empty] | 3.3 | Longseam - Unknown Weld Type
GirthWeld | N/A | 1280 |  |  | 4896.222 | 1 |  |  |  | 0.281 | 1270 | 50.495 | 13.045 | 1280 | 13.045 | 11:06 |  | 7:20 |  | 0 |  |  | 877 | 20 | 52000 | 60.02 | 8.2 | [12 empty] | 29.74691578 | -91.45796014 | -9.876 | [9 empty] | 3.3 | Longseam - Unknown Weld Type
GirthWeld | N/A | 1290 |  |  | 4909.267 | 1 |  |  |  | 0.281 | 1280 | 13.045 | 47.89 | 1290 | 47.89 | 7:48 |  | 11:06 |  | 0 |  |  | 877 | 20 | 52000 | 60.02 | 8.2 | [12 empty] | 29.74693606 | -91.45799384 | -9.9113 | [9 empty] | 3.3 | Longseam - Unknown Weld Type
GirthWeld | N/A | 1300 |  |  | 4957.157 | 1 |  |  |  | 0.281 | 1290 | 47.89 | 47.516 | 1300 | 47.516 | 2:38 |  | 7:48 |  | 0 |  |  | 877 | 20 | 52000 | 60.02 | 8.9 | [12 empty] | 29.74701022 | -91.45811781 | -9.7229 | [9 empty] | 3.3 | Longseam - Unknown Weld Type
Metal Loss | Manufacturing/Milling Individual | 255 |  |  | 4965.466 | 1 |  | 8:51 | Internal | 0.281 | 1300 | 8.309 | 39.208 |  | 47.516 | 2:38 |  | 7:48 | 20 | 0.2 | 0.36 | 0.945 | 877 | 20 | 52000 | 60.02 | 8.9 |  | 30 | -10 | 10 | -0.028 | 0.028 | 80 | 0.75 | 108.333 | 0.39 | 80 | 1.535 | 29.74702303 | -91.45813937 | -9.6363 |  | BODY | BASE |  |  | MFL-AXIAL_HR | 4965.479 | 8:51 | Yes | 3.3 |  | 1 | 20 | 0.36 | 0.020232 | 1.592 | 1.99 | 1739.161368 | circumference slotting
Bend | Field | 29 |  |  | 4991.178 | 1 |  |  |  |  | 1300 | 34.021 | 13.496 |  |  |  |  | 2:38 |  | 0 | [19 empty] | 29.74706244 | -91.45820607 | -10.9477 | 41.8D - 6° - Sag | [8 empty] | 3.3 | [9 empty] | 41.795 | 5.538 | 0.449 | Right | 5.52 | Up |  |  | 4987.047 | 4995.309
Metal Loss | Corrosion Individual | 256 |  |  | 5001.382 | 1 |  | 11:22 | External | 0.281 | 1300 | 44.225 | 3.292 |  | 47.516 | 2:38 |  | 7:48 | 11 | 0.11 | 0.348 | 0.945 | 877 | 20 | 52000 | 60.02 | 8.9 |  | 21 | -10 | 10 | -0.028 | 0.028 | 80 | 0.738 | 112.069 | 0.39 | 80 | 1.535 | 29.74707823 | -91.45823248 | -10.7543 |  | BODY | BASE |  |  | MFL-AXIAL_HR | 5001.401 | 11:21 | Yes | 3.3 |  | 1 | 11 | 0.348 | 0.010757 | 1.593 | 1.992 | 1740.833139 | circumference slotting
GirthWeld | N/A | 1310 |  |  | 5004.674 | 1 |  |  |  | 0.281 | 1300 | 47.516 | 49.915 | 1310 | 49.915 | 1:45 |  | 2:38 |  | 0 |  |  | 877 | 20 | 52000 | 60.02 | 8.5 | [12 empty] | 29.74708335 | -91.45824098 | -10.6527 | [9 empty] | 3.3 | Longseam - Unknown Weld Type
GirthWeld | N/A | 1320 |  |  | 5054.588 | 1 |  |  |  | 0.281 | 1310 | 49.915 | 50.899 | 1320 | 50.899 | 3:34 |  | 1:45 |  | 0 |  |  | 877 | 20 | 52000 | 60.02 | 8.5 | [12 empty] | 29.7471604 | -91.45837034 | -10.1779 | [9 empty] | 3.3 | Longseam - Unknown Weld Type
GirthWeld | N/A | 1330 |  |  | 5105.487 | 1 |  |  |  | 0.281 | 1320 | 50.899 | 50.62 | 1330 | 50.62 | 12:18 |  | 3:34 |  | 0 |  |  | 877 | 20 | 52000 | 60.02 | 7.9 | [12 empty] | 29.74723901 | -91.45850226 | -10.352 | [9 empty] | 3.3 | Longseam - Unknown Weld Type
GirthWeld | N/A | 1340 |  |  | 5156.107 | 1 |  |  |  | 0.281 | 1330 | 50.62 | 15.213 | 1340 | 15.213 | 5:47 |  | 12:18 |  | 0 |  |  | 877 | 20 | 52000 | 60.02 | 7.9 | [12 empty] | 29.74731722 | -91.45863343 | -10.5733 | [9 empty] | 3.3 | Longseam - Unknown Weld Type
GirthWeld | N/A | 1350 |  |  | 5171.321 | 1 |  |  |  | 0.281 | 1340 | 15.213 | 50.079 | 1350 | 50.079 | 1:01 |  | 5:47 |  | 0 |  |  | 877 | 20 | 52000 | 60.02 | 8.2 | [12 empty] | 29.74734069 | -91.45867288 | -10.6729 | [9 empty] | 3.3 | Longseam - Unknown Weld Type
GirthWeld | N/A | 1360 |  |  | 5221.399 | 1 |  |  |  | 0.281 | 1350 | 50.079 | 48.875 | 1360 | 48.875 | 5:16 |  | 1:01 |  | 0 |  |  | 877 | 20 | 52000 | 60.02 | 8.2 | [12 empty] | 29.74741725 | -91.45880324 | -11.2978 | [9 empty] | 3.3 | Longseam - Unknown Weld Type
Bend | Field | 30 |  |  | 5249.069 | 1 |  |  |  |  | 1360 | 27.67 | 21.205 |  |  |  |  | 5:16 |  | 0 | [19 empty] | 29.74745953 | -91.45887519 | -12.4818 | 44.0D - 7° - Left | [8 empty] | 3.3 | [9 empty] | 44.025 | 7.447 | -5.815 | Left | 4.652 | Up |  |  | 5243.531 | 5254.607
GirthWeld | N/A | 1370 |  |  | 5270.274 | 1 |  |  |  | 0.281 | 1360 | 48.875 | 34.852 | 1370 | 34.852 | 12:57 |  | 5:16 |  | 0 |  |  | 877 | 20 | 52000 | 60.02 | 7.9 | [12 empty] | 29.74748727 | -91.45893358 | -11.7238 | [9 empty] | 3.3 | Longseam - Unknown Weld Type
GirthWeld | N/A | 1380 |  |  | 5305.126 | 1 |  |  |  | 0.281 | 1370 | 34.852 | 47.566 | 1380 | 47.566 | 2:14 |  | 12:57 |  | 0 |  |  | 877 | 20 | 52000 | 60.02 | 8.2 | [12 empty] | 29.74753143 | -91.4590305 | -11.0143 | [9 empty] | 3.3 | Longseam - Unknown Weld Type
GirthWeld | N/A | 1390 |  |  | 5352.692 | 1 |  |  |  | 0.281 | 1380 | 47.566 | 49.885 | 1390 | 49.885 | 5:54 |  | 2:14 |  | 0 |  |  | 877 | 20 | 52000 | 60.02 | 8.2 | [12 empty] | 29.74759117 | -91.45916316 | -11.2191 | [9 empty] | 3.3 | Longseam - Unknown Weld Type
GirthWeld | N/A | 1400 |  |  | 5402.577 | 1 |  |  |  | 0.281 | 1390 | 49.885 | 51.706 | 1400 | 51.706 | 12:14 |  | 5:54 |  | 0 |  |  | 877 | 20 | 52000 | 60.02 | 7.9 | [12 empty] | 29.74765344 | -91.45930251 | -11.3761 | [9 empty] | 3.3 | Longseam - Unknown Weld Type
GirthWeld | N/A | 1410 |  |  | 5454.283 | 1 |  |  |  | 0.281 | 1400 | 51.706 | 51.142 | 1410 | 51.142 | 12:48 |  | 12:14 |  | 0 |  |  | 877 | 20 | 52000 | 60.02 | 8.2 | [12 empty] | 29.74771708 | -91.45944747 | -11.5946 | [9 empty] | 3.3 | Longseam - Unknown Weld Type
GirthWeld | N/A | 1420 |  |  | 5505.425 | 1 |  |  |  | 0.281 | 1410 | 51.142 | 52.234 | 1420 | 52.234 | 8:44 |  | 12:48 |  | 0 |  |  | 877 | 20 | 52000 | 60.02 | 7.9 | [12 empty] | 29.74777953 | -91.45959104 | -12.6593 | [9 empty] | 3.3 | Longseam - Unknown Weld Type
Bend | Field | 31 |  |  | 5516.45 | 1 |  |  |  |  | 1420 | 11.025 | 41.21 |  |  |  |  | 8:44 |  | 0 | [19 empty] | 29.74779299 | -91.45962196 | -13.1148 | 40.0D - 6° - Sag | [8 empty] | 3.3 | [9 empty] | 39.962 | 5.741 | 0.899 | Right | 5.67 | Up |  |  | 5512.357 | 5520.542
Metal Loss | Manufacturing/Milling Individual | 257 |  |  | 5549.496 | 1 |  | 6:39 | Internal | 0.281 | 1420 | 44.071 | 8.163 |  | 52.234 | 8:44 |  | 12:48 | 14 | 0.14 | 0.468 | 0.945 | 877 | 20 | 52000 | 60.02 | 7.9 |  | 24 | -10 | 10 | -0.028 | 0.028 | 80 | 0.858 | 83.333 | 0.39 | 80 | 1.415 | 29.74783444 | -91.45971401 | -11.4825 |  | BODY | BASE |  |  | MFL-AXIAL_HR | 5549.519 | 6:43 | Yes | 3.3 |  | 1 | 14 | 0.468 | 0.018411 | 1.592 | 1.99 | 1738.874695 | circumference grooving
GirthWeld | N/A | 1430 |  |  | 5557.659 | 1 |  |  |  | 0.281 | 1420 | 52.234 | 50.312 | 1430 | 50.312 | 1:35 |  | 8:44 |  | 0 |  |  | 877 | 20 | 52000 | 60.02 | 7.9 | [12 empty] | 29.74784461 | -91.45973682 | -11.4303 | [9 empty] | 3.3 | Longseam - Unknown Weld Type
GirthWeld | N/A | 1440 |  |  | 5607.971 | 1 |  |  |  | 0.281 | 1430 | 50.312 | 51.457 | 1440 | 51.457 | 5:32 |  | 1:35 |  | 0 |  |  | 877 | 20 | 52000 | 60.02 | 8.5 | [12 empty] | 29.74790642 | -91.45987795 | -11.3887 | [9 empty] | 3.3 | Longseam - Unknown Weld Type
Bend | Field | 32 |  |  | 5637.531 | 1 |  |  |  |  | 1440 | 29.561 | 21.896 |  |  |  |  | 5:32 |  | 0 | [19 empty] | 29.74794301 | -91.45996056 | -12.6874 | 44.3D - 5° - Sag | [8 empty] | 3.3 | [9 empty] | 44.299 | 5.337 | 0.167 | Right | 5.334 | Up |  |  | 5633.342 | 5641.721
GirthWeld | N/A | 1450 |  |  | 5659.427 | 1 |  |  |  | 0.281 | 1440 | 51.457 | 49.911 | 1450 | 49.911 | 3:58 |  | 5:32 |  | 0 |  |  | 877 | 20 | 52000 | 60.02 | 7.5 | [12 empty] | 29.74797025 | -91.46002171 | -11.8754 | [9 empty] | 3.3 | Longseam - Unknown Weld Type
GirthWeld | N/A | 1460 |  |  | 5709.339 | 1 |  |  |  | 0.281 | 1450 | 49.911 | 14.104 | 1460 | 14.104 | 12:44 |  | 3:58 |  | 0 |  |  | 877 | 20 | 52000 | 60.02 | 7.9 | [12 empty] | 29.74803223 | -91.46016127 | -11.0778 | [9 empty] | 3.3 | Longseam - Unknown Weld Type
GirthWeld | N/A | 1470 |  |  | 5723.443 | 1 |  |  |  | 0.281 | 1460 | 14.104 | 48.346 | 1470 | 48.346 | 9:46 |  | 12:44 |  | 0 |  |  | 877 | 20 | 52000 | 60.02 | 7.9 | [12 empty] | 29.74804966 | -91.46020077 | -11.0596 | [9 empty] | 3.3 | Longseam - Unknown Weld Type
GirthWeld | N/A | 1480 |  |  | 5771.79 | 1 |  |  |  | 0.281 | 1470 | 48.346 | 49.35 | 1480 | 49.35 | 2:39 |  | 9:46 |  | 0 |  |  | 877 | 20 | 52000 | 60.02 | 8.2 | [12 empty] | 29.74810863 | -91.4603365 | -12.0649 | [9 empty] | 3.3 | Longseam - Unknown Weld Type
GirthWeld | N/A | 1490 |  |  | 5821.14 | 1 |  |  |  | 0.281 | 1480 | 49.35 | 17.907 | 1490 | 17.907 | 8:38 |  | 2:39 |  | 0 |  |  | 877 | 20 | 52000 | 60.02 | 7.5 | [12 empty] | 29.74816923 | -91.46047485 | -10.6737 | [9 empty] | 3.3 | Longseam - Unknown Weld Type
Metal Loss | Manufacturing/Milling Individual | 258 |  |  | 5825.037 | 1 |  | 2:12 | Internal | 0.281 | 1490 | 3.897 | 14.01 |  | 17.907 | 8:38 |  | 2:39 | 20 | 0.2 | 0.312 | 0.945 | 877 | 20 | 52000 | 60.02 | 7.5 |  | 30 | -10 | 10 | -0.028 | 0.028 | 80 | 0.702 | 125 | 0.39 | 80 | 1.535 | 29.74817407 | -91.46048575 | -10.6641 |  | BODY | BASE |  |  | MFL-AXIAL_HR | 5825.047 | 2:15 | Yes | 3.3 |  | 1 | 20 | 0.312 | 0.017534 | 1.593 | 1.991 | 1739.928479 | circumference slotting
GirthWeld | N/A | 1500 |  |  | 5839.047 | 1 |  |  |  | 0.281 | 1490 | 17.907 | 47.608 | 1500 | 47.608 | 12:08 |  | 8:38 |  | 0 |  |  | 877 | 20 | 52000 | 60.02 | 7.5 | [12 empty] | 29.74819162 | -91.46052485 | -10.6361 | [9 empty] | 3.3 | Longseam - Unknown Weld Type
GirthWeld | N/A | 1510 |  |  | 5886.655 | 1 |  |  |  | 0.281 | 1500 | 47.608 | 50.554 | 1510 | 50.554 | 4:47 |  | 12:08 |  | 0 |  |  | 877 | 20 | 52000 | 60.02 | 7.9 | [12 empty] | 29.74825108 | -91.46065782 | -10.3239 | [9 empty] | 3.3 | Longseam - Unknown Weld Type
GirthWeld | N/A | 1520 |  |  | 5937.21 | 1 |  |  |  | 0.281 | 1510 | 50.554 | 50.243 | 1520 | 50.243 | 7:50 |  | 4:47 |  | 0 |  |  | 877 | 20 | 52000 | 60.02 | 7.5 | [12 empty] | 29.7483145 | -91.46079887 | -10.0253 | [9 empty] | 3.3 | Longseam - Unknown Weld Type
Bend | Field | 33 |  |  | 5976.499 | 1 |  |  |  |  | 1520 | 39.289 | 10.954 |  |  |  |  | 7:50 |  | 0 | [19 empty] | 29.74836301 | -91.46090883 | -11.1697 | 41.3D - 5° - Sag | [8 empty] | 3.3 | [9 empty] | 41.263 | 5.069 | 0.327 | Right | 5.058 | Up |  |  | 5972.741 | 5980.256
GirthWeld | N/A | 1530 |  |  | 5987.452 | 1 |  |  |  | 0.281 | 1520 | 50.243 | 50.243 | 1530 | 50.243 | 11:26 |  | 7:50 |  | 0 |  |  | 877 | 20 | 52000 | 60.02 | 7.5 | [12 empty] | 29.74837667 | -91.4609394 | -10.7302 | [9 empty] | 3.3 | Longseam - Unknown Weld Type
GirthWeld | N/A | 1540 |  |  | 6037.695 | 1 |  |  |  | 0.281 | 1530 | 50.243 | 14.806 | 1540 | 14.806 | 8:44 |  | 11:26 |  | 0 |  |  | 877 | 20 | 52000 | 60.02 | 7.5 | [12 empty] | 29.74843905 | -91.46107986 | -9.6918 | [9 empty] | 3.3 | Longseam - Unknown Weld Type
GirthWeld | N/A | 1550 |  |  | 6052.502 | 1 |  |  |  | 0.281 | 1540 | 14.806 | 15.066 | 1550 | 15.066 | 7:54 |  | 8:44 |  | 0 |  |  | 877 | 20 | 52000 | 60.02 | 7.5 | [12 empty] | 29.74845782 | -91.46112106 | -9.6375 | [9 empty] | 3.3 | Longseam - Unknown Weld Type
Metal Loss | Corrosion Individual | 259 |  |  | 6058.953 | 1 |  | 12:05 | External | 0.281 | 1550 | 6.451 | 8.614 |  | 15.066 | 7:54 |  | 8:44 | 18 | 0.18 | 0.432 | 2.008 | 877 | 20 | 52000 | 60.02 | 7.5 |  | 28 | -10 | 10 | -0.028 | 0.028 | 80 | 0.822 | 90.278 | 0.39 | 80 | 2.478 | 29.74846597 | -91.46113902 | -9.6341 |  | BODY | BASE |  |  | MFL-AXIAL_HR | 6058.97 | 12:03 | Yes | 3.3 |  | 1 | 18 | 0.432 | 0.021851 | 1.591 | 1.989 | 1738.359126 | circumference grooving
GirthWeld | N/A | 1560 |  |  | 6067.567 | 1 |  |  |  | 0.281 | 1550 | 15.066 | 52.3 | 1560 | 52.3 | 10:08 |  | 7:54 |  | 0 |  |  | 877 | 20 | 52000 | 60.02 | 8.2 | [12 empty] | 29.74847683 | -91.46116303 | -9.6132 | [9 empty] | 3.3 | Longseam - Unknown Weld Type
Bend | Field | 34 |  |  | 6103.623 | 1 |  |  |  |  | 1560 | 36.056 | 16.244 |  |  |  |  | 10:08 |  | 0 | [19 empty] | 29.7485221 | -91.46126356 | -9.3898 | 37.5D - 8° - Over | [8 empty] | 3.3 | [9 empty] | 37.471 | 8.3 | -0.409 | Left | -8.29 | Down |  |  | 6098.14 | 6109.106
GirthWeld | N/A | 1570 |  |  | 6119.867 | 1 |  |  |  | 0.281 | 1560 | 52.3 | 36.161 | 1570 | 36.161 | 7:43 |  | 10:08 |  | 0 |  |  | 877 | 20 | 52000 | 60.02 | 8.2 | [12 empty] | 29.74854199 | -91.46130866 | -11.4823 | [9 empty] | 3.3 | Longseam - Unknown Weld Type
Bend | Field | 35 |  |  | 6135.855 | 1 |  |  |  |  | 1570 | 15.988 | 20.173 |  |  |  |  | 7:43 |  | 0 | [19 empty] | 29.74856168 | -91.46135306 | -13.3429 | 44.9D - 7° - Sag | [8 empty] | 3.3 | [9 empty] | 44.89 | 6.924 | 0.752 | Right | 6.883 | Up |  |  | 6130.195 | 6141.516
GirthWeld | N/A | 1580 |  |  | 6156.029 | 1 |  |  |  | 0.281 | 1570 | 36.161 | 50.636 | 1580 | 50.636 | 11:21 |  | 7:43 |  | 0 |  |  | 877 | 20 | 52000 | 60.02 | 7.2 | [12 empty] | 29.74858741 | -91.46140906 | -13.2182 | [9 empty] | 3.3 | Longseam - Unknown Weld Type
Branch Connection | Tap | 11 |  |  | 6164.771 | 1 |  | 12:00 |  |  | 1580 | 8.743 | 41.894 |  |  |  |  | 11:21 |  | 0 | [19 empty] | 29.74859834 | -91.46143347 | -12.963 | [9 empty] | 3.3
Material Defect | Manufacturing/Milling | 3 |  |  | 6204.069 | 1 |  | 9:42 | N/A | 0.281 | 1580 | 48.04 | 2.596 |  | 50.636 | 11:21 |  | 7:43 |  | 0 | 1.063 | 0.945 | 877 | 20 | 52000 | 60.02 | 7.2 | [12 empty] | 29.7486471 | -91.4615432 | -10.7747 |  | BODY | BASE |  |  | MFL-AXIAL_HR | 6204.069 | 9:45 |  | 3.3 |  | 1 | [6 empty] | pitting
GirthWeld | N/A | 1590 |  |  | 6206.665 | 1 |  |  |  | 0.281 | 1580 | 50.636 | 49.787 | 1590 | 49.787 | 8:44 |  | 11:21 |  | 0 |  |  | 877 | 20 | 52000 | 60.02 | 7.9 | [12 empty] | 29.74865029 | -91.46155045 | -10.5641 | [9 empty] | 3.3 | Longseam - Unknown Weld Type
GirthWeld | N/A | 1600 |  |  | 6256.452 | 1 |  |  |  | 0.281 | 1590 | 49.787 | 50.656 | 1600 | 50.656 | 5:51 |  | 8:44 |  | 0 |  |  | 877 | 20 | 52000 | 60.02 | 7.9 | [12 empty] | 29.74871102 | -91.46169025 | -9.5799 | [9 empty] | 3.3 | Longseam - Unknown Weld Type
Metal Loss | Manufacturing/Milling Individual | 260 |  |  | 6297.694 | 1 |  | 5:02 | Internal | 0.281 | 1600 | 41.242 | 9.414 |  | 50.656 | 5:51 |  | 8:44 | 13 | 0.13 | 0.396 | 0.945 | 877 | 20 | 52000 | 60.02 | 7.9 |  | 23 | -10 | 10 | -0.028 | 0.028 | 80 | 0.786 | 98.485 | 0.39 | 80 | 1.415 | 29.74876189 | -91.46180582 | -9.5736 |  | BODY | BASE |  |  | MFL-AXIAL_HR | 6297.707 | 5:05 | Yes | 3.3 |  | 1 | 13 | 0.396 | 0.014466 | 1.593 | 1.991 | 1740.026616 | circumference grooving
GirthWeld | N/A | 1610 |  |  | 6307.108 | 1 |  |  |  | 0.281 | 1600 | 50.656 | 51.795 | 1610 | 51.795 | 4:59 |  | 5:51 |  | 0 |  |  | 877 | 20 | 52000 | 60.02 | 8.2 | [12 empty] | 29.74877349 | -91.46183221 | -9.5287 | [9 empty] | 3.3 | Longseam - Unknown Weld Type
Bend | Field | 36 |  |  | 6341.87 | 1 |  |  |  |  | 1610 | 34.762 | 17.033 |  |  |  |  | 4:59 |  | 0 | [19 empty] | 29.74881715 | -91.46192908 | -10.5439 | 43.1D - 5° - Sag | [8 empty] | 3.3 | [9 empty] | 43.135 | 4.94 | -0.095 | Left | 4.939 | Up |  |  | 6338.152 | 6345.587
GirthWeld | N/A | 1620 |  |  | 6358.903 | 1 |  |  |  | 0.281 | 1610 | 51.795 | 49.754 | 1620 | 49.754 | 12:00 |  | 4:59 |  | 0 |  |  | 877 | 20 | 52000 | 60.02 | 7.5 | [12 empty] | 29.74883857 | -91.46197651 | -9.8125 | [9 empty] | 3.3 | Longseam - Unknown Weld Type
GirthWeld | N/A | 1630 |  |  | 6408.656 | 1 |  |  |  | 0.281 | 1620 | 49.754 | 51.214 | 1630 | 51.214 | 3:13 |  | 12:00 |  | 0 |  |  | 877 | 20 | 52000 | 60.02 | 7.5 | [12 empty] | 29.7489009 | -91.46211534 | -9.9939 | [9 empty] | 3.3 | Longseam - Unknown Weld Type
Metal Loss | Manufacturing/Milling Individual | 261 |  |  | 6457.053 | 1 |  | 1:19 | Internal | 0.281 | 1630 | 48.397 | 2.817 |  | 51.214 | 3:13 |  | 12:00 | 13 | 0.13 | 0.396 | 0.945 | 877 | 20 | 52000 | 60.02 | 7.5 |  | 23 | -10 | 10 | -0.028 | 0.028 | 80 | 0.786 | 98.485 | 0.39 | 80 | 1.415 | 29.74896063 | -91.46225093 | -10.1936 |  | BODY | BASE |  |  | MFL-AXIAL_HR | 6457.079 | 1:17 | Yes | 3.3 |  | 1 | 13 | 0.396 | 0.014466 | 1.593 | 1.991 | 1740.026616 | circumference grooving
GirthWeld | N/A | 1640 |  |  | 6459.87 | 1 |  |  |  | 0.281 | 1630 | 51.214 | 51.621 | 1640 | 51.621 | 9:24 |  | 3:13 |  | 0 |  |  | 877 | 20 | 52000 | 60.02 | 7.5 | [12 empty] | 29.74896411 | -91.46225882 | -10.1999 | [9 empty] | 3.3 | Longseam - Unknown Weld Type
GirthWeld | N/A | 1650 |  |  | 6511.491 | 1 |  |  |  | 0.281 | 1640 | 51.621 | 22.572 | 1650 | 22.572 | 3:13 |  | 9:24 |  | 0 |  |  | 877 | 20 | 52000 | 60.02 | 7.2 | [12 empty] | 29.74902779 | -91.46240347 | -10.3874 | [9 empty] | 3.3 | Longseam - Unknown Weld Type
GirthWeld | N/A | 1660 |  |  | 6534.063 | 1 |  |  |  | 0.281 | 1650 | 22.572 | 52.513 | 1660 | 52.513 | 4:04 |  | 3:13 |  | 0 |  |  | 877 | 20 | 52000 | 60.02 | 7.5 | [12 empty] | 29.74905557 | -91.46246673 | -10.8904 | [9 empty] | 3.3 | Longseam - Unknown Weld Type
GirthWeld | N/A | 1670 |  |  | 6586.576 | 1 |  |  |  | 0.281 | 1660 | 52.513 | 22.605 | 1670 | 22.605 | 12:50 |  | 4:04 |  | 0 |  |  | 877 | 20 | 52000 | 60.02 | 7.5 | [12 empty] | 29.74912037 | -91.46261377 | -10.6023 | [9 empty] | 3.3 | Longseam - Unknown Weld Type
GirthWeld | N/A | 1680 |  |  | 6609.181 | 1 |  |  |  | 0.281 | 1670 | 22.605 | 47.087 | 1680 | 47.087 | 4:16 |  | 12:50 |  | 0 |  |  | 877 | 20 | 52000 | 60.02 | 7.2 | [12 empty] | 29.74914843 | -91.462677 | -10.8799 | [9 empty] | 3.3 | Longseam - Unknown Weld Type
Metal Loss | Corrosion Individual | 262 |  |  | 6655.363 | 1 |  | 3:38 | External | 0.281 | 1680 | 46.182 | 0.905 |  | 47.087 | 4:16 |  | 12:50 | 11 | 0.11 | 1.104 | 0.984 | 877 | 20 | 52000 | 60.02 | 7.2 |  | 21 | -10 | 10 | -0.028 | 0.028 | 80 | 1.494 | 35.326 | 0.39 | 80 | 1.454 | 29.74920544 | -91.46280639 | -10.9435 |  | BODY | BASE |  |  | MFL-AXIAL_HR | 6655.405 | 3:43 | Yes | 3.3 |  | 1 | 11 | 1.104 | 0.034125 | 1.583 | 1.978 | 1729.079475 | pitting
GirthWeld | N/A | 1690 |  |  | 6656.268 | 1 |  |  |  | 0.281 | 1680 | 47.087 | 51.148 | 1690 | 51.148 | 9:07 |  | 4:16 |  | 0 |  |  | 877 | 20 | 52000 | 60.02 | 7.5 | [12 empty] | 29.74920656 | -91.46280892 | -10.9479 | [9 empty] | 3.3 | Longseam - Unknown Weld Type
GirthWeld | N/A | 1700 |  |  | 6707.416 | 1 |  |  |  | 0.281 | 1690 | 51.148 | 48.182 | 1700 | 48.182 | 6:26 |  | 9:07 |  | 0 |  |  | 877 | 20 | 52000 | 60.02 | 8.2 | [12 empty] | 29.74926986 | -91.46295212 | -11.2002 | [9 empty] | 3.3 | Longseam - Unknown Weld Type
Bend | Field | 37 |  |  | 6745.316 | 1 |  |  |  |  | 1700 | 37.9 | 10.282 |  |  |  |  | 6:26 |  | 0 | [19 empty] | 29.74931645 | -91.46305835 | -12.132 | 37.2D - 5° - Sag | [8 empty] | 3.3 | [9 empty] | 37.228 | 5.283 | 0.58 | Right | 5.252 | Up |  |  | 6741.656 | 6748.977
GirthWeld | N/A | 1710 |  |  | 6755.599 | 1 |  |  |  | 0.281 | 1700 | 48.182 | 46.122 | 1710 | 46.122 | 7:36 |  | 6:26 |  | 0 |  |  | 877 | 20 | 52000 | 60.02 | 7.9 | [12 empty] | 29.74932926 | -91.46308703 | -11.5664 | [9 empty] | 3.3 | Longseam - Unknown Weld Type
Metal Loss | Corrosion Individual | 263 |  |  | 6769.577 | 1 |  | 4:58 | External | 0.281 | 1710 | 13.978 | 32.144 |  | 46.122 | 7:36 |  | 6:26 | 11 | 0.11 | 0.396 | 1.024 | 877 | 20 | 52000 | 60.02 | 7.9 |  | 21 | -10 | 10 | -0.028 | 0.028 | 80 | 0.786 | 98.485 | 0.39 | 80 | 1.494 | 29.7493465 | -91.46312611 | -10.6996 |  | BODY | BASE |  |  | MFL-AXIAL_HR | 6769.594 | 5:01 | Yes | 3.3 |  | 1 | 11 | 0.396 | 0.01224 | 1.593 | 1.991 | 1740.414524 | circumference grooving
GirthWeld | N/A | 1720 |  |  | 6801.721 | 1 |  |  |  | 0.281 | 1710 | 46.122 | 42.648 | 1720 | 42.648 | 12:52 |  | 7:36 |  | 0 |  |  | 877 | 20 | 52000 | 60.02 | 7.5 | [12 empty] | 29.74938591 | -91.46321629 | -10.4224 | [9 empty] | 3.3 | Longseam - Unknown Weld Type
GirthWeld | N/A | 1730 |  |  | 6844.368 | 1 |  |  |  | 0.281 | 1720 | 42.648 | 51.371 | 1730 | 51.371 | 4:01 |  | 12:52 |  | 0 |  |  | 877 | 20 | 52000 | 60.02 | 7.5 | [12 empty] | 29.74943789 | -91.46333615 | -10.0451 | [9 empty] | 3.3 | Longseam - Unknown Weld Type
GirthWeld | N/A | 1740 |  |  | 6895.74 | 1 |  |  |  | 0.281 | 1730 | 51.371 | 49.905 | 1740 | 49.905 | 3:21 |  | 4:01 |  | 0 |  |  | 877 | 20 | 52000 | 60.02 | 7.5 | [12 empty] | 29.74950134 | -91.46348005 | -10.084 | [9 empty] | 3.3 | Longseam - Unknown Weld Type
Bend | Field | 38 |  |  | 6930.273 | 1 |  |  |  |  | 1740 | 34.533 | 15.372 |  |  |  |  | 3:21 |  | 0 | [19 empty] | 29.74954391 | -91.46357667 | -11.5778 | 42.5D - 6° - Sag | [8 empty] | 3.3 | [9 empty] | 42.519 | 6.096 | 0.891 | Right | 6.03 | Up |  |  | 6925.678 | 6934.868
GirthWeld | N/A | 1750 |  |  | 6945.645 | 1 |  |  |  | 0.281 | 1740 | 49.905 | 49.797 | 1750 | 49.797 | 7:52 |  | 3:21 |  | 0 |  |  | 877 | 20 | 52000 | 60.02 | 7.5 | [12 empty] | 29.74956343 | -91.46361935 | -10.878 | [9 empty] | 3.3 | Longseam - Unknown Weld Type
GirthWeld | N/A | 1760 |  |  | 6995.441 | 1 |  |  |  | 0.281 | 1750 | 49.797 | 50.243 | 1760 | 50.243 | 4:38 |  | 7:52 |  | 0 |  |  | 877 | 20 | 52000 | 60.02 | 7.5 | [12 empty] | 29.74962516 | -91.46375867 | -10.3642 | [9 empty] | 3.3 | Longseam - Unknown Weld Type
Metal Loss | Corrosion Individual | 264 |  |  | 7020.786 | 1 |  | 4:24 | External | 0.281 | 1760 | 25.345 | 24.898 |  | 50.243 | 4:38 |  | 7:52 | 11 | 0.11 | 0.36 | 0.945 | 877 | 20 | 52000 | 60.02 | 7.5 |  | 21 | -10 | 10 | -0.028 | 0.028 | 80 | 0.75 | 108.333 | 0.39 | 80 | 1.535 | 29.74965626 | -91.46382979 | -10.3125 |  | BODY | WELD |  |  | MFL-AXIAL_HR | 7020.802 | 4:23 | Yes | 3.3 |  | 1 | 11 | 0.36 | 0.011128 | 1.593 | 1.992 | 1740.733305 | circumference slotting
GirthWeld | N/A | 1770 |  |  | 7045.684 | 1 |  |  |  | 0.281 | 1760 | 50.243 | 50.135 | 1770 | 50.135 | 11:13 |  | 4:38 |  | 0 |  |  | 877 | 20 | 52000 | 60.02 | 7.9 | [12 empty] | 29.74968678 | -91.46389964 | -10.6765 | [9 empty] | 3.3 | Longseam - Unknown Weld Type
GirthWeld | N/A | 1780 |  |  | 7095.819 | 1 |  |  |  | 0.281 | 1770 | 50.135 | 9.862 | 1780 | 9.862 | 5:09 |  | 11:13 |  | 0 |  |  | 877 | 20 | 52000 | 60.02 | 7.2 | [12 empty] | 29.74974853 | -91.46404008 | -10.1005 | [9 empty] | 3.3 | Longseam - Unknown Weld Type
GirthWeld | N/A | 1790 |  |  | 7105.681 | 1 |  |  |  | 0.281 | 1780 | 9.862 | 51.644 | 1790 | 51.644 | 2:08 |  | 5:09 |  | 0 |  |  | 877 | 20 | 52000 | 60.02 | 7.9 | [12 empty] | 29.74976073 | -91.4640677 | -10.0767 | [9 empty] | 3.3 | Longseam - Unknown Weld Type
GirthWeld | N/A | 1800 |  |  | 7157.324 | 1 |  |  |  | 0.281 | 1790 | 51.644 | 51.158 | 1800 | 51.158 | 3:56 |  | 2:08 |  | 0 |  |  | 877 | 20 | 52000 | 60.02 | 7.5 | [12 empty] | 29.74982431 | -91.46421239 | -10.8288 | [9 empty] | 3.3 | Longseam - Unknown Weld Type
GirthWeld | N/A | 1810 |  |  | 7208.483 | 1 |  |  |  | 0.281 | 1800 | 51.158 | 51.26 | 1810 | 51.26 | 7:58 |  | 3:56 |  | 0 |  |  | 877 | 20 | 52000 | 60.02 | 7.9 | [12 empty] | 29.74988828 | -91.4643552 | -10.0729 | [9 empty] | 3.3 | Longseam - Unknown Weld Type
GirthWeld | N/A | 1820 |  |  | 7259.742 | 1 |  |  |  | 0.281 | 1810 | 51.26 | 51.64 | 1820 | 51.64 | 10:12 |  | 7:58 |  | 0 |  |  | 877 | 20 | 52000 | 60.02 | 7.9 | [12 empty] | 29.7499526 | -91.46449812 | -10.4543 | [9 empty] | 3.3 | Longseam - Unknown Weld Type
GirthWeld | N/A | 1830 |  |  | 7311.383 | 1 |  |  |  | 0.281 | 1820 | 51.64 | 50.889 | 1830 | 50.889 | 7:38 |  | 10:12 |  | 0 |  |  | 877 | 20 | 52000 | 60.02 | 7.9 | [12 empty] | 29.75001763 | -91.46464202 | -10.0135 | [9 empty] | 3.3 | Longseam - Unknown Weld Type
GirthWeld | N/A | 1840 |  |  | 7362.272 | 1 |  |  |  | 0.281 | 1830 | 50.889 | 45.748 | 1840 | 45.748 | 2:44 |  | 7:38 |  | 0 |  |  | 877 | 20 | 52000 | 60.02 | 7.9 | [12 empty] | 29.75008148 | -91.46478398 | -10.4546 | [9 empty] | 3.3 | Longseam - Unknown Weld Type
Metal Loss | Manufacturing/Milling Individual | 265 |  |  | 7402.495 | 1 |  | 9:54 | Internal | 0.281 | 1840 | 40.223 | 5.525 |  | 45.748 | 2:44 |  | 7:38 | 16 | 0.16 | 0.396 | 0.945 | 877 | 20 | 52000 | 60.02 | 7.9 |  | 26 | -10 | 10 | -0.028 | 0.028 | 80 | 0.786 | 98.485 | 0.39 | 80 | 1.415 | 29.7501316 | -91.46489634 | -11.173 |  | BODY | BASE |  |  | MFL-AXIAL_HR | 7402.515 | 9:53 | Yes | 3.3 |  | 1 | 16 | 0.396 | 0.017804 | 1.592 | 1.99 | 1739.410475 | circumference grooving
GirthWeld | N/A | 1850 |  |  | 7408.02 | 1 |  |  |  | 0.281 | 1840 | 45.748 | 49.619 | 1850 | 49.619 | 7:15 |  | 2:44 |  | 0 |  |  | 877 | 20 | 52000 | 60.02 | 7.5 | [12 empty] | 29.75013845 | -91.46491179 | -11.3546 | [9 empty] | 3.3 | Longseam - Unknown Weld Type
GirthWeld | N/A | 1860 |  |  | 7457.639 | 1 |  |  |  | 0.281 | 1850 | 49.619 | 8.248 | 1860 | 8.248 | 11:48 |  | 7:15 |  | 0 |  |  | 877 | 20 | 52000 | 60.02 | 6.9 | [12 empty] | 29.75020043 | -91.46505031 | -10.8292 | [9 empty] | 3.3 | Longseam - Unknown Weld Type
GirthWeld | N/A | 1870 |  |  | 7465.887 | 1 |  |  |  | 0.281 | 1860 | 8.248 | 51.043 | 1870 | 51.043 | 3:41 |  | 11:48 |  | 0 |  |  | 877 | 20 | 52000 | 60.02 | 7.9 | [12 empty] | 29.75021083 | -91.46507324 | -10.3665 | [9 empty] | 3.3 | Longseam - Unknown Weld Type
Metal Loss | Manufacturing/Milling Individual | 266 |  |  | 7496.473 | 1 |  | 5:27 | Internal | 0.281 | 1870 | 30.586 | 20.458 |  | 51.043 | 3:41 |  | 11:48 | 13 | 0.13 | 0.312 | 0.945 | 877 | 20 | 52000 | 60.02 | 7.9 |  | 23 | -10 | 10 | -0.028 | 0.028 | 80 | 0.702 | 125 | 0.39 | 80 | 1.535 | 29.7502489 | -91.46515871 | -10.1244 |  | BODY | BASE |  |  | MFL-AXIAL_HR | 7496.49 | 5:25 | Yes | 3.3 |  | 1 | 13 | 0.312 | 0.011397 | 1.593 | 1.992 | 1740.870942 | circumference slotting
Wall Thickness Transition | Increase | 5 |  |  | 7516.928 | 1 |  |  |  |  | 1870 | 51.04 | 0.003 |  |  |  |  | 11:48 |  | 0 | [19 empty] | 29.75027416 | -91.46521599 | -10.5763 | NWT: 0.281 in Grade 52000 LS / 0.375 in Grade 52000 LS | [8 empty] | 3.3
GirthWeld | N/A | 1880 |  |  | 7516.931 | 1 |  |  |  | 0.375 | 1870 | 51.043 | 6.04 | 1880 | 6.04 |  |  | 3:41 |  | 0 |  |  | 877 | 20 | 52000 | 44.97 | 6.6 | [12 empty] | 29.75027416 | -91.465216 | -10.5763 | [9 empty] | 3.3 | Longseam - Unknown Weld Type
GirthWeld | N/A | 1890 |  |  | 7522.971 | 1 |  |  |  | 0.375 | 1880 | 6.04 | 40.696 | 1890 | 40.696 |  |  |  |  | 0 |  |  | 877 | 20 | 52000 | 44.97 | 6.6 | [12 empty] | 29.75028164 | -91.4652329 | -10.7019 | [9 empty] | 3.3 | Longseam - Unknown Weld Type
GirthWeld | N/A | 1900 |  |  | 7563.666 | 1 |  |  |  | 0.375 | 1890 | 40.696 | 41.325 | 1900 | 41.325 |  |  |  |  | 0 |  |  | 877 | 20 | 52000 | 44.97 | 7.9 | [12 empty] | 29.7503322 | -91.46534672 | -11.0074 | [9 empty] | 3.3 | Longseam - Unknown Weld Type
GirthWeld | N/A | 1910 |  |  | 7604.992 | 1 |  |  |  | 0.375 | 1900 | 41.325 | 6.014 | 1910 | 6.014 |  |  |  |  | 0 |  |  | 877 | 20 | 52000 | 44.97 | 8.5 | [12 empty] | 29.75038406 | -91.46546201 | -10.8735 | [9 empty] | 3.3 | Longseam - Unknown Weld Type
Metal Loss | Manufacturing/Milling Individual | 267 |  |  | 7605.439 | 1 |  | 6:12 | Internal | 0.375 | 1910 | 0.447 | 5.567 |  | 6.014 |  |  |  | 11 | 0.11 | 0.744 | 2.047 | 877 | 20 | 52000 | 44.97 | 8.5 |  | 21 | -10 | 10 | -0.038 | 0.038 | 80 | 1.134 | 52.419 | 0.39 | 80 | 2.517 | 29.75038462 | -91.46546325 | -10.875 |  | BODY | BASE |  |  | MFL-AXIAL_HR | 7605.485 | 6:08 | Yes | 3.3 |  | 1 | 11 | 0.744 | 0.03069 | 2.122 | 2.653 | 2318.685812 | circumference grooving
Metal Loss | Manufacturing/Milling Individual | 268 |  |  | 7607.513 | 1 |  | 6:30 | Internal | 0.375 | 1910 | 2.521 | 3.493 |  | 6.014 |  |  |  | 16 | 0.16 | 0.672 | 1.772 | 877 | 20 | 52000 | 44.97 | 8.5 |  | 26 | -10 | 10 | -0.038 | 0.038 | 80 | 1.062 | 58.036 | 0.39 | 80 | 2.242 | 29.75038721 | -91.46546905 | -10.8816 |  | BODY | BASE |  |  | MFL-AXIAL_HR | 7607.529 | 6:26 | Yes | 3.3 |  | 1 | 16 | 0.672 | 0.04032 | 2.121 | 2.651 | 2316.991792 | circumference grooving
Metal Loss | Manufacturing/Milling Individual | 269 |  |  | 7607.766 | 1 |  | 4:35 | Internal | 0.375 | 1910 | 2.774 | 3.24 |  | 6.014 |  |  |  | 13 | 0.13 | 0.588 | 1.063 | 877 | 20 | 52000 | 44.97 | 8.5 |  | 23 | -10 | 10 | -0.038 | 0.038 | 80 | 0.978 | 66.327 | 0.39 | 80 | 1.533 | 29.75038753 | -91.46546975 | -10.8824 |  | BODY | BASE |  |  | MFL-AXIAL_HR | 7607.792 | 4:33 | Yes | 3.3 |  | 1 | 13 | 0.588 | 0.028665 | 2.124 | 2.655 | 2320.190457 | pitting
Wall Thickness Transition | Decrease | 6 |  |  | 7611.003 | 1 |  |  |  |  | 1910 | 6.011 | 0.003 | [6 empty] | 0 | [19 empty] | 29.75039155 | -91.4654788 | -10.8793 | NWT: 0.375 in Grade 52000 LS / 0.281 in Grade 52000 LS | [8 empty] | 3.3
GirthWeld | N/A | 1920 |  |  | 7611.006 | 1 |  |  |  | 0.281 | 1910 | 6.014 | 8.717 | 1920 | 8.717 | 4:34 |  |  |  | 0 |  |  | 877 | 20 | 52000 | 60.02 | 8.5 | [12 empty] | 29.75039156 | -91.46547881 | -10.8793 | [9 empty] | 3.3 | Longseam - Unknown Weld Type
GirthWeld | N/A | 1930 |  |  | 7619.723 | 1 |  |  |  | 0.281 | 1920 | 8.717 | 45.39 | 1930 | 45.39 | 7:42 |  | 4:34 |  | 0 |  |  | 877 | 20 | 52000 | 60.02 | 8.9 | [12 empty] | 29.7504024 | -91.46550319 | -10.8469 | [9 empty] | 3.3 | Longseam - Unknown Weld Type
GirthWeld | N/A | 1940 |  |  | 7665.113 | 1 |  |  |  | 0.281 | 1930 | 45.39 | 48.379 | 1940 | 48.379 | 11:54 |  | 7:42 |  | 0 |  |  | 877 | 20 | 52000 | 60.02 | 8.5 | [12 empty] | 29.75045888 | -91.46563009 | -10.4718 | [9 empty] | 3.3 | Longseam - Unknown Weld Type
GirthWeld | N/A | 1950 |  |  | 7713.492 | 1 |  |  |  | 0.281 | 1940 | 48.379 | 51.385 | 1950 | 51.385 | 9:24 |  | 11:54 |  | 0 |  |  | 877 | 20 | 52000 | 60.02 | 7.9 | [12 empty] | 29.75051854 | -91.46576567 | -10.5167 | [9 empty] | 3.3 | Longseam - Unknown Weld Type
GirthWeld | N/A | 1960 |  |  | 7764.877 | 1 |  |  |  | 0.281 | 1950 | 51.385 | 50.568 | 1960 | 50.568 | 2:06 |  | 9:24 |  | 0 |  |  | 877 | 20 | 52000 | 60.02 | 7.9 | [12 empty] | 29.75058179 | -91.46590964 | -11.1647 | [9 empty] | 3.3 | Longseam - Unknown Weld Type
Metal Loss | Corrosion Individual | 270 |  |  | 7781.552 | 1 |  | 8:03 | External | 0.281 | 1960 | 16.675 | 33.893 |  | 50.568 | 2:06 |  | 9:24 | 11 | 0.11 | 0.432 | 2.126 | 877 | 20 | 52000 | 60.02 | 7.9 |  | 21 | -10 | 10 | -0.028 | 0.028 | 80 | 0.822 | 90.278 | 0.39 | 80 | 2.596 | 29.75060245 | -91.46595628 | -10.572 |  | BODY | BASE |  |  | MFL-AXIAL_HR | 7781.568 | 8:03 | Yes | 3.3 |  | 1 | 11 | 0.432 | 0.013353 | 1.593 | 1.991 | 1740.067169 | circumference grooving
GirthWeld | N/A | 1970 |  |  | 7815.445 | 1 |  |  |  | 0.281 | 1960 | 50.568 | 49.583 | 1970 | 49.583 | 8:00 |  | 2:06 |  | 0 |  |  | 877 | 20 | 52000 | 60.02 | 7.5 | [12 empty] | 29.75064426 | -91.46605125 | -10.6893 | [9 empty] | 3.3 | Longseam - Unknown Weld Type
Metal Loss | Corrosion Individual | 271 |  |  | 7824.07 | 1 |  | 11:43 | External | 0.281 | 1970 | 8.625 | 40.958 |  | 49.583 | 8:00 |  | 2:06 | 11 | 0.11 | 0.432 | 1.102 | 877 | 20 | 52000 | 60.02 | 7.5 |  | 21 | -10 | 10 | -0.028 | 0.028 | 80 | 0.822 | 90.278 | 0.39 | 80 | 1.572 | 29.75065489 | -91.46607542 | -10.7058 |  | BODY | BASE |  |  | MFL-AXIAL_HR | 7824.093 | 11:41 | Yes | 3.3 |  | 1 | 11 | 0.432 | 0.013353 | 1.593 | 1.991 | 1740.067169 | circumference grooving
GirthWeld | N/A | 1980 |  |  | 7865.028 | 1 |  |  |  | 0.281 | 1970 | 49.583 | 8.36 | 1980 | 8.36 | 9:14 |  | 8:00 |  | 0 |  |  | 877 | 20 | 52000 | 60.02 | 7.2 | [12 empty] | 29.75070559 | -91.46619009 | -10.689 | [9 empty] | 3.3 | Longseam - Unknown Weld Type
GirthWeld | N/A | 1990 |  |  | 7873.387 | 1 |  |  |  | 0.281 | 1980 | 8.36 | 50.299 | 1990 | 50.299 | 8:34 |  | 9:14 |  | 0 |  |  | 877 | 20 | 52000 | 60.02 | 8.2 | [12 empty] | 29.7507159 | -91.46621352 | -10.681 | [9 empty] | 3.3 | Longseam - Unknown Weld Type
GirthWeld | N/A | 2000 |  |  | 7923.686 | 1 |  |  |  | 0.281 | 1990 | 50.299 | 50.299 | 2000 | 50.299 | 3:39 |  | 8:34 |  | 0 |  |  | 877 | 20 | 52000 | 60.02 | 7.9 | [12 empty] | 29.75077748 | -91.46635461 | -10.8092 | [9 empty] | 3.3 | Longseam - Unknown Weld Type
Metal Loss | Manufacturing/Milling Individual | 272 |  |  | 7938.084 | 1 |  | 9:42 | Internal | 0.281 | 2000 | 14.398 | 35.901 |  | 50.299 | 3:39 |  | 8:34 | 14 | 0.14 | 0.396 | 0.945 | 877 | 20 | 52000 | 60.02 | 7.9 |  | 24 | -10 | 10 | -0.028 | 0.028 | 80 | 0.786 | 98.485 | 0.39 | 80 | 1.415 | 29.75079516 | -91.46639497 | -10.3527 |  | BODY | BASE |  |  | MFL-AXIAL_HR | 7938.101 | 9:39 | Yes | 3.3 |  | 1 | 14 | 0.396 | 0.015579 | 1.593 | 1.991 | 1739.825964 | circumference grooving
GirthWeld | N/A | 2010 |  |  | 7973.985 | 1 |  |  |  | 0.281 | 2000 | 50.299 | 49.327 | 2010 | 49.327 | 11:02 |  | 3:39 |  | 0 |  |  | 877 | 20 | 52000 | 60.02 | 7.9 | [12 empty] | 29.75083941 | -91.46649559 | -10.6042 | [9 empty] | 3.3 | Longseam - Unknown Weld Type
GirthWeld | N/A | 2020 |  |  | 8023.312 | 1 |  |  |  | 0.281 | 2010 | 49.327 | 12.057 | 2020 | 12.057 | 7:14 |  | 11:02 |  | 0 |  |  | 877 | 20 | 52000 | 60.02 | 7.5 | [12 empty] | 29.75090022 | -91.46663383 | -10.4558 | [9 empty] | 3.3 | Longseam - Unknown Weld Type
GirthWeld | N/A | 2030 |  |  | 8035.369 | 1 |  |  |  | 0.281 | 2020 | 12.057 | 47.808 | 2030 | 47.808 | 2:44 |  | 7:14 |  | 0 |  |  | 877 | 20 | 52000 | 60.02 | 7.2 | [12 empty] | 29.75091517 | -91.46666757 | -10.3752 | [9 empty] | 3.3 | Longseam - Unknown Weld Type
GirthWeld | N/A | 2040 |  |  | 8083.177 | 1 |  |  |  | 0.281 | 2030 | 47.808 | 50.846 | 2040 | 50.846 | 4:16 |  | 2:44 |  | 0 |  |  | 877 | 20 | 52000 | 60.02 | 7.5 | [12 empty] | 29.75097434 | -91.46680143 | -10.1418 | [9 empty] | 3.3 | Longseam - Unknown Weld Type
Metal Loss | Corrosion Individual | 273 |  |  | 8084.206 | 1 |  | 12:44 | External | 0.281 | 2040 | 1.029 | 49.818 |  | 50.846 | 4:16 |  | 2:44 | 14 | 0.14 | 0.588 | 1.535 | 877 | 20 | 52000 | 60.02 | 7.5 |  | 24 | -10 | 10 | -0.028 | 0.028 | 80 | 0.978 | 66.327 | 0.39 | 80 | 2.005 | 29.75097561 | -91.46680431 | -10.1354 |  | BODY | BASE |  |  | MFL-AXIAL_HR | 8084.232 | 12:43 | Yes | 3.3 |  | 1 | 14 | 0.588 | 0.023132 | 1.59 | 1.987 | 1736.969991 | circumference grooving
Metal Loss | Manufacturing/Milling Individual | 274 |  |  | 8112.643 | 1 |  | 4:53 | Internal | 0.281 | 2040 | 29.466 | 21.381 |  | 50.846 | 4:16 |  | 2:44 | 11 | 0.11 | 0.432 | 0.945 | 877 | 20 | 52000 | 60.02 | 7.5 |  | 21 | -10 | 10 | -0.028 | 0.028 | 80 | 0.822 | 90.278 | 0.39 | 80 | 1.415 | 29.75101082 | -91.46688392 | -9.9716 |  | BODY | BASE |  |  | MFL-AXIAL_HR | 8112.663 | 4:49 | Yes | 3.3 |  | 1 | 11 | 0.432 | 0.013353 | 1.593 | 1.991 | 1740.067169 | circumference grooving
GirthWeld | N/A | 2050 |  |  | 8134.024 | 1 |  |  |  | 0.281 | 2040 | 50.846 | 25.03 | 2050 | 25.03 | 2:48 |  | 4:16 |  | 0 |  |  | 877 | 20 | 52000 | 60.02 | 7.5 | [12 empty] | 29.75103722 | -91.46694382 | -9.8659 | [9 empty] | 3.3 | Longseam - Unknown Weld Type
GirthWeld | N/A | 2060 |  |  | 8159.053 | 1 |  |  |  | 0.281 | 2050 | 25.03 | 49.029 | 2060 | 49.029 | 8:58 |  | 2:48 |  | 0 |  |  | 877 | 20 | 52000 | 60.02 | 7.9 | [12 empty] | 29.75106818 | -91.46701391 | -9.95 | [9 empty] | 3.3 | Longseam - Unknown Weld Type
Metal Loss | Manufacturing/Milling Individual | 275 |  |  | 8177.047 | 1 |  | 9:08 | N/A | 0.281 | 2060 | 17.994 | 31.035 |  | 49.029 | 8:58 |  | 2:48 | 13 | 0.13 | 1.296 | 3.11 | 877 | 20 | 52000 | 60.02 | 7.9 |  | 23 | -10 | 10 | -0.028 | 0.028 | 80 | 1.886 | 45.525 | 0.59 | 80 | 3.7 | 29.7510902 | -91.46706443 | -10.0598 |  | BODY | WELD |  |  | MFL-AXIAL_HR | 8177.113 | 9:11 | Yes | 3.3 |  | 1 | 13 | 1.296 | 0.047343 | 1.575 | 1.969 | 1721.123924 | general
GirthWeld | N/A | 2070 |  |  | 8208.082 | 1 |  |  |  | 0.281 | 2060 | 49.029 | 50.082 | 2070 | 50.082 | 12:00 |  | 8:58 |  | 0 |  |  | 877 | 20 | 52000 | 60.02 | 7.5 | [12 empty] | 29.75112859 | -91.46715126 | -11.042 | [9 empty] | 3.3 | Longseam - Unknown Weld Type
Marker | Above Ground | 5 |  |  | 8216.291 | 1 |  |  |  |  | 2070 | 8.208 | 41.874 |  |  |  |  | 12:00 |  | 0 | [19 empty] | 29.75113877 | -91.46717412 | -11.2923 | 20 14' U/S RCL FIELD RD | [8 empty] | 3.3
GirthWeld | N/A | 2080 |  |  | 8258.164 | 1 |  |  |  | 0.281 | 2070 | 50.082 | 50.075 | 2080 | 50.075 | 10:31 |  | 12:00 |  | 0 |  |  | 877 | 20 | 52000 | 60.02 | 7.5 | [12 empty] | 29.7511917 | -91.46729079 | -10.4431 | [9 empty] | 3.3 | Longseam - Unknown Weld Type
Metal Loss | Manufacturing/Milling Individual | 276 |  |  | 8275.782 | 1 |  | 4:19 | Internal | 0.281 | 2080 | 17.618 | 32.458 |  | 50.075 | 10:31 |  | 12:00 | 11 | 0.11 | 0.36 | 0.945 | 877 | 20 | 52000 | 60.02 | 7.5 |  | 21 | -10 | 10 | -0.028 | 0.028 | 80 | 0.75 | 108.333 | 0.39 | 80 | 1.535 | 29.75121399 | -91.46733985 | -9.7834 |  | BODY | BASE |  |  | MFL-AXIAL_HR | 8275.798 | 4:21 | Yes | 3.3 |  | 1 | 11 | 0.36 | 0.011128 | 1.593 | 1.992 | 1740.733305 | circumference slotting
GirthWeld | N/A | 2090 |  |  | 8308.24 | 1 |  |  |  | 0.281 | 2080 | 50.075 | 20.207 | 2090 | 20.207 | 7:17 |  | 10:31 |  | 0 |  |  | 877 | 20 | 52000 | 60.02 | 7.2 | [12 empty] | 29.75125511 | -91.46743027 | -9.4109 | [9 empty] | 3.3 | Longseam - Unknown Weld Type
Metal Loss | Corrosion Individual | 277 |  |  | 8309.272 | 1 |  | 4:25 | External | 0.281 | 2090 | 1.032 | 19.175 |  | 20.207 | 7:17 |  | 10:31 | 14 | 0.14 | 0.468 | 0.945 | 877 | 20 | 52000 | 60.02 | 7.2 |  | 24 | -10 | 10 | -0.028 | 0.028 | 80 | 0.858 | 83.333 | 0.39 | 80 | 1.415 | 29.75125641 | -91.46743314 | -9.4109 |  | BODY | BASE |  |  | MFL-AXIAL_HR | 8309.291 | 4:20 | Yes | 3.3 |  | 1 | 14 | 0.468 | 0.018411 | 1.592 | 1.99 | 1738.874695 | circumference grooving
Metal Loss | Manufacturing/Milling Individual | 278 |  |  | 8320.699 | 1 |  | 3:30 | Internal | 0.281 | 2090 | 12.459 | 7.748 |  | 20.207 | 7:17 |  | 10:31 | 11 | 0.11 | 0.396 | 1.024 | 877 | 20 | 52000 | 60.02 | 7.2 |  | 21 | -10 | 10 | -0.028 | 0.028 | 80 | 0.786 | 98.485 | 0.39 | 80 | 1.494 | 29.75127092 | -91.46746496 | -9.3593 |  | BODY | BASE |  |  | MFL-AXIAL_HR | 8320.712 | 3:29 | Yes | 3.3 |  | 1 | 11 | 0.396 | 0.01224 | 1.593 | 1.991 | 1740.414524 | circumference grooving
GirthWeld | N/A | 2100 |  |  | 8328.447 | 1 |  |  |  | 0.281 | 2090 | 20.207 | 48.455 | 2100 | 48.455 | 4:00 |  | 7:17 |  | 0 |  |  | 877 | 20 | 52000 | 60.02 | 7.2 | [12 empty] | 29.75128076 | -91.46748654 | -9.311 | [9 empty] | 3.3 | Longseam - Unknown Weld Type
Metal Loss | Corrosion Individual | 279 |  |  | 8329.087 | 1 |  | 7:47 | External | 0.281 | 2100 | 0.64 | 47.814 |  | 48.455 | 4:00 |  | 7:17 | 16 | 0.16 | 1.176 | 0.984 | 877 | 20 | 52000 | 60.02 | 7.2 |  | 26 | -10 | 10 | -0.028 | 0.028 | 80 | 1.566 | 33.163 | 0.39 | 80 | 1.454 | 29.75128157 | -91.46748832 | -9.3069 |  | BODY | BASE |  |  | MFL-AXIAL_HR | 8329.152 | 7:50 | Yes | 3.3 |  | 1 | 16 | 1.176 | 0.052873 | 1.574 | 1.968 | 1719.607639 | pitting
GirthWeld | N/A | 2110 |  |  | 8376.901 | 1 |  |  |  | 0.281 | 2100 | 48.455 | 49.514 | 2110 | 49.514 | 6:04 |  | 4:00 |  | 0 |  |  | 877 | 20 | 52000 | 60.02 | 7.9 | [12 empty] | 29.75134231 | -91.4676214 | -9.7737 | [9 empty] | 3.3 | Longseam - Unknown Weld Type
Bend | Field | 39 |  |  | 8390.561 | 1 |  |  |  |  | 2110 | 13.66 | 35.855 |  |  |  |  | 6:04 |  | 0 | [19 empty] | 29.75135969 | -91.46765936 | -10.3253 | 41.6D - 5° - Sag | [8 empty] | 3.3 | [9 empty] | 41.574 | 5.152 | -0.702 | Left | 5.104 | Up |  |  | 8386.636 | 8394.486
GirthWeld | N/A | 2120 |  |  | 8426.416 | 1 |  |  |  | 0.281 | 2110 | 49.514 | 40.951 | 2120 | 40.951 | 11:34 |  | 6:04 |  | 0 |  |  | 877 | 20 | 52000 | 60.02 | 7.9 | [12 empty] | 29.75140413 | -91.46775973 | -9.0636 | [9 empty] | 3.3 | Longseam - Unknown Weld Type
GirthWeld | N/A | 2130 |  |  | 8467.367 | 1 |  |  |  | 0.281 | 2120 | 40.951 | 48.885 | 2130 | 48.885 | 2:30 |  | 11:34 |  | 0 |  |  | 877 | 20 | 52000 | 60.02 | 7.9 | [12 empty] | 29.75145511 | -91.46787436 | -9.1265 | [9 empty] | 3.3 | Longseam - Unknown Weld Type
GirthWeld | N/A | 2140 |  |  | 8516.252 | 1 |  |  |  | 0.281 | 2130 | 48.885 | 50.161 | 2140 | 50.161 | 2:26 |  | 2:30 |  | 0 |  |  | 877 | 20 | 52000 | 60.02 | 7.9 | [12 empty] | 29.75151637 | -91.46801094 | -9.3575 | [9 empty] | 3.3 | Longseam - Unknown Weld Type
GirthWeld | N/A | 2150 |  |  | 8566.412 | 1 |  |  |  | 0.281 | 2140 | 50.161 | 50.879 | 2150 | 50.879 | 9:34 |  | 2:26 |  | 0 |  |  | 877 | 20 | 52000 | 60.02 | 7.2 | [12 empty] | 29.75157921 | -91.46815096 | -9.0303 | [9 empty] | 3.3 | Longseam - Unknown Weld Type
Metal Loss | Corrosion Individual | 280 |  |  | 8615.873 | 1 |  | 6:24 | External | 0.281 | 2150 | 49.461 | 1.419 |  | 50.879 | 9:34 |  | 2:26 | 13 | 0.13 | 0.708 | 1.811 | 877 | 20 | 52000 | 60.02 | 7.2 |  | 23 | -10 | 10 | -0.028 | 0.028 | 80 | 1.098 | 55.085 | 0.39 | 80 | 2.281 | 29.75164132 | -91.46828908 | -8.6336 |  | BODY | BASE |  |  | MFL-AXIAL_HR | 8615.909 | 6:26 | Yes | 3.3 |  | 1 | 13 | 0.708 | 0.025863 | 1.588 | 1.985 | 1735.311015 | circumference grooving
GirthWeld | N/A | 2160 |  |  | 8617.292 | 1 |  |  |  | 0.281 | 2150 | 50.879 | 49.954 | 2160 | 49.954 | 12:58 |  | 9:34 |  | 0 |  |  | 877 | 20 | 52000 | 60.02 | 7.5 | [12 empty] | 29.7516431 | -91.46829305 | -8.6245 | [9 empty] | 3.3 | Longseam - Unknown Weld Type
Metal Loss | Manufacturing/Milling Individual | 281 |  |  | 8628.735 | 1 |  | 7:37 | Internal | 0.281 | 2160 | 11.443 | 38.511 |  | 49.954 | 12:58 |  | 9:34 | 13 | 0.13 | 0.312 | 0.945 | 877 | 20 | 52000 | 60.02 | 7.5 |  | 23 | -10 | 10 | -0.028 | 0.028 | 80 | 0.702 | 125 | 0.39 | 80 | 1.535 | 29.75165742 | -91.46832503 | -8.532 |  | BODY | BASE |  |  | MFL-AXIAL_HR | 8628.748 | 7:33 | Yes | 3.3 |  | 1 | 13 | 0.312 | 0.011397 | 1.593 | 1.992 | 1740.870942 | circumference slotting
GirthWeld | N/A | 2170 |  |  | 8667.246 | 1 |  |  |  | 0.281 | 2160 | 49.954 | 50.794 | 2170 | 50.794 | 11:02 |  | 12:58 |  | 0 |  |  | 877 | 20 | 52000 | 60.02 | 7.5 | [12 empty] | 29.75170534 | -91.46843284 | -8.4298 | [9 empty] | 3.3 | Longseam - Unknown Weld Type
GirthWeld | N/A | 2180 |  |  | 8718.04 | 1 |  |  |  | 0.281 | 2170 | 50.794 | 50.312 | 2180 | 50.312 | 2:13 |  | 11:02 |  | 0 |  |  | 877 | 20 | 52000 | 60.02 | 7.2 | [12 empty] | 29.75176861 | -91.46857499 | -9.0229 | [9 empty] | 3.3 | Longseam - Unknown Weld Type
GirthWeld | N/A | 2190 |  |  | 8768.351 | 1 |  |  |  | 0.281 | 2180 | 50.312 | 47.018 | 2190 | 47.018 | 11:28 |  | 2:13 |  | 0 |  |  | 877 | 20 | 52000 | 60.02 | 7.9 | [12 empty] | 29.75183089 | -91.46871602 | -9.1391 | [9 empty] | 3.3 | Longseam - Unknown Weld Type
GirthWeld | N/A | 2200 |  |  | 8815.369 | 1 |  |  |  | 0.281 | 2190 | 47.018 | 50.938 | 2200 | 50.938 | 4:15 |  | 11:28 |  | 0 |  |  | 877 | 20 | 52000 | 60.02 | 7.9 | [12 empty] | 29.75188894 | -91.46884786 | -9.8778 | [9 empty] | 3.3 | Longseam - Unknown Weld Type
Metal Loss | Manufacturing/Milling Individual | 282 |  |  | 8816.532 | 1 |  | 10:14 | Internal | 0.281 | 2200 | 1.163 | 49.775 |  | 50.938 | 4:15 |  | 11:28 | 11 | 0.11 | 0.36 | 0.945 | 877 | 20 | 52000 | 60.02 | 7.9 |  | 21 | -10 | 10 | -0.028 | 0.028 | 80 | 0.75 | 108.333 | 0.39 | 80 | 1.535 | 29.75189037 | -91.46885112 | -9.936 |  | BODY | BASE |  |  | MFL-AXIAL_HR | 8816.548 | 10:12 | Yes | 3.3 |  | 1 | 11 | 0.36 | 0.011128 | 1.593 | 1.992 | 1740.733305 | circumference slotting
GirthWeld | N/A | 2210 |  |  | 8866.307 | 1 |  |  |  | 0.281 | 2200 | 50.938 | 50.735 | 2210 | 50.735 | 5:31 |  | 4:15 |  | 0 |  |  | 877 | 20 | 52000 | 60.02 | 7.2 | [12 empty] | 29.75195233 | -91.46899037 | -9.3997 | [9 empty] | 3.3 | Longseam - Unknown Weld Type
Metal Loss | Manufacturing/Milling Individual | 283 |  |  | 8872.993 | 1 |  | 7:56 | Internal | 0.281 | 2210 | 6.686 | 44.049 |  | 50.735 | 5:31 |  | 4:15 | 30 | 0.3 | 0.552 | 1.339 | 877 | 20 | 52000 | 60.02 | 7.2 | Yes | 40 | -10 | 10 | -0.028 | 0.028 | 80 | 0.942 | 70.652 | 0.39 | 80 | 1.809 | 29.75196056 | -91.46900913 | -9.4395 |  | BODY | BASE |  |  | MFL-AXIAL_HR | 8873.013 | 7:56 | Yes | 3.3 |  | 1 | 30 | 0.552 | 0.046534 | 1.584 | 1.979 | 1729.97736 | circumference grooving
GirthWeld | N/A | 2220 |  |  | 8917.042 | 1 |  |  |  | 0.281 | 2210 | 50.735 | 9.419 | 2220 | 9.419 | 5:46 |  | 5:31 |  | 0 |  |  | 877 | 20 | 52000 | 60.02 | 7.9 | [12 empty] | 29.75201472 | -91.46913283 | -9.4653 | [9 empty] | 3.3 | Longseam - Unknown Weld Type
GirthWeld | N/A | 2230 |  |  | 8926.462 | 1 |  |  |  | 0.281 | 2220 | 9.419 | 51.739 | 2230 | 51.739 | 12:22 |  | 5:46 |  | 0 |  |  | 877 | 20 | 52000 | 60.02 | 7.9 | [12 empty] | 29.75202621 | -91.46915933 | -9.4605 | [9 empty] | 3.3 | Longseam - Unknown Weld Type
GirthWeld | N/A | 2240 |  |  | 8978.2 | 1 |  |  |  | 0.281 | 2230 | 51.739 | 15.551 | 2240 | 15.551 | 12:09 |  | 12:22 |  | 0 |  |  | 877 | 20 | 52000 | 60.02 | 7.9 | [12 empty] | 29.75208964 | -91.46930473 | -9.5626 | [9 empty] | 3.3 | Longseam - Unknown Weld Type
GirthWeld | N/A | 2250 |  |  | 8993.752 | 1 |  |  |  | 0.281 | 2240 | 15.551 | 50.361 | 2250 | 50.361 | 11:12 |  | 12:09 |  | 0 |  |  | 877 | 20 | 52000 | 60.02 | 8.2 | [12 empty] | 29.75210884 | -91.46934835 | -9.549 | [9 empty] | 3.3 | Longseam - Unknown Weld Type
GirthWeld | N/A | 2260 |  |  | 9044.113 | 1 |  |  |  | 0.281 | 2250 | 50.361 | 50.262 | 2260 | 50.262 | 5:06 |  | 11:12 |  | 0 |  |  | 877 | 20 | 52000 | 60.02 | 7.5 | [12 empty] | 29.7521713 | -91.46948937 | -9.6469 | [9 empty] | 3.3 | Longseam - Unknown Weld Type
Attachment | Other | 7 |  |  | 9093.18 | 1 |  | 10:00 |  |  | 2260 | 49.068 | 1.195 |  |  |  |  | 5:06 |  | 0 | [19 empty] | 29.75223269 | -91.46962649 | -8.939 | [9 empty] | 3.3
GirthWeld | N/A | 2270 |  |  | 9094.375 | 1 |  |  |  | 0.281 | 2260 | 50.262 | 50.797 | 2270 | 50.797 | 7:29 |  | 5:06 |  | 0 |  |  | 877 | 20 | 52000 | 60.02 | 8.2 | [12 empty] | 29.75223419 | -91.46962983 | -8.9309 | [9 empty] | 3.3 | Longseam - Unknown Weld Type
GirthWeld | N/A | 2280 |  |  | 9145.172 | 1 |  |  |  | 0.281 | 2270 | 50.797 | 48.563 | 2280 | 48.563 | 4:30 |  | 7:29 |  | 0 |  |  | 877 | 20 | 52000 | 60.02 | 8.2 | [12 empty] | 29.75229744 | -91.46977202 | -8.7194 | [9 empty] | 3.3 | Longseam - Unknown Weld Type
Metal Loss | Manufacturing/Milling Individual | 284 |  |  | 9190.826 | 1 |  | 6:58 | Internal | 0.281 | 2280 | 45.654 | 2.909 |  | 48.563 | 4:30 |  | 7:29 | 13 | 0.13 | 0.708 | 1.496 | 877 | 20 | 52000 | 60.02 | 8.2 |  | 23 | -10 | 10 | -0.028 | 0.028 | 80 | 1.098 | 55.085 | 0.39 | 80 | 1.966 | 29.75235414 | -91.46989989 | -8.4359 |  | BODY | BASE |  |  | MFL-AXIAL_HR | 9190.859 | 7:00 | Yes | 3.3 |  | 1 | 13 | 0.708 | 0.025863 | 1.588 | 1.985 | 1735.311015 | circumference grooving
GirthWeld | N/A | 2290 |  |  | 9193.735 | 1 |  |  |  | 0.281 | 2280 | 48.563 | 49.744 | 2290 | 49.744 | 7:58 |  | 4:30 |  | 0 |  |  | 877 | 20 | 52000 | 60.02 | 7.9 | [12 empty] | 29.75235774 | -91.46990804 | -8.4118 | [9 empty] | 3.3 | Longseam - Unknown Weld Type
GirthWeld | N/A | 2300 |  |  | 9243.479 | 1 |  |  |  | 0.281 | 2290 | 49.744 | 51.053 | 2300 | 51.053 | 11:05 |  | 7:58 |  | 0 |  |  | 877 | 20 | 52000 | 60.02 | 7.5 | [12 empty] | 29.75241946 | -91.47004732 | -9.1031 | [9 empty] | 3.3 | Longseam - Unknown Weld Type
Metal Loss | Manufacturing/Milling Individual | 285 |  |  | 9245.866 | 1 |  | 1:18 | Internal | 0.281 | 2300 | 2.387 | 48.666 |  | 51.053 | 11:05 |  | 7:58 | 14 | 0.14 | 0.432 | 0.945 | 877 | 20 | 52000 | 60.02 | 7.5 |  | 24 | -10 | 10 | -0.028 | 0.028 | 80 | 0.822 | 90.278 | 0.39 | 80 | 1.415 | 29.75242245 | -91.47005398 | -9.0113 |  | BODY | BASE |  |  | MFL-AXIAL_HR | 9245.889 | 1:18 | Yes | 3.3 |  | 1 | 14 | 0.432 | 0.016995 | 1.592 | 1.99 | 1739.368793 | circumference grooving
GirthWeld | N/A | 2310 |  |  | 9294.532 | 1 |  |  |  | 0.281 | 2300 | 51.053 | 50.279 | 2310 | 50.279 | 11:51 |  | 11:05 |  | 0 |  |  | 877 | 20 | 52000 | 60.02 | 7.5 | [12 empty] | 29.75248339 | -91.47018991 | -7.5754 | [9 empty] | 3.3 | Longseam - Unknown Weld Type
Metal Loss | Manufacturing/Milling Individual | 286 |  |  | 9300.499 | 1 |  | 6:33 | Internal | 0.281 | 2310 | 5.967 | 44.312 |  | 50.279 | 11:51 |  | 11:05 | 16 | 0.16 | 1.02 | 1.772 | 877 | 20 | 52000 | 60.02 | 7.5 |  | 26 | -10 | 10 | -0.028 | 0.028 | 80 | 1.41 | 38.235 | 0.39 | 80 | 2.242 | 29.7524909 | -91.47020656 | -7.4804 |  | BODY | BASE |  |  | MFL-AXIAL_HR | 9300.542 | 6:32 | Yes | 3.3 |  | 1 | 16 | 1.02 | 0.045859 | 1.579 | 1.973 | 1724.72419 | pitting
Metal Loss | Manufacturing/Milling Individual | 287 |  |  | 9300.864 | 1 |  | 3:51 | Internal | 0.281 | 2310 | 6.332 | 43.947 |  | 50.279 | 11:51 |  | 11:05 | 14 | 0.14 | 0.708 | 0.945 | 877 | 20 | 52000 | 60.02 | 7.5 |  | 24 | -10 | 10 | -0.028 | 0.028 | 80 | 1.098 | 55.085 | 0.39 | 80 | 1.415 | 29.75249136 | -91.47020757 | -7.4739 |  | BODY | BASE |  |  | MFL-AXIAL_HR | 9300.887 | 3:52 | Yes | 3.3 |  | 1 | 14 | 0.708 | 0.027853 | 1.588 | 1.985 | 1734.691002 | pitting
Metal Loss | Manufacturing/Milling Individual | 288 |  |  | 9301.207 | 1 |  | 3:51 | Internal | 0.281 | 2310 | 6.675 | 43.604 |  | 50.279 | 11:51 |  | 11:05 | 17 | 0.17 | 0.588 | 0.945 | 877 | 20 | 52000 | 60.02 | 7.5 |  | 27 | -10 | 10 | -0.028 | 0.028 | 80 | 0.978 | 66.327 | 0.39 | 80 | 1.415 | 29.7524918 | -91.47020853 | -7.4677 |  | BODY | BASE |  |  | MFL-AXIAL_HR | 9301.237 | 3:52 | Yes | 3.3 |  | 1 | 17 | 0.588 | 0.028089 | 1.589 | 1.986 | 1735.606107 | pitting
GirthWeld | N/A | 2320 |  |  | 9344.811 | 1 |  |  |  | 0.281 | 2310 | 50.279 | 49.734 | 2320 | 49.734 | 7:27 |  | 11:51 |  | 0 |  |  | 877 | 20 | 52000 | 60.02 | 7.9 | [12 empty] | 29.7525466 | -91.47033027 | -6.8991 | [9 empty] | 3.3 | Longseam - Unknown Weld Type
GirthWeld | N/A | 2330 |  |  | 9394.546 | 1 |  |  |  | 0.281 | 2320 | 49.734 | 50.856 | 2330 | 50.856 | 11:40 |  | 7:27 |  | 0 |  |  | 877 | 20 | 52000 | 60.02 | 7.5 | [12 empty] | 29.75260935 | -91.47046894 | -7.3408 | [9 empty] | 3.3 | Longseam - Unknown Weld Type
Metal Loss | Manufacturing/Milling Individual | 289 |  |  | 9396.219 | 1 |  | 5:54 | Internal | 0.281 | 2330 | 1.673 | 49.183 |  | 50.856 | 11:40 |  | 7:27 | 13 | 0.13 | 0.36 | 0.945 | 877 | 20 | 52000 | 60.02 | 7.5 |  | 23 | -10 | 10 | -0.028 | 0.028 | 80 | 0.75 | 108.333 | 0.39 | 80 | 1.535 | 29.75261145 | -91.47047361 | -7.4285 |  | BODY | BASE |  |  | MFL-AXIAL_HR | 9396.232 | 5:55 | Yes | 3.3 |  | 1 | 13 | 0.36 | 0.013151 | 1.593 | 1.991 | 1740.411861 | circumference slotting
Bend | Field | 40 |  |  | 9416.564 | 1 |  |  |  |  | 2330 | 22.018 | 28.838 |  |  |  |  | 11:40 |  | 0 | [19 empty] | 29.7526369 | -91.47053041 | -8.3214 | 43.8D - 5° - Sag | [8 empty] | 3.3 | [9 empty] | 43.8 | 4.879 | 0.007 | Right | 4.879 | Up |  |  | 9412.602 | 9420.525
Metal Loss | Corrosion Individual | 290 |  |  | 9444.128 | 1 |  | 6:04 | External | 0.281 | 2330 | 49.582 | 1.274 |  | 50.856 | 11:40 |  | 7:27 | 13 | 0.13 | 0.636 | 0.984 | 877 | 20 | 52000 | 60.02 | 7.5 |  | 23 | -10 | 10 | -0.028 | 0.028 | 80 | 1.026 | 61.321 | 0.39 | 80 | 1.454 | 29.75267139 | -91.47060735 | -7.0205 |  | BODY | BASE |  |  | MFL-AXIAL_HR | 9444.148 | 6:01 | Yes | 3.3 |  | 1 | 13 | 0.636 | 0.023233 | 1.59 | 1.987 | 1736.606627 | pitting
GirthWeld | N/A | 2340 |  |  | 9445.402 | 1 |  |  |  | 0.281 | 2330 | 50.856 | 50.164 | 2340 | 50.164 | 7:00 |  | 11:40 |  | 0 |  |  | 877 | 20 | 52000 | 60.02 | 7.2 | [12 empty] | 29.75267298 | -91.47061091 | -6.9555 | [9 empty] | 3.3 | Longseam - Unknown Weld Type
GirthWeld | N/A | 2350 |  |  | 9495.566 | 1 |  |  |  | 0.281 | 2340 | 50.164 | 48.996 | 2350 | 48.996 | 10:32 |  | 7:00 |  | 0 |  |  | 877 | 20 | 52000 | 60.02 | 7.5 | [12 empty] | 29.752736 | -91.47075097 | -6.3356 | [9 empty] | 3.3 | Longseam - Unknown Weld Type
Metal Loss | Corrosion Individual | 291 |  |  | 9544.204 | 1 |  | 6:07 | External | 0.281 | 2350 | 48.638 | 0.358 |  | 48.996 | 10:32 |  | 7:00 | 13 | 0.13 | 0.36 | 0.945 | 877 | 20 | 52000 | 60.02 | 7.5 |  | 23 | -10 | 10 | -0.028 | 0.028 | 80 | 0.75 | 108.333 | 0.39 | 80 | 1.535 | 29.75279696 | -91.47088687 | -6.0831 |  | BODY | BASE |  |  | MFL-AXIAL_HR | 9544.218 | 6:11 | Yes | 3.3 |  | 1 | 13 | 0.36 | 0.013151 | 1.593 | 1.991 | 1740.411861 | circumference slotting
GirthWeld | N/A | 2360 |  |  | 9544.562 | 1 |  |  |  | 0.281 | 2350 | 48.996 | 51.188 | 2360 | 51.188 | 2:57 |  | 10:32 |  | 0 |  |  | 877 | 20 | 52000 | 60.02 | 7.9 | [12 empty] | 29.75279741 | -91.47088787 | -6.083 | [9 empty] | 3.3 | Longseam - Unknown Weld Type
GirthWeld | N/A | 2370 |  |  | 9595.75 | 1 |  |  |  | 0.281 | 2360 | 51.188 | 51.765 | 2370 | 51.765 | 7:29 |  | 2:57 |  | 0 |  |  | 877 | 20 | 52000 | 60.02 | 7.9 | [12 empty] | 29.75286208 | -91.47103057 | -6.5345 | [9 empty] | 3.3 | Longseam - Unknown Weld Type
GirthWeld | N/A | 2380 |  |  | 9647.515 | 1 |  |  |  | 0.281 | 2370 | 51.765 | 51.145 | 2380 | 51.145 | 1:42 |  | 7:29 |  | 0 |  |  | 877 | 20 | 52000 | 60.02 | 7.2 | [12 empty] | 29.75292692 | -91.47117516 | -6.0016 | [9 empty] | 3.3 | Longseam - Unknown Weld Type
GirthWeld | N/A | 2390 |  |  | 9698.66 | 1 |  |  |  | 0.281 | 2380 | 51.145 | 49.813 | 2390 | 49.813 | 5:47 |  | 1:42 |  | 0 |  |  | 877 | 20 | 52000 | 60.02 | 7.5 | [12 empty] | 29.75299074 | -91.47131824 | -5.8918 | [9 empty] | 3.3 | Longseam - Unknown Weld Type
Metal Loss | Corrosion Individual | 292 |  |  | 9718.978 | 1 |  | 1:45 | External | 0.281 | 2390 | 20.318 | 29.495 |  | 49.813 | 5:47 |  | 1:42 | 13 | 0.13 | 0.432 | 1.535 | 877 | 20 | 52000 | 60.02 | 7.5 |  | 23 | -10 | 10 | -0.028 | 0.028 | 80 | 0.822 | 90.278 | 0.39 | 80 | 2.005 | 29.75301623 | -91.471375 | -5.983 |  | BODY | BASE |  |  | MFL-AXIAL_HR | 9718.998 | 1:43 | Yes | 3.3 |  | 1 | 13 | 0.432 | 0.015781 | 1.592 | 1.99 | 1739.606874 | circumference grooving
GirthWeld | N/A | 2400 |  |  | 9748.473 | 1 |  |  |  | 0.281 | 2390 | 49.813 | 28.363 | 2400 | 28.363 | 2:34 |  | 5:47 |  | 0 |  |  | 877 | 20 | 52000 | 60.02 | 7.5 | [12 empty] | 29.75305308 | -91.47145748 | -6.2444 | [9 empty] | 3.3 | Longseam - Unknown Weld Type
GirthWeld | N/A | 2410 |  |  | 9776.836 | 1 |  |  |  | 0.281 | 2400 | 28.363 | 47.343 | 2410 | 47.343 | 3:04 |  | 2:34 |  | 0 |  |  | 877 | 20 | 52000 | 60.02 | 7.9 | [12 empty] | 29.75308831 | -91.47153692 | -6.5325 | [9 empty] | 3.3 | Longseam - Unknown Weld Type
GirthWeld | N/A | 2420 |  |  | 9824.178 | 1 |  |  |  | 0.281 | 2410 | 47.343 | 38.071 | 2420 | 38.071 | 5:10 |  | 3:04 |  | 0 |  |  | 877 | 20 | 52000 | 60.02 | 7.9 | [12 empty] | 29.7531478 | -91.47166903 | -7.0487 | [9 empty] | 3.3 | Longseam - Unknown Weld Type
GirthWeld | N/A | 2430 |  |  | 9862.249 | 1 |  |  |  | 0.281 | 2420 | 38.071 | 50.344 | 2430 | 50.344 | 8:29 |  | 5:10 |  | 0 |  |  | 877 | 20 | 52000 | 60.02 | 7.2 | [12 empty] | 29.75319585 | -91.47177517 | -6.3383 | [9 empty] | 3.3 | Longseam - Unknown Weld Type
GirthWeld | N/A | 2440 |  |  | 9912.594 | 1 |  |  |  | 0.281 | 2430 | 50.344 | 51.804 | 2440 | 51.804 | 5:47 |  | 8:29 |  | 0 |  |  | 877 | 20 | 52000 | 60.02 | 7.5 | [12 empty] | 29.75325915 | -91.47191572 | -6.6056 | [9 empty] | 3.3 | Longseam - Unknown Weld Type
GirthWeld | N/A | 2450 |  |  | 9964.398 | 1 |  |  |  | 0.281 | 2440 | 51.804 | 51.273 | 2450 | 51.273 | 3:48 |  | 5:47 |  | 0 |  |  | 877 | 20 | 52000 | 60.02 | 8.2 | [12 empty] | 29.75332386 | -91.4720606 | -6.8466 | [9 empty] | 3.3 | Longseam - Unknown Weld Type
Metal Loss | Manufacturing/Milling Individual | 293 |  |  | 10001.167 | 1 |  | 9:37 | Internal | 0.281 | 2450 | 36.769 | 14.504 |  | 51.273 | 3:48 |  | 5:47 | 14 | 0.14 | 0.432 | 0.945 | 877 | 20 | 52000 | 60.02 | 8.2 |  | 24 | -10 | 10 | -0.028 | 0.028 | 80 | 0.822 | 90.278 | 0.39 | 80 | 1.415 | 29.75336951 | -91.47216349 | -8.1105 |  | BODY | BASE |  |  | MFL-AXIAL_HR | 10001.18 | 9:33 | Yes | 3.3 |  | 1 | 14 | 0.432 | 0.016995 | 1.592 | 1.99 | 1739.368793 | circumference grooving
Metal Loss | Corrosion Individual | 294 |  |  | 10002.261 | 1 |  | 9:28 | External | 0.281 | 2450 | 37.863 | 13.41 |  | 51.273 | 3:48 |  | 5:47 | 11 | 0.11 | 0.396 | 0.945 | 877 | 20 | 52000 | 60.02 | 8.2 |  | 21 | -10 | 10 | -0.028 | 0.028 | 80 | 0.786 | 98.485 | 0.39 | 80 | 1.415 | 29.75337087 | -91.47216655 | -8.1396 |  | BODY | BASE |  |  | MFL-AXIAL_HR | 10002.274 | 9:25 | Yes | 3.3 |  | 1 | 11 | 0.396 | 0.01224 | 1.593 | 1.991 | 1740.414524 | circumference grooving
GirthWeld | N/A | 2460 |  |  | 10015.671 | 1 |  |  |  | 0.281 | 2450 | 51.273 | 42.07 | 2460 | 42.07 | 11:00 |  | 3:48 |  | 0 |  |  | 877 | 20 | 52000 | 60.02 | 7.5 | [12 empty] | 29.75338769 | -91.47220401 | -8.0571 | [9 empty] | 3.3 | Longseam - Unknown Weld Type
GirthWeld | N/A | 2470 |  |  | 10057.741 | 1 |  |  |  | 0.281 | 2460 | 42.07 | 44.724 | 2470 | 44.724 | 7:27 |  | 11:00 |  | 0 |  |  | 877 | 20 | 52000 | 60.02 | 7.5 | [12 empty] | 29.75344038 | -91.47232155 | -7.3354 | [9 empty] | 3.3 | Longseam - Unknown Weld Type
Metal Loss | Manufacturing/Milling Individual | 295 |  |  | 10063.41 | 1 |  | 1:45 | Internal | 0.281 | 2470 | 5.669 | 39.056 |  | 44.724 | 7:27 |  | 11:00 | 17 | 0.17 | 0.396 | 0.945 | 877 | 20 | 52000 | 60.02 | 7.5 |  | 27 | -10 | 10 | -0.028 | 0.028 | 80 | 0.786 | 98.485 | 0.39 | 80 | 1.415 | 29.75344742 | -91.47233743 | -7.3497 |  | BODY | BASE |  |  | MFL-AXIAL_HR | 10063.429 | 1:48 | Yes | 3.3 |  | 1 | 17 | 0.396 | 0.018917 | 1.592 | 1.99 | 1739.1953 | circumference grooving
Metal Loss | Manufacturing/Milling Individual | 296 |  |  | 10063.98 | 1 |  | 1:41 | Internal | 0.281 | 2470 | 6.239 | 38.486 |  | 44.724 | 7:27 |  | 11:00 | 11 | 0.11 | 0.36 | 0.945 | 877 | 20 | 52000 | 60.02 | 7.5 |  | 21 | -10 | 10 | -0.028 | 0.028 | 80 | 0.75 | 108.333 | 0.39 | 80 | 1.535 | 29.75344812 | -91.47233902 | -7.3513 |  | BODY | BASE |  |  | MFL-AXIAL_HR | 10064.003 | 1:43 | Yes | 3.3 |  | 1 | 11 | 0.36 | 0.011128 | 1.593 | 1.992 | 1740.733305 | circumference slotting
GirthWeld | N/A | 2480 |  |  | 10102.466 | 1 |  |  |  | 0.281 | 2470 | 44.724 | 14.544 | 2480 | 14.544 | 3:09 |  | 7:27 |  | 0 |  |  | 877 | 20 | 52000 | 60.02 | 7.2 | [12 empty] | 29.75349565 | -91.47244698 | -7.4671 | [9 empty] | 3.3 | Longseam - Unknown Weld Type
GirthWeld | N/A | 2490 |  |  | 10117.01 | 1 |  |  |  | 0.281 | 2480 | 14.544 | 50.095 | 2490 | 50.095 | 5:28 |  | 3:09 |  | 0 |  |  | 877 | 20 | 52000 | 60.02 | 7.9 | [12 empty] | 29.7535135 | -91.47248784 | -7.476 | [9 empty] | 3.3 | Longseam - Unknown Weld Type
Metal Loss | Manufacturing/Milling Individual | 297 |  |  | 10147.958 | 1 |  | 4:49 | Internal | 0.281 | 2490 | 30.948 | 19.147 |  | 50.095 | 5:28 |  | 3:09 | 17 | 0.17 | 0.396 | 0.984 | 877 | 20 | 52000 | 60.02 | 7.9 |  | 27 | -10 | 10 | -0.028 | 0.028 | 80 | 0.786 | 98.485 | 0.39 | 80 | 1.454 | 29.75355163 | -91.47257469 | -7.1232 |  | BODY | BASE |  |  | MFL-AXIAL_HR | 10147.978 | 4:49 | Yes | 3.3 |  | 1 | 17 | 0.396 | 0.018917 | 1.592 | 1.99 | 1739.1953 | circumference grooving
Metal Loss | Manufacturing/Milling Individual | 298 |  |  | 10164.889 | 1 |  | 11:20 | Internal | 0.281 | 2490 | 47.879 | 2.216 |  | 50.095 | 5:28 |  | 3:09 | 13 | 0.13 | 0.312 | 0.945 | 877 | 20 | 52000 | 60.02 | 7.9 |  | 23 | -10 | 10 | -0.028 | 0.028 | 80 | 0.702 | 125 | 0.39 | 80 | 1.535 | 29.7535727 | -91.47262205 | -7.4679 |  | BODY | BASE |  |  | MFL-AXIAL_HR | 10164.902 | 11:16 | Yes | 3.3 |  | 1 | 13 | 0.312 | 0.011397 | 1.593 | 1.992 | 1740.870942 | circumference slotting
GirthWeld | N/A | 2500 |  |  | 10167.105 | 1 |  |  |  | 0.281 | 2490 | 50.095 | 51.483 | 2500 | 51.483 | 2:30 |  | 5:28 |  | 0 |  |  | 877 | 20 | 52000 | 60.02 | 7.9 | [12 empty] | 29.75357547 | -91.47262823 | -7.593 | [9 empty] | 3.3 | Longseam - Unknown Weld Type
Bend | Field | 41 |  |  | 10205.357 | 1 |  |  |  |  | 2500 | 38.252 | 13.231 |  |  |  |  | 2:30 |  | 0 | [19 empty] | 29.75362339 | -91.47273487 | -9.8853 | 52.5D - 5° - Sag | [8 empty] | 3.3 | [9 empty] | 52.48 | 5.251 | -0.464 | Left | 5.23 | Up |  |  | 10200.835 | 10209.878
GirthWeld | N/A | 2510 |  |  | 10218.588 | 1 |  |  |  | 0.281 | 2500 | 51.483 | 48.914 | 2510 | 48.914 | 10:06 |  | 2:30 |  | 0 |  |  | 877 | 20 | 52000 | 60.02 | 7.9 | [12 empty] | 29.7536397 | -91.47277198 | -9.5907 | [9 empty] | 3.3 | Longseam - Unknown Weld Type
GirthWeld | N/A | 2520 |  |  | 10267.502 | 1 |  |  |  | 0.281 | 2510 | 48.914 | 47.966 | 2520 | 47.966 | 3:14 |  | 10:06 |  | 0 |  |  | 877 | 20 | 52000 | 60.02 | 7.2 | [12 empty] | 29.75369978 | -91.47290932 | -8.374 | [9 empty] | 3.3 | Longseam - Unknown Weld Type
Metal Loss | Corrosion Individual | 299 |  |  | 10281.91 | 1 |  | 4:48 | External | 0.281 | 2520 | 14.408 | 33.558 |  | 47.966 | 3:14 |  | 10:06 | 11 | 0.11 | 0.396 | 0.984 | 877 | 20 | 52000 | 60.02 | 7.2 |  | 21 | -10 | 10 | -0.028 | 0.028 | 80 | 0.786 | 98.485 | 0.39 | 80 | 1.454 | 29.75371759 | -91.4729497 | -7.923 |  | BODY | BASE |  |  | MFL-AXIAL_HR | 10281.924 | 4:49 | Yes | 3.3 |  | 1 | 11 | 0.396 | 0.01224 | 1.593 | 1.991 | 1740.414524 | circumference grooving
GirthWeld | N/A | 2530 |  |  | 10315.468 | 1 |  |  |  | 0.281 | 2520 | 47.966 | 14.728 | 2530 | 14.728 | 2:14 |  | 3:14 |  | 0 |  |  | 877 | 20 | 52000 | 60.02 | 7.5 | [12 empty] | 29.75375902 | -91.47304384 | -7.8059 | [9 empty] | 3.3 | Longseam - Unknown Weld Type
GirthWeld | N/A | 2540 |  |  | 10330.195 | 1 |  |  |  | 0.281 | 2530 | 14.728 | 45.988 | 2540 | 45.988 | 3:50 |  | 2:14 |  | 0 |  |  | 877 | 20 | 52000 | 60.02 | 7.5 | [12 empty] | 29.75377722 | -91.47308514 | -7.8429 | [9 empty] | 3.3 | Longseam - Unknown Weld Type
GirthWeld | N/A | 2550 |  |  | 10376.183 | 1 |  |  |  | 0.281 | 2540 | 45.988 | 50.482 | 2550 | 50.482 | 6:02 |  | 3:50 |  | 0 |  |  | 877 | 20 | 52000 | 60.02 | 7.5 | [12 empty] | 29.75383413 | -91.47321407 | -7.6965 | [9 empty] | 3.3 | Longseam - Unknown Weld Type
GirthWeld | N/A | 2560 |  |  | 10426.665 | 1 |  |  |  | 0.281 | 2550 | 50.482 | 51.516 | 2560 | 51.516 | 10:14 |  | 6:02 |  | 0 |  |  | 877 | 20 | 52000 | 60.02 | 7.5 | [12 empty] | 29.75389689 | -91.47335543 | -7.552 | [9 empty] | 3.3 | Longseam - Unknown Weld Type
GirthWeld | N/A | 2570 |  |  | 10478.181 | 1 |  |  |  | 0.281 | 2560 | 51.516 | 49.485 | 2570 | 49.485 | 1:48 |  | 10:14 |  | 0 |  |  | 877 | 20 | 52000 | 60.02 | 7.9 | [12 empty] | 29.753961 | -91.47349965 | -7.4033 | [9 empty] | 3.3 | Longseam - Unknown Weld Type
GirthWeld | N/A | 2580 |  |  | 10527.666 | 1 |  |  |  | 0.281 | 2570 | 49.485 | 50.525 | 2580 | 50.525 | 11:21 |  | 1:48 |  | 0 |  |  | 877 | 20 | 52000 | 60.02 | 7.5 | [12 empty] | 29.75402282 | -91.47363804 | -7.0148 | [9 empty] | 3.3 | Longseam - Unknown Weld Type
Metal Loss | Manufacturing/Milling Individual | 300 |  |  | 10555.99 | 1 |  | 7:25 | Internal | 0.281 | 2580 | 28.324 | 22.201 |  | 50.525 | 11:21 |  | 1:48 | 11 | 0.11 | 1.224 | 1.929 | 877 | 20 | 52000 | 60.02 | 7.5 |  | 21 | -10 | 10 | -0.028 | 0.028 | 80 | 1.814 | 48.203 | 0.59 | 80 | 2.519 | 29.75405832 | -91.47371718 | -6.8327 |  | BODY | BASE |  |  | MFL-AXIAL_HR | 10556.046 | 7:28 | Yes | 3.3 |  | 1 | 11 | 1.224 | 0.037834 | 1.58 | 1.975 | 1726.41329 | general
GirthWeld | N/A | 2590 |  |  | 10578.191 | 1 |  |  |  | 0.281 | 2580 | 50.525 | 50.791 | 2590 | 50.791 | 5:10 |  | 11:21 |  | 0 |  |  | 877 | 20 | 52000 | 60.02 | 7.5 | [12 empty] | 29.75408619 | -91.47377919 | -6.7214 | [9 empty] | 3.3 | Longseam - Unknown Weld Type
Metal Loss | Manufacturing/Milling Individual | 301 |  |  | 10587.757 | 1 |  | 11:26 | Internal | 0.281 | 2590 | 9.566 | 41.224 |  | 50.791 | 5:10 |  | 11:21 | 14 | 0.14 | 0.396 | 0.945 | 877 | 20 | 52000 | 60.02 | 7.5 |  | 24 | -10 | 10 | -0.028 | 0.028 | 80 | 0.786 | 98.485 | 0.39 | 80 | 1.415 | 29.75409816 | -91.47380594 | -6.7104 |  | BODY | BASE |  |  | MFL-AXIAL_HR | 10587.774 | 11:22 | Yes | 3.3 |  | 1 | 14 | 0.396 | 0.015579 | 1.593 | 1.991 | 1739.825964 | circumference grooving
GirthWeld | N/A | 2600 |  |  | 10628.981 | 1 |  |  |  | 0.281 | 2590 | 50.791 | 47.953 | 2600 | 47.953 | 6:48 |  | 5:10 |  | 0 |  |  | 877 | 20 | 52000 | 60.02 | 7.5 | [12 empty] | 29.75414962 | -91.47392124 | -7.0416 | [9 empty] | 3.3 | Longseam - Unknown Weld Type
GirthWeld | N/A | 2610 |  |  | 10676.934 | 1 |  |  |  | 0.281 | 2600 | 47.953 | 50.719 | 2610 | 50.719 | 10:16 |  | 6:48 |  | 0 |  |  | 877 | 20 | 52000 | 60.02 | 7.5 | [12 empty] | 29.75420973 | -91.47405515 | -7.4878 | [9 empty] | 3.3 | Longseam - Unknown Weld Type
Metal Loss | Manufacturing/Milling Individual | 302 |  |  | 10678.084 | 1 |  | 4:37 | Internal | 0.281 | 2610 | 1.15 | 49.569 |  | 50.719 | 10:16 |  | 6:48 | 11 | 0.11 | 0.312 | 0.945 | 877 | 20 | 52000 | 60.02 | 7.5 |  | 21 | -10 | 10 | -0.028 | 0.028 | 80 | 0.702 | 125 | 0.39 | 80 | 1.535 | 29.75421116 | -91.47405837 | -7.4372 |  | BODY | BASE |  |  | MFL-AXIAL_HR | 10678.097 | 4:38 | Yes | 3.3 |  | 1 | 11 | 0.312 | 0.009644 | 1.594 | 1.992 | 1741.113152 | circumference slotting
Metal Loss | Manufacturing/Milling Individual | 303 |  |  | 10680.258 | 1 |  | 4:40 | Internal | 0.281 | 2610 | 3.324 | 47.395 |  | 50.719 | 10:16 |  | 6:48 | 13 | 0.13 | 0.312 | 0.945 | 877 | 20 | 52000 | 60.02 | 7.5 |  | 23 | -10 | 10 | -0.028 | 0.028 | 80 | 0.702 | 125 | 0.39 | 80 | 1.535 | 29.75421385 | -91.47406446 | -7.3416 |  | BODY | BASE |  |  | MFL-AXIAL_HR | 10680.275 | 4:39 | Yes | 3.3 |  | 1 | 13 | 0.312 | 0.011397 | 1.593 | 1.992 | 1740.870942 | circumference slotting
Metal Loss | Manufacturing/Milling Individual | 304 |  |  | 10682.367 | 1 |  | 4:39 | Internal | 0.281 | 2610 | 5.433 | 45.286 |  | 50.719 | 10:16 |  | 6:48 | 11 | 0.11 | 0.36 | 0.945 | 877 | 20 | 52000 | 60.02 | 7.5 |  | 21 | -10 | 10 | -0.028 | 0.028 | 80 | 0.75 | 108.333 | 0.39 | 80 | 1.535 | 29.75421646 | -91.47407037 | -7.2472 |  | BODY | BASE |  |  | MFL-AXIAL_HR | 10682.383 | 4:41 | Yes | 3.3 |  | 1 | 11 | 0.36 | 0.011128 | 1.593 | 1.992 | 1740.733305 | circumference slotting
GirthWeld | N/A | 2620 |  |  | 10727.653 | 1 |  |  |  | 0.281 | 2610 | 50.719 | 49.931 | 2620 | 49.931 | 3:26 |  | 10:16 |  | 0 |  |  | 877 | 20 | 52000 | 60.02 | 7.9 | [12 empty] | 29.75427297 | -91.47419698 | -6.1171 | [9 empty] | 3.3 | Longseam - Unknown Weld Type
GirthWeld | N/A | 2630 |  |  | 10777.584 | 1 |  |  |  | 0.281 | 2620 | 49.931 | 50.827 | 2630 | 50.827 | 6:35 |  | 3:26 |  | 0 |  |  | 877 | 20 | 52000 | 60.02 | 7.9 | [12 empty] | 29.75433613 | -91.47433617 | -6.0546 | [9 empty] | 3.3 | Longseam - Unknown Weld Type
GirthWeld | N/A | 2640 |  |  | 10828.41 | 1 |  |  |  | 0.281 | 2630 | 50.827 | 50.846 | 2640 | 50.846 | 6:41 |  | 6:35 |  | 0 |  |  | 877 | 20 | 52000 | 60.02 | 7.5 | [12 empty] | 29.7544006 | -91.47447773 | -5.9771 | [9 empty] | 3.3 | Longseam - Unknown Weld Type
GirthWeld | N/A | 2650 |  |  | 10879.257 | 1 |  |  |  | 0.281 | 2640 | 50.846 | 49.003 | 2650 | 49.003 | 9:39 |  | 6:41 |  | 0 |  |  | 877 | 20 | 52000 | 60.02 | 7.5 | [12 empty] | 29.75446429 | -91.47461984 | -5.9144 | [9 empty] | 3.3 | Longseam - Unknown Weld Type
GirthWeld | N/A | 2660 |  |  | 10928.26 | 1 |  |  |  | 0.281 | 2650 | 49.003 | 50.413 | 2660 | 50.413 | 5:04 |  | 9:39 |  | 0 |  |  | 877 | 20 | 52000 | 60.02 | 7.5 | [12 empty] | 29.75452572 | -91.47475675 | -6.3335 | [9 empty] | 3.3 | Longseam - Unknown Weld Type
GirthWeld | N/A | 2670 |  |  | 10978.673 | 1 |  |  |  | 0.281 | 2660 | 50.413 | 51.073 | 2670 | 51.073 | 4:54 |  | 5:04 |  | 0 |  |  | 877 | 20 | 52000 | 60.02 | 7.2 | [12 empty] | 29.75458869 | -91.47489775 | -6.4845 | [9 empty] | 3.3 | Longseam - Unknown Weld Type
GirthWeld | N/A | 2680 |  |  | 11029.746 | 1 |  |  |  | 0.281 | 2670 | 51.073 | 51.637 | 2680 | 51.637 | 4:54 |  | 4:54 |  | 0 |  |  | 877 | 20 | 52000 | 60.02 | 7.9 | [12 empty] | 29.75465246 | -91.4750406 | -6.5771 | [9 empty] | 3.3 | Longseam - Unknown Weld Type
GirthWeld | N/A | 2690 |  |  | 11081.383 | 1 |  |  |  | 0.281 | 2680 | 51.637 | 50.427 | 2690 | 50.427 | 11:25 |  | 4:54 |  | 0 |  |  | 877 | 20 | 52000 | 60.02 | 7.9 | [12 empty] | 29.75471749 | -91.47518464 | -7.6168 | [9 empty] | 3.3 | Longseam - Unknown Weld Type
Bend | Field | 42 |  |  | 11101.481 | 1 |  |  |  |  | 2690 | 20.098 | 30.328 |  |  |  |  | 11:25 |  | 0 | [19 empty] | 29.75474287 | -91.4752406 | -8.6009 | 43.5D - 5° - Sag | [8 empty] | 3.3 | [9 empty] | 43.494 | 4.565 | -0.597 | Left | 4.526 | Up |  |  | 11097.922 | 11105.041
GirthWeld | N/A | 2700 |  |  | 11131.809 | 1 |  |  |  | 0.281 | 2690 | 50.427 | 49.898 | 2700 | 49.898 | 5:37 |  | 11:25 |  | 0 |  |  | 877 | 20 | 52000 | 60.02 | 7.5 | [12 empty] | 29.75478031 | -91.47532561 | -7.5313 | [9 empty] | 3.3 | Longseam - Unknown Weld Type
GirthWeld | N/A | 2710 |  |  | 11181.708 | 1 |  |  |  | 0.281 | 2700 | 49.898 | 49.849 | 2710 | 49.849 | 10:13 |  | 5:37 |  | 0 |  |  | 877 | 20 | 52000 | 60.02 | 7.5 | [12 empty] | 29.75484208 | -91.47546547 | -7.1955 | [9 empty] | 3.3 | Longseam - Unknown Weld Type
GirthWeld | N/A | 2720 |  |  | 11231.557 | 1 |  |  |  | 0.281 | 2710 | 49.849 | 50.295 | 2720 | 50.295 | 10:02 |  | 10:13 |  | 0 |  |  | 877 | 20 | 52000 | 60.02 | 7.5 | [12 empty] | 29.7549035 | -91.47560538 | -7.3452 | [9 empty] | 3.3 | Longseam - Unknown Weld Type
Metal Loss | Manufacturing/Milling Individual | 305 |  |  | 11259.266 | 1 |  | 4:45 | Internal | 0.281 | 2720 | 27.709 | 22.586 |  | 50.295 | 10:02 |  | 10:13 | 22 | 0.22 | 1.104 | 2.48 | 877 | 20 | 52000 | 60.02 | 7.5 | Yes | 32 | -10 | 10 | -0.028 | 0.028 | 80 | 1.494 | 35.326 | 0.39 | 80 | 2.95 | 29.7549381 | -91.47568289 | -7.4141 |  | BODY | BASE |  |  | MFL-AXIAL_HR | 11259.315 | 4:44 | Yes | 3.3 |  | 1 | 22 | 1.104 | 0.068249 | 1.567 | 1.959 | 1712.454119 | circumference grooving
GirthWeld | N/A | 2730 |  |  | 11281.852 | 1 |  |  |  | 0.281 | 2720 | 50.295 | 47.001 | 2730 | 47.001 | 11:33 |  | 10:02 |  | 0 |  |  | 877 | 20 | 52000 | 60.02 | 7.9 | [12 empty] | 29.75496632 | -91.47574605 | -7.4293 | [9 empty] | 3.3 | Longseam - Unknown Weld Type
GirthWeld | N/A | 2740 |  |  | 11328.853 | 1 |  |  |  | 0.281 | 2730 | 47.001 | 12.175 | 2740 | 12.175 | 6:16 |  | 11:33 |  | 0 |  |  | 877 | 20 | 52000 | 60.02 | 7.9 | [12 empty] | 29.75502496 | -91.47587753 | -7.7107 | [9 empty] | 3.3 | Longseam - Unknown Weld Type
GirthWeld | N/A | 2750 |  |  | 11341.029 | 1 |  |  |  | 0.281 | 2740 | 12.175 | 39.967 | 2750 | 39.967 | 12:14 |  | 6:16 |  | 0 |  |  | 877 | 20 | 52000 | 60.02 | 7.5 | [12 empty] | 29.75503999 | -91.47591167 | -7.9811 | [9 empty] | 3.3 | Longseam - Unknown Weld Type
GirthWeld | N/A | 2760 |  |  | 11380.996 | 1 |  |  |  | 0.281 | 2750 | 39.967 | 48.264 | 2760 | 48.264 | 6:31 |  | 12:14 |  | 0 |  |  | 877 | 20 | 52000 | 60.02 | 7.9 | [12 empty] | 29.75508996 | -91.47602342 | -7.954 | [9 empty] | 3.3 | Longseam - Unknown Weld Type
GirthWeld | N/A | 2770 |  |  | 11429.26 | 1 |  |  |  | 0.281 | 2760 | 48.264 | 50.02 | 2770 | 50.02 | 1:17 |  | 6:31 |  | 0 |  |  | 877 | 20 | 52000 | 60.02 | 7.5 | [12 empty] | 29.75515046 | -91.47615826 | -7.2146 | [9 empty] | 3.3 | Longseam - Unknown Weld Type
GirthWeld | N/A | 2780 |  |  | 11479.28 | 1 |  |  |  | 0.281 | 2770 | 50.02 | 50.85 | 2780 | 50.85 | 11:29 |  | 1:17 |  | 0 |  |  | 877 | 20 | 52000 | 60.02 | 8.2 | [12 empty] | 29.75521203 | -91.47629868 | -6.7763 | [9 empty] | 3.3 | Longseam - Unknown Weld Type
Bend | Field | 43 |  |  | 11514.716 | 1 |  |  |  |  | 2780 | 35.436 | 15.414 |  |  |  |  | 11:29 |  | 0 | [19 empty] | 29.7552563 | -91.47639775 | -6.1879 | 40.8D - 7° - Over | [8 empty] | 3.3 | [9 empty] | 40.805 | 7.447 | 0.09 | Right | -7.447 | Down |  |  | 11509.583 | 11519.848
GirthWeld | N/A | 2790 |  |  | 11530.13 | 1 |  |  |  | 0.281 | 2780 | 50.85 | 51.827 | 2790 | 51.827 | 8:44 |  | 11:29 |  | 0 |  |  | 877 | 20 | 52000 | 60.02 | 7.9 | [12 empty] | 29.75527555 | -91.47644053 | -7.847 | [9 empty] | 3.3 | Longseam - Unknown Weld Type
Attachment | Other | 8 |  |  | 11540.309 | 1 |  | 12:00 |  |  | 2790 | 10.18 | 41.648 |  |  |  |  | 8:44 |  | 0 | [19 empty] | 29.75528827 | -91.47646865 | -9.2413 | [9 empty] | 3.3
Bend | Field | 44 |  |  | 11548.076 | 1 |  |  |  |  | 2790 | 17.947 | 33.881 |  |  |  |  | 8:44 |  | 0 | [19 empty] | 29.75529803 | -91.47649021 | -9.9343 | 46.4D - 12° - Sag | [8 empty] | 3.3 | [9 empty] | 46.412 | 11.501 | -0.122 | Left | 11.5 | Up |  |  | 11538.563 | 11557.59
Metal Loss | Corrosion Individual | 306 |  |  | 11552.741 | 1 |  | 6:04 | Internal | 0.281 | 2790 | 22.611 | 29.216 |  | 51.827 | 8:44 |  | 11:29 | 11 | 0.11 | 0.396 | 0.945 | 877 | 20 | 52000 | 60.02 | 7.9 |  | 21 | -10 | 10 | -0.028 | 0.028 | 80 | 0.786 | 98.485 | 0.39 | 80 | 1.415 | 29.7553039 | -91.47650322 | -10.0532 |  | BODY | BASE |  |  | MFL-AXIAL_HR | 11552.76 | 6:04 | Yes | 3.3 |  | 1 | 11 | 0.396 | 0.01224 | 1.593 | 1.991 | 1740.414524 | circumference grooving
Attachment | Other | 9 |  |  | 11563.067 | 1 |  | 12:00 |  |  | 2790 | 32.938 | 18.89 |  |  |  |  | 8:44 |  | 0 | [19 empty] | 29.75531685 | -91.47653202 | -9.5849 | [9 empty] | 3.3
GirthWeld | N/A | 2800 |  |  | 11581.957 | 1 |  |  |  | 0.281 | 2790 | 51.827 | 40.151 | 2800 | 40.151 | 8:37 |  | 8:44 |  | 0 |  |  | 877 | 20 | 52000 | 60.02 | 8.2 | [12 empty] | 29.75534058 | -91.47658458 | -8.1274 | [9 empty] | 3.3 | Longseam - Unknown Weld Type
Metal Loss | Corrosion Individual | 307 |  |  | 11598.424 | 1 |  | 3:55 | External | 0.281 | 2800 | 16.467 | 23.684 |  | 40.151 | 8:37 |  | 8:44 | 11 | 0.11 | 0.552 | 0.945 | 877 | 20 | 52000 | 60.02 | 8.2 |  | 21 | -10 | 10 | -0.028 | 0.028 | 80 | 0.942 | 70.652 | 0.39 | 80 | 1.415 | 29.75536111 | -91.47663041 | -6.6023 |  | BODY | BASE |  |  | MFL-AXIAL_HR | 11598.45 | 3:58 | Yes | 3.3 |  | 1 | 11 | 0.552 | 0.017062 | 1.591 | 1.989 | 1738.709211 | pitting
Bend | Field | 45 |  |  | 11598.692 | 1 |  |  |  |  | 2800 | 16.735 | 23.416 |  |  |  |  | 8:37 |  | 0 | [19 empty] | 29.75536145 | -91.47663115 | -6.5823 | 46.7D - 5° - Over | [8 empty] | 3.3 | [9 empty] | 46.679 | 5.186 | 0.19 | Right | -5.183 | Down |  |  | 11594.614 | 11602.769
GirthWeld | N/A | 2810 |  |  | 11622.108 | 1 |  |  |  | 0.281 | 2800 | 40.151 | 5.991 | 2810 | 5.991 | 7:15 |  | 8:37 |  | 0 |  |  | 877 | 20 | 52000 | 60.02 | 7.5 | [12 empty] | 29.75539097 | -91.47669647 | -6.3818 | [9 empty] | 3.3 | Longseam - Unknown Weld Type
GirthWeld | N/A | 2820 |  |  | 11628.099 | 1 |  |  |  | 0.281 | 2810 | 5.991 | 39.777 | 2820 | 39.777 | 9:11 |  | 7:15 |  | 0 |  |  | 877 | 20 | 52000 | 60.02 | 7.2 | [12 empty] | 29.7553985 | -91.47671319 | -6.353 | [9 empty] | 3.3 | Longseam - Unknown Weld Type
GirthWeld | N/A | 2830 |  |  | 11667.876 | 1 |  |  |  | 0.281 | 2820 | 39.777 | 50.495 | 2830 | 50.495 | 5:10 |  | 9:11 |  | 0 |  |  | 877 | 20 | 52000 | 60.02 | 7.5 | [12 empty] | 29.7554485 | -91.47682426 | -6.2501 | [9 empty] | 3.3 | Longseam - Unknown Weld Type
GirthWeld | N/A | 2840 |  |  | 11718.371 | 1 |  |  |  | 0.281 | 2830 | 50.495 | 35.735 | 2840 | 35.735 | 11:14 |  | 5:10 |  | 0 |  |  | 877 | 20 | 52000 | 60.02 | 7.5 | [12 empty] | 29.75551205 | -91.47696521 | -6.0982 | [9 empty] | 3.3 | Longseam - Unknown Weld Type
GirthWeld | N/A | 2850 |  |  | 11754.106 | 1 |  |  |  | 0.281 | 2840 | 35.735 | 51.447 | 2850 | 51.447 | 2:32 |  | 11:14 |  | 0 |  |  | 877 | 20 | 52000 | 60.02 | 7.5 | [12 empty] | 29.75555724 | -91.47706482 | -6.1871 | [9 empty] | 3.3 | Longseam - Unknown Weld Type
GirthWeld | N/A | 2860 |  |  | 11805.553 | 1 |  |  |  | 0.281 | 2850 | 51.447 | 51.168 | 2860 | 51.168 | 5:56 |  | 2:32 |  | 0 |  |  | 877 | 20 | 52000 | 60.02 | 7.5 | [12 empty] | 29.75562224 | -91.47720812 | -6.5338 | [9 empty] | 3.3 | Longseam - Unknown Weld Type
GirthWeld | N/A | 2870 |  |  | 11856.721 | 1 |  |  |  | 0.281 | 2860 | 51.168 | 48.655 | 2870 | 48.655 | 11:06 |  | 5:56 |  | 0 |  |  | 877 | 20 | 52000 | 60.02 | 7.2 | [12 empty] | 29.75568723 | -91.47735056 | -6.043 | [9 empty] | 3.3 | Longseam - Unknown Weld Type
GirthWeld | N/A | 2880 |  |  | 11905.376 | 1 |  |  |  | 0.281 | 2870 | 48.655 | 49.98 | 2880 | 49.98 | 1:52 |  | 11:06 |  | 0 |  |  | 877 | 20 | 52000 | 60.02 | 7.2 | [12 empty] | 29.75574861 | -91.47748628 | -6.0017 | [9 empty] | 3.3 | Longseam - Unknown Weld Type
GirthWeld | N/A | 2890 |  |  | 11955.356 | 1 |  |  |  | 0.281 | 2880 | 49.98 | 50.879 | 2890 | 50.879 | 10:25 |  | 1:52 |  | 0 |  |  | 877 | 20 | 52000 | 60.02 | 7.5 | [12 empty] | 29.75581119 | -91.47762598 | -5.9064 | [9 empty] | 3.3 | Longseam - Unknown Weld Type
Bend | Field | 46 |  |  | 11986.507 | 1 |  |  |  |  | 2890 | 31.151 | 19.728 |  |  |  |  | 10:25 |  | 0 | [19 empty] | 29.75585012 | -91.47771298 | -7.0664 | 49.9D - 5° - Sag | [8 empty] | 3.3 | [9 empty] | 49.858 | 4.579 | 0.329 | Right | 4.567 | Up |  |  | 11982.655 | 11990.359
GirthWeld | N/A | 2900 |  |  | 12006.235 | 1 |  |  |  | 0.281 | 2890 | 50.879 | 48.212 | 2900 | 48.212 | 7:00 |  | 10:25 |  | 0 |  |  | 877 | 20 | 52000 | 60.02 | 7.5 | [12 empty] | 29.75587505 | -91.47776795 | -6.4854 | [9 empty] | 3.3 | Longseam - Unknown Weld Type
GirthWeld | N/A | 2910 |  |  | 12054.447 | 1 |  |  |  | 0.281 | 2900 | 48.212 | 14.035 | 2910 | 14.035 | 10:35 |  | 7:00 |  | 0 |  |  | 877 | 20 | 52000 | 60.02 | 7.5 | [12 empty] | 29.75593583 | -91.47790243 | -6.2877 | [9 empty] | 3.3 | Longseam - Unknown Weld Type
GirthWeld | N/A | 2920 |  |  | 12068.483 | 1 |  |  |  | 0.281 | 2910 | 14.035 | 49.938 | 2920 | 49.938 | 8:58 |  | 10:35 |  | 0 |  |  | 877 | 20 | 52000 | 60.02 | 7.9 | [12 empty] | 29.7559535 | -91.4779416 | -6.4118 | [9 empty] | 3.3 | Longseam - Unknown Weld Type
GirthWeld | N/A | 2930 |  |  | 12118.42 | 1 |  |  |  | 0.281 | 2920 | 49.938 | 49.455 | 2930 | 49.455 | 7:28 |  | 8:58 |  | 0 |  |  | 877 | 20 | 52000 | 60.02 | 7.5 | [12 empty] | 29.75601642 | -91.47808094 | -6.7648 | [9 empty] | 3.3 | Longseam - Unknown Weld Type
GirthWeld | N/A | 2940 |  |  | 12167.876 | 1 |  |  |  | 0.281 | 2930 | 49.455 | 50.997 | 2940 | 50.997 | 1:06 |  | 7:28 |  | 0 |  |  | 877 | 20 | 52000 | 60.02 | 7.9 | [12 empty] | 29.75607845 | -91.4782191 | -7.1798 | [9 empty] | 3.3 | Longseam - Unknown Weld Type
GirthWeld | N/A | 2950 |  |  | 12218.873 | 1 |  |  |  | 0.281 | 2940 | 50.997 | 49.833 | 2950 | 49.833 | 4:58 |  | 1:06 |  | 0 |  |  | 877 | 20 | 52000 | 60.02 | 7.5 | [12 empty] | 29.75614212 | -91.47836173 | -7.0609 | [9 empty] | 3.3 | Longseam - Unknown Weld Type
GirthWeld | N/A | 2960 |  |  | 12268.706 | 1 |  |  |  | 0.281 | 2950 | 49.833 | 49.987 | 2960 | 49.987 | 7:41 |  | 4:58 |  | 0 |  |  | 877 | 20 | 52000 | 60.02 | 7.2 | [12 empty] | 29.75620126 | -91.47850285 | -7.2717 | [9 empty] | 3.3 | Longseam - Unknown Weld Type
GirthWeld | N/A | 2970 |  |  | 12318.693 | 1 |  |  |  | 0.281 | 2960 | 49.987 | 14.249 | 2970 | 14.249 | 5:58 |  | 7:41 |  | 0 |  |  | 877 | 20 | 52000 | 60.02 | 7.2 | [12 empty] | 29.75626005 | -91.47864471 | -6.7818 | [9 empty] | 3.3 | Longseam - Unknown Weld Type
GirthWeld | N/A | 2980 |  |  | 12332.941 | 1 |  |  |  | 0.281 | 2970 | 14.249 | 50.705 | 2980 | 50.705 | 3:28 |  | 5:58 |  | 0 |  |  | 877 | 20 | 52000 | 60.02 | 7.9 | [12 empty] | 29.75627682 | -91.47868514 | -6.7144 | [9 empty] | 3.3 | Longseam - Unknown Weld Type
GirthWeld | N/A | 2990 |  |  | 12383.647 | 1 |  |  |  | 0.281 | 2980 | 50.705 | 50.525 | 2990 | 50.525 | 10:34 |  | 3:28 |  | 0 |  |  | 877 | 20 | 52000 | 60.02 | 7.9 | [12 empty] | 29.75633697 | -91.47882877 | -6.5463 | [9 empty] | 3.3 | Longseam - Unknown Weld Type
GirthWeld | N/A | 3000 |  |  | 12434.172 | 1 |  |  |  | 0.281 | 2990 | 50.525 | 50.738 | 3000 | 50.738 | 12:06 |  | 10:34 |  | 0 |  |  | 877 | 20 | 52000 | 60.02 | 7.5 | [12 empty] | 29.75639789 | -91.47897133 | -6.9538 | [9 empty] | 3.3 | Longseam - Unknown Weld Type
Bend | Field | 47 |  |  | 12469.939 | 1 |  |  |  |  | 3000 | 35.767 | 14.971 |  |  |  |  | 12:06 |  | 0 | [19 empty] | 29.75644101 | -91.47907189 | -9.372 | 43.5D - 10° - Sag | [8 empty] | 3.3 | [9 empty] | 43.542 | 9.712 | -0.369 | Left | 9.705 | Up |  |  | 12463.08 | 12476.798
GirthWeld | N/A | 3010 |  |  | 12484.91 | 1 |  |  |  | 0.281 | 3000 | 50.738 | 35.266 | 3010 | 35.266 | 7:23 |  | 12:06 |  | 0 |  |  | 877 | 20 | 52000 | 60.02 | 7.2 | [12 empty] | 29.75645879 | -91.47911415 | -8.3917 | [9 empty] | 3.3 | Longseam - Unknown Weld Type
Bend | Field | 48 |  |  | 12498.447 | 1 |  |  |  |  | 3010 | 13.537 | 21.729 |  |  |  |  | 7:23 |  | 0 | [19 empty] | 29.75647495 | -91.47915227 | -7.2293 | 47.9D - 5° - Over | [8 empty] | 3.3 | [9 empty] | 47.934 | 4.807 | -0.589 | Left | -4.77 | Down |  |  | 12494.44 | 12502.454
GirthWeld | N/A | 3020 |  |  | 12520.176 | 1 |  |  |  | 0.281 | 3010 | 35.266 | 49.734 | 3020 | 49.734 | 6:13 |  | 7:23 |  | 0 |  |  | 877 | 20 | 52000 | 60.02 | 7.5 | [12 empty] | 29.7565007 | -91.47921381 | -7.154 | [9 empty] | 3.3 | Longseam - Unknown Weld Type
GirthWeld | N/A | 3030 |  |  | 12569.91 | 1 |  |  |  | 0.281 | 3020 | 49.734 | 50.538 | 3030 | 50.538 | 11:37 |  | 6:13 |  | 0 |  |  | 877 | 20 | 52000 | 60.02 | 7.9 | [12 empty] | 29.7565595 | -91.4793548 | -7.342 | [9 empty] | 3.3 | Longseam - Unknown Weld Type
GirthWeld | N/A | 3040 |  |  | 12620.448 | 1 |  |  |  | 0.281 | 3030 | 50.538 | 49.039 | 3040 | 49.039 | 11:51 |  | 11:37 |  | 0 |  |  | 877 | 20 | 52000 | 60.02 | 7.9 | [12 empty] | 29.75661956 | -91.47949789 | -7.2032 | [9 empty] | 3.3 | Longseam - Unknown Weld Type
GirthWeld | N/A | 3050 |  |  | 12669.487 | 1 |  |  |  | 0.281 | 3040 | 49.039 | 49.111 | 3050 | 49.111 | 3:50 |  | 11:51 |  | 0 |  |  | 877 | 20 | 52000 | 60.02 | 7.5 | [12 empty] | 29.7566785 | -91.47963637 | -6.881 | [9 empty] | 3.3 | Longseam - Unknown Weld Type
GirthWeld | N/A | 3060 |  |  | 12718.597 | 1 |  |  |  | 0.281 | 3050 | 49.111 | 48.268 | 3060 | 48.268 | 9:14 |  | 3:50 |  | 0 |  |  | 877 | 20 | 52000 | 60.02 | 7.2 | [12 empty] | 29.75673811 | -91.47977473 | -6.7339 | [9 empty] | 3.3 | Longseam - Unknown Weld Type
GirthWeld | N/A | 3070 |  |  | 12766.865 | 1 |  |  |  | 0.281 | 3060 | 48.268 | 51.736 | 3070 | 51.736 | 1:16 |  | 9:14 |  | 0 |  |  | 877 | 20 | 52000 | 60.02 | 7.5 | [12 empty] | 29.7567958 | -91.47991121 | -6.6557 | [9 empty] | 3.3 | Longseam - Unknown Weld Type
Metal Loss | Manufacturing/Milling Individual | 308 |  |  | 12817.618 | 1 |  | 4:38 | Internal | 0.281 | 3070 | 50.753 | 0.983 |  | 51.736 | 1:16 |  | 9:14 | 11 | 0.11 | 0.468 | 0.945 | 877 | 20 | 52000 | 60.02 | 7.5 |  | 21 | -10 | 10 | -0.028 | 0.028 | 80 | 0.858 | 83.333 | 0.39 | 80 | 1.415 | 29.75685659 | -91.4800546 | -7.0346 |  | BODY | BASE |  |  | MFL-AXIAL_HR | 12817.644 | 4:38 | Yes | 3.3 |  | 1 | 11 | 0.468 | 0.014466 | 1.592 | 1.99 | 1739.691709 | circumference grooving
GirthWeld | N/A | 3080 |  |  | 12818.601 | 1 |  |  |  | 0.281 | 3070 | 51.736 | 50.778 | 3080 | 50.778 | 5:26 |  | 1:16 |  | 0 |  |  | 877 | 20 | 52000 | 60.02 | 7.9 | [12 empty] | 29.75685778 | -91.48005737 | -7.0099 | [9 empty] | 3.3 | Longseam - Unknown Weld Type
Metal Loss | Corrosion Individual | 309 |  |  | 12839.087 | 1 |  | 7:30 | External | 0.281 | 3080 | 20.486 | 30.291 |  | 50.778 | 5:26 |  | 1:16 | 13 | 0.13 | 0.432 | 0.945 | 877 | 20 | 52000 | 60.02 | 7.9 |  | 23 | -10 | 10 | -0.028 | 0.028 | 80 | 0.822 | 90.278 | 0.39 | 80 | 1.415 | 29.7568826 | -91.48011509 | -6.4977 |  | BODY | BASE |  |  | MFL-AXIAL_HR | 12839.11 | 7:28 | Yes | 3.3 |  | 1 | 13 | 0.432 | 0.015781 | 1.592 | 1.99 | 1739.606874 | circumference grooving
GirthWeld | N/A | 3090 |  |  | 12869.378 | 1 |  |  |  | 0.281 | 3080 | 50.778 | 47.415 | 3090 | 47.415 | 12:46 |  | 5:26 |  | 0 |  |  | 877 | 20 | 52000 | 60.02 | 7.5 | [12 empty] | 29.75691931 | -91.48020046 | -6.4297 | [9 empty] | 3.3 | Longseam - Unknown Weld Type
GirthWeld | N/A | 3100 |  |  | 12916.793 | 1 |  |  |  | 0.281 | 3090 | 47.415 | 49.797 | 3100 | 49.797 | 12:02 |  | 12:46 |  | 0 |  |  | 877 | 20 | 52000 | 60.02 | 7.5 | [12 empty] | 29.75697647 | -91.48033425 | -6.2856 | [9 empty] | 3.3 | Longseam - Unknown Weld Type
GirthWeld | N/A | 3110 |  |  | 12966.59 | 1 |  |  |  | 0.281 | 3100 | 49.797 | 46.286 | 3110 | 46.286 | 9:06 |  | 12:02 |  | 0 |  |  | 877 | 20 | 52000 | 60.02 | 7.9 | [12 empty] | 29.75703709 | -91.48047444 | -6.3488 | [9 empty] | 3.3 | Longseam - Unknown Weld Type
GirthWeld | N/A | 3120 |  |  | 13012.876 | 1 |  |  |  | 0.281 | 3110 | 46.286 | 50.629 | 3120 | 50.629 | 6:48 |  | 9:06 |  | 0 |  |  | 877 | 20 | 52000 | 60.02 | 7.9 | [12 empty] | 29.75709333 | -91.48060474 | -7.2661 | [9 empty] | 3.3 | Longseam - Unknown Weld Type
Bend | Field | 49 |  |  | 13022.765 | 1 |  |  |  |  | 3120 | 9.889 | 40.74 |  |  |  |  | 6:48 |  | 0 | [19 empty] | 29.75710527 | -91.48063261 | -7.5373 | 38.0D - 5° - Sag | [8 empty] | 3.3 | [9 empty] | 38.009 | 5.483 | -0.786 | Left | 5.427 | Up |  |  | 13018.893 | 13026.636
Metal Loss | Corrosion Individual | 310 |  |  | 13040.741 | 1 |  | 12:22 | External | 0.281 | 3120 | 27.865 | 22.764 |  | 50.629 | 6:48 |  | 9:06 | 14 | 0.14 | 0.396 | 0.945 | 877 | 20 | 52000 | 60.02 | 7.9 |  | 24 | -10 | 10 | -0.028 | 0.028 | 80 | 0.786 | 98.485 | 0.39 | 80 | 1.415 | 29.75712646 | -91.48068351 | -6.6531 |  | BODY | BASE |  |  | MFL-AXIAL_HR | 13040.755 | 12:25 | Yes | 3.3 |  | 1 | 14 | 0.396 | 0.015579 | 1.593 | 1.991 | 1739.825964 | circumference grooving
Metal Loss | Manufacturing/Milling Individual | 311 |  |  | 13055.604 | 1 |  | 2:48 | Internal | 0.281 | 3120 | 42.728 | 7.901 |  | 50.629 | 6:48 |  | 9:06 | 38 | 0.38 | 1.656 | 2.402 | 877 | 20 | 52000 | 60.02 | 7.9 | Yes | 48 | -10 | 10 | -0.028 | 0.028 | 80 | 2.246 | 35.628 | 0.59 | 80 | 2.992 | 29.75714402 | -91.48072565 | -6.402 |  | BODY | BASE |  |  | MFL-AXIAL_HR | 13055.682 | 2:44 | Yes | 3.3 |  | 1 | 38 | 1.656 | 0.176828 | 1.481 | 1.852 | 1618.516808 | general
GirthWeld | N/A | 3130 |  |  | 13063.505 | 1 |  |  |  | 0.281 | 3120 | 50.629 | 50.447 | 3130 | 50.447 | 1:58 |  | 6:48 |  | 0 |  |  | 877 | 20 | 52000 | 60.02 | 7.9 | [12 empty] | 29.75715337 | -91.48074804 | -6.3493 | [9 empty] | 3.3 | Longseam - Unknown Weld Type
GirthWeld | N/A | 3140 |  |  | 13113.952 | 1 |  |  |  | 0.281 | 3130 | 50.447 | 47.598 | 3140 | 47.598 | 11:22 |  | 1:58 |  | 0 |  |  | 877 | 20 | 52000 | 60.02 | 7.9 | [12 empty] | 29.75721372 | -91.48089066 | -6.5377 | [9 empty] | 3.3 | Longseam - Unknown Weld Type
GirthWeld | N/A | 3150 |  |  | 13161.55 | 1 |  |  |  | 0.281 | 3140 | 47.598 | 49.688 | 3150 | 49.688 | 2:58 |  | 11:22 |  | 0 |  |  | 877 | 20 | 52000 | 60.02 | 7.2 | [12 empty] | 29.75727112 | -91.48102496 | -6.6418 | [9 empty] | 3.3 | Longseam - Unknown Weld Type
GirthWeld | N/A | 3160 |  |  | 13211.239 | 1 |  |  |  | 0.281 | 3150 | 49.688 | 50.23 | 3160 | 50.23 | 1:18 |  | 2:58 |  | 0 |  |  | 877 | 20 | 52000 | 60.02 | 7.2 | [12 empty] | 29.75733079 | -91.48116531 | -6.8115 | [9 empty] | 3.3 | Longseam - Unknown Weld Type
GirthWeld | N/A | 3170 |  |  | 13261.468 | 1 |  |  |  | 0.281 | 3160 | 50.23 | 49.265 | 3170 | 49.265 | 8:14 |  | 1:18 |  | 0 |  |  | 877 | 20 | 52000 | 60.02 | 7.9 | [12 empty] | 29.75739128 | -91.48130708 | -7.0458 | [9 empty] | 3.3 | Longseam - Unknown Weld Type
Metal Loss | Manufacturing/Milling Individual | 312 |  |  | 13267.215 | 1 |  | 1:54 | Internal | 0.281 | 3170 | 5.747 | 43.518 |  | 49.265 | 8:14 |  | 1:18 | 14 | 0.14 | 0.36 | 0.945 | 877 | 20 | 52000 | 60.02 | 7.9 |  | 24 | -10 | 10 | -0.028 | 0.028 | 80 | 0.75 | 108.333 | 0.39 | 80 | 1.535 | 29.75739819 | -91.48132331 | -7.0816 |  | BODY | BASE |  |  | MFL-AXIAL_HR | 13267.231 | 1:54 | Yes | 3.3 |  | 1 | 14 | 0.36 | 0.014162 | 1.593 | 1.991 | 1740.245579 | circumference slotting
GirthWeld | N/A | 3180 |  |  | 13310.733 | 1 |  |  |  | 0.281 | 3170 | 49.265 | 49.718 | 3180 | 49.718 | 9:11 |  | 8:14 |  | 0 |  |  | 877 | 20 | 52000 | 60.02 | 7.5 | [12 empty] | 29.75745019 | -91.48144628 | -8.237 | [9 empty] | 3.3 | Longseam - Unknown Weld Type
Bend | Field | 50 |  |  | 13320.652 | 1 |  |  |  |  | 3180 | 9.919 | 39.799 |  |  |  |  | 9:11 |  | 0 | [19 empty] | 29.75746199 | -91.48147433 | -8.5676 | 46.2D - 5° - Sag | [8 empty] | 3.3 | [9 empty] | 46.171 | 4.529 | -0.091 | Left | 4.529 | Up |  |  | 13316.916 | 13324.389
GirthWeld | N/A | 3190 |  |  | 13360.451 | 1 |  |  |  | 0.281 | 3180 | 49.718 | 49.793 | 3190 | 49.793 | 5:34 |  | 9:11 |  | 0 |  |  | 877 | 20 | 52000 | 60.02 | 7.5 | [12 empty] | 29.75750923 | -91.48158696 | -7.427 | [9 empty] | 3.3 | Longseam - Unknown Weld Type
GirthWeld | N/A | 3200 |  |  | 13410.244 | 1 |  |  |  | 0.281 | 3190 | 49.793 | 50.364 | 3200 | 50.364 | 11:03 |  | 5:34 |  | 0 |  |  | 877 | 20 | 52000 | 60.02 | 7.5 | [12 empty] | 29.75756826 | -91.48172803 | -7.5542 | [9 empty] | 3.3 | Longseam - Unknown Weld Type
Metal Loss | Manufacturing/Milling Individual | 313 |  |  | 13422.594 | 1 |  | 12:57 | Internal | 0.281 | 3200 | 12.35 | 38.015 |  | 50.364 | 11:03 |  | 5:34 | 11 | 0.11 | 0.516 | 0.945 | 877 | 20 | 52000 | 60.02 | 7.5 |  | 21 | -10 | 10 | -0.028 | 0.028 | 80 | 0.906 | 75.581 | 0.39 | 80 | 1.415 | 29.7575829 | -91.48176301 | -7.5799 |  | BODY | BASE |  |  | MFL-AXIAL_HR | 13422.61 | 12:59 | Yes | 3.3 |  | 1 | 11 | 0.516 | 0.01595 | 1.592 | 1.99 | 1739.148247 | pitting
GirthWeld | N/A | 3210 |  |  | 13460.609 | 1 |  |  |  | 0.281 | 3200 | 50.364 | 49.144 | 3210 | 49.144 | 2:50 |  | 11:03 |  | 0 |  |  | 877 | 20 | 52000 | 60.02 | 7.9 | [12 empty] | 29.7576277 | -91.48187085 | -7.5923 | [9 empty] | 3.3 | Longseam - Unknown Weld Type
Metal Loss | Corrosion Individual | 314 |  |  | 13472.521 | 1 |  | 9:25 | External | 0.281 | 3210 | 11.912 | 37.231 |  | 49.144 | 2:50 |  | 11:03 | 11 | 0.11 | 1.344 | 0.984 | 877 | 20 | 52000 | 60.02 | 7.9 |  | 21 | -10 | 10 | -0.028 | 0.028 | 80 | 1.734 | 29.018 | 0.39 | 80 | 1.454 | 29.75764181 | -91.48190461 | -7.5975 |  | BODY | BASE |  |  | MFL-AXIAL_HR | 13472.597 | 9:20 | Yes | 3.3 |  | 1 | 11 | 1.344 | 0.041543 | 1.578 | 1.972 | 1723.603703 | pitting
Metal Loss | Corrosion Individual | 315 |  |  | 13487.861 | 1 |  | 9:06 | External | 0.281 | 3210 | 27.252 | 21.891 |  | 49.144 | 2:50 |  | 11:03 | 13 | 0.13 | 0.864 | 0.945 | 877 | 20 | 52000 | 60.02 | 7.9 |  | 23 | -10 | 10 | -0.028 | 0.028 | 80 | 1.254 | 45.139 | 0.39 | 80 | 1.415 | 29.75766007 | -91.48194803 | -7.5865 |  | BODY | BASE |  |  | MFL-AXIAL_HR | 13487.891 | 9:05 | Yes | 3.3 |  | 1 | 13 | 0.864 | 0.031562 | 1.585 | 1.982 | 1732.124086 | pitting
GirthWeld | N/A | 3220 |  |  | 13509.752 | 1 |  |  |  | 0.281 | 3210 | 49.144 | 50.049 | 3220 | 50.049 | 4:31 |  | 2:50 |  | 0 |  |  | 877 | 20 | 52000 | 60.02 | 7.9 | [12 empty] | 29.75768608 | -91.48201001 | -7.5423 | [9 empty] | 3.3 | Longseam - Unknown Weld Type
GirthWeld | N/A | 3230 |  |  | 13559.802 | 1 |  |  |  | 0.281 | 3220 | 50.049 | 51.224 | 3230 | 51.224 | 9:40 |  | 4:31 |  | 0 |  |  | 877 | 20 | 52000 | 60.02 | 7.9 | [12 empty] | 29.75774652 | -91.48215107 | -7.4203 | [9 empty] | 3.3 | Longseam - Unknown Weld Type
Metal Loss | Corrosion Individual | 316 |  |  | 13573.632 | 1 |  | 1:13 | External | 0.281 | 3230 | 13.83 | 37.393 |  | 51.224 | 9:40 |  | 4:31 | 16 | 0.16 | 0.396 | 0.945 | 877 | 20 | 52000 | 60.02 | 7.9 |  | 26 | -10 | 10 | -0.028 | 0.028 | 80 | 0.786 | 98.485 | 0.39 | 80 | 1.415 | 29.75776317 | -91.4821901 | -7.0914 |  | BODY | BASE |  |  | MFL-AXIAL_HR | 13573.649 | 1:14 | Yes | 3.3 |  | 1 | 16 | 0.396 | 0.017804 | 1.592 | 1.99 | 1739.410475 | circumference grooving
GirthWeld | N/A | 3240 |  |  | 13611.025 | 1 |  |  |  | 0.281 | 3230 | 51.224 | 48.963 | 3240 | 48.963 | 6:10 |  | 9:40 |  | 0 |  |  | 877 | 20 | 52000 | 60.02 | 7.5 | [12 empty] | 29.75780803 | -91.48229574 | -6.9981 | [9 empty] | 3.3 | Longseam - Unknown Weld Type
GirthWeld | N/A | 3250 |  |  | 13659.989 | 1 |  |  |  | 0.281 | 3240 | 48.963 | 48.612 | 3250 | 48.612 | 2:16 |  | 6:10 |  | 0 |  |  | 877 | 20 | 52000 | 60.02 | 7.5 | [12 empty] | 29.75786628 | -91.48243434 | -6.8679 | [9 empty] | 3.3 | Longseam - Unknown Weld Type
GirthWeld | N/A | 3260 |  |  | 13708.601 | 1 |  |  |  | 0.281 | 3250 | 48.612 | 25.404 | 3260 | 25.404 | 7:37 |  | 2:16 |  | 0 |  |  | 877 | 20 | 52000 | 60.02 | 7.5 | [12 empty] | 29.75792462 | -91.48257163 | -7.7624 | [9 empty] | 3.3 | Longseam - Unknown Weld Type
GirthWeld | N/A | 3270 |  |  | 13734.004 | 1 |  |  |  | 0.281 | 3260 | 25.404 | 11.909 | 3270 | 11.909 | 7:02 |  | 7:37 |  | 0 |  |  | 877 | 20 | 52000 | 60.02 | 7.5 | [12 empty] | 29.75795535 | -91.48264321 | -8.4892 | [9 empty] | 3.3 | Longseam - Unknown Weld Type
GirthWeld | N/A | 3280 |  |  | 13745.914 | 1 |  |  |  | 0.281 | 3270 | 11.909 | 10.092 | 3280 | 10.092 | 10:16 |  | 7:02 |  | 0 |  |  | 877 | 20 | 52000 | 60.02 | 7.5 | [12 empty] | 29.75796971 | -91.48267679 | -8.863 | [9 empty] | 3.3 | Longseam - Unknown Weld Type
Marker | Above Ground | 6 |  |  | 13751.98 | 1 |  |  |  |  | 3280 | 6.066 | 4.025 |  |  |  |  | 10:16 |  | 0 | [19 empty] | 29.757977 | -91.48269388 | -8.9937 | 30 15' U/S RCL FIELD RD | [8 empty] | 6.6
GirthWeld | N/A | 3290 |  |  | 13756.006 | 1 |  |  |  | 0.281 | 3280 | 10.092 | 47.375 | 3290 | 47.375 | 9:19 |  | 10:16 |  | 0 |  |  | 877 | 20 | 52000 | 60.02 | 7.5 | [12 empty] | 29.75798179 | -91.48270518 | -9.0701 | [9 empty] | 6.6 | Longseam - Unknown Weld Type
GirthWeld | N/A | 3300 |  |  | 13803.381 | 1 |  |  |  | 0.281 | 3290 | 47.375 | 49.97 | 3300 | 49.97 | 6:02 |  | 9:19 |  | 0 |  |  | 877 | 20 | 52000 | 60.02 | 7.9 | [12 empty] | 29.75803871 | -91.48283884 | -7.5693 | [9 empty] | 6.6 | Longseam - Unknown Weld Type
GirthWeld | N/A | 3310 |  |  | 13853.351 | 1 |  |  |  | 0.281 | 3300 | 49.97 | 48.596 | 3310 | 48.596 | 8:20 |  | 6:02 |  | 0 |  |  | 877 | 20 | 52000 | 60.02 | 7.5 | [12 empty] | 29.75809926 | -91.48297954 | -6.1727 | [9 empty] | 6.6 | Longseam - Unknown Weld Type
GirthWeld | N/A | 3320 |  |  | 13901.947 | 1 |  |  |  | 0.281 | 3310 | 48.596 | 45.909 | 3320 | 45.909 | 3:14 |  | 8:20 |  | 0 |  |  | 877 | 20 | 52000 | 60.02 | 7.9 | [12 empty] | 29.7581574 | -91.48311691 | -6.2976 | [9 empty] | 6.6 | Longseam - Unknown Weld Type
GirthWeld | N/A | 3330 |  |  | 13947.856 | 1 |  |  |  | 0.281 | 3320 | 45.909 | 50.65 | 3330 | 50.65 | 10:13 |  | 3:14 |  | 0 |  |  | 877 | 20 | 52000 | 60.02 | 7.9 | [12 empty] | 29.75821212 | -91.48324681 | -6.5337 | [9 empty] | 6.6 | Longseam - Unknown Weld Type
GirthWeld | N/A | 3340 |  |  | 13998.506 | 1 |  |  |  | 0.281 | 3330 | 50.65 | 50.108 | 3340 | 50.108 | 1:58 |  | 10:13 |  | 0 |  |  | 877 | 20 | 52000 | 60.02 | 7.9 | [12 empty] | 29.75827297 | -91.48338985 | -6.9904 | [9 empty] | 6.6 | Longseam - Unknown Weld Type
Metal Loss | Manufacturing/Milling Individual | 317 |  |  | 14020.545 | 1 |  | 8:45 | Internal | 0.281 | 3340 | 22.039 | 28.069 |  | 50.108 | 1:58 |  | 10:13 | 16 | 0.16 | 0.312 | 0.945 | 877 | 20 | 52000 | 60.02 | 7.9 |  | 26 | -10 | 10 | -0.028 | 0.028 | 80 | 0.702 | 125 | 0.39 | 80 | 1.535 | 29.75829947 | -91.48345206 | -7.435 |  | BODY | BASE |  |  | MFL-AXIAL_HR | 14020.558 | 8:45 | Yes | 6.6 |  | 1 | 16 | 0.312 | 0.014028 | 1.593 | 1.991 | 1740.48614 | circumference slotting
GirthWeld | N/A | 3350 |  |  | 14048.614 | 1 |  |  |  | 0.281 | 3340 | 50.108 | 50.295 | 3350 | 50.295 | 10:10 |  | 1:58 |  | 0 |  |  | 877 | 20 | 52000 | 60.02 | 7.5 | [12 empty] | 29.75833299 | -91.48353139 | -7.5384 | [9 empty] | 6.6 | Longseam - Unknown Weld Type
GirthWeld | N/A | 3360 |  |  | 14098.909 | 1 |  |  |  | 0.281 | 3350 | 50.295 | 50.84 | 3360 | 50.84 | 1:58 |  | 10:10 |  | 0 |  |  | 877 | 20 | 52000 | 60.02 | 7.5 | [12 empty] | 29.75839321 | -91.48367352 | -7.2929 | [9 empty] | 6.6 | Longseam - Unknown Weld Type
GirthWeld | N/A | 3370 |  |  | 14149.749 | 1 |  |  |  | 0.281 | 3360 | 50.84 | 50.308 | 3370 | 50.308 | 4:48 |  | 1:58 |  | 0 |  |  | 877 | 20 | 52000 | 60.02 | 7.5 | [12 empty] | 29.75845438 | -91.48381705 | -7.5699 | [9 empty] | 6.6 | Longseam - Unknown Weld Type
GirthWeld | N/A | 3380 |  |  | 14200.057 | 1 |  |  |  | 0.281 | 3370 | 50.308 | 48.081 | 3380 | 48.081 | 9:36 |  | 4:48 |  | 0 |  |  | 877 | 20 | 52000 | 60.02 | 7.2 | [12 empty] | 29.75851472 | -91.48395912 | -8.7096 | [9 empty] | 6.6 | Longseam - Unknown Weld Type
Metal Loss | Manufacturing/Milling Individual | 318 |  |  | 14214.271 | 1 |  | 4:03 | Internal | 0.281 | 3380 | 14.214 | 33.867 |  | 48.081 | 9:36 |  | 4:48 | 16 | 0.16 | 0.552 | 0.945 | 877 | 20 | 52000 | 60.02 | 7.2 |  | 26 | -10 | 10 | -0.028 | 0.028 | 80 | 0.942 | 70.652 | 0.39 | 80 | 1.415 | 29.75853144 | -91.48399942 | -9.2469 |  | BODY | BASE |  |  | MFL-AXIAL_HR | 14214.297 | 4:04 | Yes | 6.6 |  | 1 | 16 | 0.552 | 0.024818 | 1.59 | 1.987 | 1736.786794 | pitting
GirthWeld | N/A | 3390 |  |  | 14248.138 | 1 |  |  |  | 0.281 | 3380 | 48.081 | 51.352 | 3390 | 51.352 | 7:56 |  | 9:36 |  | 0 |  |  | 877 | 20 | 52000 | 60.02 | 7.5 | [12 empty] | 29.75857122 | -91.48409551 | -8.5106 | [9 empty] | 6.6 | Longseam - Unknown Weld Type
GirthWeld | N/A | 3400 |  |  | 14299.49 | 1 |  |  |  | 0.281 | 3390 | 51.352 | 48.373 | 3400 | 48.373 | 3:00 |  | 7:56 |  | 0 |  |  | 877 | 20 | 52000 | 60.02 | 7.5 | [12 empty] | 29.75863196 | -91.48424105 | -8.5875 | [9 empty] | 6.6 | Longseam - Unknown Weld Type
GirthWeld | N/A | 3410 |  |  | 14347.863 | 1 |  |  |  | 0.281 | 3400 | 48.373 | 50.915 | 3410 | 50.915 | 5:41 |  | 3:00 |  | 0 |  |  | 877 | 20 | 52000 | 60.02 | 7.9 | [12 empty] | 29.75868936 | -91.48437803 | -9.205 | [9 empty] | 6.6 | Longseam - Unknown Weld Type
Attachment | Other | 10 |  |  | 14369.883 | 1 |  | 12:00 |  |  | 3410 | 22.021 | 28.895 |  |  |  |  | 5:41 |  | 0 | [19 empty] | 29.75871577 | -91.48444017 | -10.1673 | [9 empty] | 6.6
GirthWeld | N/A | 3420 |  |  | 14398.778 | 1 |  |  |  | 0.281 | 3410 | 50.915 | 50.039 | 3420 | 50.039 | 2:44 |  | 5:41 |  | 0 |  |  | 877 | 20 | 52000 | 60.02 | 7.9 | [12 empty] | 29.75875012 | -91.48452194 | -10.3483 | [9 empty] | 6.6 | Longseam - Unknown Weld Type
GirthWeld | N/A | 3430 |  |  | 14448.817 | 1 |  |  |  | 0.281 | 3420 | 50.039 | 48.845 | 3430 | 48.845 | 9:48 |  | 2:44 |  | 0 |  |  | 877 | 20 | 52000 | 60.02 | 7.5 | [12 empty] | 29.75880827 | -91.48466427 | -9.17 | [9 empty] | 6.6 | Longseam - Unknown Weld Type
GirthWeld | N/A | 3440 |  |  | 14497.662 | 1 |  |  |  | 0.281 | 3430 | 48.845 | 50.466 | 3440 | 50.466 | 5:58 |  | 9:48 |  | 0 |  |  | 877 | 20 | 52000 | 60.02 | 7.9 | [12 empty] | 29.75886565 | -91.48480294 | -9.0035 | [9 empty] | 6.6 | Longseam - Unknown Weld Type
Metal Loss | Manufacturing/Milling Individual | 319 |  |  | 14524.57 | 1 |  | 11:15 | Internal | 0.281 | 3440 | 26.908 | 23.558 |  | 50.466 | 5:58 |  | 9:48 | 11 | 0.11 | 0.36 | 0.945 | 877 | 20 | 52000 | 60.02 | 7.9 |  | 21 | -10 | 10 | -0.028 | 0.028 | 80 | 0.75 | 108.333 | 0.39 | 80 | 1.535 | 29.75889748 | -91.48487921 | -8.9619 |  | BODY | BASE |  |  | MFL-AXIAL_HR | 14524.584 | 11:11 | Yes | 6.6 |  | 1 | 11 | 0.36 | 0.011128 | 1.593 | 1.992 | 1740.733305 | circumference slotting
Metal Loss | Manufacturing/Milling Individual | 320 |  |  | 14537.369 | 1 |  | 11:04 | Internal | 0.281 | 3440 | 39.707 | 10.759 |  | 50.466 | 5:58 |  | 9:48 | 11 | 0.11 | 0.36 | 0.945 | 877 | 20 | 52000 | 60.02 | 7.9 |  | 21 | -10 | 10 | -0.028 | 0.028 | 80 | 0.75 | 108.333 | 0.39 | 80 | 1.535 | 29.75891265 | -91.48491547 | -9.0204 |  | BODY | BASE |  |  | MFL-AXIAL_HR | 14537.379 | 11:01 | Yes | 6.6 |  | 1 | 11 | 0.36 | 0.011128 | 1.593 | 1.992 | 1740.733305 | circumference slotting
GirthWeld | N/A | 3450 |  |  | 14548.128 | 1 |  |  |  | 0.281 | 3440 | 50.466 | 50.499 | 3450 | 50.499 | 4:08 |  | 5:58 |  | 0 |  |  | 877 | 20 | 52000 | 60.02 | 7.9 | [12 empty] | 29.75892538 | -91.48494595 | -9.3224 | [9 empty] | 6.6 | Longseam - Unknown Weld Type
Material Defect | Manufacturing/Milling | 4 |  |  | 14559.58 | 1 |  | 5:02 | N/A | 0.281 | 3450 | 11.452 | 39.047 |  | 50.499 | 4:08 |  | 5:58 |  | 0 | 0.551 | 0.945 | 877 | 20 | 52000 | 60.02 | 7.9 | [12 empty] | 29.75893914 | -91.48497827 | -9.7078 |  | BODY | BASE |  |  | MFL-AXIAL_HR | 14559.58 | 5:01 |  | 6.6 |  | 1 | [6 empty] | pitting
GirthWeld | N/A | 3460 |  |  | 14598.627 | 1 |  |  |  | 0.281 | 3450 | 50.499 | 48.251 | 3460 | 48.251 | 8:32 |  | 4:08 |  | 0 |  |  | 877 | 20 | 52000 | 60.02 | 7.5 | [12 empty] | 29.75898645 | -91.48508825 | -8.9946 | [9 empty] | 6.6 | Longseam - Unknown Weld Type
GirthWeld | N/A | 3470 |  |  | 14646.878 | 1 |  |  |  | 0.281 | 3460 | 48.251 | 49.823 | 3470 | 49.823 | 6:53 |  | 8:32 |  | 0 |  |  | 877 | 20 | 52000 | 60.02 | 7.5 | [12 empty] | 29.75904522 | -91.48522407 | -9.0149 | [9 empty] | 6.6 | Longseam - Unknown Weld Type
GirthWeld | N/A | 3480 |  |  | 14696.701 | 1 |  |  |  | 0.281 | 3470 | 49.823 | 50.443 | 3480 | 50.443 | 10:22 |  | 6:53 |  | 0 |  |  | 877 | 20 | 52000 | 60.02 | 7.2 | [12 empty] | 29.75910561 | -91.48536448 | -8.9913 | [9 empty] | 6.6 | Longseam - Unknown Weld Type
Metal Loss | Corrosion Individual | 321 |  |  | 14741.001 | 1 |  | 3:18 | External | 0.281 | 3480 | 44.3 | 6.143 |  | 50.443 | 10:22 |  | 6:53 | 17 | 0.17 | 0.396 | 1.063 | 877 | 20 | 52000 | 60.02 | 7.2 |  | 27 | -10 | 10 | -0.028 | 0.028 | 80 | 0.786 | 98.485 | 0.39 | 80 | 1.533 | 29.75915914 | -91.48548942 | -9.0043 |  | BODY | BASE |  |  | MFL-AXIAL_HR | 14741.017 | 3:15 | Yes | 6.6 |  | 1 | 17 | 0.396 | 0.018917 | 1.592 | 1.99 | 1739.1953 | circumference grooving
GirthWeld | N/A | 3490 |  |  | 14747.144 | 1 |  |  |  | 0.281 | 3480 | 50.443 | 45.833 | 3490 | 45.833 | 3:18 |  | 10:22 |  | 0 |  |  | 877 | 20 | 52000 | 60.02 | 7.5 | [12 empty] | 29.75916652 | -91.48550676 | -9.1551 | [9 empty] | 6.6 | Longseam - Unknown Weld Type
Metal Loss | Manufacturing/Milling Individual | 322 | CLUSTER 323 | 3t x 3t | 14788.386 | 1 |  | 9:15 | Internal | 0.281 | 3490 | 41.242 | 4.591 |  | 45.833 | 3:18 |  | 10:22 | 14 | 0.14 | 0.312 | 0.945 | 877 | 20 | 52000 | 60.02 | 7.5 |  | 24 | -10 | 10 | -0.028 | 0.028 | 80 | 0.702 | 125 | 0.39 | 80 | 1.535 | 29.75921609 | -91.48562317 | -8.9606 |  | BODY | BASE |  |  | MFL-AXIAL_HR | 14788.399 | 9:18 | Yes | 6.6 |  | 1 | 14 | 0.312 | 0.012274 | 1.593 | 1.992 | 1740.745639 | circumference slotting
Metal Loss | Manufacturing Cluster | 323 |  | 3t x 3t | 14788.386 | 1 |  | 9:16 | Internal | 0.281 | 3490 | 41.242 | 4.591 |  | 45.833 | 3:18 |  | 10:22 | 14 | 0.14 | 0.984 | 1.066 | 877 | 20 | 52000 | 60.02 | 7.5 | [12 empty] | 29.75921609 | -91.48562317 | -8.9606 |  | BODY | BASE |  |  | MFL-AXIAL_HR | 14788.399 | 9:18 |  | 6.6 |  | 1 | 9.32 | 0.984 | 0.025777 | 1.587 | 1.983 | 1733.362929
Metal Loss | Manufacturing/Milling Individual | 324 | CLUSTER 323 | 3t x 3t | 14788.438 | 1 |  | 9:16 | Internal | 0.281 | 3490 | 41.294 | 4.539 |  | 45.833 | 3:18 |  | 10:22 | 11 | 0.11 | 0.36 | 0.945 | 877 | 20 | 52000 | 60.02 | 7.5 |  | 21 | -10 | 10 | -0.028 | 0.028 | 80 | 0.75 | 108.333 | 0.39 | 80 | 1.535 | 29.75921615 | -91.48562331 | -8.959 |  | BODY | BASE |  |  | MFL-AXIAL_HR | 14788.454 | 9:21 | Yes | 6.6 |  | 1 | 11 | 0.36 | 0.011128 | 1.593 | 1.992 | 1740.733305 | circumference slotting
GirthWeld | N/A | 3500 |  |  | 14792.977 | 1 |  |  |  | 0.281 | 3490 | 45.833 | 50.354 | 3500 | 50.354 | 4:17 |  | 3:18 |  | 0 |  |  | 877 | 20 | 52000 | 60.02 | 7.5 | [12 empty] | 29.7592216 | -91.48563613 | -8.8252 | [9 empty] | 6.6 | Longseam - Unknown Weld Type
GirthWeld | N/A | 3510 |  |  | 14843.332 | 1 |  |  |  | 0.281 | 3500 | 50.354 | 50.397 | 3510 | 50.397 | 12:34 |  | 4:17 |  | 0 |  |  | 877 | 20 | 52000 | 60.02 | 7.9 | [12 empty] | 29.75928194 | -91.48577841 | -8.9518 | [9 empty] | 6.6 | Longseam - Unknown Weld Type
GirthWeld | N/A | 3520 |  |  | 14893.729 | 1 |  |  |  | 0.281 | 3510 | 50.397 | 50.24 | 3520 | 50.24 | 6:07 |  | 12:34 |  | 0 |  |  | 877 | 20 | 52000 | 60.02 | 7.9 | [12 empty] | 29.75934258 | -91.48592069 | -8.9958 | [9 empty] | 6.6 | Longseam - Unknown Weld Type
GirthWeld | N/A | 3530 |  |  | 14943.968 | 1 |  |  |  | 0.281 | 3520 | 50.24 | 51.621 | 3530 | 51.621 | 12:10 |  | 6:07 |  | 0 |  |  | 877 | 20 | 52000 | 60.02 | 7.9 | [12 empty] | 29.75940332 | -91.48606236 | -9.1879 | [9 empty] | 6.6 | Longseam - Unknown Weld Type
GirthWeld | N/A | 3540 |  |  | 14995.589 | 1 |  |  |  | 0.281 | 3530 | 51.621 | 50.577 | 3540 | 50.577 | 2:32 |  | 12:10 |  | 0 |  |  | 877 | 20 | 52000 | 60.02 | 7.5 | [12 empty] | 29.75946541 | -91.48620807 | -9.7935 | [9 empty] | 6.6 | Longseam - Unknown Weld Type
Metal Loss | Manufacturing/Milling Individual | 325 |  |  | 15005.94 | 1 |  | 4:32 | Internal | 0.281 | 3540 | 10.351 | 40.226 |  | 50.577 | 2:32 |  | 12:10 | 20 | 0.2 | 0.312 | 0.945 | 877 | 20 | 52000 | 60.02 | 7.5 |  | 30 | -10 | 10 | -0.028 | 0.028 | 80 | 0.702 | 125 | 0.39 | 80 | 1.535 | 29.75947785 | -91.48623727 | -10.161 |  | BODY | BASE |  |  | MFL-AXIAL_HR | 15005.963 | 4:33 | Yes | 6.6 |  | 1 | 20 | 0.312 | 0.017534 | 1.593 | 1.991 | 1739.928479 | circumference slotting
GirthWeld | N/A | 3550 |  |  | 15046.166 | 1 |  |  |  | 0.281 | 3540 | 50.577 | 47.572 | 3550 | 47.572 | 2:08 |  | 2:32 |  | 0 |  |  | 877 | 20 | 52000 | 60.02 | 7.5 | [12 empty] | 29.75952581 | -91.48635106 | -9.7288 | [9 empty] | 6.6 | Longseam - Unknown Weld Type
Metal Loss | Corrosion Individual | 326 |  |  | 15084.156 | 1 |  | 12:28 | External | 0.281 | 3550 | 37.99 | 9.583 |  | 47.572 | 2:08 |  | 2:32 | 11 | 0.11 | 0.468 | 0.945 | 877 | 20 | 52000 | 60.02 | 7.5 |  | 21 | -10 | 10 | -0.028 | 0.028 | 80 | 0.858 | 83.333 | 0.39 | 80 | 1.415 | 29.7595714 | -91.48645837 | -10.0303 |  | BODY | BASE |  |  | MFL-AXIAL_HR | 15084.175 | 12:29 | Yes | 6.6 |  | 1 | 11 | 0.468 | 0.014466 | 1.592 | 1.99 | 1739.691709 | circumference grooving
Metal Loss | Manufacturing/Milling Individual | 327 |  |  | 15088.022 | 1 |  | 2:26 | N/A | 0.281 | 3550 | 41.856 | 5.717 |  | 47.572 | 2:08 |  | 2:32 | 16 | 0.16 | 0.516 | 0.945 | 877 | 20 | 52000 | 60.02 | 7.5 |  | 26 | -10 | 10 | -0.028 | 0.028 | 80 | 0.906 | 75.581 | 0.39 | 80 | 1.415 | 29.75957602 | -91.4864693 | -10.0411 |  | BODY | ADJ |  |  | MFL-AXIAL_HR | 15088.042 | 2:26 | Yes | 6.6 |  | 1 | 16 | 0.516 | 0.023199 | 1.59 | 1.988 | 1737.462 | pitting
GirthWeld | N/A | 3560 |  |  | 15093.739 | 1 |  |  |  | 0.281 | 3550 | 47.572 | 50.085 | 3560 | 50.085 | 9:02 |  | 2:08 |  | 0 |  |  | 877 | 20 | 52000 | 60.02 | 7.9 | [12 empty] | 29.7595828 | -91.4864855 | -10.0494 | [9 empty] | 6.6 | Longseam - Unknown Weld Type
GirthWeld | N/A | 3570 |  |  | 15143.824 | 1 |  |  |  | 0.281 | 3560 | 50.085 | 14.852 | 3570 | 14.852 | 11:54 |  | 9:02 |  | 0 |  |  | 877 | 20 | 52000 | 60.02 | 7.5 | [12 empty] | 29.75964209 | -91.48662744 | -10.1354 | [9 empty] | 6.6 | Longseam - Unknown Weld Type
GirthWeld | N/A | 3580 |  |  | 15158.676 | 1 |  |  |  | 0.281 | 3570 | 14.852 | 49.82 | 3580 | 49.82 | 12:16 |  | 11:54 |  | 0 |  |  | 877 | 20 | 52000 | 60.02 | 7.9 | [12 empty] | 29.75965939 | -91.48666968 | -10.2506 | [9 empty] | 6.6 | Longseam - Unknown Weld Type
Bend | Field | 51 |  |  | 15190.084 | 1 |  |  |  |  | 3580 | 31.408 | 18.411 |  |  |  |  | 12:16 |  | 0 | [19 empty] | 29.75969553 | -91.48675922 | -10.6205 | 40.5D - 9° - Right | [8 empty] | 6.6 | [9 empty] | 40.537 | 9.127 | 9.085 | Right | 0.883 | Up |  |  | 15183.899 | 15196.27
GirthWeld | N/A | 3590 |  |  | 15208.496 | 1 |  |  |  | 0.281 | 3580 | 49.82 | 35.692 | 3590 | 35.692 | 6:13 |  | 12:16 |  | 0 |  |  | 877 | 20 | 52000 | 60.02 | 7.2 | [12 empty] | 29.75972316 | -91.4868076 | -10.6216 | [9 empty] | 6.6 | Longseam - Unknown Weld Type
GirthWeld | N/A | 3600 |  |  | 15244.188 | 1 |  |  |  | 0.281 | 3590 | 35.692 | 50.381 | 3600 | 50.381 | 1:48 |  | 6:13 |  | 0 |  |  | 877 | 20 | 52000 | 60.02 | 7.5 | [12 empty] | 29.75977838 | -91.48690018 | -10.4109 | [9 empty] | 6.6 | Longseam - Unknown Weld Type
GirthWeld | N/A | 3610 |  |  | 15294.569 | 1 |  |  |  | 0.281 | 3600 | 50.381 | 50.259 | 3610 | 50.259 | 3:55 |  | 1:48 |  | 0 |  |  | 877 | 20 | 52000 | 60.02 | 7.5 | [12 empty] | 29.75985726 | -91.4870301 | -10.8764 | [9 empty] | 6.6 | Longseam - Unknown Weld Type
GirthWeld | N/A | 3620 |  |  | 15344.828 | 1 |  |  |  | 0.281 | 3610 | 50.259 | 50.404 | 3620 | 50.404 | 4:14 |  | 3:55 |  | 0 |  |  | 877 | 20 | 52000 | 60.02 | 7.5 | [12 empty] | 29.75993702 | -91.4871588 | -11.5955 | [9 empty] | 6.6 | Longseam - Unknown Weld Type
GirthWeld | N/A | 3630 |  |  | 15395.231 | 1 |  |  |  | 0.281 | 3620 | 50.404 | 50.463 | 3630 | 50.463 | 4:14 |  | 4:14 |  | 0 |  |  | 877 | 20 | 52000 | 60.02 | 7.5 | [12 empty] | 29.76001707 | -91.48728785 | -11.0377 | [9 empty] | 6.6 | Longseam - Unknown Weld Type
Metal Loss | Manufacturing/Milling Individual | 328 |  |  | 15402.263 | 1 |  | 8:52 | Internal | 0.281 | 3630 | 7.032 | 43.431 |  | 50.463 | 4:14 |  | 4:14 | 11 | 0.11 | 0.468 | 0.945 | 877 | 20 | 52000 | 60.02 | 7.5 |  | 21 | -10 | 10 | -0.028 | 0.028 | 80 | 0.858 | 83.333 | 0.39 | 80 | 1.415 | 29.76002821 | -91.48730589 | -11.0159 |  | BODY | BASE |  |  | MFL-AXIAL_HR | 15402.286 | 8:50 | Yes | 6.6 |  | 1 | 11 | 0.468 | 0.014466 | 1.592 | 1.99 | 1739.691709 | circumference grooving
GirthWeld | N/A | 3640 |  |  | 15445.694 | 1 |  |  |  | 0.281 | 3630 | 50.463 | 50.482 | 3640 | 50.482 | 4:14 |  | 4:14 |  | 0 |  |  | 877 | 20 | 52000 | 60.02 | 7.9 | [12 empty] | 29.76009561 | -91.48741836 | -11.093 | [9 empty] | 6.6 | Longseam - Unknown Weld Type
GirthWeld | N/A | 3650 |  |  | 15496.176 | 1 |  |  |  | 0.281 | 3640 | 50.482 | 50.39 | 3650 | 50.39 | 12:30 |  | 4:14 |  | 0 |  |  | 877 | 20 | 52000 | 60.02 | 8.2 | [12 empty] | 29.76017143 | -91.48755105 | -11.0625 | [9 empty] | 6.6 | Longseam - Unknown Weld Type
Metal Loss | Corrosion Individual | 329 |  |  | 15505.683 | 1 |  | 11:44 | External | 0.281 | 3650 | 9.507 | 40.884 |  | 50.39 | 12:30 |  | 4:14 | 11 | 0.11 | 0.588 | 0.945 | 877 | 20 | 52000 | 60.02 | 8.2 |  | 21 | -10 | 10 | -0.028 | 0.028 | 80 | 0.978 | 66.327 | 0.39 | 80 | 1.415 | 29.76018577 | -91.48757599 | -10.9431 |  | BODY | BASE |  |  | MFL-AXIAL_HR | 15505.703 | 11:47 | Yes | 6.6 |  | 1 | 11 | 0.588 | 0.018175 | 1.591 | 1.989 | 1738.24386 | pitting
Bend | Field | 52 |  |  | 15517.997 | 1 |  |  |  |  | 3650 | 21.821 | 28.57 |  |  |  |  | 12:30 |  | 0 | [19 empty] | 29.76020456 | -91.48760812 | -10.8097 | 40.8D - 5° - Over | [8 empty] | 6.6 | [9 empty] | 40.795 | 4.996 | 2.321 | Right | -4.424 | Down |  |  | 15514.406 | 15521.587
GirthWeld | N/A | 3660 |  |  | 15546.567 | 1 |  |  |  | 0.281 | 3650 | 50.39 | 50.226 | 3660 | 50.226 | 10:28 |  | 12:30 |  | 0 |  |  | 877 | 20 | 52000 | 60.02 | 8.2 | [12 empty] | 29.76025092 | -91.48768017 | -12.8126 | [9 empty] | 6.6 | Longseam - Unknown Weld Type
Bend | Field | 53 |  |  | 15568.294 | 1 |  |  |  |  | 3660 | 21.727 | 28.499 |  |  |  |  | 10:28 |  | 0 | [19 empty] | 29.7602867 | -91.48773445 | -14.6078 | 42.1D - 5° - Sag | [8 empty] | 6.6 | [9 empty] | 42.12 | 4.548 | -1.541 | Left | 4.279 | Up |  |  | 15564.921 | 15571.666
GirthWeld | N/A | 3670 |  |  | 15596.793 | 1 |  |  |  | 0.281 | 3660 | 50.226 | 50.148 | 3670 | 50.148 | 1:56 |  | 10:28 |  | 0 |  |  | 877 | 20 | 52000 | 60.02 | 7.9 | [12 empty] | 29.76033255 | -91.48780694 | -14.8558 | [9 empty] | 6.6 | Longseam - Unknown Weld Type
Material Defect | Seam Weld Anomaly | 5 |  |  | 15643.177 | 1 |  | 2:16 | N/A | 0.281 | 3670 | 46.384 | 3.764 |  | 50.148 | 1:56 |  | 10:28 |  | 0 | 0.394 | 0.945 | 877 | 20 | 52000 | 60.02 | 7.9 | [12 empty] | 29.76040538 | -91.48792628 | -13.5183 |  | BODY | ADJ |  |  | MFL-AXIAL_HR | 15643.177 | 2:17 |  | 6.6 |  | 1 | [6 empty] | circumference grooving
GirthWeld | N/A | 3680 |  |  | 15646.941 | 1 |  |  |  | 0.281 | 3670 | 50.148 | 50.154 | 3680 | 50.154 | 10:34 |  | 1:56 |  | 0 |  |  | 877 | 20 | 52000 | 60.02 | 7.9 | [12 empty] | 29.76041119 | -91.48793605 | -13.5144 | [9 empty] | 6.6 | Longseam - Unknown Weld Type
GirthWeld | N/A | 3690 |  |  | 15697.095 | 1 |  |  |  | 0.281 | 3680 | 50.154 | 50.974 | 3690 | 50.974 | 2:20 |  | 10:34 |  | 0 |  |  | 877 | 20 | 52000 | 60.02 | 7.5 | [12 empty] | 29.76048924 | -91.48806572 | -14.3432 | [9 empty] | 6.6 | Longseam - Unknown Weld Type
Metal Loss | Manufacturing/Milling Individual | 330 |  |  | 15697.124 | 1 |  | 5:31 | N/A | 0.281 | 3690 | 0.029 | 50.945 |  | 50.974 | 2:20 |  | 10:34 | 20 | 0.2 | 0.312 | 1.417 | 877 | 20 | 52000 | 60.02 | 7.5 |  | 30 | -10 | 10 | -0.028 | 0.028 | 80 | 0.702 | 125 | 0.39 | 80 | 2.007 | 29.76048929 | -91.48806579 | -14.3443 |  | AT | BASE |  |  | MFL-AXIAL_HR | 15697.13 | 5:30 | Yes | 6.6 |  | 1 | 20 | 0.312 | 0.017534 | 1.593 | 1.991 | 1739.928479 | circumference slotting
GirthWeld | N/A | 3700 |  |  | 15748.069 | 1 |  |  |  | 0.281 | 3690 | 50.974 | 49.954 | 3700 | 49.954 | 2:08 |  | 2:20 |  | 0 |  |  | 877 | 20 | 52000 | 60.02 | 7.5 | [12 empty] | 29.76057064 | -91.48819585 | -15.4676 | [9 empty] | 6.6 | Longseam - Unknown Weld Type
GirthWeld | N/A | 3710 |  |  | 15798.023 | 1 |  |  |  | 0.281 | 3700 | 49.954 | 51.155 | 3710 | 51.155 | 2:18 |  | 2:08 |  | 0 |  |  | 877 | 20 | 52000 | 60.02 | 7.5 | [12 empty] | 29.76065129 | -91.48832268 | -15.6369 | [9 empty] | 6.6 | Longseam - Unknown Weld Type
GirthWeld | N/A | 3720 |  |  | 15849.178 | 1 |  |  |  | 0.281 | 3710 | 51.155 | 49.82 | 3720 | 49.82 | 7:32 |  | 2:18 |  | 0 |  |  | 877 | 20 | 52000 | 60.02 | 7.5 | [12 empty] | 29.76073204 | -91.48845384 | -13.1621 | [9 empty] | 6.6 | Longseam - Unknown Weld Type
Metal Loss | Corrosion Individual | 331 |  |  | 15869.242 | 1 |  | 7:45 | External | 0.281 | 3720 | 20.064 | 29.756 |  | 49.82 | 7:32 |  | 2:18 | 14 | 0.14 | 0.552 | 0.945 | 877 | 20 | 52000 | 60.02 | 7.5 |  | 24 | -10 | 10 | -0.028 | 0.028 | 80 | 0.942 | 70.652 | 0.39 | 80 | 1.415 | 29.76076384 | -91.48850511 | -11.8002 |  | BODY | WELD |  |  | MFL-AXIAL_HR | 15869.268 | 7:44 | Yes | 6.6 |  | 1 | 14 | 0.552 | 0.021716 | 1.59 | 1.988 | 1737.58207 | pitting
GirthWeld | N/A | 3730 |  |  | 15898.998 | 1 |  |  |  | 0.281 | 3720 | 49.82 | 49.905 | 3730 | 49.905 | 1:03 |  | 7:32 |  | 0 |  |  | 877 | 20 | 52000 | 60.02 | 7.9 | [12 empty] | 29.76081106 | -91.48858115 | -10.126 | [9 empty] | 6.6 | Longseam - Unknown Weld Type
Metal Loss | Corrosion Individual | 332 |  |  | 15928.103 | 1 |  | 6:53 | External | 0.281 | 3730 | 29.105 | 20.8 |  | 49.905 | 1:03 |  | 7:32 | 11 | 0.11 | 0.36 | 0.945 | 877 | 20 | 52000 | 60.02 | 7.9 |  | 21 | -10 | 10 | -0.028 | 0.028 | 80 | 0.75 | 108.333 | 0.39 | 80 | 1.535 | 29.76085698 | -91.48865593 | -9.8696 |  | BODY | BASE |  |  | MFL-AXIAL_HR | 15928.116 | 6:53 | Yes | 6.6 |  | 1 | 11 | 0.36 | 0.011128 | 1.593 | 1.992 | 1740.733305 | circumference slotting
Metal Loss | Corrosion Individual | 333 |  |  | 15928.413 | 1 |  | 12:51 | External | 0.281 | 3730 | 29.415 | 20.49 |  | 49.905 | 1:03 |  | 7:32 | 11 | 0.11 | 0.432 | 0.945 | 877 | 20 | 52000 | 60.02 | 7.9 |  | 21 | -10 | 10 | -0.028 | 0.028 | 80 | 0.822 | 90.278 | 0.39 | 80 | 1.415 | 29.76085747 | -91.48865673 | -9.8686 |  | BODY | WELD |  |  | MFL-AXIAL_HR | 15928.43 | 12:49 | Yes | 6.6 |  | 1 | 11 | 0.432 | 0.013353 | 1.593 | 1.991 | 1740.067169 | circumference grooving
GirthWeld | N/A | 3740 |  |  | 15948.903 | 1 |  |  |  | 0.281 | 3730 | 49.905 | 51.713 | 3740 | 51.713 | 1:54 |  | 1:03 |  | 0 |  |  | 877 | 20 | 52000 | 60.02 | 7.9 | [12 empty] | 29.76088968 | -91.48870947 | -9.855 | [9 empty] | 6.6 | Longseam - Unknown Weld Type
GirthWeld | N/A | 3750 |  |  | 16000.615 | 1 |  |  |  | 0.281 | 3740 | 51.713 | 49.777 | 3750 | 49.777 | 10:45 |  | 1:54 |  | 0 |  |  | 877 | 20 | 52000 | 60.02 | 7.9 | [12 empty] | 29.76097111 | -91.48884247 | -9.9446 | [9 empty] | 6.6 | Longseam - Unknown Weld Type
GirthWeld | N/A | 3760 |  |  | 16050.392 | 1 |  |  |  | 0.281 | 3750 | 49.777 | 50.223 | 3760 | 50.223 | 7:34 |  | 10:45 |  | 0 |  |  | 877 | 20 | 52000 | 60.02 | 7.9 | [12 empty] | 29.76105057 | -91.4889696 | -10.2363 | [9 empty] | 6.6 | Longseam - Unknown Weld Type
GirthWeld | N/A | 3770 |  |  | 16100.615 | 1 |  |  |  | 0.281 | 3760 | 50.223 | 51.152 | 3770 | 51.152 | 4:08 |  | 7:34 |  | 0 |  |  | 877 | 20 | 52000 | 60.02 | 7.2 | [12 empty] | 29.76113058 | -91.48909803 | -10.2375 | [9 empty] | 6.6 | Longseam - Unknown Weld Type
GirthWeld | N/A | 3780 |  |  | 16151.767 | 1 |  |  |  | 0.281 | 3770 | 51.152 | 50.666 | 3780 | 50.666 | 12:14 |  | 4:08 |  | 0 |  |  | 877 | 20 | 52000 | 60.02 | 6.9 | [12 empty] | 29.76121223 | -91.48922869 | -10.1538 | [9 empty] | 6.6 | Longseam - Unknown Weld Type
GirthWeld | N/A | 3790 |  |  | 16202.433 | 1 |  |  |  | 0.281 | 3780 | 50.666 | 50.069 | 3790 | 50.069 | 9:07 |  | 12:14 |  | 0 |  |  | 877 | 20 | 52000 | 60.02 | 7.2 | [12 empty] | 29.76129301 | -91.48935818 | -10.3043 | [9 empty] | 6.6 | Longseam - Unknown Weld Type
GirthWeld | N/A | 3800 |  |  | 16252.502 | 1 |  |  |  | 0.281 | 3790 | 50.069 | 49.564 | 3800 | 49.564 | 12:41 |  | 9:07 |  | 0 |  |  | 877 | 20 | 52000 | 60.02 | 7.5 | [12 empty] | 29.76137206 | -91.48948679 | -10.1926 | [9 empty] | 6.6 | Longseam - Unknown Weld Type
GirthWeld | N/A | 3810 |  |  | 16302.065 | 1 |  |  |  | 0.281 | 3800 | 49.564 | 49.534 | 3810 | 49.534 | 3:20 |  | 12:41 |  | 0 |  |  | 877 | 20 | 52000 | 60.02 | 7.5 | [12 empty] | 29.76145031 | -91.4896141 | -10.1957 | [9 empty] | 6.6 | Longseam - Unknown Weld Type
GirthWeld | N/A | 3820 |  |  | 16351.599 | 1 |  |  |  | 0.281 | 3810 | 49.534 | 49.577 | 3820 | 49.577 | 6:20 |  | 3:20 |  | 0 |  |  | 877 | 20 | 52000 | 60.02 | 7.9 | [12 empty] | 29.76152849 | -91.48974132 | -10.9612 | [9 empty] | 6.6 | Longseam - Unknown Weld Type
GirthWeld | N/A | 3830 |  |  | 16401.176 | 1 |  |  |  | 0.281 | 3820 | 49.577 | 50.768 | 3830 | 50.768 | 5:44 |  | 6:20 |  | 0 |  |  | 877 | 20 | 52000 | 60.02 | 7.9 | [12 empty] | 29.76160727 | -91.48986825 | -11.0607 | [9 empty] | 6.6 | Longseam - Unknown Weld Type
GirthWeld | N/A | 3840 |  |  | 16451.944 | 1 |  |  |  | 0.281 | 3830 | 50.768 | 38.379 | 3840 | 38.379 | 11:18 |  | 5:44 |  | 0 |  |  | 877 | 20 | 52000 | 60.02 | 7.9 | [12 empty] | 29.76168789 | -91.48999826 | -10.5405 | [9 empty] | 6.6 | Longseam - Unknown Weld Type
GirthWeld | N/A | 3850 |  |  | 16490.323 | 1 |  |  |  | 0.281 | 3840 | 38.379 | 50.994 | 3850 | 50.994 | 10:57 |  | 11:18 |  | 0 |  |  | 877 | 20 | 52000 | 60.02 | 7.5 | [12 empty] | 29.76174833 | -91.49009696 | -10.8072 | [9 empty] | 6.6 | Longseam - Unknown Weld Type
GirthWeld | N/A | 3860 |  |  | 16541.317 | 1 |  |  |  | 0.281 | 3850 | 50.994 | 51.204 | 3860 | 51.204 | 7:14 |  | 10:57 |  | 0 |  |  | 877 | 20 | 52000 | 60.02 | 7.9 | [12 empty] | 29.76182904 | -91.49022778 | -10.9154 | [9 empty] | 6.6 | Longseam - Unknown Weld Type
GirthWeld | N/A | 3870 |  |  | 16592.521 | 1 |  |  |  | 0.281 | 3860 | 51.204 | 50.935 | 3870 | 50.935 | 4:32 |  | 7:14 |  | 0 |  |  | 877 | 20 | 52000 | 60.02 | 7.9 | [12 empty] | 29.76191074 | -91.4903586 | -10.8015 | [9 empty] | 6.6 | Longseam - Unknown Weld Type
Material Defect | Seam Weld Anomaly | 6 |  |  | 16614.831 | 1 |  | 4:24 | N/A | 0.281 | 3870 | 22.31 | 28.625 |  | 50.935 | 4:32 |  | 7:14 |  | 0 | 0.315 | 0.945 | 877 | 20 | 52000 | 60.02 | 7.9 | [12 empty] | 29.76194675 | -91.49041525 | -10.5558 |  | BODY | WELD |  |  | MFL-AXIAL_HR | 16614.831 | 4:25 |  | 6.6 |  | 1 | [6 empty] | circumference slotting
GirthWeld | N/A | 3880 |  |  | 16643.456 | 1 |  |  |  | 0.281 | 3870 | 50.935 | 48.871 | 3880 | 48.871 | 1:00 |  | 4:32 |  | 0 |  |  | 877 | 20 | 52000 | 60.02 | 7.5 | [12 empty] | 29.7619928 | -91.49048808 | -10.3535 | [9 empty] | 6.6 | Longseam - Unknown Weld Type
Metal Loss | Corrosion Individual | 334 |  |  | 16644.801 | 1 |  | 5:52 | External | 0.281 | 3880 | 1.345 | 47.527 |  | 48.871 | 1:00 |  | 4:32 | 13 | 0.13 | 1.728 | 3.15 | 877 | 20 | 52000 | 60.02 | 7.5 |  | 23 | -10 | 10 | -0.028 | 0.028 | 80 | 2.318 | 34.144 | 0.59 | 80 | 3.74 | 29.76199496 | -91.4904915 | -10.3467 |  | BODY | BASE |  |  | MFL-AXIAL_HR | 16644.869 | 5:56 | Yes | 6.6 |  | 1 | 13 | 1.728 | 0.063124 | 1.564 | 1.954 | 1708.150791 | general
Support | Saddle | 5 |  |  | 16647.364 | 1 |  | 6:00 |  |  | 3880 | 3.908 | 44.964 |  |  |  |  | 1:00 |  | 0 | [19 empty] | 29.76199907 | -91.49049804 | -10.3339 | [9 empty] | 6.6
Bend | Field | 54 |  |  | 16664.473 | 1 |  |  |  |  | 3880 | 21.016 | 27.855 |  |  |  |  | 1:00 |  | 0 | [19 empty] | 29.76202623 | -91.49054175 | -9.6484 | 42.4D - 13° - Sag | [8 empty] | 6.6 | [9 empty] | 42.4 | 13.299 | -2.238 | Left | 13.109 | Up |  |  | 16654.674 | 16674.271
GirthWeld | N/A | 3890 |  |  | 16692.328 | 1 |  |  |  | 0.281 | 3880 | 48.871 | 14.859 | 3890 | 14.859 | 12:12 |  | 1:00 |  | 0 |  |  | 877 | 20 | 52000 | 60.02 | 6.9 | [12 empty] | 29.7620677 | -91.49061263 | -3.535 | [9 empty] | 6.6 | Longseam - Unknown Weld Type
Wall Thickness Transition | Increase | 7 |  |  | 16707.184 | 1 |  |  |  |  | 3890 | 14.856 | 0.003 |  |  |  |  | 1:00 |  | 0 | [19 empty] | 29.76208983 | -91.49065011 | 0.1152 | NWT: 0.281 in Grade 52000 LS / 0.375 in Grade 52000 LS | [8 empty] | 6.6
GirthWeld | N/A | 3900 |  |  | 16707.187 | 1 |  |  |  | 0.375 | 3890 | 14.859 | 22.474 | 3900 | 22.474 |  |  | 12:12 |  | 0 |  |  | 877 | 20 | 52000 | 44.97 | 5.9 | [12 empty] | 29.76208983 | -91.49065012 | 0.1159 | [9 empty] | 6.6 | Longseam - Unknown Weld Type
Metal Loss | Corrosion Cluster | 336 |  | 3t x 3t | 16710.601 | 1 |  | 6:09 | External | 0.375 | 3900 | 3.414 | 19.059 |  | 22.474 |  |  | 12:12 | 21 | 0.21 | 2.052 | 1.537 | 877 | 20 | 52000 | 44.97 | 5.9 | Yes | [11 empty] | 29.762095 | -91.49065868 | 0.9479 |  | BODY | BASE |  |  | MFL-AXIAL_HR | 16710.756 | 6:12 |  | 6.6 |  | 1 | 11.711538 | 2.047 | 0.089911 | 2.09 | 2.612 | 2282.939149
Metal Loss | Corrosion Individual | 335 | CLUSTER 336 | 3t x 3t | 16710.601 | 1 |  | 6:06 | External | 0.375 | 3900 | 3.414 | 19.059 |  | 22.474 |  |  | 12:12 | 20 | 0.2 | 0.672 | 0.945 | 877 | 20 | 52000 | 44.97 | 5.9 |  | 30 | -10 | 10 | -0.038 | 0.038 | 80 | 1.062 | 58.036 | 0.39 | 80 | 1.415 | 29.762095 | -91.49065868 | 0.9479 |  | BODY | BASE |  |  | MFL-AXIAL_HR | 16710.624 | 6:06 | Yes | 6.6 |  | 1 | 20 | 0.672 | 0.0504 | 2.119 | 2.648 | 2314.470336 | pitting
Metal Loss | Corrosion Individual | 337 | CLUSTER 336 | 3t x 3t | 16710.736 | 1 |  | 6:12 | External | 0.375 | 3900 | 3.549 | 18.924 |  | 22.474 |  |  | 12:12 | 21 | 0.21 | 0.432 | 0.945 | 877 | 20 | 52000 | 44.97 | 5.9 | Yes | 31 | -10 | 10 | -0.038 | 0.038 | 80 | 0.822 | 90.278 | 0.39 | 80 | 1.415 | 29.7620952 | -91.49065902 | 0.9808 |  | BODY | BASE |  |  | MFL-AXIAL_HR | 16710.756 | 6:12 | Yes | 6.6 |  | 1 | 21 | 0.432 | 0.03402 | 2.124 | 2.655 | 2320.338385 | circumference grooving
Metal Loss | Corrosion Individual | 338 |  |  | 16711.01 | 1 |  | 6:27 | External | 0.375 | 3900 | 3.823 | 18.65 |  | 22.474 |  |  | 12:12 | 13 | 0.13 | 0.432 | 1.22 | 877 | 20 | 52000 | 44.97 | 5.9 |  | 23 | -10 | 10 | -0.038 | 0.038 | 80 | 0.822 | 90.278 | 0.39 | 80 | 1.69 | 29.76209561 | -91.4906597 | 1.0475 |  | BODY | BASE |  |  | MFL-AXIAL_HR | 16711.04 | 6:26 | Yes | 6.6 |  | 1 | 13 | 0.432 | 0.02106 | 2.126 | 2.657 | 2322.419889 | circumference grooving
Metal Loss | Corrosion Individual | 339 |  |  | 16712.368 | 1 |  | 7:35 | External | 0.375 | 3900 | 5.181 | 17.292 |  | 22.474 |  |  | 12:12 | 11 | 0.11 | 0.864 | 1.732 | 877 | 20 | 52000 | 44.97 | 5.9 |  | 21 | -10 | 10 | -0.038 | 0.038 | 80 | 1.254 | 45.139 | 0.39 | 80 | 2.202 | 29.76209767 | -91.49066311 | 1.3784 |  | BODY | BASE |  |  | MFL-AXIAL_HR | 16712.391 | 7:34 | Yes | 6.6 |  | 1 | 11 | 0.864 | 0.03564 | 2.12 | 2.651 | 2316.558826 | circumference grooving
Metal Loss | Corrosion Individual | 340 | CLUSTER 341 | 3t x 3t | 16713.618 | 1 |  | 5:16 | External | 0.375 | 3900 | 6.431 | 16.042 |  | 22.474 |  |  | 12:12 | 11 | 0.11 | 0.708 | 0.945 | 877 | 20 | 52000 | 44.97 | 5.9 |  | 21 | -10 | 10 | -0.038 | 0.038 | 80 | 1.098 | 55.085 | 0.39 | 80 | 1.415 | 29.76209956 | -91.49066624 | 1.6828 |  | BODY | BASE |  |  | MFL-AXIAL_HR | 16713.641 | 5:16 | Yes | 6.6 |  | 1 | 11 | 0.708 | 0.029205 | 2.123 | 2.654 | 2319.271276 | pitting
Metal Loss | Corrosion Cluster | 341 |  | 3t x 3t | 16713.618 | 1 |  | 5:53 | External | 0.375 | 3900 | 6.431 | 16.042 |  | 22.474 |  |  | 12:12 | 39 | 0.39 | 11.868 | 7.349 | 877 | 20 | 52000 | 44.97 | 5.9 | Yes | [11 empty] | 29.76209956 | -91.49066624 | 1.6828 |  | BODY | BASE |  |  | MFL-AXIAL_HR | 16713.814 | 6:00 |  | 6.6 |  | 1 | 12.154902 | 10.039 | 0.457603 | 1.949 | 2.437 | 2129.62931
Metal Loss | Corrosion Individual | 342 | CLUSTER 341 | 3t x 3t | 16713.771 | 1 |  | 5:56 | External | 0.375 | 3900 | 6.584 | 15.889 |  | 22.474 |  |  | 12:12 | 39 | 0.39 | 1.068 | 3.11 | 877 | 20 | 52000 | 44.97 | 5.9 | Yes | 49 | -10 | 10 | -0.038 | 0.038 | 80 | 1.458 | 36.517 | 0.39 | 80 | 3.58 | 29.76209979 | -91.49066662 | 1.7196 |  | BODY | BASE |  |  | MFL-AXIAL_HR | 16713.814 | 6:00 | Yes | 6.6 |  | 1 | 39 | 1.068 | 0.156195 | 2.069 | 2.587 | 2260.751911 | circumference grooving
Metal Loss | Corrosion Individual | 343 | CLUSTER 341 | 3t x 3t | 16713.957 | 1 |  | 5:57 | External | 0.375 | 3900 | 6.77 | 15.703 |  | 22.474 |  |  | 12:12 | 30 | 0.3 | 0.636 | 0.945 | 877 | 20 | 52000 | 44.97 | 5.9 | Yes | 40 | -10 | 10 | -0.038 | 0.038 | 80 | 1.026 | 61.321 | 0.39 | 80 | 1.415 | 29.76210008 | -91.49066709 | 1.7644 |  | BODY | BASE |  |  | MFL-AXIAL_HR | 16713.976 | 5:58 | Yes | 6.6 |  | 1 | 30 | 0.636 | 0.07155 | 2.113 | 2.642 | 2308.772162 | pitting
Metal Loss | Corrosion Individual | 344 | CLUSTER 341 | 3t x 3t | 16714.157 | 1 |  | 5:53 | External | 0.375 | 3900 | 6.97 | 15.503 |  | 22.474 |  |  | 12:12 | 17 | 0.17 | 0.588 | 1.063 | 877 | 20 | 52000 | 44.97 | 5.9 |  | 27 | -10 | 10 | -0.038 | 0.038 | 80 | 0.978 | 66.327 | 0.39 | 80 | 1.533 | 29.76210038 | -91.49066759 | 1.8125 |  | BODY | BASE |  |  | MFL-AXIAL_HR | 16714.184 | 5:55 | Yes | 6.6 |  | 1 | 17 | 0.588 | 0.037485 | 2.122 | 2.653 | 2318.376607 | pitting
Metal Loss | Corrosion Individual | 345 | CLUSTER 341 | 3t x 3t | 16714.264 | 1 |  | 6:17 | External | 0.375 | 3900 | 7.077 | 15.396 |  | 22.474 |  |  | 12:12 | 16 | 0.16 | 0.828 | 3.031 | 877 | 20 | 52000 | 44.97 | 5.9 |  | 26 | -10 | 10 | -0.038 | 0.038 | 80 | 1.218 | 47.101 | 0.39 | 80 | 3.501 | 29.76210055 | -91.49066786 | 1.8383 |  | BODY | BASE |  |  | MFL-AXIAL_HR | 16714.297 | 6:09 | Yes | 6.6 |  | 1 | 16 | 0.828 | 0.04968 | 2.117 | 2.646 | 2312.986429 | circumference grooving
Metal Loss | Corrosion Individual | 346 | CLUSTER 341 | 3t x 3t | 16714.31 | 1 |  | 5:41 | External | 0.375 | 3900 | 7.123 | 15.35 |  | 22.474 |  |  | 12:12 | 13 | 0.13 | 0.396 | 1.024 | 877 | 20 | 52000 | 44.97 | 5.9 |  | 23 | -10 | 10 | -0.038 | 0.038 | 80 | 0.786 | 98.485 | 0.39 | 80 | 1.494 | 29.76210062 | -91.49066797 | 1.8494 |  | BODY | BASE |  |  | MFL-AXIAL_HR | 16714.33 | 5:41 | Yes | 6.6 |  | 1 | 13 | 0.396 | 0.019305 | 2.126 | 2.658 | 2322.842947 | circumference grooving
Metal Loss | Corrosion Individual | 347 | CLUSTER 341 | 3t x 3t | 16714.389 | 1 |  | 5:48 | External | 0.375 | 3900 | 7.202 | 15.271 |  | 22.474 |  |  | 12:12 | 13 | 0.13 | 0.396 | 1.85 | 877 | 20 | 52000 | 44.97 | 5.9 |  | 23 | -10 | 10 | -0.038 | 0.038 | 80 | 0.786 | 98.485 | 0.39 | 80 | 2.32 | 29.76210074 | -91.49066817 | 1.8684 |  | BODY | BASE |  |  | MFL-AXIAL_HR | 16714.409 | 5:50 | Yes | 6.6 |  | 1 | 13 | 0.396 | 0.019305 | 2.126 | 2.658 | 2322.842947 | circumference grooving
Metal Loss | Corrosion Individual | 348 | CLUSTER 341 | 3t x 3t | 16714.495 | 1 |  | 5:57 | External | 0.375 | 3900 | 7.308 | 15.165 |  | 22.474 |  |  | 12:12 | 30 | 0.3 | 0.552 | 1.614 | 877 | 20 | 52000 | 44.97 | 5.9 | Yes | 40 | -10 | 10 | -0.038 | 0.038 | 80 | 0.942 | 70.652 | 0.39 | 80 | 2.084 | 29.7621009 | -91.49066843 | 1.8939 |  | BODY | BASE |  |  | MFL-AXIAL_HR | 16714.518 | 5:55 | Yes | 6.6 |  | 1 | 30 | 0.552 | 0.0621 | 2.117 | 2.646 | 2312.702624 | circumference grooving
Metal Loss | Corrosion Individual | 349 | CLUSTER 341 | 3t x 3t | 16714.574 | 1 |  | 5:55 | External | 0.375 | 3900 | 7.387 | 15.086 |  | 22.474 |  |  | 12:12 | 14 | 0.14 | 0.396 | 0.945 | 877 | 20 | 52000 | 44.97 | 5.9 |  | 24 | -10 | 10 | -0.038 | 0.038 | 80 | 0.786 | 98.485 | 0.39 | 80 | 1.415 | 29.76210102 | -91.49066863 | 1.9129 |  | BODY | BASE |  |  | MFL-AXIAL_HR | 16714.591 | 5:53 | Yes | 6.6 |  | 1 | 14 | 0.396 | 0.02079 | 2.126 | 2.657 | 2322.641501 | circumference grooving
Metal Loss | Corrosion Individual | 350 |  |  | 16715.915 | 1 |  | 5:40 | External | 0.375 | 3900 | 8.728 | 13.745 |  | 22.474 |  |  | 12:12 | 13 | 0.13 | 1.5 | 3.622 | 877 | 20 | 52000 | 44.97 | 5.9 |  | 23 | -10 | 10 | -0.038 | 0.038 | 80 | 2.09 | 39.333 | 0.59 | 80 | 4.212 | 29.76210307 | -91.49067198 | 2.2357 |  | BODY | BASE |  |  | MFL-AXIAL_HR | 16715.997 | 5:43 | Yes | 6.6 |  | 1 | 13 | 1.5 | 0.073125 | 2.102 | 2.628 | 2296.780501 | general
GirthWeld | N/A | 3910 |  |  | 16729.66 | 1 |  |  |  | 0.375 | 3900 | 22.474 | 39.452 | 3910 | 39.452 |  |  |  |  | 0 |  |  | 877 | 20 | 52000 | 44.97 | 7.5 | [12 empty] | 29.76212409 | -91.49070628 | 5.55 | [9 empty] | 6.6 | Longseam - Unknown Weld Type
Metal Loss | Manufacturing/Milling Individual | 351 |  |  | 16729.716 | 1 |  | 6:11 | Internal | 0.375 | 3910 | 0.056 | 39.397 |  | 39.452 |  |  |  | 18 | 0.18 | 1.344 | 4.252 | 877 | 20 | 52000 | 44.97 | 7.5 |  | 28 | -10 | 10 | -0.038 | 0.038 | 80 | 1.934 | 43.899 | 0.59 | 80 | 4.842 | 29.76212418 | -91.49070642 | 5.5633 |  | AT | BASE |  |  | MFL-AXIAL_HR | 16729.749 | 6:11 | Yes | 6.6 |  | 1 | 18 | 1.344 | 0.09072 | 2.097 | 2.621 | 2290.964146 | general
Metal Loss | Manufacturing/Milling Individual | 352 |  |  | 16730.16 | 1 |  | 5:53 | Internal | 0.375 | 3910 | 0.5 | 38.953 |  | 39.452 |  |  |  | 13 | 0.13 | 1.176 | 1.614 | 877 | 20 | 52000 | 44.97 | 7.5 |  | 23 | -10 | 10 | -0.038 | 0.038 | 80 | 1.766 | 50.17 | 0.59 | 80 | 2.204 | 29.76212486 | -91.49070753 | 5.6697 |  | BODY | BASE |  |  | MFL-AXIAL_HR | 16730.225 | 5:49 | Yes | 6.6 |  | 1 | 13 | 1.176 | 0.05733 | 2.111 | 2.639 | 2306.751599 | general
Metal Loss | Manufacturing/Milling Individual | 353 |  |  | 16731.31 | 1 |  | 10:55 | Internal | 0.375 | 3910 | 1.65 | 37.803 |  | 39.452 |  |  |  | 11 | 0.11 | 0.516 | 0.984 | 877 | 20 | 52000 | 44.97 | 7.5 |  | 21 | -10 | 10 | -0.038 | 0.038 | 80 | 0.906 | 75.581 | 0.39 | 80 | 1.454 | 29.76212663 | -91.49071039 | 5.9451 |  | BODY | BASE |  |  | MFL-AXIAL_HR | 16731.337 | 10:55 | Yes | 6.6 |  | 1 | 11 | 0.516 | 0.021285 | 2.125 | 2.657 | 2321.953999 | pitting
Metal Loss | Manufacturing/Milling Individual | 354 |  |  | 16731.552 | 1 |  | 8:42 | Internal | 0.375 | 3910 | 1.892 | 37.561 |  | 39.452 |  |  |  | 11 | 0.11 | 0.432 | 1.024 | 877 | 20 | 52000 | 44.97 | 7.5 |  | 21 | -10 | 10 | -0.038 | 0.038 | 80 | 0.822 | 90.278 | 0.39 | 80 | 1.494 | 29.762127 | -91.490711 | 6.003 |  | BODY | BASE |  |  | MFL-AXIAL_HR | 16731.572 | 8:42 | Yes | 6.6 |  | 1 | 11 | 0.432 | 0.01782 | 2.126 | 2.658 | 2322.882302 | circumference grooving
Metal Loss | Manufacturing/Milling Individual | 355 |  |  | 16732.537 | 1 |  | 3:27 | Internal | 0.375 | 3910 | 2.877 | 36.576 |  | 39.452 |  |  |  | 11 | 0.11 | 0.432 | 0.945 | 877 | 20 | 52000 | 44.97 | 7.5 |  | 21 | -10 | 10 | -0.038 | 0.038 | 80 | 0.822 | 90.278 | 0.39 | 80 | 1.415 | 29.76212851 | -91.49071345 | 6.2389 |  | BODY | BASE |  |  | MFL-AXIAL_HR | 16732.553 | 3:28 | Yes | 6.6 |  | 1 | 11 | 0.432 | 0.01782 | 2.126 | 2.658 | 2322.882302 | circumference grooving
Metal Loss | Manufacturing/Milling Individual | 356 |  |  | 16733.657 | 1 |  | 10:21 | Internal | 0.375 | 3910 | 3.997 | 35.456 |  | 39.452 |  |  |  | 11 | 0.11 | 0.588 | 0.945 | 877 | 20 | 52000 | 44.97 | 7.5 |  | 21 | -10 | 10 | -0.038 | 0.038 | 80 | 0.978 | 66.327 | 0.39 | 80 | 1.415 | 29.76213024 | -91.49071625 | 6.4924 |  | BODY | BASE |  |  | MFL-AXIAL_HR | 16733.687 | 10:21 | Yes | 6.6 |  | 1 | 11 | 0.588 | 0.024255 | 2.125 | 2.656 | 2321.037211 | pitting
Metal Loss | Corrosion Individual | 357 |  |  | 16733.993 | 1 |  | 4:59 | External | 0.375 | 3910 | 4.333 | 35.12 |  | 39.452 |  |  |  | 13 | 0.13 | 0.708 | 1.85 | 877 | 20 | 52000 | 44.97 | 7.5 |  | 23 | -10 | 10 | -0.038 | 0.038 | 80 | 1.098 | 55.085 | 0.39 | 80 | 2.32 | 29.76213076 | -91.49071709 | 6.5598 |  | BODY | BASE |  |  | MFL-AXIAL_HR | 16734.029 | 5:04 | Yes | 6.6 |  | 1 | 13 | 0.708 | 0.034515 | 2.122 | 2.652 | 2318.057362 | circumference grooving
Metal Loss | Manufacturing/Milling Individual | 358 |  |  | 16735.99 | 1 |  | 10:03 | Internal | 0.375 | 3910 | 6.33 | 33.123 |  | 39.452 |  |  |  | 11 | 0.11 | 0.468 | 0.945 | 877 | 20 | 52000 | 44.97 | 7.5 |  | 21 | -10 | 10 | -0.038 | 0.038 | 80 | 0.858 | 83.333 | 0.39 | 80 | 1.415 | 29.76213387 | -91.4907221 | 6.9601 |  | BODY | BASE |  |  | MFL-AXIAL_HR | 16736.013 | 10:03 | Yes | 6.6 |  | 1 | 11 | 0.468 | 0.019305 | 2.126 | 2.657 | 2322.5034 | circumference grooving
Metal Loss | Corrosion Individual | 359 |  |  | 16736.686 | 1 |  | 4:59 | External | 0.375 | 3910 | 7.026 | 32.427 |  | 39.452 |  |  |  | 14 | 0.14 | 0.636 | 1.102 | 877 | 20 | 52000 | 44.97 | 7.5 |  | 24 | -10 | 10 | -0.038 | 0.038 | 80 | 1.026 | 61.321 | 0.39 | 80 | 1.572 | 29.76213495 | -91.49072385 | 7.0997 |  | BODY | BASE |  |  | MFL-AXIAL_HR | 16736.715 | 4:58 | Yes | 6.6 |  | 1 | 14 | 0.636 | 0.03339 | 2.123 | 2.653 | 2318.869283 | pitting
Metal Loss | Corrosion Individual | 360 | CLUSTER 361 | 3t x 3t | 16737.561 | 1 |  | 5:49 | External | 0.375 | 3910 | 7.901 | 31.552 |  | 39.452 |  |  |  | 11 | 0.11 | 0.588 | 0.945 | 877 | 20 | 52000 | 44.97 | 7.5 |  | 21 | -10 | 10 | -0.038 | 0.038 | 80 | 0.978 | 66.327 | 0.39 | 80 | 1.415 | 29.76213631 | -91.49072605 | 7.2751 |  | BODY | BASE |  |  | MFL-AXIAL_HR | 16737.59 | 5:51 | Yes | 6.6 |  | 1 | 11 | 0.588 | 0.024255 | 2.125 | 2.656 | 2321.037211 | pitting
Metal Loss | Corrosion Cluster | 361 |  | 3t x 3t | 16737.561 | 1 |  | 5:58 | External | 0.375 | 3910 | 7.901 | 31.552 |  | 39.452 |  |  |  | 20 | 0.2 | 5.652 | 2.549 | 877 | 20 | 52000 | 44.97 | 7.5 | [12 empty] | 29.76213631 | -91.49072605 | 7.2751 |  | BODY | BASE |  |  | MFL-AXIAL_HR | 16737.782 | 6:08 |  | 6.6 |  | 1 | 4.611111 | 5.652 | 0.098031 | 2.08 | 2.601 | 2272.91561
Metal Loss | Corrosion Individual | 362 | CLUSTER 361 | 3t x 3t | 16737.762 | 1 |  | 6:06 | External | 0.375 | 3910 | 8.102 | 31.351 |  | 39.452 |  |  |  | 20 | 0.2 | 0.636 | 1.22 | 877 | 20 | 52000 | 44.97 | 7.5 |  | 30 | -10 | 10 | -0.038 | 0.038 | 80 | 1.026 | 61.321 | 0.39 | 80 | 1.69 | 29.76213663 | -91.49072655 | 7.3154 |  | BODY | BASE |  |  | MFL-AXIAL_HR | 16737.782 | 6:08 | Yes | 6.6 |  | 1 | 20 | 0.636 | 0.0477 | 2.119 | 2.649 | 2315.546444 | pitting
Metal Loss | Corrosion Individual | 363 | CLUSTER 361 | 3t x 3t | 16737.996 | 1 |  | 6:04 | External | 0.375 | 3910 | 8.336 | 31.117 |  | 39.452 |  |  |  | 11 | 0.11 | 0.432 | 1.063 | 877 | 20 | 52000 | 44.97 | 7.5 |  | 21 | -10 | 10 | -0.038 | 0.038 | 80 | 0.822 | 90.278 | 0.39 | 80 | 1.533 | 29.76213699 | -91.49072714 | 7.3623 |  | BODY | BASE |  |  | MFL-AXIAL_HR | 16738.012 | 6:05 | Yes | 6.6 |  | 1 | 11 | 0.432 | 0.01782 | 2.126 | 2.658 | 2322.882302 | circumference grooving
Metal Loss | Corrosion Individual | 364 |  |  | 16742.013 | 1 |  | 6:00 | External | 0.375 | 3910 | 12.353 | 27.1 |  | 39.452 |  |  |  | 13 | 0.13 | 0.984 | 2.835 | 877 | 20 | 52000 | 44.97 | 7.5 |  | 23 | -10 | 10 | -0.038 | 0.038 | 80 | 1.374 | 39.634 | 0.39 | 80 | 3.305 | 29.76214332 | -91.49073729 | 7.9709 |  | BODY | BASE |  |  | MFL-AXIAL_HR | 16742.065 | 6:00 | Yes | 6.6 |  | 1 | 13 | 0.984 | 0.04797 | 2.116 | 2.645 | 2311.909826 | circumference grooving
Metal Loss | Corrosion Individual | 365 |  |  | 16749.453 | 1 |  | 5:58 | External | 0.375 | 3910 | 19.793 | 19.66 |  | 39.452 |  |  |  | 13 | 0.13 | 0.396 | 0.945 | 877 | 20 | 52000 | 44.97 | 7.5 |  | 23 | -10 | 10 | -0.038 | 0.038 | 80 | 0.786 | 98.485 | 0.39 | 80 | 1.415 | 29.76215515 | -91.4907562 | 8.6362 |  | BODY | BASE |  |  | MFL-AXIAL_HR | 16749.469 | 5:58 | Yes | 6.6 |  | 1 | 13 | 0.396 | 0.019305 | 2.126 | 2.658 | 2322.842947 | circumference grooving
Metal Loss | Corrosion Individual | 366 | CLUSTER 367 | 3t x 3t | 16751.401 | 1 |  | 6:07 | External | 0.375 | 3910 | 21.741 | 17.712 |  | 39.452 |  |  |  | 14 | 0.14 | 0.516 | 1.929 | 877 | 20 | 52000 | 44.97 | 7.5 |  | 24 | -10 | 10 | -0.038 | 0.038 | 80 | 0.906 | 75.581 | 0.39 | 80 | 2.399 | 29.76215826 | -91.49076117 | 8.6911 |  | BODY | BASE |  |  | MFL-AXIAL_HR | 16751.421 | 6:07 | Yes | 6.6 |  | 1 | 14 | 0.516 | 0.02709 | 2.124 | 2.656 | 2320.958891 | circumference grooving
Metal Loss | Corrosion Cluster | 367 |  | 3t x 3t | 16751.401 | 1 |  | 6:04 | External | 0.375 | 3910 | 21.741 | 17.712 |  | 39.452 |  |  |  | 14 | 0.14 | 1.692 | 2.444 | 877 | 20 | 52000 | 44.97 | 7.5 | [12 empty] | 29.76215826 | -91.49076117 | 8.6911 |  | BODY | BASE |  |  | MFL-AXIAL_HR | 16751.421 | 6:07 |  | 6.6 |  | 1 | 9.767442 | 1.692 | 0.062008 | 2.105 | 2.631 | 2299.775569
Metal Loss | Corrosion Individual | 368 | CLUSTER 367 | 3t x 3t | 16751.489 | 1 |  | 5:56 | External | 0.375 | 3910 | 21.829 | 17.624 |  | 39.452 |  |  |  | 13 | 0.13 | 0.636 | 1.063 | 877 | 20 | 52000 | 44.97 | 7.5 |  | 23 | -10 | 10 | -0.038 | 0.038 | 80 | 1.026 | 61.321 | 0.39 | 80 | 1.533 | 29.7621584 | -91.49076139 | 8.6936 |  | BODY | BASE |  |  | MFL-AXIAL_HR | 16751.518 | 5:57 | Yes | 6.6 |  | 1 | 13 | 0.636 | 0.031005 | 2.123 | 2.654 | 2319.379373 | pitting
Metal Loss | Corrosion Individual | 369 |  |  | 16754.098 | 1 |  | 5:31 | External | 0.375 | 3910 | 24.438 | 15.015 |  | 39.452 |  |  |  | 13 | 0.13 | 0.516 | 0.945 | 877 | 20 | 52000 | 44.97 | 7.5 |  | 23 | -10 | 10 | -0.038 | 0.038 | 80 | 0.906 | 75.581 | 0.39 | 80 | 1.415 | 29.76216257 | -91.49076805 | 8.7672 |  | BODY | BASE |  |  | MFL-AXIAL_HR | 16754.117 | 5:30 | Yes | 6.6 |  | 1 | 13 | 0.516 | 0.025155 | 2.125 | 2.656 | 2321.298123 | pitting
Metal Loss | Corrosion Individual | 370 |  |  | 16755.008 | 1 |  | 6:20 | External | 0.375 | 3910 | 25.348 | 14.105 |  | 39.452 |  |  |  | 21 | 0.21 | 0.744 | 2.48 | 877 | 20 | 52000 | 44.97 | 7.5 | Yes | 31 | -10 | 10 | -0.038 | 0.038 | 80 | 1.134 | 52.419 | 0.39 | 80 | 2.95 | 29.76216402 | -91.49077037 | 8.7513 |  | BODY | BASE |  |  | MFL-AXIAL_HR | 16755.031 | 6:19 | Yes | 6.6 |  | 1 | 21 | 0.744 | 0.05859 | 2.116 | 2.645 | 2311.351197 | circumference grooving
Metal Loss | Corrosion Individual | 371 |  |  | 16757.531 | 1 |  | 5:28 | External | 0.375 | 3910 | 27.871 | 11.582 |  | 39.452 |  |  |  | 13 | 0.13 | 0.468 | 0.945 | 877 | 20 | 52000 | 44.97 | 7.5 |  | 23 | -10 | 10 | -0.038 | 0.038 | 80 | 0.858 | 83.333 | 0.39 | 80 | 1.415 | 29.76216805 | -91.49077681 | 8.6894 |  | BODY | BASE |  |  | MFL-AXIAL_HR | 16757.557 | 5:28 | Yes | 6.6 |  | 1 | 13 | 0.468 | 0.022815 | 2.125 | 2.657 | 2321.962 | circumference grooving
Metal Loss | Corrosion Individual | 372 |  |  | 16758.215 | 1 |  | 6:03 | External | 0.375 | 3910 | 28.555 | 10.898 |  | 39.452 |  |  |  | 13 | 0.13 | 0.516 | 0.945 | 877 | 20 | 52000 | 44.97 | 7.5 |  | 23 | -10 | 10 | -0.038 | 0.038 | 80 | 0.906 | 75.581 | 0.39 | 80 | 1.415 | 29.76216914 | -91.49077856 | 8.6725 |  | BODY | BASE |  |  | MFL-AXIAL_HR | 16758.225 | 6:04 | Yes | 6.6 |  | 1 | 13 | 0.516 | 0.025155 | 2.125 | 2.656 | 2321.298123 | pitting
Bend | Field | 55 |  |  | 16758.227 | 1 |  |  |  |  | 3910 | 28.567 | 10.885 | [6 empty] | 0 | [19 empty] | 29.76216916 | -91.49077859 | 8.6722 | 45.1D - 30° - Over | [8 empty] | 6.6 | [9 empty] | 45.143 | 29.999 | 0.387 | Right | -29.996 | Down |  |  | 16732.183 | 16784.272
Metal Loss | Corrosion Individual | 373 |  |  | 16759.97 | 1 |  | 5:43 | External | 0.375 | 3910 | 30.31 | 9.143 |  | 39.452 |  |  |  | 21 | 0.21 | 0.636 | 1.299 | 877 | 20 | 52000 | 44.97 | 7.5 | Yes | 31 | -10 | 10 | -0.038 | 0.038 | 80 | 1.026 | 61.321 | 0.39 | 80 | 1.769 | 29.76217194 | -91.49078304 | 8.6294 |  | BODY | BASE |  |  | MFL-AXIAL_HR | 16759.999 | 5:46 | Yes | 6.6 |  | 1 | 21 | 0.636 | 0.050085 | 2.119 | 2.649 | 2314.944587 | circumference grooving
Metal Loss | Corrosion Individual | 374 |  |  | 16760.311 | 1 |  | 5:32 | External | 0.375 | 3910 | 30.651 | 8.802 |  | 39.452 |  |  |  | 16 | 0.16 | 1.104 | 2.598 | 877 | 20 | 52000 | 44.97 | 7.5 |  | 26 | -10 | 10 | -0.038 | 0.038 | 80 | 1.494 | 35.326 | 0.39 | 80 | 3.068 | 29.76217249 | -91.49078391 | 8.6204 |  | BODY | BASE |  |  | MFL-AXIAL_HR | 16760.383 | 5:35 | Yes | 6.6 |  | 1 | 16 | 1.104 | 0.06624 | 2.109 | 2.637 | 2304.313311 | circumference grooving
Metal Loss | Corrosion Individual | 375 |  |  | 16760.689 | 1 |  | 4:53 | External | 0.375 | 3910 | 31.029 | 8.424 |  | 39.452 |  |  |  | 14 | 0.14 | 0.948 | 2.835 | 877 | 20 | 52000 | 44.97 | 7.5 |  | 24 | -10 | 10 | -0.038 | 0.038 | 80 | 1.338 | 41.139 | 0.39 | 80 | 3.305 | 29.76217309 | -91.49078487 | 8.592 |  | BODY | BASE |  |  | MFL-AXIAL_HR | 16760.725 | 4:51 | Yes | 6.6 |  | 1 | 14 | 0.948 | 0.04977 | 2.116 | 2.645 | 2311.708417 | circumference grooving
Metal Loss | Corrosion Individual | 376 |  |  | 16761.469 | 1 |  | 6:07 | External | 0.375 | 3910 | 31.809 | 7.644 |  | 39.452 |  |  |  | 14 | 0.14 | 1.104 | 1.89 | 877 | 20 | 52000 | 44.97 | 7.5 |  | 24 | -10 | 10 | -0.038 | 0.038 | 80 | 1.494 | 35.326 | 0.39 | 80 | 2.36 | 29.76217434 | -91.49078685 | 8.5334 |  | BODY | BASE |  |  | MFL-AXIAL_HR | 16761.502 | 6:06 | Yes | 6.6 |  | 1 | 14 | 1.104 | 0.05796 | 2.112 | 2.64 | 2307.311159 | pitting
Metal Loss | Corrosion Individual | 377 |  |  | 16762.223 | 1 |  | 5:26 | External | 0.375 | 3910 | 32.563 | 6.89 |  | 39.452 |  |  |  | 11 | 0.11 | 0.864 | 0.984 | 877 | 20 | 52000 | 44.97 | 7.5 |  | 21 | -10 | 10 | -0.038 | 0.038 | 80 | 1.254 | 45.139 | 0.39 | 80 | 1.454 | 29.76217554 | -91.49078877 | 8.4767 |  | BODY | BASE |  |  | MFL-AXIAL_HR | 16762.269 | 5:25 | Yes | 6.6 |  | 1 | 11 | 0.864 | 0.03564 | 2.12 | 2.651 | 2316.558826 | pitting
Metal Loss | Corrosion Individual | 378 |  |  | 16762.804 | 1 |  | 5:55 | External | 0.375 | 3910 | 33.144 | 6.309 |  | 39.452 |  |  |  | 20 | 0.2 | 0.744 | 1.299 | 877 | 20 | 52000 | 44.97 | 7.5 |  | 30 | -10 | 10 | -0.038 | 0.038 | 80 | 1.134 | 52.419 | 0.39 | 80 | 1.769 | 29.76217647 | -91.49079024 | 8.4331 |  | BODY | BASE |  |  | MFL-AXIAL_HR | 16762.85 | 5:56 | Yes | 6.6 |  | 1 | 20 | 0.744 | 0.0558 | 2.116 | 2.645 | 2312.164878 | pitting
Metal Loss | Corrosion Individual | 379 |  |  | 16763.078 | 1 |  | 4:33 | External | 0.375 | 3910 | 33.418 | 6.035 |  | 39.452 |  |  |  | 11 | 0.11 | 0.468 | 1.024 | 877 | 20 | 52000 | 44.97 | 7.5 |  | 21 | -10 | 10 | -0.038 | 0.038 | 80 | 0.858 | 83.333 | 0.39 | 80 | 1.494 | 29.76217691 | -91.49079094 | 8.4125 |  | BODY | BASE |  |  | MFL-AXIAL_HR | 16763.095 | 4:33 | Yes | 6.6 |  | 1 | 11 | 0.468 | 0.019305 | 2.126 | 2.657 | 2322.5034 | circumference grooving
Metal Loss | Corrosion Cluster | 381 |  | 3t x 3t | 16763.12 | 1 |  | 5:48 | External | 0.375 | 3910 | 33.46 | 5.993 |  | 39.452 |  |  |  | 20 | 0.2 | 6.828 | 7.209 | 877 | 20 | 52000 | 44.97 | 7.5 | [12 empty] | 29.76217697 | -91.49079105 | 8.4093 |  | BODY | BASE |  |  | MFL-AXIAL_HR | 16763.171 | 6:08 |  | 6.6 |  | 1 | 6.869942 | 6.811 | 0.175468 | 2.047 | 2.558 | 2235.824952
Metal Loss | Corrosion Individual | 380 | CLUSTER 381 | 3t x 3t | 16763.12 | 1 |  | 5:20 | External | 0.375 | 3910 | 33.46 | 5.993 |  | 39.452 |  |  |  | 14 | 0.14 | 1.344 | 2.48 | 877 | 20 | 52000 | 44.97 | 7.5 |  | 24 | -10 | 10 | -0.038 | 0.038 | 80 | 1.934 | 43.899 | 0.59 | 80 | 3.07 | 29.76217697 | -91.49079105 | 8.4093 |  | BODY | BASE |  |  | MFL-AXIAL_HR | 16763.192 | 5:34 | Yes | 6.6 |  | 1 | 14 | 1.344 | 0.07056 | 2.105 | 2.631 | 2299.687745 | general
Metal Loss | Corrosion Individual | 382 | CLUSTER 381 | 3t x 3t | 16763.141 | 1 |  | 6:13 | External | 0.375 | 3910 | 33.481 | 5.972 |  | 39.452 |  |  |  | 20 | 0.2 | 1.104 | 2.756 | 877 | 20 | 52000 | 44.97 | 7.5 |  | 30 | -10 | 10 | -0.038 | 0.038 | 80 | 1.494 | 35.326 | 0.39 | 80 | 3.226 | 29.76217701 | -91.4907911 | 8.4077 |  | BODY | BASE |  |  | MFL-AXIAL_HR | 16763.171 | 6:08 | Yes | 6.6 |  | 1 | 20 | 1.104 | 0.0828 | 2.103 | 2.629 | 2297.894242 | circumference grooving
Metal Loss | Corrosion Individual | 383 | CLUSTER 381 | 3t x 3t | 16763.249 | 1 |  | 6:17 | External | 0.375 | 3910 | 33.589 | 5.864 |  | 39.452 |  |  |  | 13 | 0.13 | 0.36 | 0.945 | 877 | 20 | 52000 | 44.97 | 7.5 |  | 23 | -10 | 10 | -0.038 | 0.038 | 80 | 0.75 | 108.333 | 0.39 | 80 | 1.535 | 29.76217718 | -91.49079137 | 8.3996 |  | BODY | BASE |  |  | MFL-AXIAL_HR | 16763.259 | 6:13 | Yes | 6.6 |  | 1 | 13 | 0.36 | 0.01755 | 2.127 | 2.658 | 2323.230736 | circumference slotting
Metal Loss | Corrosion Individual | 384 | CLUSTER 381 | 3t x 3t | 16763.414 | 1 |  | 5:56 | External | 0.375 | 3910 | 33.754 | 5.699 |  | 39.452 |  |  |  | 13 | 0.13 | 0.36 | 1.614 | 877 | 20 | 52000 | 44.97 | 7.5 |  | 23 | -10 | 10 | -0.038 | 0.038 | 80 | 0.75 | 108.333 | 0.39 | 80 | 2.204 | 29.76217744 | -91.49079179 | 8.3872 |  | BODY | BASE |  |  | MFL-AXIAL_HR | 16763.43 | 5:51 | Yes | 6.6 |  | 1 | 13 | 0.36 | 0.01755 | 2.127 | 2.658 | 2323.230736 | circumference slotting
Metal Loss | Corrosion Individual | 385 | CLUSTER 381 | 3t x 3t | 16763.623 | 1 |  | 5:46 | External | 0.375 | 3910 | 33.963 | 5.49 |  | 39.452 |  |  |  | 11 | 0.11 | 0.792 | 2.205 | 877 | 20 | 52000 | 44.97 | 7.5 |  | 21 | -10 | 10 | -0.038 | 0.038 | 80 | 1.182 | 49.242 | 0.39 | 80 | 2.675 | 29.76217778 | -91.49079233 | 8.3715 |  | BODY | BASE |  |  | MFL-AXIAL_HR | 16763.659 | 5:46 | Yes | 6.6 |  | 1 | 11 | 0.792 | 0.03267 | 2.122 | 2.652 | 2317.866811 | circumference grooving
Metal Loss | Corrosion Individual | 386 |  |  | 16766.518 | 1 |  | 5:38 | External | 0.375 | 3910 | 36.858 | 2.595 |  | 39.452 |  |  |  | 21 | 0.21 | 1.02 | 2.835 | 877 | 20 | 52000 | 44.97 | 7.5 | Yes | 31 | -10 | 10 | -0.038 | 0.038 | 80 | 1.41 | 38.235 | 0.39 | 80 | 3.305 | 29.76218239 | -91.49079967 | 8.1114 |  | BODY | BASE |  |  | MFL-AXIAL_HR | 16766.584 | 5:34 | Yes | 6.6 |  | 1 | 21 | 1.02 | 0.080325 | 2.105 | 2.632 | 2300.12391 | circumference grooving
Metal Loss | Corrosion Individual | 387 |  |  | 16767.594 | 1 |  | 5:54 | External | 0.375 | 3910 | 37.934 | 1.519 |  | 39.452 |  |  |  | 25 | 0.25 | 0.792 | 1.063 | 877 | 20 | 52000 | 44.97 | 7.5 | Yes | 35 | -10 | 10 | -0.038 | 0.038 | 80 | 1.182 | 49.242 | 0.39 | 80 | 1.533 | 29.7621841 | -91.4908024 | 7.9704 |  | BODY | BASE |  |  | MFL-AXIAL_HR | 16767.637 | 6:00 | Yes | 6.6 |  | 1 | 25 | 0.792 | 0.07425 | 2.11 | 2.638 | 2305.698923 | pitting
GirthWeld | N/A | 3920 |  |  | 16769.113 | 1 |  |  |  | 0.375 | 3910 | 39.452 | 39.688 | 3920 | 39.688 |  |  |  |  | 0 |  |  | 877 | 20 | 52000 | 44.97 | 8.2 | [12 empty] | 29.7621865 | -91.49080624 | 7.7714 | [9 empty] | 6.6 | Longseam - Unknown Weld Type
Metal Loss | Corrosion Individual | 388 |  |  | 16769.603 | 1 |  | 5:14 | External | 0.375 | 3920 | 0.49 | 39.198 |  | 39.688 |  |  |  | 11 | 0.11 | 0.396 | 0.945 | 877 | 20 | 52000 | 44.97 | 8.2 |  | 21 | -10 | 10 | -0.038 | 0.038 | 80 | 0.786 | 98.485 | 0.39 | 80 | 1.415 | 29.76218728 | -91.49080748 | 7.7071 |  | BODY | BASE |  |  | MFL-AXIAL_HR | 16769.623 | 5:15 | Yes | 6.6 |  | 1 | 11 | 0.396 | 0.016335 | 2.127 | 2.658 | 2323.232359 | circumference grooving
Metal Loss | Corrosion Individual | 389 |  |  | 16776.263 | 1 |  | 5:55 | External | 0.375 | 3920 | 7.15 | 32.538 |  | 39.688 |  |  |  | 22 | 0.22 | 0.636 | 0.945 | 877 | 20 | 52000 | 44.97 | 8.2 | Yes | 32 | -10 | 10 | -0.038 | 0.038 | 80 | 1.026 | 61.321 | 0.39 | 80 | 1.415 | 29.76219781 | -91.49082418 | 6.5683 |  | BODY | BASE |  |  | MFL-AXIAL_HR | 16776.289 | 5:56 | Yes | 6.6 |  | 1 | 22 | 0.636 | 0.05247 | 2.118 | 2.648 | 2314.327622 | pitting
Metal Loss | Corrosion Individual | 390 | CLUSTER 391 | 3t x 3t | 16797.773 | 1 |  | 5:48 | External | 0.375 | 3920 | 28.66 | 11.028 |  | 39.688 |  |  |  | 17 | 0.17 | 1.068 | 1.969 | 877 | 20 | 52000 | 44.97 | 8.2 |  | 27 | -10 | 10 | -0.038 | 0.038 | 80 | 1.458 | 36.517 | 0.39 | 80 | 2.439 | 29.76223098 | -91.49087689 | 0.7192 |  | BODY | BASE |  |  | MFL-AXIAL_HR | 16797.802 | 5:50 | Yes | 6.6 |  | 1 | 17 | 1.068 | 0.068085 | 2.109 | 2.636 | 2304.088706 | pitting
Metal Loss | Corrosion Cluster | 391 |  | 3t x 3t | 16797.773 | 1 |  | 5:32 | External | 0.375 | 3920 | 28.66 | 11.028 |  | 39.688 |  |  |  | 26 | 0.26 | 6.888 | 5.987 | 877 | 20 | 52000 | 44.97 | 8.2 | Yes | [11 empty] | 29.76223098 | -91.49087689 | 0.7192 |  | BODY | BASE |  |  | MFL-AXIAL_HR | 16798.196 | 5:56 |  | 6.6 |  | 1 | 8.845714 | 6.888 | 0.228543 | 2.021 | 2.527 | 2208.248185
Metal Loss | Corrosion Individual | 392 | CLUSTER 391 | 3t x 3t | 16798.028 | 1 |  | 5:14 | External | 0.375 | 3920 | 28.915 | 10.773 |  | 39.688 |  |  |  | 11 | 0.11 | 0.948 | 2.835 | 877 | 20 | 52000 | 44.97 | 8.2 |  | 21 | -10 | 10 | -0.038 | 0.038 | 80 | 1.338 | 41.139 | 0.39 | 80 | 3.305 | 29.76223137 | -91.49087751 | 0.6457 |  | BODY | BASE |  |  | MFL-AXIAL_HR | 16798.071 | 5:20 | Yes | 6.6 |  | 1 | 11 | 0.948 | 0.039105 | 2.119 | 2.649 | 2314.917999 | circumference grooving
Metal Loss | Corrosion Individual | 393 | CLUSTER 391 | 3t x 3t | 16798.153 | 1 |  | 5:34 | External | 0.375 | 3920 | 29.04 | 10.648 |  | 39.688 |  |  |  | 18 | 0.18 | 0.432 | 0.945 | 877 | 20 | 52000 | 44.97 | 8.2 |  | 28 | -10 | 10 | -0.038 | 0.038 | 80 | 0.822 | 90.278 | 0.39 | 80 | 1.415 | 29.76223157 | -91.49087782 | 0.6097 |  | BODY | BASE |  |  | MFL-AXIAL_HR | 16798.169 | 5:39 | Yes | 6.6 |  | 1 | 18 | 0.432 | 0.02916 | 2.125 | 2.656 | 2321.166097 | circumference grooving
Metal Loss | Corrosion Individual | 394 | CLUSTER 391 | 3t x 3t | 16798.177 | 1 |  | 5:57 | External | 0.375 | 3920 | 29.064 | 10.624 |  | 39.688 |  |  |  | 26 | 0.26 | 0.468 | 1.614 | 877 | 20 | 52000 | 44.97 | 8.2 | Yes | 36 | -10 | 10 | -0.038 | 0.038 | 80 | 0.858 | 83.333 | 0.39 | 80 | 2.084 | 29.7622316 | -91.49087788 | 0.6028 |  | BODY | BASE |  |  | MFL-AXIAL_HR | 16798.196 | 5:56 | Yes | 6.6 |  | 1 | 26 | 0.468 | 0.04563 | 2.121 | 2.652 | 2317.738249 | circumference grooving
Metal Loss | Corrosion Individual | 395 | CLUSTER 391 | 3t x 3t | 16798.271 | 1 |  | 5:16 | External | 0.375 | 3920 | 29.158 | 10.53 |  | 39.688 |  |  |  | 11 | 0.11 | 0.912 | 2.677 | 877 | 20 | 52000 | 44.97 | 8.2 |  | 21 | -10 | 10 | -0.038 | 0.038 | 80 | 1.302 | 42.763 | 0.39 | 80 | 3.147 | 29.76223175 | -91.4908781 | 0.5757 |  | BODY | BASE |  |  | MFL-AXIAL_HR | 16798.3 | 5:22 | Yes | 6.6 |  | 1 | 11 | 0.912 | 0.03762 | 2.12 | 2.649 | 2315.635902 | circumference grooving
Metal Loss | Corrosion Individual | 396 |  |  | 16798.704 | 1 |  | 6:06 | External | 0.375 | 3920 | 29.591 | 10.097 |  | 39.688 |  |  |  | 14 | 0.14 | 1.02 | 2.323 | 877 | 20 | 52000 | 44.97 | 8.2 |  | 24 | -10 | 10 | -0.038 | 0.038 | 80 | 1.41 | 38.235 | 0.39 | 80 | 2.793 | 29.76223241 | -91.49087916 | 0.451 |  | BODY | BASE |  |  | MFL-AXIAL_HR | 16798.767 | 6:16 | Yes | 6.6 |  | 1 | 14 | 1.02 | 0.05355 | 2.114 | 2.643 | 2309.739659 | circumference grooving
Metal Loss | Corrosion Individual | 397 |  |  | 16798.914 | 1 |  | 4:55 | External | 0.375 | 3920 | 29.801 | 9.887 |  | 39.688 |  |  |  | 13 | 0.13 | 0.708 | 1.142 | 877 | 20 | 52000 | 44.97 | 8.2 |  | 23 | -10 | 10 | -0.038 | 0.038 | 80 | 1.098 | 55.085 | 0.39 | 80 | 1.612 | 29.76223274 | -91.49087967 | 0.3906 |  | BODY | BASE |  |  | MFL-AXIAL_HR | 16798.93 | 4:58 | Yes | 6.6 |  | 1 | 13 | 0.708 | 0.034515 | 2.122 | 2.652 | 2318.057362 | pitting
Metal Loss | Corrosion Individual | 398 |  |  | 16798.935 | 1 |  | 7:12 | External | 0.375 | 3920 | 29.822 | 9.866 |  | 39.688 |  |  |  | 16 | 0.16 | 0.864 | 2.205 | 877 | 20 | 52000 | 44.97 | 8.2 |  | 26 | -10 | 10 | -0.038 | 0.038 | 80 | 1.254 | 45.139 | 0.39 | 80 | 2.675 | 29.76223277 | -91.49087972 | 0.3845 |  | BODY | BASE |  |  | MFL-AXIAL_HR | 16798.971 | 7:14 | Yes | 6.6 |  | 1 | 16 | 0.864 | 0.05184 | 2.116 | 2.645 | 2311.96443 | circumference grooving
Metal Loss | Corrosion Individual | 399 |  |  | 16799.195 | 1 |  | 4:59 | External | 0.375 | 3920 | 30.082 | 9.606 |  | 39.688 |  |  |  | 16 | 0.16 | 0.984 | 3.819 | 877 | 20 | 52000 | 44.97 | 8.2 |  | 26 | -10 | 10 | -0.038 | 0.038 | 80 | 1.374 | 39.634 | 0.39 | 80 | 4.289 | 29.76223317 | -91.49088036 | 0.3096 |  | BODY | BASE |  |  | MFL-AXIAL_HR | 16799.222 | 4:58 | Yes | 6.6 |  | 1 | 16 | 0.984 | 0.05904 | 2.113 | 2.641 | 2308.312993 | circumference grooving
Metal Loss | Corrosion Individual | 400 |  |  | 16800.413 | 1 |  | 12:17 | External | 0.375 | 3920 | 31.3 | 8.388 |  | 39.688 |  |  |  | 16 | 0.16 | 0.828 | 1.496 | 877 | 20 | 52000 | 44.97 | 8.2 |  | 26 | -10 | 10 | -0.038 | 0.038 | 80 | 1.218 | 47.101 | 0.39 | 80 | 1.966 | 29.76223504 | -91.49088333 | -0.0411 |  | BODY | BASE |  |  | MFL-AXIAL_HR | 16800.449 | 12:12 | Yes | 6.6 |  | 1 | 16 | 0.828 | 0.04968 | 2.117 | 2.646 | 2312.986429 | pitting
Metal Loss | Corrosion Individual | 401 |  |  | 16803.836 | 1 |  | 12:09 | External | 0.375 | 3920 | 34.723 | 4.965 |  | 39.688 |  |  |  | 14 | 0.14 | 0.516 | 0.984 | 877 | 20 | 52000 | 44.97 | 8.2 |  | 24 | -10 | 10 | -0.038 | 0.038 | 80 | 0.906 | 75.581 | 0.39 | 80 | 1.454 | 29.7622403 | -91.49089168 | -1.0228 |  | BODY | BASE |  |  | MFL-AXIAL_HR | 16803.859 | 12:06 | Yes | 6.6 |  | 1 | 14 | 0.516 | 0.02709 | 2.124 | 2.656 | 2320.958891 | pitting
Metal Loss | Corrosion Individual | 402 |  |  | 16804.751 | 1 |  | 2:55 | External | 0.375 | 3920 | 35.638 | 4.05 |  | 39.688 |  |  |  | 13 | 0.13 | 0.588 | 0.984 | 877 | 20 | 52000 | 44.97 | 8.2 |  | 23 | -10 | 10 | -0.038 | 0.038 | 80 | 0.978 | 66.327 | 0.39 | 80 | 1.454 | 29.76224171 | -91.49089391 | -1.2845 |  | BODY | BASE |  |  | MFL-AXIAL_HR | 16804.78 | 2:59 | Yes | 6.6 |  | 1 | 13 | 0.588 | 0.028665 | 2.124 | 2.655 | 2320.190457 | pitting
Metal Loss | Corrosion Cluster | 404 |  | 3t x 3t | 16805.004 | 1 |  | 3:08 | External | 0.375 | 3920 | 35.891 | 3.797 |  | 39.688 |  |  |  | 17 | 0.17 | 1.62 | 1.537 | 877 | 20 | 52000 | 44.97 | 8.2 | [12 empty] | 29.76224209 | -91.49089453 | -1.3569 |  | BODY | BASE |  |  | MFL-AXIAL_HR | 16805.109 | 3:05 |  | 6.6 |  | 1 | 15.792683 | 1.614 | 0.095595 | 2.091 | 2.614 | 2284.924287
Metal Loss | Corrosion Individual | 403 | CLUSTER 404 | 3t x 3t | 16805.004 | 1 |  | 3:11 | External | 0.375 | 3920 | 35.891 | 3.797 |  | 39.688 |  |  |  | 13 | 0.13 | 0.672 | 0.945 | 877 | 20 | 52000 | 44.97 | 8.2 |  | 23 | -10 | 10 | -0.038 | 0.038 | 80 | 1.062 | 58.036 | 0.39 | 80 | 1.415 | 29.76224209 | -91.49089453 | -1.3569 |  | BODY | BASE |  |  | MFL-AXIAL_HR | 16805.027 | 3:07 | Yes | 6.6 |  | 1 | 13 | 0.672 | 0.03276 | 2.122 | 2.653 | 2318.733931 | pitting
Metal Loss | Corrosion Individual | 405 | CLUSTER 404 | 3t x 3t | 16805.06 | 1 |  | 3:05 | External | 0.375 | 3920 | 35.947 | 3.741 |  | 39.688 |  |  |  | 17 | 0.17 | 0.948 | 0.945 | 877 | 20 | 52000 | 44.97 | 8.2 |  | 27 | -10 | 10 | -0.038 | 0.038 | 80 | 1.338 | 41.139 | 0.39 | 80 | 1.415 | 29.76224218 | -91.49089467 | -1.3729 |  | BODY | BASE |  |  | MFL-AXIAL_HR | 16805.109 | 3:05 | Yes | 6.6 |  | 1 | 17 | 0.948 | 0.060435 | 2.113 | 2.641 | 2308.27669 | pitting
Metal Loss | Corrosion Individual | 406 |  |  | 16806.733 | 1 |  | 9:43 | External | 0.375 | 3920 | 37.62 | 2.068 |  | 39.688 |  |  |  | 11 | 0.11 | 0.792 | 2.362 | 877 | 20 | 52000 | 44.97 | 8.2 |  | 21 | -10 | 10 | -0.038 | 0.038 | 80 | 1.182 | 49.242 | 0.39 | 80 | 2.832 | 29.76224475 | -91.49089875 | -1.8514 |  | BODY | BASE |  |  | MFL-AXIAL_HR | 16806.779 | 9:40 | Yes | 6.6 |  | 1 | 11 | 0.792 | 0.03267 | 2.122 | 2.652 | 2317.866811 | circumference grooving
Metal Loss | Corrosion Individual | 407 |  |  | 16807.116 | 1 |  | 11:31 | External | 0.375 | 3920 | 38.003 | 1.685 |  | 39.688 |  |  |  | 11 | 0.11 | 0.708 | 1.772 | 877 | 20 | 52000 | 44.97 | 8.2 |  | 21 | -10 | 10 | -0.038 | 0.038 | 80 | 1.098 | 55.085 | 0.39 | 80 | 2.242 | 29.76224534 | -91.49089969 | -1.9609 |  | BODY | BASE |  |  | MFL-AXIAL_HR | 16807.152 | 11:34 | Yes | 6.6 |  | 1 | 11 | 0.708 | 0.029205 | 2.123 | 2.654 | 2319.271276 | circumference grooving
Wall Thickness Transition | Decrease | 8 |  |  | 16808.798 | 1 |  |  |  |  | 3920 | 39.685 | 0.003 | [6 empty] | 0 | [19 empty] | 29.76224793 | -91.49090379 | -2.4426 | NWT: 0.375 in Grade 52000 LS / 0.281 in Grade 52000 LS | [8 empty] | 6.6
GirthWeld | N/A | 3930 |  |  | 16808.801 | 1 |  |  |  | 0.281 | 3920 | 39.688 | 51.627 | 3930 | 51.627 | 7:12 |  |  |  | 0 |  |  | 877 | 20 | 52000 | 60.02 | 8.9 | [12 empty] | 29.76224793 | -91.4909038 | -2.4435 | [9 empty] | 6.6 | Longseam - Unknown Weld Type
Metal Loss | Corrosion Individual | 408 |  |  | 16810.453 | 1 |  | 11:47 | External | 0.281 | 3930 | 1.652 | 49.975 |  | 51.627 | 7:12 |  |  | 11 | 0.11 | 0.828 | 0.945 | 877 | 20 | 52000 | 60.02 | 8.9 |  | 21 | -10 | 10 | -0.028 | 0.028 | 80 | 1.218 | 47.101 | 0.39 | 80 | 1.415 | 29.76225048 | -91.49090782 | -2.9188 |  | BODY | BASE |  |  | MFL-AXIAL_HR | 16810.496 | 11:48 | Yes | 6.6 |  | 1 | 11 | 0.828 | 0.025593 | 1.588 | 1.985 | 1734.51559 | pitting
Metal Loss | Corrosion Individual | 409 |  |  | 16810.872 | 1 |  | 7:40 | External | 0.281 | 3930 | 2.071 | 49.556 |  | 51.627 | 7:12 |  |  | 13 | 0.13 | 1.296 | 1.024 | 877 | 20 | 52000 | 60.02 | 8.9 |  | 23 | -10 | 10 | -0.028 | 0.028 | 80 | 1.686 | 30.093 | 0.39 | 80 | 1.494 | 29.76225113 | -91.49090884 | -3.0394 |  | BODY | ADJ |  |  | MFL-AXIAL_HR | 16810.911 | 7:40 | Yes | 6.6 |  | 1 | 13 | 1.296 | 0.047343 | 1.575 | 1.969 | 1721.123924 | pitting
Metal Loss | Corrosion Individual | 410 |  |  | 16817.659 | 1 |  | 7:25 | External | 0.281 | 3930 | 8.858 | 42.769 |  | 51.627 | 7:12 |  |  | 11 | 0.11 | 0.552 | 0.945 | 877 | 20 | 52000 | 60.02 | 8.9 |  | 21 | -10 | 10 | -0.028 | 0.028 | 80 | 0.942 | 70.652 | 0.39 | 80 | 1.415 | 29.76226161 | -91.49092536 | -4.9825 |  | BODY | WELD |  |  | MFL-AXIAL_HR | 16817.682 | 7:23 | Yes | 6.6 |  | 1 | 11 | 0.552 | 0.017062 | 1.591 | 1.989 | 1738.709211 | pitting
Bend | Field | 56 |  |  | 16839.219 | 1 |  |  |  |  | 3930 | 30.418 | 21.209 |  |  |  |  | 7:12 |  | 0 | [19 empty] | 29.762295 | -91.49097862 | -10.2303 | 35.9D - 17° - Sag | [8 empty] | 6.6 | [9 empty] | 35.946 | 17.013 | -1.788 | Left | 16.919 | Up |  |  | 16828.87 | 16849.568
Support | Saddle | 6 |  |  | 16848.528 | 1 |  | 6:00 |  |  | 3930 | 39.727 | 11.9 |  |  |  |  | 7:12 |  | 0 | [19 empty] | 29.76230942 | -91.49100266 | -10.7319 | [9 empty] | 6.6
GirthWeld | N/A | 3940 |  |  | 16860.428 | 1 |  |  |  | 0.281 | 3930 | 51.627 | 36.43 | 3940 | 36.43 | 12:26 |  | 7:12 |  | 0 |  |  | 877 | 20 | 52000 | 60.02 | 8.5 | [12 empty] | 29.76232767 | -91.49103364 | -10.5194 | [9 empty] | 6.6 | Longseam - Unknown Weld Type
Attachment | Clamp | 11 |  |  | 16864.203 | 1 |  |  |  |  | 3940 | 3.775 | 32.655 |  |  |  |  | 12:26 |  | 0 | [19 empty] | 29.76233344 | -91.49104349 | -10.4557 | [9 empty] | 6.6
GirthWeld | N/A | 3950 |  |  | 16896.859 | 1 |  |  |  | 0.281 | 3940 | 36.43 | 51.68 | 3950 | 51.68 | 3:42 |  | 12:26 |  | 0 |  |  | 877 | 20 | 52000 | 60.02 | 8.5 | [12 empty] | 29.76238348 | -91.49112855 | -9.978 | [9 empty] | 6.6 | Longseam - Unknown Weld Type
Metal Loss | Corrosion Individual | 411 |  |  | 16941.961 | 1 |  | 1:14 | External | 0.281 | 3950 | 45.102 | 6.577 |  | 51.68 | 3:42 |  | 12:26 | 11 | 0.11 | 0.552 | 0.945 | 877 | 20 | 52000 | 60.02 | 8.5 |  | 21 | -10 | 10 | -0.028 | 0.028 | 80 | 0.942 | 70.652 | 0.39 | 80 | 1.415 | 29.76245294 | -91.49124578 | -9.8593 |  | BODY | BASE |  |  | MFL-AXIAL_HR | 16941.984 | 1:16 | Yes | 6.6 |  | 1 | 11 | 0.552 | 0.017062 | 1.591 | 1.989 | 1738.709211 | pitting
Metal Loss | Corrosion Individual | 412 |  |  | 16943.866 | 1 |  | 10:23 | External | 0.281 | 3950 | 47.007 | 4.672 |  | 51.68 | 3:42 |  | 12:26 | 14 | 0.14 | 0.828 | 1.772 | 877 | 20 | 52000 | 60.02 | 8.5 |  | 24 | -10 | 10 | -0.028 | 0.028 | 80 | 1.218 | 47.101 | 0.39 | 80 | 2.242 | 29.76245585 | -91.49125075 | -9.873 |  | BODY | BASE |  |  | MFL-AXIAL_HR | 16943.895 | 10:25 | Yes | 6.6 |  | 1 | 14 | 0.828 | 0.032574 | 1.585 | 1.982 | 1732.069911 | circumference grooving
Metal Loss | Corrosion Individual | 413 |  |  | 16947.259 | 1 |  | 10:53 | External | 0.281 | 3950 | 50.4 | 1.279 |  | 51.68 | 3:42 |  | 12:26 | 16 | 0.16 | 1.452 | 1.378 | 877 | 20 | 52000 | 60.02 | 8.5 |  | 26 | -10 | 10 | -0.028 | 0.028 | 80 | 2.042 | 40.634 | 0.59 | 80 | 1.968 | 29.76246105 | -91.49125959 | -9.8983 |  | BODY | BASE |  |  | MFL-AXIAL_HR | 16947.344 | 10:55 | Yes | 6.6 |  | 1 | 16 | 1.452 | 0.065282 | 1.565 | 1.956 | 1709.665355 | general
GirthWeld | N/A | 3960 |  |  | 16948.538 | 1 |  |  |  | 0.281 | 3950 | 51.68 | 50.581 | 3960 | 50.581 | 12:59 |  | 3:42 |  | 0 |  |  | 877 | 20 | 52000 | 60.02 | 7.5 | [12 empty] | 29.76246302 | -91.49126292 | -9.908 | [9 empty] | 6.6 | Longseam - Unknown Weld Type
Metal Loss | Manufacturing/Milling Individual | 414 |  |  | 16970.93 | 1 |  | 7:35 | Internal | 0.281 | 3960 | 22.392 | 28.189 |  | 50.581 | 12:59 |  | 3:42 | 17 | 0.17 | 0.468 | 0.945 | 877 | 20 | 52000 | 60.02 | 7.5 |  | 27 | -10 | 10 | -0.028 | 0.028 | 80 | 0.858 | 83.333 | 0.39 | 80 | 1.415 | 29.76249762 | -91.49132103 | -10.0225 |  | BODY | BASE |  |  | MFL-AXIAL_HR | 16970.95 | 7:36 | Yes | 6.6 |  | 1 | 17 | 0.468 | 0.022356 | 1.591 | 1.989 | 1737.999473 | circumference grooving
GirthWeld | N/A | 3970 |  |  | 16999.119 | 1 |  |  |  | 0.281 | 3960 | 50.581 | 48.668 | 3970 | 48.668 | 9:20 |  | 12:59 |  | 0 |  |  | 877 | 20 | 52000 | 60.02 | 7.2 | [12 empty] | 29.76254131 | -91.49139408 | -10.1261 | [9 empty] | 6.6 | Longseam - Unknown Weld Type
GirthWeld | N/A | 3980 |  |  | 17047.787 | 1 |  |  |  | 0.281 | 3970 | 48.668 | 49.856 | 3980 | 49.856 | 4:10 |  | 9:20 |  | 0 |  |  | 877 | 20 | 52000 | 60.02 | 8.2 | [12 empty] | 29.76261728 | -91.49151978 | -9.8909 | [9 empty] | 6.6 | Longseam - Unknown Weld Type
GirthWeld | N/A | 3990 |  |  | 17097.643 | 1 |  |  |  | 0.281 | 3980 | 49.856 | 45.876 | 3990 | 45.876 | 5:54 |  | 4:10 |  | 0 |  |  | 877 | 20 | 52000 | 60.02 | 8.2 | [12 empty] | 29.7626951 | -91.49164856 | -9.8416 | [9 empty] | 6.6 | Longseam - Unknown Weld Type
GirthWeld | N/A | 4000 |  |  | 17143.519 | 1 |  |  |  | 0.281 | 3990 | 45.876 | 50.948 | 4000 | 50.948 | 1:51 |  | 5:54 |  | 0 |  |  | 877 | 20 | 52000 | 60.02 | 7.5 | [12 empty] | 29.7627678 | -91.49176618 | -9.8026 | [9 empty] | 6.6 | Longseam - Unknown Weld Type
Metal Loss | Corrosion Individual | 415 |  |  | 17145.828 | 1 |  | 2:19 | External | 0.281 | 4000 | 2.309 | 48.639 |  | 50.948 | 1:51 |  | 5:54 | 11 | 0.11 | 0.516 | 0.945 | 877 | 20 | 52000 | 60.02 | 7.5 |  | 21 | -10 | 10 | -0.028 | 0.028 | 80 | 0.906 | 75.581 | 0.39 | 80 | 1.415 | 29.76277146 | -91.4917721 | -9.7951 |  | BODY | ADJ |  |  | MFL-AXIAL_HR | 17145.844 | 2:21 | Yes | 6.6 |  | 1 | 11 | 0.516 | 0.01595 | 1.592 | 1.99 | 1739.148247 | pitting
GirthWeld | N/A | 4010 |  |  | 17194.467 | 1 |  |  |  | 0.281 | 4000 | 50.948 | 50.784 | 4010 | 50.784 | 11:32 |  | 1:51 |  | 0 |  |  | 877 | 20 | 52000 | 60.02 | 7.9 | [12 empty] | 29.76284868 | -91.49189668 | -9.8851 | [9 empty] | 6.6 | Longseam - Unknown Weld Type
GirthWeld | N/A | 4020 |  |  | 17245.251 | 1 |  |  |  | 0.281 | 4010 | 50.784 | 49.501 | 4020 | 49.501 | 3:40 |  | 11:32 |  | 0 |  |  | 877 | 20 | 52000 | 60.02 | 7.9 | [12 empty] | 29.76292822 | -91.49202764 | -9.9516 | [9 empty] | 6.6 | Longseam - Unknown Weld Type
GirthWeld | N/A | 4030 |  |  | 17294.752 | 1 |  |  |  | 0.281 | 4020 | 49.501 | 50.24 | 4030 | 50.24 | 8:28 |  | 3:40 |  | 0 |  |  | 877 | 20 | 52000 | 60.02 | 7.5 | [12 empty] | 29.76300574 | -91.4921553 | -9.9951 | [9 empty] | 6.6 | Longseam - Unknown Weld Type
GirthWeld | N/A | 4040 |  |  | 17344.992 | 1 |  |  |  | 0.281 | 4030 | 50.24 | 39.042 | 4040 | 39.042 | 2:37 |  | 8:28 |  | 0 |  |  | 877 | 20 | 52000 | 60.02 | 7.5 | [12 empty] | 29.76308401 | -91.49228518 | -10.2165 | [9 empty] | 6.6 | Longseam - Unknown Weld Type
Metal Loss | Manufacturing/Milling Individual | 416 |  |  | 17351.691 | 1 |  | 8:38 | Internal | 0.281 | 4040 | 6.699 | 32.343 |  | 39.042 | 2:37 |  | 8:28 | 13 | 0.13 | 0.36 | 0.945 | 877 | 20 | 52000 | 60.02 | 7.5 |  | 23 | -10 | 10 | -0.028 | 0.028 | 80 | 0.75 | 108.333 | 0.39 | 80 | 1.535 | 29.76309441 | -91.49230252 | -10.2301 |  | BODY | BASE |  |  | MFL-AXIAL_HR | 17351.704 | 8:40 | Yes | 6.6 |  | 1 | 13 | 0.36 | 0.013151 | 1.593 | 1.991 | 1740.411861 | circumference slotting
GirthWeld | N/A | 4050 |  |  | 17384.034 | 1 |  |  |  | 0.281 | 4040 | 39.042 | 49.734 | 4050 | 49.734 | 1:50 |  | 2:37 |  | 0 |  |  | 877 | 20 | 52000 | 60.02 | 7.5 | [12 empty] | 29.76314453 | -91.49238635 | -10.4206 | [9 empty] | 6.6 | Longseam - Unknown Weld Type
GirthWeld | N/A | 4060 |  |  | 17433.768 | 1 |  |  |  | 0.281 | 4050 | 49.734 | 51.768 | 4060 | 51.768 | 7:40 |  | 1:50 |  | 0 |  |  | 877 | 20 | 52000 | 60.02 | 7.9 | [12 empty] | 29.76322052 | -91.49251609 | -10.4126 | [9 empty] | 6.6 | Longseam - Unknown Weld Type
Bend | Field | 57 |  |  | 17468.462 | 1 |  |  |  |  | 4060 | 34.694 | 17.075 |  |  |  |  | 7:40 |  | 0 | [19 empty] | 29.76327201 | -91.4926077 | -10.4981 | 40.6D - 10° - Left | [8 empty] | 6.6 | [9 empty] | 40.639 | 9.585 | -9.577 | Left | 0.394 | Up |  |  | 17461.892 | 17475.032
GirthWeld | N/A | 4070 |  |  | 17485.536 | 1 |  |  |  | 0.281 | 4060 | 51.768 | 29.928 | 4070 | 29.928 | 11:52 |  | 7:40 |  | 0 |  |  | 877 | 20 | 52000 | 60.02 | 7.9 | [12 empty] | 29.7632912 | -91.49265661 | -10.4465 | [9 empty] | 6.6 | Longseam - Unknown Weld Type
GirthWeld | N/A | 4080 |  |  | 17515.464 | 1 |  |  |  | 0.281 | 4070 | 29.928 | 49.491 | 4080 | 49.491 | 4:42 |  | 11:52 |  | 0 |  |  | 877 | 20 | 52000 | 60.02 | 7.9 | [12 empty] | 29.76332429 | -91.49274267 | -10.566 | [9 empty] | 6.6 | Longseam - Unknown Weld Type
GirthWeld | N/A | 4090 |  |  | 17564.956 | 1 |  |  |  | 0.281 | 4080 | 49.491 | 48.035 | 4090 | 48.035 | 12:14 |  | 4:42 |  | 0 |  |  | 877 | 20 | 52000 | 60.02 | 7.2 | [12 empty] | 29.7633806 | -91.49288415 | -10.5542 | [9 empty] | 6.6 | Longseam - Unknown Weld Type
GirthWeld | N/A | 4100 |  |  | 17612.99 | 1 |  |  |  | 0.281 | 4090 | 48.035 | 48.976 | 4100 | 48.976 | 4:36 |  | 12:14 |  | 0 |  |  | 877 | 20 | 52000 | 60.02 | 7.2 | [12 empty] | 29.76343547 | -91.49302136 | -10.6829 | [9 empty] | 6.6 | Longseam - Unknown Weld Type
GirthWeld | N/A | 4110 |  |  | 17661.967 | 1 |  |  |  | 0.281 | 4100 | 48.976 | 49.741 | 4110 | 49.741 | 11:38 |  | 4:36 |  | 0 |  |  | 877 | 20 | 52000 | 60.02 | 7.5 | [12 empty] | 29.76349228 | -91.4931608 | -10.7188 | [9 empty] | 6.6 | Longseam - Unknown Weld Type
GirthWeld | N/A | 4120 |  |  | 17711.708 | 1 |  |  |  | 0.281 | 4110 | 49.741 | 49.511 | 4120 | 49.511 | 12:35 |  | 11:38 |  | 0 |  |  | 877 | 20 | 52000 | 60.02 | 7.5 | [12 empty] | 29.76354989 | -91.49330246 | -10.6214 | [9 empty] | 6.6 | Longseam - Unknown Weld Type
GirthWeld | N/A | 4130 |  |  | 17761.219 | 1 |  |  |  | 0.281 | 4120 | 49.511 | 51.339 | 4130 | 51.339 | 6:32 |  | 12:35 |  | 0 |  |  | 877 | 20 | 52000 | 60.02 | 7.9 | [12 empty] | 29.76360746 | -91.49344333 | -10.0002 | [9 empty] | 6.6 | Longseam - Unknown Weld Type
GirthWeld | N/A | 4140 |  |  | 17812.557 | 1 |  |  |  | 0.281 | 4130 | 51.339 | 51.831 | 4140 | 51.831 | 4:34 |  | 6:32 |  | 0 |  |  | 877 | 20 | 52000 | 60.02 | 7.9 | [12 empty] | 29.76366895 | -91.49358843 | -9.732 | [9 empty] | 6.6 | Longseam - Unknown Weld Type
Bend | Field | 58 |  |  | 17825.04 | 1 |  |  |  |  | 4140 | 12.483 | 39.348 |  |  |  |  | 4:34 |  | 0 | [19 empty] | 29.76368488 | -91.49362312 | -9.699 | 45.0D - 9° - Right | [8 empty] | 6.6 | [9 empty] | 44.986 | 8.813 | 8.789 | Right | 0.651 | Up |  |  | 17818.345 | 17831.735
Metal Loss | Manufacturing/Milling Individual | 417 |  |  | 17836.295 | 1 |  | 10:25 | Internal | 0.281 | 4140 | 23.738 | 28.093 |  | 51.831 | 4:34 |  | 6:32 | 11 | 0.11 | 0.312 | 0.945 | 877 | 20 | 52000 | 60.02 | 7.9 |  | 21 | -10 | 10 | -0.028 | 0.028 | 80 | 0.702 | 125 | 0.39 | 80 | 1.535 | 29.76370224 | -91.49365233 | -9.5866 |  | BODY | BASE |  |  | MFL-AXIAL_HR | 17836.308 | 10:24 | Yes | 6.6 |  | 1 | 11 | 0.312 | 0.009644 | 1.594 | 1.992 | 1741.113152 | circumference slotting
GirthWeld | N/A | 4150 |  |  | 17864.388 | 1 |  |  |  | 0.281 | 4140 | 51.831 | 40.623 | 4150 | 40.623 | 6:33 |  | 4:34 |  | 0 |  |  | 877 | 20 | 52000 | 60.02 | 7.5 | [12 empty] | 29.76374729 | -91.49372392 | -9.2838 | [9 empty] | 6.6 | Longseam - Unknown Weld Type
GirthWeld | N/A | 4160 |  |  | 17905.011 | 1 |  |  |  | 0.281 | 4150 | 40.623 | 52.159 | 4160 | 52.159 | 5:08 |  | 6:33 |  | 0 |  |  | 877 | 20 | 52000 | 60.02 | 7.9 | [12 empty] | 29.76381196 | -91.49382783 | -9.095 | [9 empty] | 6.6 | Longseam - Unknown Weld Type
Metal Loss | Manufacturing/Milling Individual | 418 |  |  | 17931.611 | 1 |  | 10:58 | Internal | 0.281 | 4160 | 26.6 | 25.559 |  | 52.159 | 5:08 |  | 6:33 | 11 | 0.11 | 0.396 | 0.945 | 877 | 20 | 52000 | 60.02 | 7.9 |  | 21 | -10 | 10 | -0.028 | 0.028 | 80 | 0.786 | 98.485 | 0.39 | 80 | 1.415 | 29.76385422 | -91.49389594 | -8.9227 |  | BODY | BASE |  |  | MFL-AXIAL_HR | 17931.624 | 11:00 | Yes | 6.6 |  | 1 | 11 | 0.396 | 0.01224 | 1.593 | 1.991 | 1740.414524 | circumference grooving
GirthWeld | N/A | 4170 |  |  | 17957.17 | 1 |  |  |  | 0.281 | 4160 | 52.159 | 50.167 | 4170 | 50.167 | 8:18 |  | 5:08 |  | 0 |  |  | 877 | 20 | 52000 | 60.02 | 7.9 | [12 empty] | 29.7638947 | -91.49396149 | -8.7 | [9 empty] | 6.6 | Longseam - Unknown Weld Type
GirthWeld | N/A | 4180 |  |  | 18007.338 | 1 |  |  |  | 0.281 | 4170 | 50.167 | 49.99 | 4180 | 49.99 | 3:10 |  | 8:18 |  | 0 |  |  | 877 | 20 | 52000 | 60.02 | 7.9 | [12 empty] | 29.76397377 | -91.49409045 | -8.5301 | [9 empty] | 6.6 | Longseam - Unknown Weld Type
Metal Loss | Manufacturing/Milling Individual | 419 |  |  | 18056.644 | 1 |  | 4:49 | Internal | 0.281 | 4180 | 49.306 | 0.684 |  | 49.99 | 3:10 |  | 8:18 | 16 | 0.16 | 0.36 | 0.945 | 877 | 20 | 52000 | 60.02 | 7.9 |  | 26 | -10 | 10 | -0.028 | 0.028 | 80 | 0.75 | 108.333 | 0.39 | 80 | 1.535 | 29.76405145 | -91.49421723 | -8.6071 |  | BODY | BASE |  |  | MFL-AXIAL_HR | 18056.667 | 4:49 | Yes | 6.6 |  | 1 | 16 | 0.36 | 0.016186 | 1.593 | 1.991 | 1739.901238 | circumference slotting
GirthWeld | N/A | 4190 |  |  | 18057.328 | 1 |  |  |  | 0.281 | 4180 | 49.99 | 50.079 | 4190 | 50.079 | 10:17 |  | 3:10 |  | 0 |  |  | 877 | 20 | 52000 | 60.02 | 7.9 | [12 empty] | 29.76405253 | -91.49421899 | -8.6269 | [9 empty] | 6.6 | Longseam - Unknown Weld Type
Bend | Field | 59 |  |  | 18076.816 | 1 |  |  |  |  | 4190 | 19.488 | 30.591 |  |  |  |  | 10:17 |  | 0 | [19 empty] | 29.76408329 | -91.49426902 | -9.0804 | 40.2D - 5° - Sag | [8 empty] | 6.6 | [9 empty] | 40.196 | 5.112 | 0.117 | Right | 5.11 | Up |  |  | 18073.111 | 18080.52
Metal Loss | Manufacturing/Milling Individual | 420 |  |  | 18100.032 | 1 |  | 4:06 | Internal | 0.281 | 4190 | 42.704 | 7.374 |  | 50.079 | 10:17 |  | 3:10 | 13 | 0.13 | 0.36 | 0.945 | 877 | 20 | 52000 | 60.02 | 7.9 |  | 23 | -10 | 10 | -0.028 | 0.028 | 80 | 0.75 | 108.333 | 0.39 | 80 | 1.535 | 29.76412015 | -91.49432834 | -7.8611 |  | BODY | BASE |  |  | MFL-AXIAL_HR | 18100.048 | 4:08 | Yes | 6.6 |  | 1 | 13 | 0.36 | 0.013151 | 1.593 | 1.991 | 1740.411861 | circumference slotting
Metal Loss | Manufacturing/Milling Individual | 421 |  |  | 18102.131 | 1 |  | 4:06 | Internal | 0.281 | 4190 | 44.803 | 5.275 |  | 50.079 | 10:17 |  | 3:10 | 16 | 0.16 | 0.396 | 0.945 | 877 | 20 | 52000 | 60.02 | 7.9 |  | 26 | -10 | 10 | -0.028 | 0.028 | 80 | 0.786 | 98.485 | 0.39 | 80 | 1.415 | 29.76412347 | -91.49433373 | -7.8854 |  | BODY | BASE |  |  | MFL-AXIAL_HR | 18102.148 | 4:10 | Yes | 6.6 |  | 1 | 16 | 0.396 | 0.017804 | 1.592 | 1.99 | 1739.410475 | circumference grooving
GirthWeld | N/A | 4200 |  |  | 18107.406 | 1 |  |  |  | 0.281 | 4190 | 50.079 | 48.661 | 4200 | 48.661 | 11:46 |  | 10:17 |  | 0 |  |  | 877 | 20 | 52000 | 60.02 | 7.5 | [12 empty] | 29.76413178 | -91.49434729 | -7.9457 | [9 empty] | 6.6 | Longseam - Unknown Weld Type
Metal Loss | Corrosion Individual | 422 |  |  | 18117.885 | 1 |  | 3:57 | External | 0.281 | 4200 | 10.479 | 38.183 |  | 48.661 | 11:46 |  | 10:17 | 13 | 0.13 | 1.38 | 1.024 | 877 | 20 | 52000 | 60.02 | 7.5 |  | 23 | -10 | 10 | -0.028 | 0.028 | 80 | 1.77 | 28.261 | 0.39 | 80 | 1.494 | 29.76414818 | -91.49437432 | -8.0393 |  | BODY | BASE |  |  | MFL-AXIAL_HR | 18117.927 | 3:57 | Yes | 6.6 |  | 1 | 13 | 1.38 | 0.050411 | 1.573 | 1.966 | 1718.709348 | pitting
GirthWeld | N/A | 4210 |  |  | 18156.068 | 1 |  |  |  | 0.281 | 4200 | 48.661 | 48.127 | 4210 | 48.127 | 10:14 |  | 11:46 |  | 0 |  |  | 877 | 20 | 52000 | 60.02 | 7.9 | [12 empty] | 29.76420825 | -91.49447256 | -8.024 | [9 empty] | 6.6 | Longseam - Unknown Weld Type
GirthWeld | N/A | 4220 |  |  | 18204.195 | 1 |  |  |  | 0.281 | 4210 | 48.127 | 50.243 | 4220 | 50.243 | 6:38 |  | 10:14 |  | 0 |  |  | 877 | 20 | 52000 | 60.02 | 7.9 | [12 empty] | 29.76428401 | -91.49459637 | -7.883 | [9 empty] | 6.6 | Longseam - Unknown Weld Type
GirthWeld | N/A | 4230 |  |  | 18254.437 | 1 |  |  |  | 0.281 | 4220 | 50.243 | 48.743 | 4230 | 48.743 | 1:42 |  | 6:38 |  | 0 |  |  | 877 | 20 | 52000 | 60.02 | 7.9 | [12 empty] | 29.76436372 | -91.49472511 | -7.9364 | [9 empty] | 6.6 | Longseam - Unknown Weld Type
Metal Loss | Corrosion Individual | 423 |  |  | 18298.467 | 1 |  | 7:20 | External | 0.281 | 4230 | 44.03 | 4.714 |  | 48.743 | 1:42 |  | 6:38 | 11 | 0.11 | 0.432 | 0.945 | 877 | 20 | 52000 | 60.02 | 7.9 |  | 21 | -10 | 10 | -0.028 | 0.028 | 80 | 0.822 | 90.278 | 0.39 | 80 | 1.415 | 29.76443355 | -91.49483796 | -7.9243 |  | BODY | BASE |  |  | MFL-AXIAL_HR | 18298.49 | 7:20 | Yes | 6.6 |  | 1 | 11 | 0.432 | 0.013353 | 1.593 | 1.991 | 1740.067169 | circumference grooving
GirthWeld | N/A | 4240 |  |  | 18303.181 | 1 |  |  |  | 0.281 | 4230 | 48.743 | 38.842 | 4240 | 38.842 | 12:18 |  | 1:42 |  | 0 |  |  | 877 | 20 | 52000 | 60.02 | 7.9 | [12 empty] | 29.76444104 | -91.49485002 | -7.9597 | [9 empty] | 6.6 | Longseam - Unknown Weld Type
GirthWeld | N/A | 4250 |  |  | 18342.023 | 1 |  |  |  | 0.281 | 4240 | 38.842 | 48.944 | 4250 | 48.944 | 11:20 |  | 12:18 |  | 0 |  |  | 877 | 20 | 52000 | 60.02 | 7.9 | [12 empty] | 29.76450232 | -91.49494978 | -8.6328 | [9 empty] | 6.6 | Longseam - Unknown Weld Type
GirthWeld | N/A | 4260 |  |  | 18390.966 | 1 |  |  |  | 0.281 | 4250 | 48.944 | 47.9 | 4260 | 47.9 | 11:28 |  | 11:20 |  | 0 |  |  | 877 | 20 | 52000 | 60.02 | 8.2 | [12 empty] | 29.76457955 | -91.49507543 | -8.239 | [9 empty] | 6.6 | Longseam - Unknown Weld Type
GirthWeld | N/A | 4270 |  |  | 18438.866 | 1 |  |  |  | 0.281 | 4260 | 47.9 | 44.022 | 4270 | 44.022 | 11:39 |  | 11:28 |  | 0 |  |  | 877 | 20 | 52000 | 60.02 | 7.9 | [12 empty] | 29.7646544 | -91.49519909 | -8.0239 | [9 empty] | 6.6 | Longseam - Unknown Weld Type
Metal Loss | Corrosion Individual | 424 |  |  | 18444.897 | 1 |  | 4:48 | External | 0.281 | 4270 | 6.031 | 37.992 |  | 44.022 | 11:39 |  | 11:28 | 17 | 0.17 | 0.636 | 0.945 | 877 | 20 | 52000 | 60.02 | 7.9 |  | 27 | -10 | 10 | -0.028 | 0.028 | 80 | 1.026 | 61.321 | 0.39 | 80 | 1.415 | 29.76466382 | -91.49521466 | -7.9957 |  | BODY | BASE |  |  | MFL-AXIAL_HR | 18444.923 | 4:48 | Yes | 6.6 |  | 1 | 17 | 0.636 | 0.030382 | 1.588 | 1.985 | 1734.515357 | pitting
GirthWeld | N/A | 4280 |  |  | 18482.889 | 1 |  |  |  | 0.281 | 4270 | 44.022 | 50.056 | 4280 | 50.056 | 12:28 |  | 11:39 |  | 0 |  |  | 877 | 20 | 52000 | 60.02 | 7.5 | [12 empty] | 29.76472325 | -91.49531269 | -7.9701 | [9 empty] | 6.6 | Longseam - Unknown Weld Type
Metal Loss | Corrosion Individual | 425 |  |  | 18508.802 | 1 |  | 3:44 | External | 0.281 | 4280 | 25.913 | 24.143 |  | 50.056 | 12:28 |  | 11:39 | 11 | 0.11 | 0.36 | 0.945 | 877 | 20 | 52000 | 60.02 | 7.5 |  | 21 | -10 | 10 | -0.028 | 0.028 | 80 | 0.75 | 108.333 | 0.39 | 80 | 1.535 | 29.76476394 | -91.49537943 | -8.0209 |  | BODY | BASE |  |  | MFL-AXIAL_HR | 18508.815 | 3:39 | Yes | 6.6 |  | 1 | 11 | 0.36 | 0.011128 | 1.593 | 1.992 | 1740.733305 | circumference slotting
GirthWeld | N/A | 4290 |  |  | 18532.945 | 1 |  |  |  | 0.281 | 4280 | 50.056 | 50.896 | 4290 | 50.896 | 8:29 |  | 12:28 |  | 0 |  |  | 877 | 20 | 52000 | 60.02 | 7.2 | [12 empty] | 29.76480177 | -91.49544168 | -8.1406 | [9 empty] | 6.6 | Longseam - Unknown Weld Type
Metal Loss | Manufacturing/Milling Individual | 426 |  |  | 18574.749 | 1 |  | 10:46 | Internal | 0.281 | 4290 | 41.804 | 9.091 |  | 50.896 | 8:29 |  | 12:28 | 11 | 0.11 | 0.516 | 0.945 | 877 | 20 | 52000 | 60.02 | 7.2 |  | 21 | -10 | 10 | -0.028 | 0.028 | 80 | 0.906 | 75.581 | 0.39 | 80 | 1.415 | 29.76486744 | -91.49554929 | -8.888 |  | BODY | BASE |  |  | MFL-AXIAL_HR | 18574.765 | 10:43 | Yes | 6.6 |  | 1 | 11 | 0.516 | 0.01595 | 1.592 | 1.99 | 1739.148247 | pitting
GirthWeld | N/A | 4300 |  |  | 18583.84 | 1 |  |  |  | 0.281 | 4290 | 50.896 | 44.692 | 4300 | 44.692 | 4:38 |  | 8:29 |  | 0 |  |  | 877 | 20 | 52000 | 60.02 | 7.2 | [12 empty] | 29.76488168 | -91.49557273 | -9.0706 | [9 empty] | 6.6 | Longseam - Unknown Weld Type
GirthWeld | N/A | 4310 |  |  | 18628.532 | 1 |  |  |  | 0.281 | 4300 | 44.692 | 46.677 | 4310 | 46.677 | 7:38 |  | 4:38 |  | 0 |  |  | 877 | 20 | 52000 | 60.02 | 7.5 | [12 empty] | 29.76495177 | -91.49568783 | -9.5176 | [9 empty] | 6.6 | Longseam - Unknown Weld Type
Metal Loss | Manufacturing/Milling Individual | 427 |  |  | 18636.781 | 1 |  | 9:03 | Internal | 0.281 | 4310 | 8.249 | 38.427 |  | 46.677 | 7:38 |  | 4:38 | 11 | 0.11 | 0.36 | 0.945 | 877 | 20 | 52000 | 60.02 | 7.5 |  | 21 | -10 | 10 | -0.028 | 0.028 | 80 | 0.75 | 108.333 | 0.39 | 80 | 1.535 | 29.76496475 | -91.49570903 | -9.1657 |  | BODY | BASE |  |  | MFL-AXIAL_HR | 18636.798 | 9:04 | Yes | 6.6 |  | 1 | 11 | 0.36 | 0.011128 | 1.593 | 1.992 | 1740.733305 | circumference slotting
GirthWeld | N/A | 4320 |  |  | 18675.208 | 1 |  |  |  | 0.281 | 4310 | 46.677 | 47.802 | 4320 | 47.802 | 10:42 |  | 7:38 |  | 0 |  |  | 877 | 20 | 52000 | 60.02 | 7.5 | [12 empty] | 29.7650253 | -91.49580778 | -8.5798 | [9 empty] | 6.6 | Longseam - Unknown Weld Type
GirthWeld | N/A | 4330 |  |  | 18723.01 | 1 |  |  |  | 0.281 | 4320 | 47.802 | 49.183 | 4330 | 49.183 | 7:24 |  | 10:42 |  | 0 |  |  | 877 | 20 | 52000 | 60.02 | 7.5 | [12 empty] | 29.76510018 | -91.49593105 | -8.5174 | [9 empty] | 6.6 | Longseam - Unknown Weld Type
GirthWeld | N/A | 4340 |  |  | 18772.193 | 1 |  |  |  | 0.281 | 4330 | 49.183 | 51.345 | 4340 | 51.345 | 5:16 |  | 7:24 |  | 0 |  |  | 877 | 20 | 52000 | 60.02 | 7.9 | [12 empty] | 29.76517713 | -91.49605794 | -8.3092 | [9 empty] | 6.6 | Longseam - Unknown Weld Type
GirthWeld | N/A | 4350 |  |  | 18823.538 | 1 |  |  |  | 0.281 | 4340 | 51.345 | 46.709 | 4350 | 46.709 | 3:10 |  | 5:16 |  | 0 |  |  | 877 | 20 | 52000 | 60.02 | 7.9 | [12 empty] | 29.7652575 | -91.49619038 | -8.1827 | [9 empty] | 6.6 | Longseam - Unknown Weld Type
GirthWeld | N/A | 4360 |  |  | 18870.248 | 1 |  |  |  | 0.281 | 4350 | 46.709 | 50.364 | 4360 | 50.364 | 1:02 |  | 3:10 |  | 0 |  |  | 877 | 20 | 52000 | 60.02 | 7.9 | [12 empty] | 29.765331 | -91.49631052 | -8.8323 | [9 empty] | 6.6 | Longseam - Unknown Weld Type
Attachment | Other | 12 |  |  | 18904.432 | 1 |  | 12:00 |  |  | 4360 | 34.184 | 16.18 |  |  |  |  | 1:02 |  | 0 | [19 empty] | 29.7653848 | -91.49639844 | -9.1091 | [9 empty] | 6.6
GirthWeld | N/A | 4370 |  |  | 18920.612 | 1 |  |  |  | 0.281 | 4360 | 50.364 | 47.867 | 4370 | 47.867 | 11:08 |  | 1:02 |  | 0 |  |  | 877 | 20 | 52000 | 60.02 | 7.2 | [12 empty] | 29.76541009 | -91.49644016 | -8.49 | [9 empty] | 6.6 | Longseam - Unknown Weld Type
GirthWeld | N/A | 4380 |  |  | 18968.479 | 1 |  |  |  | 0.281 | 4370 | 47.867 | 50.479 | 4380 | 50.479 | 2:04 |  | 11:08 |  | 0 |  |  | 877 | 20 | 52000 | 60.02 | 7.5 | [12 empty] | 29.76548534 | -91.49656335 | -7.9222 | [9 empty] | 6.6 | Longseam - Unknown Weld Type
GirthWeld | N/A | 4390 |  |  | 19018.958 | 1 |  |  |  | 0.281 | 4380 | 50.479 | 50.6 | 4390 | 50.6 | 9:40 |  | 2:04 |  | 0 |  |  | 877 | 20 | 52000 | 60.02 | 7.5 | [12 empty] | 29.76556564 | -91.49669252 | -7.7485 | [9 empty] | 6.6 | Longseam - Unknown Weld Type
Metal Loss | Manufacturing/Milling Individual | 428 |  |  | 19040.176 | 1 |  | 5:52 | Internal | 0.281 | 4390 | 21.218 | 29.383 |  | 50.6 | 9:40 |  | 2:04 | 20 | 0.2 | 0.516 | 0.945 | 877 | 20 | 52000 | 60.02 | 7.5 |  | 30 | -10 | 10 | -0.028 | 0.028 | 80 | 0.906 | 75.581 | 0.39 | 80 | 1.415 | 29.76559953 | -91.4967467 | -7.7837 |  | BODY | BASE |  |  | MFL-AXIAL_HR | 19040.199 | 5:52 | Yes | 6.6 |  | 1 | 20 | 0.516 | 0.028999 | 1.589 | 1.986 | 1735.963988 | pitting
GirthWeld | N/A | 4400 |  |  | 19069.559 | 1 |  |  |  | 0.281 | 4390 | 50.6 | 50.942 | 4400 | 50.942 | 7:26 |  | 9:40 |  | 0 |  |  | 877 | 20 | 52000 | 60.02 | 7.5 | [12 empty] | 29.76564644 | -91.49682175 | -7.8283 | [9 empty] | 6.6 | Longseam - Unknown Weld Type
GirthWeld | N/A | 4410 |  |  | 19120.5 | 1 |  |  |  | 0.281 | 4400 | 50.942 | 37.441 | 4410 | 37.441 | 6:10 |  | 7:26 |  | 0 |  |  | 877 | 20 | 52000 | 60.02 | 7.9 | [12 empty] | 29.76572707 | -91.49695244 | -7.5589 | [9 empty] | 6.6 | Longseam - Unknown Weld Type
Metal Loss | Manufacturing/Milling Individual | 429 |  |  | 19132.355 | 1 |  | 7:30 | Internal | 0.281 | 4410 | 11.855 | 25.586 |  | 37.441 | 6:10 |  | 7:26 | 13 | 0.13 | 0.432 | 0.945 | 877 | 20 | 52000 | 60.02 | 7.9 |  | 23 | -10 | 10 | -0.028 | 0.028 | 80 | 0.822 | 90.278 | 0.39 | 80 | 1.415 | 29.76574582 | -91.49698286 | -7.5579 |  | BODY | BASE |  |  | MFL-AXIAL_HR | 19132.371 | 7:33 | Yes | 6.6 |  | 1 | 13 | 0.432 | 0.015781 | 1.592 | 1.99 | 1739.606874 | circumference grooving
Metal Loss | Corrosion Individual | 430 |  |  | 19147.061 | 1 |  | 9:57 | External | 0.281 | 4410 | 26.561 | 10.88 |  | 37.441 | 6:10 |  | 7:26 | 13 | 0.13 | 0.432 | 0.945 | 877 | 20 | 52000 | 60.02 | 7.9 |  | 23 | -10 | 10 | -0.028 | 0.028 | 80 | 0.822 | 90.278 | 0.39 | 80 | 1.415 | 29.76576906 | -91.49702061 | -7.6153 |  | BODY | BASE |  |  | MFL-AXIAL_HR | 19147.074 | 10:00 | Yes | 6.6 |  | 1 | 13 | 0.432 | 0.015781 | 1.592 | 1.99 | 1739.606874 | circumference grooving
Metal Loss | Corrosion Individual | 431 |  |  | 19155.623 | 1 |  | 8:44 | External | 0.281 | 4410 | 35.123 | 2.318 |  | 37.441 | 6:10 |  | 7:26 | 14 | 0.14 | 0.516 | 0.945 | 877 | 20 | 52000 | 60.02 | 7.9 |  | 24 | -10 | 10 | -0.028 | 0.028 | 80 | 0.906 | 75.581 | 0.39 | 80 | 1.415 | 29.76578259 | -91.49704259 | -7.8093 |  | BODY | BASE |  |  | MFL-AXIAL_HR | 19155.652 | 8:40 | Yes | 6.6 |  | 1 | 14 | 0.516 | 0.020299 | 1.591 | 1.989 | 1738.159631 | pitting
GirthWeld | N/A | 4420 |  |  | 19157.941 | 1 |  |  |  | 0.281 | 4410 | 37.441 | 47.034 | 4420 | 47.034 | 8:28 |  | 6:10 |  | 0 |  |  | 877 | 20 | 52000 | 60.02 | 7.9 | [12 empty] | 29.76578624 | -91.49704854 | -7.8807 | [9 empty] | 6.6 | Longseam - Unknown Weld Type
Metal Loss | Manufacturing/Milling Individual | 432 |  |  | 19165.036 | 1 |  | 10:21 | Internal | 0.281 | 4420 | 7.095 | 39.939 |  | 47.034 | 8:28 |  | 6:10 | 11 | 0.11 | 0.432 | 0.945 | 877 | 20 | 52000 | 60.02 | 7.9 |  | 21 | -10 | 10 | -0.028 | 0.028 | 80 | 0.822 | 90.278 | 0.39 | 80 | 1.415 | 29.76579745 | -91.49706676 | -8.0695 |  | BODY | BASE |  |  | MFL-AXIAL_HR | 19165.052 | 10:19 | Yes | 6.6 |  | 1 | 11 | 0.432 | 0.013353 | 1.593 | 1.991 | 1740.067169 | circumference grooving
GirthWeld | N/A | 4430 |  |  | 19204.975 | 1 |  |  |  | 0.281 | 4420 | 47.034 | 46.247 | 4430 | 46.247 | 7:58 |  | 8:28 |  | 0 |  |  | 877 | 20 | 52000 | 60.02 | 7.5 | [12 empty] | 29.76586076 | -91.49716909 | -7.6396 | [9 empty] | 6.6 | Longseam - Unknown Weld Type
GirthWeld | N/A | 4440 |  |  | 19251.222 | 1 |  |  |  | 0.281 | 4430 | 46.247 | 50.161 | 4440 | 50.161 | 10:02 |  | 7:58 |  | 0 |  |  | 877 | 20 | 52000 | 60.02 | 7.5 | [12 empty] | 29.76593326 | -91.49728829 | -7.7334 | [9 empty] | 6.6 | Longseam - Unknown Weld Type
Metal Loss | Corrosion Individual | 433 |  |  | 19263.95 | 1 |  | 10:24 | External | 0.281 | 4440 | 12.728 | 37.433 |  | 50.161 | 10:02 |  | 7:58 | 11 | 0.11 | 0.36 | 0.945 | 877 | 20 | 52000 | 60.02 | 7.5 |  | 21 | -10 | 10 | -0.028 | 0.028 | 80 | 0.75 | 108.333 | 0.39 | 80 | 1.535 | 29.76595313 | -91.49732116 | -7.7729 |  | BODY | ADJ |  |  | MFL-AXIAL_HR | 19263.966 | 10:25 | Yes | 6.6 |  | 1 | 11 | 0.36 | 0.011128 | 1.593 | 1.992 | 1740.733305 | circumference slotting
GirthWeld | N/A | 4450 |  |  | 19301.383 | 1 |  |  |  | 0.281 | 4440 | 50.161 | 50.161 | 4450 | 50.161 | 11:06 |  | 10:02 |  | 0 |  |  | 877 | 20 | 52000 | 60.02 | 7.5 | [12 empty] | 29.76601179 | -91.49741767 | -8.0361 | [9 empty] | 6.6 | Longseam - Unknown Weld Type
GirthWeld | N/A | 4460 |  |  | 19351.544 | 1 |  |  |  | 0.281 | 4450 | 50.161 | 43.045 | 4460 | 43.045 | 4:54 |  | 11:06 |  | 0 |  |  | 877 | 20 | 52000 | 60.02 | 7.5 | [12 empty] | 29.76609119 | -91.49754635 | -8.125 | [9 empty] | 6.6 | Longseam - Unknown Weld Type
GirthWeld | N/A | 4470 |  |  | 19394.588 | 1 |  |  |  | 0.281 | 4460 | 43.045 | 51.975 | 4470 | 51.975 | 6:08 |  | 4:54 |  | 0 |  |  | 877 | 20 | 52000 | 60.02 | 7.5 | [12 empty] | 29.76615947 | -91.49765666 | -7.9184 | [9 empty] | 6.6 | Longseam - Unknown Weld Type
GirthWeld | N/A | 4480 |  |  | 19446.563 | 1 |  |  |  | 0.281 | 4470 | 51.975 | 28.071 | 4480 | 28.071 | 4:38 |  | 6:08 |  | 0 |  |  | 877 | 20 | 52000 | 60.02 | 7.5 | [12 empty] | 29.76624137 | -91.49779025 | -8.6071 | [9 empty] | 6.6 | Longseam - Unknown Weld Type
GirthWeld | N/A | 4490 |  |  | 19474.634 | 1 |  |  |  | 0.281 | 4480 | 28.071 | 7.441 | 4490 | 7.441 | 12:24 |  | 4:38 |  | 0 |  |  | 877 | 20 | 52000 | 60.02 | 7.5 | [12 empty] | 29.76628569 | -91.49786228 | -8.4889 | [9 empty] | 6.6 | Longseam - Unknown Weld Type
GirthWeld | N/A | 4500 |  |  | 19482.075 | 1 |  |  |  | 0.281 | 4490 | 7.441 | 14.669 | 4500 | 14.669 | 4:42 |  | 12:24 |  | 0 |  |  | 877 | 20 | 52000 | 60.02 | 7.5 | [12 empty] | 29.76629741 | -91.49788142 | -8.3514 | [9 empty] | 6.6 | Longseam - Unknown Weld Type
GirthWeld | N/A | 4510 |  |  | 19496.744 | 1 |  |  |  | 0.281 | 4500 | 14.669 | 46.916 | 4510 | 46.916 | 1:58 |  | 4:42 |  | 0 |  |  | 877 | 20 | 52000 | 60.02 | 7.5 | [12 empty] | 29.76632035 | -91.49791927 | -8.3066 | [9 empty] | 6.6 | Longseam - Unknown Weld Type
GirthWeld | N/A | 4520 |  |  | 19543.66 | 1 |  |  |  | 0.281 | 4510 | 46.916 | 50.584 | 4520 | 50.584 | 7:16 |  | 1:58 |  | 0 |  |  | 877 | 20 | 52000 | 60.02 | 7.5 | [12 empty] | 29.76639373 | -91.49804033 | -8.6539 | [9 empty] | 6.6 | Longseam - Unknown Weld Type
GirthWeld | N/A | 4530 |  |  | 19594.244 | 1 |  |  |  | 0.281 | 4520 | 50.584 | 50.023 | 4530 | 50.023 | 12:10 |  | 7:16 |  | 0 |  |  | 877 | 20 | 52000 | 60.02 | 7.5 | [12 empty] | 29.76647323 | -91.49817056 | -8.7539 | [9 empty] | 6.6 | Longseam - Unknown Weld Type
Metal Loss | Manufacturing/Milling Individual | 434 |  |  | 19595.181 | 1 |  | 6:27 | Internal | 0.281 | 4530 | 0.937 | 49.086 |  | 50.023 | 12:10 |  | 7:16 | 14 | 0.14 | 2.124 | 4.094 | 877 | 20 | 52000 | 60.02 | 7.5 |  | 24 | -10 | 10 | -0.028 | 0.028 | 80 | 2.714 | 27.778 | 0.59 | 80 | 4.684 | 29.7664747 | -91.49817298 | -8.7571 |  | BODY | BASE |  |  | MFL-AXIAL_HR | 19595.283 | 6:27 | Yes | 6.6 |  | 1 | 14 | 2.124 | 0.083558 | 1.548 | 1.935 | 1691.624278 | general
GirthWeld | N/A | 4540 |  |  | 19644.267 | 1 |  |  |  | 0.281 | 4530 | 50.023 | 31.421 | 4540 | 31.421 | 9:20 |  | 12:10 |  | 0 |  |  | 877 | 20 | 52000 | 60.02 | 7.2 | [12 empty] | 29.76655164 | -91.49829951 | -8.9804 | [9 empty] | 6.6 | Longseam - Unknown Weld Type
Metal Loss | Manufacturing/Milling Individual | 435 |  |  | 19664.765 | 1 |  | 9:41 | N/A | 0.281 | 4540 | 20.498 | 10.922 |  | 31.421 | 9:20 |  | 12:10 | 21 | 0.21 | 0.708 | 0.945 | 877 | 20 | 52000 | 60.02 | 7.2 | Yes | 31 | -10 | 10 | -0.028 | 0.028 | 80 | 1.098 | 55.085 | 0.39 | 80 | 1.415 | 29.76658368 | -91.49835242 | -9.0319 |  | BODY | ADJ |  |  | MFL-AXIAL_HR | 19664.788 | 9:40 | Yes | 6.6 |  | 1 | 21 | 0.708 | 0.041779 | 1.583 | 1.979 | 1729.926238 | pitting
GirthWeld | N/A | 4550 |  |  | 19675.687 | 1 |  |  |  | 0.281 | 4540 | 31.421 | 46.148 | 4550 | 46.148 | 2:48 |  | 9:20 |  | 0 |  |  | 877 | 20 | 52000 | 60.02 | 7.9 | [12 empty] | 29.76660076 | -91.49838061 | -9.0343 | [9 empty] | 6.6 | Longseam - Unknown Weld Type
Metal Loss | Corrosion Individual | 436 |  |  | 19683.183 | 1 |  | 9:30 | External | 0.281 | 4550 | 7.496 | 38.653 |  | 46.148 | 2:48 |  | 9:20 | 11 | 0.11 | 1.104 | 0.984 | 877 | 20 | 52000 | 60.02 | 7.9 |  | 21 | -10 | 10 | -0.028 | 0.028 | 80 | 1.494 | 35.326 | 0.39 | 80 | 1.454 | 29.76661251 | -91.49839992 | -9.0735 |  | BODY | BASE |  |  | MFL-AXIAL_HR | 19683.219 | 9:35 | Yes | 6.6 |  | 1 | 11 | 1.104 | 0.034125 | 1.583 | 1.978 | 1729.079475 | pitting
Metal Loss | Corrosion Individual | 437 |  |  | 19701.834 | 1 |  | 7:18 | External | 0.281 | 4550 | 26.147 | 20.002 |  | 46.148 | 2:48 |  | 9:20 | 11 | 0.11 | 0.984 | 2.283 | 877 | 20 | 52000 | 60.02 | 7.9 |  | 21 | -10 | 10 | -0.028 | 0.028 | 80 | 1.374 | 39.634 | 0.39 | 80 | 2.753 | 29.7666418 | -91.49844795 | -9.3937 |  | BODY | BASE |  |  | MFL-AXIAL_HR | 19701.877 | 7:20 | Yes | 6.6 |  | 1 | 11 | 0.984 | 0.030415 | 1.585 | 1.981 | 1731.574428 | circumference grooving
GirthWeld | N/A | 4560 |  |  | 19721.836 | 1 |  |  |  | 0.281 | 4550 | 46.148 | 47.533 | 4560 | 47.533 | 10:53 |  | 2:48 |  | 0 |  |  | 877 | 20 | 52000 | 60.02 | 7.9 | [12 empty] | 29.76667289 | -91.49849949 | -10.8936 | [9 empty] | 6.6 | Longseam - Unknown Weld Type
GirthWeld | N/A | 4570 |  |  | 19769.368 | 1 |  |  |  | 0.281 | 4560 | 47.533 | 47.369 | 4570 | 47.369 | 5:34 |  | 10:53 |  | 0 |  |  | 877 | 20 | 52000 | 60.02 | 7.9 | [12 empty] | 29.76674764 | -91.49862167 | -12.2038 | [9 empty] | 6.6 | Longseam - Unknown Weld Type
GirthWeld | N/A | 4580 |  |  | 19816.737 | 1 |  |  |  | 0.281 | 4570 | 47.369 | 50.138 | 4580 | 50.138 | 9:23 |  | 5:34 |  | 0 |  |  | 877 | 20 | 52000 | 60.02 | 7.9 | [12 empty] | 29.76682189 | -91.49874375 | -12.8097 | [9 empty] | 6.6 | Longseam - Unknown Weld Type
GirthWeld | N/A | 4590 |  |  | 19866.875 | 1 |  |  |  | 0.281 | 4580 | 50.138 | 41.03 | 4590 | 41.03 | 2:58 |  | 9:23 |  | 0 |  |  | 877 | 20 | 52000 | 60.02 | 7.9 | [12 empty] | 29.76690056 | -91.49887284 | -11.3734 | [9 empty] | 6.6 | Longseam - Unknown Weld Type
GirthWeld | N/A | 4600 |  |  | 19907.905 | 1 |  |  |  | 0.281 | 4590 | 41.03 | 45.499 | 4600 | 45.499 | 10:10 |  | 2:58 |  | 0 |  |  | 877 | 20 | 52000 | 60.02 | 7.9 | [12 empty] | 29.76696592 | -91.49897751 | -9.1057 | [9 empty] | 6.6 | Longseam - Unknown Weld Type
GirthWeld | N/A | 4610 |  |  | 19953.404 | 1 |  |  |  | 0.281 | 4600 | 45.499 | 49.049 | 4610 | 49.049 | 7:33 |  | 10:10 |  | 0 |  |  | 877 | 20 | 52000 | 60.02 | 7.9 | [12 empty] | 29.76703748 | -91.4990946 | -9.0141 | [9 empty] | 6.6 | Longseam - Unknown Weld Type
Metal Loss | Corrosion Individual | 438 |  |  | 19962.372 | 1 |  | 9:28 | External | 0.281 | 4610 | 8.968 | 40.08 |  | 49.049 | 7:33 |  | 10:10 | 16 | 0.16 | 0.864 | 1.181 | 877 | 20 | 52000 | 60.02 | 7.9 |  | 26 | -10 | 10 | -0.028 | 0.028 | 80 | 1.254 | 45.139 | 0.39 | 80 | 1.651 | 29.76705151 | -91.49911774 | -8.9957 |  | BODY | BASE |  |  | MFL-AXIAL_HR | 19962.398 | 9:30 | Yes | 6.6 |  | 1 | 16 | 0.864 | 0.038845 | 1.583 | 1.979 | 1729.356577 | pitting
Metal Loss | Corrosion Individual | 439 |  |  | 19962.791 | 1 |  | 9:28 | External | 0.281 | 4610 | 9.387 | 39.661 |  | 49.049 | 7:33 |  | 10:10 | 14 | 0.14 | 0.588 | 0.945 | 877 | 20 | 52000 | 60.02 | 7.9 |  | 24 | -10 | 10 | -0.028 | 0.028 | 80 | 0.978 | 66.327 | 0.39 | 80 | 1.415 | 29.76705217 | -91.49911882 | -8.9952 |  | BODY | BASE |  |  | MFL-AXIAL_HR | 19962.824 | 9:30 | Yes | 6.6 |  | 1 | 14 | 0.588 | 0.023132 | 1.59 | 1.987 | 1736.969991 | pitting
Metal Loss | Corrosion Individual | 440 |  |  | 19965.862 | 1 |  | 9:36 | External | 0.281 | 4610 | 12.458 | 36.59 |  | 49.049 | 7:33 |  | 10:10 | 11 | 0.11 | 0.396 | 0.945 | 877 | 20 | 52000 | 60.02 | 7.9 |  | 21 | -10 | 10 | -0.028 | 0.028 | 80 | 0.786 | 98.485 | 0.39 | 80 | 1.415 | 29.76705697 | -91.49912674 | -8.9885 |  | BODY | BASE |  |  | MFL-AXIAL_HR | 19965.875 | 9:38 | Yes | 6.6 |  | 1 | 11 | 0.396 | 0.01224 | 1.593 | 1.991 | 1740.414524 | circumference grooving
Metal Loss | Corrosion Individual | 441 |  |  | 19967.161 | 1 |  | 9:50 | External | 0.281 | 4610 | 13.757 | 35.291 |  | 49.049 | 7:33 |  | 10:10 | 13 | 0.13 | 0.672 | 1.772 | 877 | 20 | 52000 | 60.02 | 7.9 |  | 23 | -10 | 10 | -0.028 | 0.028 | 80 | 1.062 | 58.036 | 0.39 | 80 | 2.242 | 29.767059 | -91.4991301 | -8.9836 |  | BODY | BASE |  |  | MFL-AXIAL_HR | 19967.174 | 9:53 | Yes | 6.6 |  | 1 | 13 | 0.672 | 0.024548 | 1.589 | 1.986 | 1735.973407 | circumference grooving
Metal Loss | Corrosion Individual | 442 |  |  | 19970.98 | 1 |  | 9:55 | External | 0.281 | 4610 | 17.576 | 31.472 |  | 49.049 | 7:33 |  | 10:10 | 17 | 0.17 | 0.672 | 1.102 | 877 | 20 | 52000 | 60.02 | 7.9 |  | 27 | -10 | 10 | -0.028 | 0.028 | 80 | 1.062 | 58.036 | 0.39 | 80 | 1.572 | 29.76706498 | -91.49913995 | -8.9692 |  | BODY | BASE |  |  | MFL-AXIAL_HR | 19971.003 | 9:56 | Yes | 6.6 |  | 1 | 17 | 0.672 | 0.032101 | 1.587 | 1.984 | 1733.649599 | pitting
Metal Loss | Corrosion Individual | 443 |  |  | 19973.489 | 1 |  | 9:51 | External | 0.281 | 4610 | 20.085 | 28.963 |  | 49.049 | 7:33 |  | 10:10 | 16 | 0.16 | 0.432 | 0.945 | 877 | 20 | 52000 | 60.02 | 7.9 |  | 26 | -10 | 10 | -0.028 | 0.028 | 80 | 0.822 | 90.278 | 0.39 | 80 | 1.415 | 29.76706891 | -91.49914642 | -8.9542 |  | BODY | BASE |  |  | MFL-AXIAL_HR | 19973.505 | 9:50 | Yes | 6.6 |  | 1 | 16 | 0.432 | 0.019423 | 1.592 | 1.99 | 1738.875833 | circumference grooving
GirthWeld | N/A | 4620 |  |  | 20002.452 | 1 |  |  |  | 0.281 | 4610 | 49.049 | 50.157 | 4620 | 50.157 | 12:58 |  | 7:33 |  | 0 |  |  | 877 | 20 | 52000 | 60.02 | 7.2 | [12 empty] | 29.76711419 | -91.49922118 | -8.8023 | [9 empty] | 6.6 | Longseam - Unknown Weld Type
GirthWeld | N/A | 4630 |  |  | 20052.61 | 1 |  |  |  | 0.281 | 4620 | 50.157 | 45.463 | 4630 | 45.463 | 1:45 |  | 12:58 |  | 0 |  |  | 877 | 20 | 52000 | 60.02 | 7.9 | [12 empty] | 29.76719273 | -91.49935053 | -8.8321 | [9 empty] | 6.6 | Longseam - Unknown Weld Type
Metal Loss | Manufacturing/Milling Individual | 444 |  |  | 20083.865 | 1 |  | 8:30 | Internal | 0.281 | 4630 | 31.255 | 14.208 |  | 45.463 | 1:45 |  | 12:58 | 13 | 0.13 | 0.312 | 0.945 | 877 | 20 | 52000 | 60.02 | 7.9 |  | 23 | -10 | 10 | -0.028 | 0.028 | 80 | 0.702 | 125 | 0.39 | 80 | 1.535 | 29.767242 | -91.49943087 | -8.4773 |  | BODY | BASE |  |  | MFL-AXIAL_HR | 20083.878 | 8:30 | Yes | 6.6 |  | 1 | 13 | 0.312 | 0.011397 | 1.593 | 1.992 | 1740.870942 | circumference slotting
GirthWeld | N/A | 4640 |  |  | 20098.073 | 1 |  |  |  | 0.281 | 4630 | 45.463 | 50.013 | 4640 | 50.013 | 5:51 |  | 1:45 |  | 0 |  |  | 877 | 20 | 52000 | 60.02 | 7.9 | [12 empty] | 29.76726439 | -91.4994674 | -8.3894 | [9 empty] | 6.6 | Longseam - Unknown Weld Type
GirthWeld | N/A | 4650 |  |  | 20148.086 | 1 |  |  |  | 0.281 | 4640 | 50.013 | 47.228 | 4650 | 47.228 | 1:20 |  | 5:51 |  | 0 |  |  | 877 | 20 | 52000 | 60.02 | 7.5 | [12 empty] | 29.76734315 | -91.49959603 | -8.3536 | [9 empty] | 6.6 | Longseam - Unknown Weld Type
Metal Loss | Corrosion Individual | 445 |  |  | 20163.977 | 1 |  | 1:19 | External | 0.281 | 4650 | 15.891 | 31.336 |  | 47.228 | 1:20 |  | 5:51 | 13 | 0.13 | 0.516 | 0.945 | 877 | 20 | 52000 | 60.02 | 7.5 |  | 23 | -10 | 10 | -0.028 | 0.028 | 80 | 0.906 | 75.581 | 0.39 | 80 | 1.415 | 29.76736813 | -91.49963694 | -8.2947 |  | BODY | WELD |  |  | MFL-AXIAL_HR | 20163.994 | 1:22 | Yes | 6.6 |  | 1 | 13 | 0.516 | 0.018849 | 1.591 | 1.989 | 1738.496619 | pitting
GirthWeld | N/A | 4660 |  |  | 20195.313 | 1 |  |  |  | 0.281 | 4650 | 47.228 | 49.022 | 4660 | 49.022 | 10:50 |  | 1:20 |  | 0 |  |  | 877 | 20 | 52000 | 60.02 | 7.9 | [12 empty] | 29.76741734 | -91.49971764 | -8.0762 | [9 empty] | 6.6 | Longseam - Unknown Weld Type
GirthWeld | N/A | 4670 |  |  | 20244.336 | 1 |  |  |  | 0.281 | 4660 | 49.022 | 50.348 | 4670 | 50.348 | 9:42 |  | 10:50 |  | 0 |  |  | 877 | 20 | 52000 | 60.02 | 7.9 | [12 empty] | 29.76749526 | -91.49984314 | -8.0364 | [9 empty] | 6.6 | Longseam - Unknown Weld Type
GirthWeld | N/A | 4680 |  |  | 20294.683 | 1 |  |  |  | 0.281 | 4670 | 50.348 | 41.473 | 4680 | 41.473 | 2:04 |  | 9:42 |  | 0 |  |  | 877 | 20 | 52000 | 60.02 | 7.9 | [12 empty] | 29.76757515 | -91.49997213 | -8.0026 | [9 empty] | 6.6 | Longseam - Unknown Weld Type
Metal Loss | Corrosion Individual | 446 |  |  | 20323.858 | 1 |  | 10:49 | External | 0.281 | 4680 | 29.175 | 12.298 |  | 41.473 | 2:04 |  | 9:42 | 11 | 0.11 | 1.692 | 0.945 | 877 | 20 | 52000 | 60.02 | 7.9 |  | 21 | -10 | 10 | -0.028 | 0.028 | 80 | 2.082 | 23.05 | 0.39 | 80 | 1.415 | 29.7676214 | -91.50004691 | -7.8141 |  | BODY | BASE |  |  | MFL-AXIAL_HR | 20323.953 | 10:44 | Yes | 6.6 |  | 1 | 11 | 1.692 | 0.0523 | 1.57 | 1.962 | 1714.887094 | pitting
GirthWeld | N/A | 4690 |  |  | 20336.156 | 1 |  |  |  | 0.281 | 4680 | 41.473 | 48.753 | 4690 | 48.753 | 11:22 |  | 2:04 |  | 0 |  |  | 877 | 20 | 52000 | 60.02 | 8.2 | [12 empty] | 29.7676409 | -91.50007844 | -7.8151 | [9 empty] | 6.6 | Longseam - Unknown Weld Type
Metal Loss | Manufacturing/Milling Individual | 447 |  |  | 20361.16 | 1 |  | 3:58 | Internal | 0.281 | 4690 | 25.004 | 23.75 |  | 48.753 | 11:22 |  | 2:04 | 16 | 0.16 | 0.36 | 0.945 | 877 | 20 | 52000 | 60.02 | 8.2 |  | 26 | -10 | 10 | -0.028 | 0.028 | 80 | 0.75 | 108.333 | 0.39 | 80 | 1.535 | 29.76768058 | -91.50014251 | -7.8337 |  | BODY | BASE |  |  | MFL-AXIAL_HR | 20361.163 | 3:56 | Yes | 6.6 |  | 1 | 16 | 0.36 | 0.016186 | 1.593 | 1.991 | 1739.901238 | circumference slotting
GirthWeld | N/A | 4700 |  |  | 20384.91 | 1 |  |  |  | 0.281 | 4690 | 48.753 | 44.528 | 4700 | 44.528 | 3:16 |  | 11:22 |  | 0 |  |  | 877 | 20 | 52000 | 60.02 | 7.9 | [12 empty] | 29.7677179 | -91.50020365 | -7.8678 | [9 empty] | 6.6 | Longseam - Unknown Weld Type
GirthWeld | N/A | 4710 |  |  | 20429.437 | 2 |  |  |  | 0.281 | 4700 | 44.528 | 50.899 | 4710 | 50.899 | 11:37 |  | 3:16 |  | 0 |  |  | 877 | 20 | 52000 | 60.02 | 7.9 | [12 empty] | 29.76778816 | -91.50031806 | -7.9175 | [9 empty] | 6.6 | Longseam - Unknown Weld Type
GirthWeld | N/A | 4720 |  |  | 20480.336 | 2 |  |  |  | 0.281 | 4710 | 50.899 | 46.962 | 4720 | 46.962 | 8:28 |  | 11:37 |  | 0 |  |  | 877 | 20 | 52000 | 60.02 | 7.9 | [12 empty] | 29.76786847 | -91.50044885 | -7.9877 | [9 empty] | 6.6 | Longseam - Unknown Weld Type
GirthWeld | N/A | 4730 |  |  | 20527.298 | 2 |  |  |  | 0.281 | 4720 | 46.962 | 50.446 | 4730 | 50.446 | 4:16 |  | 8:28 |  | 0 |  |  | 877 | 20 | 52000 | 60.02 | 7.9 | [12 empty] | 29.76794244 | -91.50056962 | -8.1987 | [9 empty] | 6.6 | Longseam - Unknown Weld Type
Attachment | Other | 13 |  |  | 20549.161 | 2 |  | 12:00 |  |  | 4730 | 21.863 | 28.584 |  |  |  |  | 4:16 |  | 0 | [19 empty] | 29.76797691 | -91.50062577 | -8.8619 | [9 empty] | 6.6
GirthWeld | N/A | 4740 |  |  | 20577.744 | 2 |  |  |  | 0.281 | 4730 | 50.446 | 50.512 | 4740 | 50.512 | 11:01 |  | 4:16 |  | 0 |  |  | 877 | 20 | 52000 | 60.02 | 7.5 | [12 empty] | 29.76802215 | -91.50069906 | -9.3753 | [9 empty] | 6.6 | Longseam - Unknown Weld Type
Marker | Above Ground | 7 |  |  | 20597.099 | 2 |  |  |  |  | 4740 | 19.354 | 31.158 |  |  |  |  | 11:01 |  | 0 | [19 empty] | 29.76805253 | -91.5007489 | -9.4273 | 40 20' D/S RCL DIXIE RD | [8 empty] | 20
Attachment | Other | 14 |  |  | 20606.52 | 2 |  | 12:00 |  |  | 4740 | 28.776 | 21.736 |  |  |  |  | 11:01 |  | 0 | [19 empty] | 29.76806722 | -91.50077311 | -9.1343 | [9 empty] | 20
Metal Loss | Corrosion Individual | 448 |  |  | 20617.277 | 2 |  | 10:40 | External | 0.281 | 4740 | 39.533 | 10.979 |  | 50.512 | 11:01 |  | 4:16 | 30 | 0.3 | 0.552 | 0.945 | 877 | 20 | 52000 | 60.02 | 7.5 | Yes | 40 | -10 | 10 | -0.028 | 0.028 | 80 | 0.942 | 70.652 | 0.39 | 80 | 1.415 | 29.76808405 | -91.50080084 | -8.8252 |  | BODY | ADJ |  |  | MFL-AXIAL_HR | 20617.303 | 10:40 | Yes | 20 |  | 1 | 30 | 0.552 | 0.046534 | 1.584 | 1.979 | 1729.97736 | pitting
GirthWeld | N/A | 4750 |  |  | 20628.256 | 2 |  |  |  | 0.281 | 4740 | 50.512 | 50.387 | 4750 | 50.387 | 1:43 |  | 11:01 |  | 0 |  |  | 877 | 20 | 52000 | 60.02 | 7.5 | [12 empty] | 29.76810124 | -91.50082914 | -8.5442 | [9 empty] | 20 | Longseam - Unknown Weld Type
GirthWeld | N/A | 4760 |  |  | 20678.643 | 2 |  |  |  | 0.281 | 4750 | 50.387 | 49.882 | 4760 | 49.882 | 5:42 |  | 1:43 |  | 0 |  |  | 877 | 20 | 52000 | 60.02 | 7.2 | [12 empty] | 29.76817999 | -91.50095917 | -9.0308 | [9 empty] | 20 | Longseam - Unknown Weld Type
GirthWeld | N/A | 4770 |  |  | 20728.525 | 2 |  |  |  | 0.281 | 4760 | 49.882 | 49.8 | 4770 | 49.8 | 4:42 |  | 5:42 |  | 0 |  |  | 877 | 20 | 52000 | 60.02 | 7.2 | [12 empty] | 29.76825786 | -91.50108799 | -9.5011 | [9 empty] | 20 | Longseam - Unknown Weld Type
GirthWeld | N/A | 4780 |  |  | 20778.325 | 2 |  |  |  | 0.281 | 4770 | 49.8 | 48.478 | 4780 | 48.478 | 8:59 |  | 4:42 |  | 0 |  |  | 877 | 20 | 52000 | 60.02 | 7.5 | [12 empty] | 29.76833612 | -91.50121619 | -9.5073 | [9 empty] | 20 | Longseam - Unknown Weld Type
GirthWeld | N/A | 4790 |  |  | 20826.803 | 2 |  |  |  | 0.281 | 4780 | 48.478 | 50.144 | 4790 | 50.144 | 3:16 |  | 8:59 |  | 0 |  |  | 877 | 20 | 52000 | 60.02 | 7.2 | [12 empty] | 29.76841197 | -91.50134126 | -9.5433 | [9 empty] | 20 | Longseam - Unknown Weld Type
Metal Loss | Manufacturing/Milling Individual | 449 |  |  | 20833.264 | 2 |  | 9:42 | Internal | 0.281 | 4790 | 6.461 | 43.683 |  | 50.144 | 3:16 |  | 8:59 | 11 | 0.11 | 0.468 | 0.945 | 877 | 20 | 52000 | 60.02 | 7.2 |  | 21 | -10 | 10 | -0.028 | 0.028 | 80 | 0.858 | 83.333 | 0.39 | 80 | 1.415 | 29.76842205 | -91.50135795 | -9.5835 |  | BODY | BASE |  |  | MFL-AXIAL_HR | 20833.284 | 9:42 | Yes | 20 |  | 1 | 11 | 0.468 | 0.014466 | 1.592 | 1.99 | 1739.691709 | circumference grooving
Metal Loss | Manufacturing/Milling Individual | 450 |  |  | 20835.19 | 2 |  | 9:46 | Internal | 0.281 | 4790 | 8.387 | 41.757 |  | 50.144 | 3:16 |  | 8:59 | 20 | 0.2 | 0.396 | 0.945 | 877 | 20 | 52000 | 60.02 | 7.2 |  | 30 | -10 | 10 | -0.028 | 0.028 | 80 | 0.786 | 98.485 | 0.39 | 80 | 1.415 | 29.76842506 | -91.50136292 | -9.5956 |  | BODY | BASE |  |  | MFL-AXIAL_HR | 20835.206 | 9:43 | Yes | 20 |  | 1 | 20 | 0.396 | 0.022255 | 1.591 | 1.989 | 1738.517846 | circumference grooving
GirthWeld | N/A | 4800 |  |  | 20876.947 | 2 |  |  |  | 0.281 | 4790 | 50.144 | 51.381 | 4800 | 51.381 | 3:34 |  | 3:16 |  | 0 |  |  | 877 | 20 | 52000 | 60.02 | 7.5 | [12 empty] | 29.76849043 | -91.50147061 | -9.7234 | [9 empty] | 20 | Longseam - Unknown Weld Type
GirthWeld | N/A | 4810 |  |  | 20928.328 | 2 |  |  |  | 0.281 | 4800 | 51.381 | 50.118 | 4810 | 50.118 | 7:50 |  | 3:34 |  | 0 |  |  | 877 | 20 | 52000 | 60.02 | 7.9 | [12 empty] | 29.76857157 | -91.50160257 | -9.8081 | [9 empty] | 20 | Longseam - Unknown Weld Type
Metal Loss | Manufacturing/Milling Individual | 451 | CLUSTER 452 | 3t x 3t | 20929.282 | 2 |  | 5:51 | Internal | 0.281 | 4810 | 0.954 | 49.165 |  | 50.118 | 7:50 |  | 3:34 | 11 | 0.11 | 0.36 | 0.945 | 877 | 20 | 52000 | 60.02 | 7.9 |  | 21 | -10 | 10 | -0.028 | 0.028 | 80 | 0.75 | 108.333 | 0.39 | 80 | 1.535 | 29.76857307 | -91.50160502 | -9.8118 |  | BODY | BASE |  |  | MFL-AXIAL_HR | 20929.295 | 5:47 | Yes | 20 |  | 1 | 11 | 0.36 | 0.011128 | 1.593 | 1.992 | 1740.733305 | circumference slotting
Metal Loss | Manufacturing Cluster | 452 |  | 3t x 3t | 20929.282 | 2 |  | 5:41 | Internal | 0.281 | 4810 | 0.954 | 49.165 |  | 50.118 | 7:50 |  | 3:34 | 13 | 0.13 | 0.9 | 2.724 | 877 | 20 | 52000 | 60.02 | 7.9 | [12 empty] | 29.76857307 | -91.50160502 | -9.8118 |  | BODY | BASE |  |  | MFL-AXIAL_HR | 20929.338 | 5:27 |  | 20 |  | 1 | 9.76087 | 0.9 | 0.024836 | 1.587 | 1.984 | 1734.239985
Metal Loss | Manufacturing/Milling Individual | 453 | CLUSTER 452 | 3t x 3t | 20929.331 | 2 |  | 5:31 | Internal | 0.281 | 4810 | 1.003 | 49.116 |  | 50.118 | 7:50 |  | 3:34 | 13 | 0.13 | 0.312 | 0.945 | 877 | 20 | 52000 | 60.02 | 7.9 |  | 23 | -10 | 10 | -0.028 | 0.028 | 80 | 0.702 | 125 | 0.39 | 80 | 1.535 | 29.76857315 | -91.50160515 | -9.812 |  | BODY | BASE |  |  | MFL-AXIAL_HR | 20929.338 | 5:27 | Yes | 20 |  | 1 | 13 | 0.312 | 0.011397 | 1.593 | 1.992 | 1740.870942 | circumference slotting
Metal Loss | Manufacturing/Milling Individual | 454 |  |  | 20950.38 | 2 |  | 5:03 | Internal | 0.281 | 4810 | 22.052 | 28.067 |  | 50.118 | 7:50 |  | 3:34 | 17 | 0.17 | 0.636 | 1.024 | 877 | 20 | 52000 | 60.02 | 7.9 |  | 27 | -10 | 10 | -0.028 | 0.028 | 80 | 1.026 | 61.321 | 0.39 | 80 | 1.494 | 29.76860632 | -91.50165925 | -9.486 |  | BODY | BASE |  |  | MFL-AXIAL_HR | 20950.403 | 5:03 | Yes | 20 |  | 1 | 17 | 0.636 | 0.030382 | 1.588 | 1.985 | 1734.515357 | pitting
GirthWeld | N/A | 4820 |  |  | 20978.447 | 2 |  |  |  | 0.281 | 4810 | 50.118 | 50.299 | 4820 | 50.299 | 10:23 |  | 7:50 |  | 0 |  |  | 877 | 20 | 52000 | 60.02 | 7.9 | [12 empty] | 29.76865061 | -91.50173135 | -9.3863 | [9 empty] | 20 | Longseam - Unknown Weld Type
GirthWeld | N/A | 4830 |  |  | 21028.745 | 2 |  |  |  | 0.281 | 4820 | 50.299 | 50.377 | 4830 | 50.377 | 5:51 |  | 10:23 |  | 0 |  |  | 877 | 20 | 52000 | 60.02 | 7.9 | [12 empty] | 29.76872959 | -91.50186089 | -9.5276 | [9 empty] | 20 | Longseam - Unknown Weld Type
GirthWeld | N/A | 4840 |  |  | 21079.122 | 2 |  |  |  | 0.281 | 4830 | 50.377 | 46.463 | 4840 | 46.463 | 10:04 |  | 5:51 |  | 0 |  |  | 877 | 20 | 52000 | 60.02 | 7.5 | [12 empty] | 29.7688086 | -91.5019907 | -9.5056 | [9 empty] | 20 | Longseam - Unknown Weld Type
GirthWeld | N/A | 4850 |  |  | 21125.586 | 2 |  |  |  | 0.281 | 4840 | 46.463 | 51.565 | 4850 | 51.565 | 12:12 |  | 10:04 |  | 0 |  |  | 877 | 20 | 52000 | 60.02 | 7.5 | [12 empty] | 29.7688814 | -91.50211049 | -9.3988 | [9 empty] | 20 | Longseam - Unknown Weld Type
GirthWeld | N/A | 4860 |  |  | 21177.151 | 2 |  |  |  | 0.281 | 4850 | 51.565 | 50.702 | 4860 | 50.702 | 4:16 |  | 12:12 |  | 0 |  |  | 877 | 20 | 52000 | 60.02 | 7.9 | [12 empty] | 29.76896247 | -91.5022432 | -9.0402 | [9 empty] | 20 | Longseam - Unknown Weld Type
GirthWeld | N/A | 4870 |  |  | 21227.853 | 2 |  |  |  | 0.281 | 4860 | 50.702 | 45 | 4870 | 45 | 3:52 |  | 4:16 |  | 0 |  |  | 877 | 20 | 52000 | 60.02 | 7.5 | [12 empty] | 29.76904281 | -91.50237319 | -9.3108 | [9 empty] | 20 | Longseam - Unknown Weld Type
GirthWeld | N/A | 4880 |  |  | 21272.853 | 2 |  |  |  | 0.281 | 4870 | 45 | 49.459 | 4880 | 49.459 | 10:14 |  | 3:52 |  | 0 |  |  | 877 | 20 | 52000 | 60.02 | 7.5 | [12 empty] | 29.76911434 | -91.50248837 | -9.0981 | [9 empty] | 20 | Longseam - Unknown Weld Type
GirthWeld | N/A | 4890 |  |  | 21322.311 | 2 |  |  |  | 0.281 | 4880 | 49.459 | 51.135 | 4890 | 51.135 | 6:08 |  | 10:14 |  | 0 |  |  | 877 | 20 | 52000 | 60.02 | 7.9 | [12 empty] | 29.76919272 | -91.50261509 | -7.991 | [9 empty] | 20 | Longseam - Unknown Weld Type
GirthWeld | N/A | 4900 |  |  | 21373.447 | 2 |  |  |  | 0.281 | 4890 | 51.135 | 51.598 | 4900 | 51.598 | 9:44 |  | 6:08 |  | 0 |  |  | 877 | 20 | 52000 | 60.02 | 7.9 | [12 empty] | 29.76927319 | -91.50274664 | -8.0405 | [9 empty] | 20 | Longseam - Unknown Weld Type
GirthWeld | N/A | 4910 |  |  | 21425.044 | 2 |  |  |  | 0.281 | 4900 | 51.598 | 50.899 | 4910 | 50.899 | 6:54 |  | 9:44 |  | 0 |  |  | 877 | 20 | 52000 | 60.02 | 7.9 | [12 empty] | 29.76935437 | -91.5028794 | -7.9983 | [9 empty] | 20 | Longseam - Unknown Weld Type
Metal Loss | Manufacturing/Milling Individual | 455 |  |  | 21470.411 | 2 |  | 1:11 | Internal | 0.281 | 4910 | 45.367 | 5.532 |  | 50.899 | 6:54 |  | 9:44 | 18 | 0.18 | 0.432 | 0.945 | 877 | 20 | 52000 | 60.02 | 7.9 |  | 28 | -10 | 10 | -0.028 | 0.028 | 80 | 0.822 | 90.278 | 0.39 | 80 | 1.415 | 29.76942591 | -91.50299599 | -7.9794 |  | BODY | BASE |  |  | MFL-AXIAL_HR | 21470.424 | 1:11 | Yes | 20 |  | 1 | 18 | 0.432 | 0.021851 | 1.591 | 1.989 | 1738.359126 | circumference grooving
GirthWeld | N/A | 4920 |  |  | 21475.943 | 2 |  |  |  | 0.281 | 4910 | 50.899 | 50.256 | 4920 | 50.256 | 10:56 |  | 6:54 |  | 0 |  |  | 877 | 20 | 52000 | 60.02 | 7.5 | [12 empty] | 29.76943466 | -91.50301018 | -7.9907 | [9 empty] | 20 | Longseam - Unknown Weld Type
GirthWeld | N/A | 4930 |  |  | 21526.199 | 2 |  |  |  | 0.281 | 4920 | 50.256 | 47.877 | 4930 | 47.877 | 8:16 |  | 10:56 |  | 0 |  |  | 877 | 20 | 52000 | 60.02 | 7.9 | [12 empty] | 29.76951444 | -91.50313891 | -8.1247 | [9 empty] | 20 | Longseam - Unknown Weld Type
GirthWeld | N/A | 4940 |  |  | 21574.076 | 2 |  |  |  | 0.281 | 4930 | 47.877 | 50.518 | 4940 | 50.518 | 2:02 |  | 8:16 |  | 0 |  |  | 877 | 20 | 52000 | 60.02 | 7.9 | [12 empty] | 29.76959091 | -91.50326103 | -9.6254 | [9 empty] | 20 | Longseam - Unknown Weld Type
Bend | Field | 60 |  |  | 21583.514 | 2 |  |  |  |  | 4940 | 9.438 | 41.081 |  |  |  |  | 2:02 |  | 0 | [19 empty] | 29.76960608 | -91.50328504 | -9.912 | 41.1D - 5° - Sag | [8 empty] | 20 | [9 empty] | 41.081 | 5.006 | -0.423 | Left | 4.988 | Up |  |  | 21579.737 | 21587.291
Metal Loss | Manufacturing/Milling Individual | 456 |  |  | 21588.63 | 2 |  | 3:49 | Internal | 0.281 | 4940 | 14.554 | 35.965 |  | 50.518 | 2:02 |  | 8:16 | 11 | 0.11 | 1.26 | 2.795 | 877 | 20 | 52000 | 60.02 | 7.9 |  | 21 | -10 | 10 | -0.028 | 0.028 | 80 | 1.85 | 46.825 | 0.59 | 80 | 3.385 | 29.76961422 | -91.50329811 | -9.7032 |  | BODY | BASE |  |  | MFL-AXIAL_HR | 21588.689 | 3:46 | Yes | 20 |  | 1 | 11 | 1.26 | 0.038947 | 1.579 | 1.974 | 1725.584225 | general
GirthWeld | N/A | 4950 |  |  | 21624.595 | 2 |  |  |  | 0.281 | 4940 | 50.518 | 45.535 | 4950 | 45.535 | 9:38 |  | 2:02 |  | 0 |  |  | 877 | 20 | 52000 | 60.02 | 7.5 | [12 empty] | 29.76967135 | -91.50339006 | -8.4252 | [9 empty] | 20 | Longseam - Unknown Weld Type
GirthWeld | N/A | 4960 |  |  | 21670.13 | 2 |  |  |  | 0.281 | 4950 | 45.535 | 50.764 | 4960 | 50.764 | 1:06 |  | 9:38 |  | 0 |  |  | 877 | 20 | 52000 | 60.02 | 7.5 | [12 empty] | 29.7697436 | -91.50350672 | -8.6362 | [9 empty] | 20 | Longseam - Unknown Weld Type
Attachment | Other | 15 |  |  | 21674.005 | 2 |  | 12:00 |  |  | 4960 | 3.875 | 46.89 |  |  |  |  | 1:06 |  | 0 | [19 empty] | 29.76974974 | -91.50351665 | -8.6621 | [9 empty] | 20
Attachment | Other | 16 |  |  | 21713.496 | 2 |  | 1:00 |  |  | 4960 | 43.366 | 7.398 |  |  |  |  | 1:06 |  | 0 | [19 empty] | 29.7698119 | -91.50361824 | -8.8694 | [9 empty] | 20
GirthWeld | N/A | 4970 |  |  | 21720.894 | 2 |  |  |  | 0.281 | 4960 | 50.764 | 49.895 | 4970 | 49.895 | 4:15 |  | 1:06 |  | 0 |  |  | 877 | 20 | 52000 | 60.02 | 7.9 | [12 empty] | 29.7698235 | -91.5036373 | -8.8901 | [9 empty] | 20 | Longseam - Unknown Weld Type
Attachment | Other | 17 |  |  | 21760.015 | 2 |  | 12:00 |  |  | 4970 | 39.121 | 10.774 |  |  |  |  | 4:15 |  | 0 | [19 empty] | 29.76988557 | -91.50373753 | -9.0635 | [9 empty] | 20
GirthWeld | N/A | 4980 |  |  | 21770.789 | 2 |  |  |  | 0.281 | 4970 | 49.895 | 48.727 | 4980 | 48.727 | 10:08 |  | 4:15 |  | 0 |  |  | 877 | 20 | 52000 | 60.02 | 7.9 | [12 empty] | 29.76990265 | -91.50376515 | -9.1236 | [9 empty] | 20 | Longseam - Unknown Weld Type
Metal Loss | Corrosion Individual | 457 |  |  | 21774.048 | 2 |  | 10:02 | External | 0.281 | 4980 | 3.259 | 45.468 |  | 48.727 | 10:08 |  | 4:15 | 14 | 0.14 | 0.516 | 1.063 | 877 | 20 | 52000 | 60.02 | 7.9 |  | 24 | -10 | 10 | -0.028 | 0.028 | 80 | 0.906 | 75.581 | 0.39 | 80 | 1.533 | 29.76990781 | -91.50377351 | -9.1444 |  | BODY | WELD |  |  | MFL-AXIAL_HR | 21774.064 | 10:04 | Yes | 20 |  | 1 | 14 | 0.516 | 0.020299 | 1.591 | 1.989 | 1738.159631 | circumference grooving
Attachment | Other | 18 |  |  | 21778.602 | 2 |  | 12:00 |  |  | 4980 | 7.813 | 40.914 |  |  |  |  | 10:08 |  | 0 | [19 empty] | 29.76991501 | -91.5037852 | -9.1712 | [9 empty] | 20
GirthWeld | N/A | 4990 |  |  | 21819.516 | 2 |  |  |  | 0.281 | 4980 | 48.727 | 50.259 | 4990 | 50.259 | 6:02 |  | 10:08 |  | 0 |  |  | 877 | 20 | 52000 | 60.02 | 7.5 | [12 empty] | 29.7699796 | -91.50389029 | -9.254 | [9 empty] | 20 | Longseam - Unknown Weld Type
Attachment | Other | 19 |  |  | 21833.572 | 2 |  | 12:00 |  |  | 4990 | 14.056 | 36.204 |  |  |  |  | 6:02 |  | 0 | [19 empty] | 29.77000158 | -91.50392656 | -9.2416 | [9 empty] | 20
Metal Loss | Manufacturing/Milling Individual | 458 |  |  | 21842.808 | 2 |  | 12:33 | Internal | 0.281 | 4990 | 23.292 | 26.967 |  | 50.259 | 6:02 |  | 10:08 | 14 | 0.14 | 0.792 | 0.945 | 877 | 20 | 52000 | 60.02 | 7.5 |  | 24 | -10 | 10 | -0.028 | 0.028 | 80 | 1.182 | 49.242 | 0.39 | 80 | 1.415 | 29.77001613 | -91.5039503 | -9.4323 |  | BODY | BASE |  |  | MFL-AXIAL_HR | 21842.827 | 12:33 | Yes | 20 |  | 1 | 14 | 0.792 | 0.031157 | 1.586 | 1.983 | 1732.890115 | pitting
Metal Loss | Manufacturing/Milling Individual | 459 |  |  | 21853.56 | 2 |  | 3:17 | Internal | 0.281 | 4990 | 34.044 | 16.215 |  | 50.259 | 6:02 |  | 10:08 | 16 | 0.16 | 0.984 | 1.142 | 877 | 20 | 52000 | 60.02 | 7.5 |  | 26 | -10 | 10 | -0.028 | 0.028 | 80 | 1.374 | 39.634 | 0.39 | 80 | 1.612 | 29.77003316 | -91.50397784 | -9.8115 |  | BODY | BASE |  |  | MFL-AXIAL_HR | 21853.589 | 3:15 | Yes | 20 |  | 1 | 16 | 0.984 | 0.044241 | 1.58 | 1.975 | 1725.839731 | pitting
GirthWeld | N/A | 5000 |  |  | 21869.775 | 2 |  |  |  | 0.281 | 4990 | 50.259 | 49.144 | 5000 | 49.144 | 10:58 |  | 6:02 |  | 0 |  |  | 877 | 20 | 52000 | 60.02 | 7.9 | [12 empty] | 29.77005862 | -91.50401958 | -9.8166 | [9 empty] | 20 | Longseam - Unknown Weld Type
GirthWeld | N/A | 5010 |  |  | 21918.919 | 2 |  |  |  | 0.281 | 5000 | 49.144 | 50.089 | 5010 | 50.089 | 3:16 |  | 10:58 |  | 0 |  |  | 877 | 20 | 52000 | 60.02 | 7.5 | [12 empty] | 29.77013569 | -91.5041462 | -9.3736 | [9 empty] | 20 | Longseam - Unknown Weld Type
Metal Loss | Manufacturing/Milling Individual | 460 |  |  | 21965.363 | 2 |  | 7:18 | Internal | 0.281 | 5010 | 46.444 | 3.645 |  | 50.089 | 3:16 |  | 10:58 | 11 | 0.11 | 0.792 | 1.26 | 877 | 20 | 52000 | 60.02 | 7.5 |  | 21 | -10 | 10 | -0.028 | 0.028 | 80 | 1.182 | 49.242 | 0.39 | 80 | 1.73 | 29.77020935 | -91.50426522 | -9.3433 |  | BODY | BASE |  |  | MFL-AXIAL_HR | 21965.396 | 7:17 | Yes | 20 |  | 1 | 11 | 0.792 | 0.024481 | 1.588 | 1.985 | 1735.140002 | pitting
GirthWeld | N/A | 5020 |  |  | 21969.008 | 2 |  |  |  | 0.281 | 5010 | 50.089 | 49.918 | 5020 | 49.918 | 4:21 |  | 3:16 |  | 0 |  |  | 877 | 20 | 52000 | 60.02 | 7.5 | [12 empty] | 29.7702151 | -91.50427458 | -9.3283 | [9 empty] | 20 | Longseam - Unknown Weld Type
Metal Loss | Corrosion Individual | 461 |  |  | 21974.866 | 2 |  | 10:22 | External | 0.281 | 5020 | 5.858 | 44.06 |  | 49.918 | 4:21 |  | 3:16 | 11 | 0.11 | 0.396 | 0.945 | 877 | 20 | 52000 | 60.02 | 7.5 |  | 21 | -10 | 10 | -0.028 | 0.028 | 80 | 0.786 | 98.485 | 0.39 | 80 | 1.415 | 29.77022435 | -91.50428963 | -9.3198 |  | BODY | BASE |  |  | MFL-AXIAL_HR | 21974.879 | 10:27 | Yes | 20 |  | 1 | 11 | 0.396 | 0.01224 | 1.593 | 1.991 | 1740.414524 | circumference grooving
GirthWeld | N/A | 5030 |  |  | 22018.926 | 2 |  |  |  | 0.281 | 5020 | 49.918 | 50.043 | 5030 | 50.043 | 12:13 |  | 4:21 |  | 0 |  |  | 877 | 20 | 52000 | 60.02 | 7.9 | [12 empty] | 29.77029384 | -91.50440285 | -9.1405 | [9 empty] | 20 | Longseam - Unknown Weld Type
Bend | Field | 61 |  |  | 22051.682 | 2 |  |  |  |  | 5030 | 32.757 | 17.286 |  |  |  |  | 12:13 |  | 0 | [19 empty] | 29.77034551 | -91.50448694 | -10.1233 | 38.4D - 5° - Sag | [8 empty] | 20 | [9 empty] | 38.357 | 4.658 | -0.688 | Left | 4.606 | Up |  |  | 22048.425 | 22054.939
GirthWeld | N/A | 5040 |  |  | 22068.968 | 2 |  |  |  | 0.281 | 5030 | 50.043 | 48.875 | 5040 | 48.875 | 2:57 |  | 12:13 |  | 0 |  |  | 877 | 20 | 52000 | 60.02 | 7.5 | [12 empty] | 29.77037227 | -91.50453172 | -9.4807 | [9 empty] | 20 | Longseam - Unknown Weld Type
GirthWeld | N/A | 5050 |  |  | 22117.843 | 2 |  |  |  | 0.281 | 5040 | 48.875 | 49.511 | 5050 | 49.511 | 2:55 |  | 2:57 |  | 0 |  |  | 877 | 20 | 52000 | 60.02 | 7.5 | [12 empty] | 29.77044891 | -91.50465763 | -8.7189 | [9 empty] | 20 | Longseam - Unknown Weld Type
GirthWeld | N/A | 5060 |  |  | 22167.354 | 2 |  |  |  | 0.281 | 5050 | 49.511 | 42.365 | 5060 | 42.365 | 10:11 |  | 2:55 |  | 0 |  |  | 877 | 20 | 52000 | 60.02 | 7.9 | [12 empty] | 29.77052722 | -91.50478468 | -8.4646 | [9 empty] | 20 | Longseam - Unknown Weld Type
GirthWeld | N/A | 5070 |  |  | 22209.719 | 2 |  |  |  | 0.281 | 5060 | 42.365 | 42.867 | 5070 | 42.867 | 8:45 |  | 10:11 |  | 0 |  |  | 877 | 20 | 52000 | 60.02 | 7.9 | [12 empty] | 29.77059443 | -91.50489323 | -8.5146 | [9 empty] | 20 | Longseam - Unknown Weld Type
Metal Loss | Corrosion Individual | 462 |  |  | 22215.968 | 2 |  | 11:02 | External | 0.281 | 5070 | 6.249 | 36.619 |  | 42.867 | 8:45 |  | 10:11 | 11 | 0.11 | 0.396 | 0.945 | 877 | 20 | 52000 | 60.02 | 7.9 |  | 21 | -10 | 10 | -0.028 | 0.028 | 80 | 0.786 | 98.485 | 0.39 | 80 | 1.415 | 29.77060435 | -91.50490924 | -8.5608 |  | BODY | BASE |  |  | MFL-AXIAL_HR | 22215.978 | 11:04 | Yes | 20 |  | 1 | 11 | 0.396 | 0.01224 | 1.593 | 1.991 | 1740.414524 | circumference grooving
GirthWeld | N/A | 5080 |  |  | 22252.587 | 2 |  |  |  | 0.281 | 5070 | 42.867 | 50.469 | 5080 | 50.469 | 10:18 |  | 8:45 |  | 0 |  |  | 877 | 20 | 52000 | 60.02 | 7.9 | [12 empty] | 29.77066311 | -91.50500243 | -9.8177 | [9 empty] | 20 | Longseam - Unknown Weld Type
GirthWeld | N/A | 5090 |  |  | 22303.056 | 1 |  |  |  | 0.281 | 5080 | 50.469 | 50.243 | 5090 | 50.243 | 8:00 |  | 10:18 |  | 0 |  |  | 877 | 20 | 52000 | 60.02 | 7.5 | [12 empty] | 29.77074317 | -91.50513168 | -9.1612 | [9 empty] | 20 | Longseam - Unknown Weld Type
Attachment | Other | 20 |  |  | 22303.247 | 1 |  | 1:00 |  |  | 5090 | 0.191 | 50.052 |  |  |  |  | 8:00 |  | 0 | [19 empty] | 29.77074348 | -91.50513217 | -9.1559 | [9 empty] | 20
GirthWeld | N/A | 5100 |  |  | 22353.299 | 1 |  |  |  | 0.281 | 5090 | 50.243 | 51.26 | 5100 | 51.26 | 9:07 |  | 8:00 |  | 0 |  |  | 877 | 20 | 52000 | 60.02 | 7.9 | [12 empty] | 29.77082311 | -91.50526022 | -8.9673 | [9 empty] | 20 | Longseam - Unknown Weld Type
GirthWeld | N/A | 5110 |  |  | 22404.559 | 1 |  |  |  | 0.281 | 5100 | 51.26 | 49.97 | 5110 | 49.97 | 11:31 |  | 9:07 |  | 0 |  |  | 877 | 20 | 52000 | 60.02 | 7.9 | [12 empty] | 29.77090504 | -91.50539107 | -9.238 | [9 empty] | 20 | Longseam - Unknown Weld Type
Metal Loss | Manufacturing/Milling Individual | 463 |  |  | 22449.309 | 1 |  | 5:47 | Internal | 0.281 | 5110 | 44.75 | 5.22 |  | 49.97 | 11:31 |  | 9:07 | 17 | 0.17 | 0.36 | 0.945 | 877 | 20 | 52000 | 60.02 | 7.9 |  | 27 | -10 | 10 | -0.028 | 0.028 | 80 | 0.75 | 108.333 | 0.39 | 80 | 1.535 | 29.77097629 | -91.50550552 | -9.4762 |  | BODY | BASE |  |  | MFL-AXIAL_HR | 22449.319 | 5:46 | Yes | 20 |  | 1 | 17 | 0.36 | 0.017197 | 1.592 | 1.991 | 1739.722899 | circumference slotting
GirthWeld | N/A | 5120 |  |  | 22454.529 | 1 |  |  |  | 0.281 | 5110 | 49.97 | 50.223 | 5120 | 50.223 | 12:39 |  | 11:31 |  | 0 |  |  | 877 | 20 | 52000 | 60.02 | 7.5 | [12 empty] | 29.77098461 | -91.50551887 | -9.5135 | [9 empty] | 20 | Longseam - Unknown Weld Type
GirthWeld | N/A | 5130 |  |  | 22504.752 | 1 |  |  |  | 0.281 | 5120 | 50.223 | 51.26 | 5130 | 51.26 | 6:58 |  | 12:39 |  | 0 |  |  | 877 | 20 | 52000 | 60.02 | 7.5 | [12 empty] | 29.77106413 | -91.50564768 | -9.6145 | [9 empty] | 20 | Longseam - Unknown Weld Type
GirthWeld | N/A | 5140 |  |  | 22556.012 | 1 |  |  |  | 0.281 | 5130 | 51.26 | 50.472 | 5140 | 50.472 | 10:38 |  | 6:58 |  | 0 |  |  | 877 | 20 | 52000 | 60.02 | 7.5 | [12 empty] | 29.77114515 | -91.50577926 | -9.6378 | [9 empty] | 20 | Longseam - Unknown Weld Type
Metal Loss | Manufacturing/Milling Individual | 464 |  |  | 22565.491 | 1 |  | 4:44 | Internal | 0.281 | 5140 | 9.479 | 40.994 |  | 50.472 | 10:38 |  | 6:58 | 14 | 0.14 | 0.36 | 0.945 | 877 | 20 | 52000 | 60.02 | 7.5 |  | 24 | -10 | 10 | -0.028 | 0.028 | 80 | 0.75 | 108.333 | 0.39 | 80 | 1.535 | 29.77115997 | -91.50580371 | -9.8748 |  | BODY | BASE |  |  | MFL-AXIAL_HR | 22565.507 | 4:44 | Yes | 20 |  | 1 | 14 | 0.36 | 0.014162 | 1.593 | 1.991 | 1740.245579 | circumference slotting
GirthWeld | N/A | 5150 |  |  | 22606.485 | 1 |  |  |  | 0.281 | 5140 | 50.472 | 50.758 | 5150 | 50.758 | 3:51 |  | 10:38 |  | 0 |  |  | 877 | 20 | 52000 | 60.02 | 7.5 | [12 empty] | 29.77122416 | -91.50590941 | -9.4836 | [9 empty] | 20 | Longseam - Unknown Weld Type
GirthWeld | N/A | 5160 |  |  | 22657.242 | 1 |  |  |  | 0.281 | 5150 | 50.758 | 49.029 | 5160 | 49.029 | 7:58 |  | 3:51 |  | 0 |  |  | 877 | 20 | 52000 | 60.02 | 7.5 | [12 empty] | 29.771304 | -91.50604001 | -10.0066 | [9 empty] | 20 | Longseam - Unknown Weld Type
GirthWeld | N/A | 5170 |  |  | 22706.271 | 1 |  |  |  | 0.281 | 5160 | 49.029 | 51.257 | 5170 | 51.257 | 9:22 |  | 7:58 |  | 0 |  |  | 877 | 20 | 52000 | 60.02 | 8.2 | [12 empty] | 29.77138164 | -91.50616575 | -10.0221 | [9 empty] | 20 | Longseam - Unknown Weld Type
Metal Loss | Manufacturing/Milling Individual | 465 |  |  | 22749.98 | 1 |  | 6:51 | Internal | 0.281 | 5170 | 43.709 | 7.548 |  | 51.257 | 9:22 |  | 7:58 | 13 | 0.13 | 0.432 | 0.945 | 877 | 20 | 52000 | 60.02 | 8.2 |  | 23 | -10 | 10 | -0.028 | 0.028 | 80 | 0.822 | 90.278 | 0.39 | 80 | 1.415 | 29.77144996 | -91.50627846 | -11.2588 |  | BODY | BASE |  |  | MFL-AXIAL_HR | 22749.997 | 6:51 | Yes | 20 |  | 1 | 13 | 0.432 | 0.015781 | 1.592 | 1.99 | 1739.606874 | circumference grooving
GirthWeld | N/A | 5180 |  |  | 22757.528 | 1 |  |  |  | 0.281 | 5170 | 51.257 | 49.957 | 5180 | 49.957 | 1:30 |  | 9:22 |  | 0 |  |  | 877 | 20 | 52000 | 60.02 | 8.2 | [12 empty] | 29.77146171 | -91.50629793 | -11.6864 | [9 empty] | 20 | Longseam - Unknown Weld Type
GirthWeld | N/A | 5190 |  |  | 22807.485 | 1 |  |  |  | 0.281 | 5180 | 49.957 | 49.875 | 5190 | 49.875 | 11:28 |  | 1:30 |  | 0 |  |  | 877 | 20 | 52000 | 60.02 | 7.9 | [12 empty] | 29.77153966 | -91.50642678 | -13.9266 | [9 empty] | 20 | Longseam - Unknown Weld Type
GirthWeld | N/A | 5200 |  |  | 22857.361 | 1 |  |  |  | 0.281 | 5190 | 49.875 | 50.433 | 5200 | 50.433 | 10:44 |  | 11:28 |  | 0 |  |  | 877 | 20 | 52000 | 60.02 | 7.9 | [12 empty] | 29.77161797 | -91.50655522 | -14.3617 | [9 empty] | 20 | Longseam - Unknown Weld Type
Metal Loss | Manufacturing/Milling Individual | 466 |  |  | 22883.034 | 1 |  | 4:12 | Internal | 0.281 | 5200 | 25.673 | 24.76 |  | 50.433 | 10:44 |  | 11:28 | 13 | 0.13 | 0.36 | 0.945 | 877 | 20 | 52000 | 60.02 | 7.9 |  | 23 | -10 | 10 | -0.028 | 0.028 | 80 | 0.75 | 108.333 | 0.39 | 80 | 1.535 | 29.77165794 | -91.50662161 | -14.1999 |  | BODY | BASE |  |  | MFL-AXIAL_HR | 22883.047 | 4:12 | Yes | 20 |  | 1 | 13 | 0.36 | 0.013151 | 1.593 | 1.991 | 1740.411861 | circumference slotting
GirthWeld | N/A | 5210 |  |  | 22907.794 | 1 |  |  |  | 0.281 | 5200 | 50.433 | 48.488 | 5210 | 48.488 | 4:18 |  | 10:44 |  | 0 |  |  | 877 | 20 | 52000 | 60.02 | 7.5 | [12 empty] | 29.77169663 | -91.50668549 | -13.4764 | [9 empty] | 20 | Longseam - Unknown Weld Type
Metal Loss | Corrosion Individual | 467 |  |  | 22928.491 | 1 |  | 12:54 | External | 0.281 | 5210 | 20.697 | 27.79 |  | 48.488 | 4:18 |  | 10:44 | 16 | 0.16 | 0.672 | 1.26 | 877 | 20 | 52000 | 60.02 | 7.5 |  | 26 | -10 | 10 | -0.028 | 0.028 | 80 | 1.062 | 58.036 | 0.39 | 80 | 1.73 | 29.7717291 | -91.50673876 | -12.6256 |  | BODY | BASE |  |  | MFL-AXIAL_HR | 22928.517 | 12:56 | Yes | 20 |  | 1 | 16 | 0.672 | 0.030213 | 1.587 | 1.984 | 1734.250702 | pitting
Metal Loss | Corrosion Individual | 468 |  |  | 22931.276 | 1 |  | 9:38 | External | 0.281 | 5210 | 23.482 | 25.005 |  | 48.488 | 4:18 |  | 10:44 | 11 | 0.11 | 0.516 | 1.142 | 877 | 20 | 52000 | 60.02 | 7.5 |  | 21 | -10 | 10 | -0.028 | 0.028 | 80 | 0.906 | 75.581 | 0.39 | 80 | 1.612 | 29.77173348 | -91.50674591 | -12.5056 |  | BODY | BASE |  |  | MFL-AXIAL_HR | 22931.295 | 9:34 | Yes | 20 |  | 1 | 11 | 0.516 | 0.01595 | 1.592 | 1.99 | 1739.148247 | circumference grooving
Metal Loss | Corrosion Individual | 469 |  |  | 22939.277 | 1 |  | 12:43 | External | 0.281 | 5210 | 31.483 | 17.004 |  | 48.488 | 4:18 |  | 10:44 | 13 | 0.13 | 0.792 | 1.417 | 877 | 20 | 52000 | 60.02 | 7.5 |  | 23 | -10 | 10 | -0.028 | 0.028 | 80 | 1.182 | 49.242 | 0.39 | 80 | 1.887 | 29.77174606 | -91.50676647 | -12.1563 |  | BODY | BASE |  |  | MFL-AXIAL_HR | 22939.31 | 12:42 | Yes | 20 |  | 1 | 13 | 0.792 | 0.028932 | 1.587 | 1.984 | 1733.656662 | pitting
GirthWeld | N/A | 5220 |  |  | 22956.281 | 1 |  |  |  | 0.281 | 5210 | 48.488 | 51.503 | 5220 | 51.503 | 2:44 |  | 4:18 |  | 0 |  |  | 877 | 20 | 52000 | 60.02 | 7.9 | [12 empty] | 29.77177275 | -91.50681021 | -11.3611 | [9 empty] | 20 | Longseam - Unknown Weld Type
Metal Loss | Manufacturing/Milling Individual | 470 |  |  | 22983.938 | 1 |  | 8:49 | Internal | 0.281 | 5220 | 27.657 | 23.846 |  | 51.503 | 2:44 |  | 4:18 | 11 | 0.11 | 0.312 | 0.945 | 877 | 20 | 52000 | 60.02 | 7.9 |  | 21 | -10 | 10 | -0.028 | 0.028 | 80 | 0.702 | 125 | 0.39 | 80 | 1.535 | 29.77181635 | -91.50688117 | -9.9542 |  | BODY | BASE |  |  | MFL-AXIAL_HR | 22983.948 | 8:49 | Yes | 20 |  | 1 | 11 | 0.312 | 0.009644 | 1.594 | 1.992 | 1741.113152 | circumference slotting
GirthWeld | N/A | 5230 |  |  | 23007.784 | 1 |  |  |  | 0.281 | 5220 | 51.503 | 50.604 | 5230 | 50.604 | 7:06 |  | 2:44 |  | 0 |  |  | 877 | 20 | 52000 | 60.02 | 7.9 | [12 empty] | 29.77185374 | -91.50694259 | -9.3546 | [9 empty] | 20 | Longseam - Unknown Weld Type
GirthWeld | N/A | 5240 |  |  | 23058.387 | 1 |  |  |  | 0.281 | 5230 | 50.604 | 50.502 | 5240 | 50.502 | 3:43 |  | 7:06 |  | 0 |  |  | 877 | 20 | 52000 | 60.02 | 7.9 | [12 empty] | 29.77193366 | -91.50707255 | -9.169 | [9 empty] | 20 | Longseam - Unknown Weld Type
GirthWeld | N/A | 5250 |  |  | 23108.889 | 1 |  |  |  | 0.281 | 5240 | 50.502 | 51.516 | 5250 | 51.516 | 9:18 |  | 3:43 |  | 0 |  |  | 877 | 20 | 52000 | 60.02 | 7.9 | [12 empty] | 29.77201415 | -91.50720165 | -9.0745 | [9 empty] | 20 | Longseam - Unknown Weld Type
GirthWeld | N/A | 5260 |  |  | 23160.405 | 1 |  |  |  | 0.281 | 5250 | 51.516 | 50.515 | 5260 | 50.515 | 7:26 |  | 9:18 |  | 0 |  |  | 877 | 20 | 52000 | 60.02 | 7.9 | [12 empty] | 29.77209595 | -91.50733359 | -9.1359 | [9 empty] | 20 | Longseam - Unknown Weld Type
GirthWeld | N/A | 5270 |  |  | 23210.92 | 1 |  |  |  | 0.281 | 5260 | 50.515 | 50.151 | 5270 | 50.151 | 4:31 |  | 7:26 |  | 0 |  |  | 877 | 20 | 52000 | 60.02 | 7.5 | [12 empty] | 29.77217626 | -91.50746289 | -9.1201 | [9 empty] | 20 | Longseam - Unknown Weld Type
GirthWeld | N/A | 5280 |  |  | 23261.071 | 1 |  |  |  | 0.281 | 5270 | 50.151 | 51.64 | 5280 | 51.64 | 7:58 |  | 4:31 |  | 0 |  |  | 877 | 20 | 52000 | 60.02 | 7.5 | [12 empty] | 29.77225585 | -91.50759137 | -9.2776 | [9 empty] | 20 | Longseam - Unknown Weld Type
GirthWeld | N/A | 5290 |  |  | 23312.712 | 1 |  |  |  | 0.281 | 5280 | 51.64 | 50.896 | 5290 | 50.896 | 7:35 |  | 7:58 |  | 0 |  |  | 877 | 20 | 52000 | 60.02 | 7.9 | [12 empty] | 29.77233762 | -91.50772382 | -9.3052 | [9 empty] | 20 | Longseam - Unknown Weld Type
GirthWeld | N/A | 5300 |  |  | 23363.607 | 1 |  |  |  | 0.281 | 5290 | 50.896 | 51.857 | 5300 | 51.857 | 6:57 |  | 7:35 |  | 0 |  |  | 877 | 20 | 52000 | 60.02 | 7.9 | [12 empty] | 29.7724177 | -91.50785476 | -9.4354 | [9 empty] | 20 | Longseam - Unknown Weld Type
GirthWeld | N/A | 5310 |  |  | 23415.464 | 1 |  |  |  | 0.281 | 5300 | 51.857 | 51.119 | 5310 | 51.119 | 3:10 |  | 6:57 |  | 0 |  |  | 877 | 20 | 52000 | 60.02 | 7.5 | [12 empty] | 29.77249914 | -91.50798831 | -9.7301 | [9 empty] | 20 | Longseam - Unknown Weld Type
Material Defect | Seam Weld Anomaly | 7 |  |  | 23420.143 | 1 |  | 3:32 | N/A | 0.281 | 5310 | 4.679 | 46.44 |  | 51.119 | 3:10 |  | 6:57 |  | 0 | 0.433 | 0.945 | 877 | 20 | 52000 | 60.02 | 7.5 | [12 empty] | 29.77250649 | -91.50800036 | -9.7503 |  | BODY | ADJ |  |  | MFL-AXIAL_HR | 23420.143 | 3:32 |  | 20 |  | 1 | [6 empty] | circumference grooving
GirthWeld | N/A | 5320 |  |  | 23466.583 | 1 |  |  |  | 0.281 | 5310 | 51.119 | 46.188 | 5320 | 46.188 | 4:47 |  | 3:10 |  | 0 |  |  | 877 | 20 | 52000 | 60.02 | 7.5 | [12 empty] | 29.77257968 | -91.50811974 | -10.0494 | [9 empty] | 20 | Longseam - Unknown Weld Type
GirthWeld | N/A | 5330 |  |  | 23512.771 | 1 |  |  |  | 0.281 | 5320 | 46.188 | 48.278 | 5330 | 48.278 | 1:10 |  | 4:47 |  | 0 |  |  | 877 | 20 | 52000 | 60.02 | 7.2 | [12 empty] | 29.77265272 | -91.50823827 | -10.2818 | [9 empty] | 20 | Longseam - Unknown Weld Type
GirthWeld | N/A | 5340 |  |  | 23561.048 | 1 |  |  |  | 0.281 | 5330 | 48.278 | 51.283 | 5340 | 51.283 | 10:42 |  | 1:10 |  | 0 |  |  | 877 | 20 | 52000 | 60.02 | 7.9 | [12 empty] | 29.77272922 | -91.50836205 | -10.5003 | [9 empty] | 20 | Longseam - Unknown Weld Type
GirthWeld | N/A | 5350 |  |  | 23612.331 | 1 |  |  |  | 0.281 | 5340 | 51.283 | 50.364 | 5350 | 50.364 | 9:54 |  | 10:42 |  | 0 |  |  | 877 | 20 | 52000 | 60.02 | 7.9 | [12 empty] | 29.77281041 | -91.50849359 | -10.6156 | [9 empty] | 20 | Longseam - Unknown Weld Type
GirthWeld | N/A | 5360 |  |  | 23662.695 | 1 |  |  |  | 0.281 | 5350 | 50.364 | 50.446 | 5360 | 50.446 | 11:46 |  | 9:54 |  | 0 |  |  | 877 | 20 | 52000 | 60.02 | 7.9 | [12 empty] | 29.7728883 | -91.50862396 | -13.0942 | [9 empty] | 20 | Longseam - Unknown Weld Type
Metal Loss | Manufacturing/Milling Individual | 471 |  |  | 23667.863 | 1 |  | 1:45 | Internal | 0.281 | 5360 | 5.168 | 45.278 |  | 50.446 | 11:46 |  | 9:54 | 14 | 0.14 | 0.36 | 0.945 | 877 | 20 | 52000 | 60.02 | 7.9 |  | 24 | -10 | 10 | -0.028 | 0.028 | 80 | 0.75 | 108.333 | 0.39 | 80 | 1.535 | 29.77289629 | -91.50863732 | -13.401 |  | BODY | BASE |  |  | MFL-AXIAL_HR | 23667.886 | 1:45 | Yes | 20 |  | 1 | 14 | 0.36 | 0.014162 | 1.593 | 1.991 | 1740.245579 | circumference slotting
GirthWeld | N/A | 5370 |  |  | 23713.141 | 1 |  |  |  | 0.281 | 5360 | 50.446 | 42.69 | 5370 | 42.69 | 7:23 |  | 11:46 |  | 0 |  |  | 877 | 20 | 52000 | 60.02 | 7.9 | [12 empty] | 29.77296706 | -91.50875406 | -15.1139 | [9 empty] | 20 | Longseam - Unknown Weld Type
GirthWeld | N/A | 5380 |  |  | 23755.832 | 1 |  |  |  | 0.281 | 5370 | 42.69 | 51.496 | 5380 | 51.496 | 6:36 |  | 7:23 |  | 0 |  |  | 877 | 20 | 52000 | 60.02 | 7.9 | [12 empty] | 29.77303402 | -91.50886403 | -15.9161 | [9 empty] | 20 | Longseam - Unknown Weld Type
GirthWeld | N/A | 5390 |  |  | 23807.328 | 1 |  |  |  | 0.281 | 5380 | 51.496 | 49.288 | 5390 | 49.288 | 12:36 |  | 6:36 |  | 0 |  |  | 877 | 20 | 52000 | 60.02 | 7.5 | [12 empty] | 29.77311551 | -91.50899612 | -15.3425 | [9 empty] | 20 | Longseam - Unknown Weld Type
GirthWeld | N/A | 5400 |  |  | 23856.616 | 1 |  |  |  | 0.281 | 5390 | 49.288 | 47.713 | 5400 | 47.713 | 9:00 |  | 12:36 |  | 0 |  |  | 877 | 20 | 52000 | 60.02 | 7.9 | [12 empty] | 29.77319357 | -91.50912242 | -13.5564 | [9 empty] | 20 | Longseam - Unknown Weld Type
GirthWeld | N/A | 5410 |  |  | 23904.329 | 1 |  |  |  | 0.281 | 5400 | 47.713 | 45.41 | 5410 | 45.41 | 8:31 |  | 9:00 |  | 0 |  |  | 877 | 20 | 52000 | 60.02 | 7.5 | [12 empty] | 29.77326899 | -91.50924474 | -11.5107 | [9 empty] | 20 | Longseam - Unknown Weld Type
GirthWeld | N/A | 5420 |  |  | 23949.739 | 1 |  |  |  | 0.281 | 5410 | 45.41 | 50.367 | 5420 | 50.367 | 11:03 |  | 8:31 |  | 0 |  |  | 877 | 20 | 52000 | 60.02 | 7.5 | [12 empty] | 29.77334024 | -91.50936168 | -10.6937 | [9 empty] | 20 | Longseam - Unknown Weld Type
GirthWeld | N/A | 5430 |  |  | 24000.107 | 1 |  |  |  | 0.281 | 5420 | 50.367 | 50.856 | 5430 | 50.856 | 3:03 |  | 11:03 |  | 0 |  |  | 877 | 20 | 52000 | 60.02 | 7.5 | [12 empty] | 29.77341879 | -91.50949183 | -10.7921 | [9 empty] | 20 | Longseam - Unknown Weld Type
GirthWeld | N/A | 5440 |  |  | 24050.963 | 1 |  |  |  | 0.281 | 5430 | 50.856 | 50.42 | 5440 | 50.42 | 1:22 |  | 3:03 |  | 0 |  |  | 877 | 20 | 52000 | 60.02 | 7.5 | [12 empty] | 29.77349864 | -91.5096228 | -11.0864 | [9 empty] | 20 | Longseam - Unknown Weld Type
GirthWeld | N/A | 5450 |  |  | 24101.383 | 1 |  |  |  | 0.281 | 5440 | 50.42 | 50.965 | 5450 | 50.965 | 12:51 |  | 1:22 |  | 0 |  |  | 877 | 20 | 52000 | 60.02 | 7.5 | [12 empty] | 29.77357812 | -91.50975241 | -11.2991 | [9 empty] | 20 | Longseam - Unknown Weld Type
GirthWeld | N/A | 5460 |  |  | 24152.347 | 1 |  |  |  | 0.281 | 5450 | 50.965 | 50.325 | 5460 | 50.325 | 2:00 |  | 12:51 |  | 0 |  |  | 877 | 20 | 52000 | 60.02 | 7.5 | [12 empty] | 29.77365992 | -91.50988219 | -10.4125 | [9 empty] | 20 | Longseam - Unknown Weld Type
GirthWeld | N/A | 5470 |  |  | 24202.672 | 1 |  |  |  | 0.281 | 5460 | 50.325 | 50.246 | 5470 | 50.246 | 3:56 |  | 2:00 |  | 0 |  |  | 877 | 20 | 52000 | 60.02 | 7.9 | [12 empty] | 29.77374098 | -91.51001012 | -9.7875 | [9 empty] | 20 | Longseam - Unknown Weld Type
GirthWeld | N/A | 5480 |  |  | 24252.918 | 1 |  |  |  | 0.281 | 5470 | 50.246 | 51.404 | 5480 | 51.404 | 7:40 |  | 3:56 |  | 0 |  |  | 877 | 20 | 52000 | 60.02 | 7.9 | [12 empty] | 29.7738206 | -91.51013895 | -9.6561 | [9 empty] | 20 | Longseam - Unknown Weld Type
GirthWeld | N/A | 5490 |  |  | 24304.323 | 1 |  |  |  | 0.281 | 5480 | 51.404 | 50.869 | 5490 | 50.869 | 11:00 |  | 7:40 |  | 0 |  |  | 877 | 20 | 52000 | 60.02 | 7.9 | [12 empty] | 29.77390176 | -91.51027098 | -9.6886 | [9 empty] | 20 | Longseam - Unknown Weld Type
GirthWeld | N/A | 5500 |  |  | 24355.192 | 1 |  |  |  | 0.281 | 5490 | 50.869 | 38.435 | 5500 | 38.435 | 4:42 |  | 11:00 |  | 0 |  |  | 877 | 20 | 52000 | 60.02 | 7.9 | [12 empty] | 29.7739816 | -91.51040202 | -9.8508 | [9 empty] | 20 | Longseam - Unknown Weld Type
Metal Loss | Manufacturing/Milling Individual | 472 |  |  | 24370.445 | 1 |  | 4:57 | N/A | 0.281 | 5500 | 15.253 | 23.182 |  | 38.435 | 4:42 |  | 11:00 | 18 | 0.18 | 0.36 | 0.945 | 877 | 20 | 52000 | 60.02 | 7.9 |  | 28 | -10 | 10 | -0.028 | 0.028 | 80 | 0.75 | 108.333 | 0.39 | 80 | 1.535 | 29.7740056 | -91.51044127 | -9.859 |  | BODY | WELD |  |  | MFL-AXIAL_HR | 24370.459 | 4:55 | Yes | 20 |  | 1 | 18 | 0.36 | 0.018209 | 1.592 | 1.99 | 1739.540247 | circumference slotting
GirthWeld | N/A | 5510 |  |  | 24393.627 | 1 |  |  |  | 0.281 | 5500 | 38.435 | 50.915 | 5510 | 50.915 | 2:36 |  | 4:42 |  | 0 |  |  | 877 | 20 | 52000 | 60.02 | 7.5 | [12 empty] | 29.77404208 | -91.51050091 | -9.8228 | [9 empty] | 20 | Longseam - Unknown Weld Type
GirthWeld | N/A | 5520 |  |  | 24444.542 | 1 |  |  |  | 0.281 | 5510 | 50.915 | 51.365 | 5520 | 51.365 | 10:32 |  | 2:36 |  | 0 |  |  | 877 | 20 | 52000 | 60.02 | 7.5 | [12 empty] | 29.77412273 | -91.51063147 | -10.1314 | [9 empty] | 20 | Longseam - Unknown Weld Type
Metal Loss | Manufacturing/Milling Individual | 473 |  |  | 24453.276 | 1 |  | 4:43 | Internal | 0.281 | 5520 | 8.734 | 42.631 |  | 51.365 | 10:32 |  | 2:36 | 11 | 0.11 | 0.36 | 0.945 | 877 | 20 | 52000 | 60.02 | 7.5 |  | 21 | -10 | 10 | -0.028 | 0.028 | 80 | 0.75 | 108.333 | 0.39 | 80 | 1.535 | 29.77413654 | -91.51065388 | -10.1824 |  | BODY | BASE |  |  | MFL-AXIAL_HR | 24453.302 | 4:45 | Yes | 20 |  | 1 | 11 | 0.36 | 0.011128 | 1.593 | 1.992 | 1740.733305 | circumference slotting
GirthWeld | N/A | 5530 |  |  | 24495.907 | 1 |  |  |  | 0.281 | 5520 | 51.365 | 51.332 | 5530 | 51.332 | 2:58 |  | 10:32 |  | 0 |  |  | 877 | 20 | 52000 | 60.02 | 7.9 | [12 empty] | 29.77420377 | -91.51076345 | -10.458 | [9 empty] | 20 | Longseam - Unknown Weld Type
GirthWeld | N/A | 5540 |  |  | 24547.239 | 1 |  |  |  | 0.281 | 5530 | 51.332 | 49.931 | 5540 | 49.931 | 11:25 |  | 2:58 |  | 0 |  |  | 877 | 20 | 52000 | 60.02 | 7.5 | [12 empty] | 29.77428432 | -91.51089569 | -10.7195 | [9 empty] | 20 | Longseam - Unknown Weld Type
GirthWeld | N/A | 5550 |  |  | 24597.17 | 1 |  |  |  | 0.281 | 5540 | 49.931 | 51.001 | 5550 | 51.001 | 10:20 |  | 11:25 |  | 0 |  |  | 877 | 20 | 52000 | 60.02 | 7.5 | [12 empty] | 29.77436223 | -91.51102468 | -11.1279 | [9 empty] | 20 | Longseam - Unknown Weld Type
GirthWeld | N/A | 5560 |  |  | 24648.171 | 1 |  |  |  | 0.281 | 5550 | 51.001 | 51.391 | 5560 | 51.391 | 6:36 |  | 10:20 |  | 0 |  |  | 877 | 20 | 52000 | 60.02 | 7.5 | [12 empty] | 29.77444213 | -91.51115617 | -11.1935 | [9 empty] | 20 | Longseam - Unknown Weld Type
GirthWeld | N/A | 5570 |  |  | 24699.562 | 1 |  |  |  | 0.281 | 5560 | 51.391 | 50.997 | 5570 | 50.997 | 11:48 |  | 6:36 |  | 0 |  |  | 877 | 20 | 52000 | 60.02 | 7.9 | [12 empty] | 29.77452276 | -91.51128858 | -11.2097 | [9 empty] | 20 | Longseam - Unknown Weld Type
GirthWeld | N/A | 5580 |  |  | 24750.559 | 1 |  |  |  | 0.281 | 5570 | 50.997 | 49.984 | 5580 | 49.984 | 8:56 |  | 11:48 |  | 0 |  |  | 877 | 20 | 52000 | 60.02 | 7.9 | [12 empty] | 29.77460291 | -91.51141987 | -11.0071 | [9 empty] | 20 | Longseam - Unknown Weld Type
GirthWeld | N/A | 5590 |  |  | 24800.543 | 1 |  |  |  | 0.281 | 5580 | 49.984 | 50.82 | 5590 | 50.82 | 3:22 |  | 8:56 |  | 0 |  |  | 877 | 20 | 52000 | 60.02 | 7.9 | [12 empty] | 29.77468132 | -91.51154866 | -10.8478 | [9 empty] | 20 | Longseam - Unknown Weld Type
GirthWeld | N/A | 5600 |  |  | 24851.363 | 1 |  |  |  | 0.281 | 5590 | 50.82 | 50.213 | 5600 | 50.213 | 9:52 |  | 3:22 |  | 0 |  |  | 877 | 20 | 52000 | 60.02 | 7.9 | [12 empty] | 29.77476077 | -91.51167982 | -10.3989 | [9 empty] | 20 | Longseam - Unknown Weld Type
Metal Loss | Manufacturing/Milling Individual | 474 |  |  | 24899.945 | 1 |  | 11:46 | Internal | 0.281 | 5600 | 48.582 | 1.631 |  | 50.213 | 9:52 |  | 3:22 | 16 | 0.16 | 0.396 | 0.945 | 877 | 20 | 52000 | 60.02 | 7.9 |  | 26 | -10 | 10 | -0.028 | 0.028 | 80 | 0.786 | 98.485 | 0.39 | 80 | 1.415 | 29.77483688 | -91.51180509 | -10.1724 |  | BODY | BASE |  |  | MFL-AXIAL_HR | 24899.955 | 11:46 | Yes | 20 |  | 1 | 16 | 0.396 | 0.017804 | 1.592 | 1.99 | 1739.410475 | circumference grooving
Metal Loss | Manufacturing/Milling Individual | 475 |  |  | 24900.18 | 1 |  | 8:55 | Internal | 0.281 | 5600 | 48.817 | 1.396 |  | 50.213 | 9:52 |  | 3:22 | 21 | 0.21 | 0.468 | 0.984 | 877 | 20 | 52000 | 60.02 | 7.9 | Yes | 31 | -10 | 10 | -0.028 | 0.028 | 80 | 0.858 | 83.333 | 0.39 | 80 | 1.454 | 29.77483725 | -91.51180569 | -10.1708 |  | BODY | BASE |  |  | MFL-AXIAL_HR | 24900.207 | 8:54 | Yes | 20 |  | 1 | 21 | 0.468 | 0.027617 | 1.59 | 1.987 | 1736.730674 | circumference grooving
GirthWeld | N/A | 5610 |  |  | 24901.576 | 1 |  |  |  | 0.281 | 5600 | 50.213 | 48.835 | 5610 | 48.835 | 9:26 |  | 9:52 |  | 0 |  |  | 877 | 20 | 52000 | 60.02 | 7.9 | [12 empty] | 29.77483944 | -91.51180928 | -10.1613 | [9 empty] | 20 | Longseam - Unknown Weld Type
Metal Loss | Corrosion Individual | 476 |  |  | 24911.213 | 1 |  | 3:42 | External | 0.281 | 5610 | 9.637 | 39.199 |  | 48.835 | 9:26 |  | 9:52 | 16 | 0.16 | 0.468 | 0.945 | 877 | 20 | 52000 | 60.02 | 7.9 |  | 26 | -10 | 10 | -0.028 | 0.028 | 80 | 0.858 | 83.333 | 0.39 | 80 | 1.415 | 29.77485457 | -91.51183411 | -10.1517 |  | BODY | BASE |  |  | MFL-AXIAL_HR | 24911.236 | 3:38 | Yes | 20 |  | 1 | 16 | 0.468 | 0.021041 | 1.591 | 1.989 | 1738.298061 | circumference grooving
Metal Loss | Corrosion Individual | 477 |  |  | 24925.015 | 1 |  | 2:17 | External | 0.281 | 5610 | 23.439 | 25.397 |  | 48.835 | 9:26 |  | 9:52 | 16 | 0.16 | 0.636 | 1.102 | 877 | 20 | 52000 | 60.02 | 7.9 |  | 26 | -10 | 10 | -0.028 | 0.028 | 80 | 1.026 | 61.321 | 0.39 | 80 | 1.572 | 29.77487628 | -91.51186963 | -10.0732 |  | BODY | BASE |  |  | MFL-AXIAL_HR | 24925.042 | 2:17 | Yes | 20 |  | 1 | 16 | 0.636 | 0.028595 | 1.588 | 1.985 | 1735.056363 | pitting
Metal Loss | Corrosion Individual | 478 |  |  | 24949.209 | 1 |  | 4:37 | External | 0.281 | 5610 | 47.633 | 1.203 |  | 48.835 | 9:26 |  | 9:52 | 14 | 0.14 | 0.864 | 1.299 | 877 | 20 | 52000 | 60.02 | 7.9 |  | 24 | -10 | 10 | -0.028 | 0.028 | 80 | 1.254 | 45.139 | 0.39 | 80 | 1.769 | 29.77491454 | -91.51193172 | -9.8407 |  | BODY | BASE |  |  | MFL-AXIAL_HR | 24949.245 | 4:35 | Yes | 20 |  | 1 | 14 | 0.864 | 0.03399 | 1.585 | 1.981 | 1731.222065 | pitting
GirthWeld | N/A | 5620 |  |  | 24950.412 | 1 |  |  |  | 0.281 | 5610 | 48.835 | 49.931 | 5620 | 49.931 | 9:13 |  | 9:26 |  | 0 |  |  | 877 | 20 | 52000 | 60.02 | 7.9 | [12 empty] | 29.77491644 | -91.5119348 | -9.8334 | [9 empty] | 20 | Longseam - Unknown Weld Type
GirthWeld | N/A | 5630 |  |  | 25000.343 | 1 |  |  |  | 0.281 | 5620 | 49.931 | 50.338 | 5630 | 50.338 | 9:20 |  | 9:13 |  | 0 |  |  | 877 | 20 | 52000 | 60.02 | 7.9 | [12 empty] | 29.77499563 | -91.51206277 | -9.5468 | [9 empty] | 20 | Longseam - Unknown Weld Type
Metal Loss | Corrosion Individual | 479 |  |  | 25001.223 | 1 |  | 3:55 | External | 0.281 | 5630 | 0.88 | 49.458 |  | 50.338 | 9:20 |  | 9:13 | 11 | 0.11 | 0.468 | 0.945 | 877 | 20 | 52000 | 60.02 | 7.9 |  | 21 | -10 | 10 | -0.028 | 0.028 | 80 | 0.858 | 83.333 | 0.39 | 80 | 1.415 | 29.77499702 | -91.51206503 | -9.5437 |  | BODY | BASE |  |  | MFL-AXIAL_HR | 25001.239 | 3:52 | Yes | 20 |  | 1 | 11 | 0.468 | 0.014466 | 1.592 | 1.99 | 1739.691709 | circumference grooving
GirthWeld | N/A | 5640 |  |  | 25050.681 | 1 |  |  |  | 0.281 | 5630 | 50.338 | 49.826 | 5640 | 49.826 | 12:36 |  | 9:20 |  | 0 |  |  | 877 | 20 | 52000 | 60.02 | 7.9 | [12 empty] | 29.77507563 | -91.51219163 | -9.2194 | [9 empty] | 20 | Longseam - Unknown Weld Type
GirthWeld | N/A | 5650 |  |  | 25100.507 | 1 |  |  |  | 0.281 | 5640 | 49.826 | 48.123 | 5650 | 48.123 | 12:18 |  | 12:36 |  | 0 |  |  | 877 | 20 | 52000 | 60.02 | 7.9 | [12 empty] | 29.77515484 | -91.51231918 | -9.0668 | [9 empty] | 20 | Longseam - Unknown Weld Type
GirthWeld | N/A | 5660 |  |  | 25148.63 | 1 |  |  |  | 0.281 | 5650 | 48.123 | 48.343 | 5660 | 48.343 | 5:26 |  | 12:18 |  | 0 |  |  | 877 | 20 | 52000 | 60.02 | 7.5 | [12 empty] | 29.77523075 | -91.51244284 | -9.0482 | [9 empty] | 20 | Longseam - Unknown Weld Type
GirthWeld | N/A | 5670 |  |  | 25196.973 | 1 |  |  |  | 0.281 | 5660 | 48.343 | 46.893 | 5670 | 46.893 | 7:56 |  | 5:26 |  | 0 |  |  | 877 | 20 | 52000 | 60.02 | 7.9 | [12 empty] | 29.77530735 | -91.51256679 | -9.0054 | [9 empty] | 20 | Longseam - Unknown Weld Type
GirthWeld | N/A | 5680 |  |  | 25243.866 | 1 |  |  |  | 0.281 | 5670 | 46.893 | 50.052 | 5680 | 50.052 | 6:07 |  | 7:56 |  | 0 |  |  | 877 | 20 | 52000 | 60.02 | 7.9 | [12 empty] | 29.7753823 | -91.51268649 | -9.0759 | [9 empty] | 20 | Longseam - Unknown Weld Type
GirthWeld | N/A | 5690 |  |  | 25293.919 | 1 |  |  |  | 0.281 | 5680 | 50.052 | 50.643 | 5690 | 50.643 | 8:37 |  | 6:07 |  | 0 |  |  | 877 | 20 | 52000 | 60.02 | 7.5 | [12 empty] | 29.77546164 | -91.5128148 | -9.2095 | [9 empty] | 20 | Longseam - Unknown Weld Type
GirthWeld | N/A | 5700 |  |  | 25344.562 | 1 |  |  |  | 0.281 | 5690 | 50.643 | 49.016 | 5700 | 49.016 | 2:45 |  | 8:37 |  | 0 |  |  | 877 | 20 | 52000 | 60.02 | 7.9 | [12 empty] | 29.7755416 | -91.51294487 | -9.4215 | [9 empty] | 20 | Longseam - Unknown Weld Type
GirthWeld | N/A | 5710 |  |  | 25393.578 | 1 |  |  |  | 0.281 | 5700 | 49.016 | 7.805 | 5710 | 7.805 | 5:18 |  | 2:45 |  | 0 |  |  | 877 | 20 | 52000 | 60.02 | 7.9 | [12 empty] | 29.77561891 | -91.51307083 | -9.6923 | [9 empty] | 20 | Longseam - Unknown Weld Type
GirthWeld | N/A | 5720 |  |  | 25401.383 | 1 |  |  |  | 0.281 | 5710 | 7.805 | 20.049 | 5720 | 20.049 | 7:21 |  | 5:18 |  | 0 |  |  | 877 | 20 | 52000 | 60.02 | 7.5 | [12 empty] | 29.77563125 | -91.51309087 | -9.7927 | [9 empty] | 20 | Longseam - Unknown Weld Type
Metal Loss | Corrosion Individual | 480 |  |  | 25402.65 | 1 |  | 5:41 | External | 0.281 | 5720 | 1.267 | 18.782 |  | 20.049 | 7:21 |  | 5:18 | 14 | 0.14 | 1.104 | 0.945 | 877 | 20 | 52000 | 60.02 | 7.5 |  | 24 | -10 | 10 | -0.028 | 0.028 | 80 | 1.494 | 35.326 | 0.39 | 80 | 1.415 | 29.77563324 | -91.51309413 | -9.814 |  | BODY | BASE |  |  | MFL-AXIAL_HR | 25402.703 | 5:36 | Yes | 20 |  | 1 | 14 | 1.104 | 0.043431 | 1.579 | 1.974 | 1724.937094 | pitting
GirthWeld | N/A | 5730 |  |  | 25421.432 | 1 |  |  |  | 0.281 | 5720 | 20.049 | 50.699 | 5730 | 50.699 | 6:49 |  | 7:21 |  | 0 |  |  | 877 | 20 | 52000 | 60.02 | 8.2 | [12 empty] | 29.77566257 | -91.51314261 | -10.1546 | [9 empty] | 20 | Longseam - Unknown Weld Type
Attachment | Other | 21 |  |  | 25444.008 | 1 |  | 12:00 |  |  | 5730 | 22.576 | 28.123 |  |  |  |  | 6:49 |  | 0 | [19 empty] | 29.77569752 | -91.51320115 | -10.3024 | [9 empty] | 20
Bend | Field | 62 |  |  | 25454.422 | 1 |  |  |  |  | 5730 | 32.99 | 17.709 |  |  |  |  | 6:49 |  | 0 | [19 empty] | 29.77571337 | -91.51322837 | -10.3393 | 40.8D - 5° - Over | [8 empty] | 20 | [9 empty] | 40.811 | 5.126 | -3.187 | Left | -4.015 | Down |  |  | 25450.782 | 25458.062
GirthWeld | N/A | 5740 |  |  | 25472.131 | 1 |  |  |  | 0.281 | 5730 | 50.699 | 50.377 | 5740 | 50.377 | 1:42 |  | 6:49 |  | 0 |  |  | 877 | 20 | 52000 | 60.02 | 8.2 | [12 empty] | 29.77573807 | -91.5132761 | -11.6021 | [9 empty] | 20 | Longseam - Unknown Weld Type
Metal Loss | Manufacturing/Milling Individual | 481 |  |  | 25484.532 | 1 |  | 1:58 | N/A | 0.281 | 5740 | 12.401 | 37.976 |  | 50.377 | 1:42 |  | 6:49 | 14 | 0.14 | 0.984 | 0.945 | 877 | 20 | 52000 | 60.02 | 8.2 |  | 24 | -10 | 10 | -0.028 | 0.028 | 80 | 1.374 | 39.634 | 0.39 | 80 | 1.415 | 29.77575522 | -91.51330957 | -12.6432 |  | BODY | WELD |  |  | MFL-AXIAL_HR | 25484.561 | 1:58 | Yes | 20 |  | 1 | 14 | 0.984 | 0.038711 | 1.582 | 1.977 | 1728.209015 | pitting
Bend | Field | 63 |  |  | 25492.823 | 1 |  |  |  |  | 5740 | 20.692 | 29.685 |  |  |  |  | 1:42 |  | 0 | [19 empty] | 29.7757667 | -91.51333196 | -13.1614 | 37.7D - 7° - Sag | [8 empty] | 20 | [9 empty] | 37.653 | 7.437 | 0.334 | Right | 7.43 | Up |  |  | 25487.848 | 25497.798
GirthWeld | N/A | 5750 |  |  | 25522.508 | 1 |  |  |  | 0.281 | 5740 | 50.377 | 38.091 | 5750 | 38.091 | 5:06 |  | 1:42 |  | 0 |  |  | 877 | 20 | 52000 | 60.02 | 8.2 | [12 empty] | 29.77580787 | -91.51341218 | -11.54 | [9 empty] | 20 | Longseam - Unknown Weld Type
Bend | Field | 64 |  |  | 25532.992 | 1 |  |  |  |  | 5750 | 10.484 | 27.606 |  |  |  |  | 5:06 |  | 0 | [19 empty] | 29.77582244 | -91.5134405 | -10.8256 | 43.6D - 6° - Over | [8 empty] | 20 | [9 empty] | 43.562 | 5.514 | -0.248 | Left | -5.508 | Down |  |  | 25528.769 | 25537.216
GirthWeld | N/A | 5760 |  |  | 25560.599 | 1 |  |  |  | 0.281 | 5750 | 38.091 | 51.339 | 5760 | 51.339 | 10:18 |  | 5:06 |  | 0 |  |  | 877 | 20 | 52000 | 60.02 | 7.9 | [12 empty] | 29.77586064 | -91.51351541 | -11.1698 | [9 empty] | 20 | Longseam - Unknown Weld Type
GirthWeld | N/A | 5770 |  |  | 25611.937 | 1 |  |  |  | 0.281 | 5760 | 51.339 | 50.653 | 5770 | 50.653 | 3:06 |  | 10:18 |  | 0 |  |  | 877 | 20 | 52000 | 60.02 | 8.2 | [12 empty] | 29.77593231 | -91.51365432 | -11.5072 | [9 empty] | 20 | Longseam - Unknown Weld Type
Bend | Field | 65 |  |  | 25652.453 | 1 |  |  |  |  | 5770 | 40.516 | 10.137 |  |  |  |  | 3:06 |  | 0 | [19 empty] | 29.77598952 | -91.51376344 | -10.4124 | 40.1D - 5° - Over | [8 empty] | 20 | [9 empty] | 40.063 | 4.915 | -0.208 | Left | -4.911 | Down |  |  | 25648.973 | 25655.934
GirthWeld | N/A | 5780 |  |  | 25662.59 | 1 |  |  |  | 0.281 | 5770 | 50.653 | 45.781 | 5780 | 45.781 | 11:47 |  | 3:06 |  | 0 |  |  | 877 | 20 | 52000 | 60.02 | 8.2 | [12 empty] | 29.77600377 | -91.51379076 | -10.8973 | [9 empty] | 20 | Longseam - Unknown Weld Type
Bend | Field | 66 |  |  | 25682.947 | 1 |  |  |  |  | 5780 | 20.357 | 25.424 |  |  |  |  | 11:47 |  | 0 | [19 empty] | 29.77603235 | -91.51384565 | -11.8478 | 40.6D - 6° - Sag | [8 empty] | 20 | [9 empty] | 40.568 | 5.518 | -0.163 | Left | 5.516 | Up |  |  | 25678.954 | 25686.941
GirthWeld | N/A | 5790 |  |  | 25708.371 | 1 |  |  |  | 0.281 | 5780 | 45.781 | 49.928 | 5790 | 49.928 | 12:36 |  | 11:47 |  | 0 |  |  | 877 | 20 | 52000 | 60.02 | 7.9 | [12 empty] | 29.77606788 | -91.51391432 | -10.7097 | [9 empty] | 20 | Longseam - Unknown Weld Type
GirthWeld | N/A | 5800 |  |  | 25758.299 | 1 |  |  |  | 0.281 | 5790 | 49.928 | 50.525 | 5800 | 50.525 | 8:00 |  | 12:36 |  | 0 |  |  | 877 | 20 | 52000 | 60.02 | 7.9 | [12 empty] | 29.77613791 | -91.51404917 | -10.6624 | [9 empty] | 20 | Longseam - Unknown Weld Type
Metal Loss | Manufacturing/Milling Individual | 482 |  |  | 25802.253 | 1 |  | 2:47 | Internal | 0.281 | 5800 | 43.954 | 6.571 |  | 50.525 | 8:00 |  | 12:36 | 11 | 0.11 | 0.36 | 0.945 | 877 | 20 | 52000 | 60.02 | 7.9 |  | 21 | -10 | 10 | -0.028 | 0.028 | 80 | 0.75 | 108.333 | 0.39 | 80 | 1.535 | 29.77619994 | -91.51416765 | -10.5226 |  | BODY | BASE |  |  | MFL-AXIAL_HR | 25802.266 | 2:42 | Yes | 20 |  | 1 | 11 | 0.36 | 0.011128 | 1.593 | 1.992 | 1740.733305 | circumference slotting
GirthWeld | N/A | 5810 |  |  | 25808.824 | 1 |  |  |  | 0.281 | 5800 | 50.525 | 50.161 | 5810 | 50.161 | 1:02 |  | 8:00 |  | 0 |  |  | 877 | 20 | 52000 | 60.02 | 7.9 | [12 empty] | 29.77620925 | -91.51418534 | -10.4925 | [9 empty] | 20 | Longseam - Unknown Weld Type
GirthWeld | N/A | 5820 |  |  | 25858.985 | 1 |  |  |  | 0.281 | 5810 | 50.161 | 49.839 | 5820 | 49.839 | 4:36 |  | 1:02 |  | 0 |  |  | 877 | 20 | 52000 | 60.02 | 7.9 | [12 empty] | 29.7762802 | -91.51432041 | -10.8489 | [9 empty] | 20 | Longseam - Unknown Weld Type
GirthWeld | N/A | 5830 |  |  | 25908.824 | 1 |  |  |  | 0.281 | 5820 | 49.839 | 52.031 | 5830 | 52.031 | 12:41 |  | 4:36 |  | 0 |  |  | 877 | 20 | 52000 | 60.02 | 7.9 | [12 empty] | 29.77635077 | -91.51445449 | -9.7469 | [9 empty] | 20 | Longseam - Unknown Weld Type
GirthWeld | N/A | 5840 |  |  | 25960.855 | 1 |  |  |  | 0.281 | 5830 | 52.031 | 50.577 | 5840 | 50.577 | 9:06 |  | 12:41 |  | 0 |  |  | 877 | 20 | 52000 | 60.02 | 7.9 | [12 empty] | 29.77642445 | -91.51459457 | -9.6791 | [9 empty] | 20 | Longseam - Unknown Weld Type
Metal Loss | Manufacturing/Milling Individual | 483 |  |  | 25973.072 | 1 |  | 4:37 | Internal | 0.281 | 5840 | 12.217 | 38.36 |  | 50.577 | 9:06 |  | 12:41 | 14 | 0.14 | 0.708 | 1.85 | 877 | 20 | 52000 | 60.02 | 7.9 |  | 24 | -10 | 10 | -0.028 | 0.028 | 80 | 1.098 | 55.085 | 0.39 | 80 | 2.32 | 29.77644179 | -91.51462744 | -9.5985 |  | BODY | BASE |  |  | MFL-AXIAL_HR | 25973.101 | 4:38 | Yes | 20 |  | 1 | 14 | 0.708 | 0.027853 | 1.588 | 1.985 | 1734.691002 | circumference grooving
GirthWeld | N/A | 5850 |  |  | 26011.432 | 1 |  |  |  | 0.281 | 5840 | 50.577 | 47.431 | 5850 | 47.431 | 10:04 |  | 9:06 |  | 0 |  |  | 877 | 20 | 52000 | 60.02 | 7.5 | [12 empty] | 29.77649644 | -91.51473048 | -9.3948 | [9 empty] | 20 | Longseam - Unknown Weld Type
GirthWeld | N/A | 5860 |  |  | 26058.863 | 1 |  |  |  | 0.281 | 5850 | 47.431 | 40.203 | 5860 | 40.203 | 7:35 |  | 10:04 |  | 0 |  |  | 877 | 20 | 52000 | 60.02 | 7.9 | [12 empty] | 29.776564 | -91.5148579 | -9.3215 | [9 empty] | 20 | Longseam - Unknown Weld Type
GirthWeld | N/A | 5870 |  |  | 26099.067 | 1 |  |  |  | 0.281 | 5860 | 40.203 | 50.115 | 5870 | 50.115 | 9:45 |  | 7:35 |  | 0 |  |  | 877 | 20 | 52000 | 60.02 | 7.9 | [12 empty] | 29.77662111 | -91.51496594 | -9.892 | [9 empty] | 20 | Longseam - Unknown Weld Type
Bend | Field | 67 |  |  | 26109.652 | 1 |  |  |  |  | 5870 | 10.586 | 39.529 |  |  |  |  | 9:45 |  | 0 | [19 empty] | 29.77663599 | -91.51499448 | -10.3279 | 41.7D - 5° - Sag | [8 empty] | 20 | [9 empty] | 41.694 | 5.064 | 0.301 | Right | 5.055 | Up |  |  | 26105.914 | 26113.391
GirthWeld | N/A | 5880 |  |  | 26149.181 | 1 |  |  |  | 0.281 | 5870 | 50.115 | 51.539 | 5880 | 51.539 | 2:08 |  | 9:45 |  | 0 |  |  | 877 | 20 | 52000 | 60.02 | 8.2 | [12 empty] | 29.7766921 | -91.51510072 | -9.375 | [9 empty] | 20 | Longseam - Unknown Weld Type
GirthWeld | N/A | 5890 |  |  | 26200.72 | 1 |  |  |  | 0.281 | 5880 | 51.539 | 50.095 | 5890 | 50.095 | 1:45 |  | 2:08 |  | 0 |  |  | 877 | 20 | 52000 | 60.02 | 8.2 | [12 empty] | 29.77676488 | -91.51523961 | -9.2769 | [9 empty] | 20 | Longseam - Unknown Weld Type
GirthWeld | N/A | 5900 |  |  | 26250.815 | 1 |  |  |  | 0.281 | 5890 | 50.095 | 50.236 | 5900 | 50.236 | 7:16 |  | 1:45 |  | 0 |  |  | 877 | 20 | 52000 | 60.02 | 7.9 | [12 empty] | 29.77683606 | -91.5153743 | -9.0849 | [9 empty] | 20 | Longseam - Unknown Weld Type
Metal Loss | Manufacturing/Milling Individual | 484 |  |  | 26262.655 | 1 |  | 9:34 | Internal | 0.281 | 5900 | 11.84 | 38.397 |  | 50.236 | 7:16 |  | 1:45 | 13 | 0.13 | 0.396 | 0.945 | 877 | 20 | 52000 | 60.02 | 7.9 |  | 23 | -10 | 10 | -0.028 | 0.028 | 80 | 0.786 | 98.485 | 0.39 | 80 | 1.415 | 29.77685292 | -91.51540612 | -9.0968 |  | BODY | BASE |  |  | MFL-AXIAL_HR | 26262.671 | 9:37 | Yes | 20 |  | 1 | 13 | 0.396 | 0.014466 | 1.593 | 1.991 | 1740.026616 | circumference grooving
Metal Loss | Manufacturing/Milling Individual | 485 |  |  | 26273.045 | 1 |  | 8:25 | Internal | 0.281 | 5900 | 22.23 | 28.007 |  | 50.236 | 7:16 |  | 1:45 | 13 | 0.13 | 0.516 | 0.945 | 877 | 20 | 52000 | 60.02 | 7.9 |  | 23 | -10 | 10 | -0.028 | 0.028 | 80 | 0.906 | 75.581 | 0.39 | 80 | 1.415 | 29.77686771 | -91.51543403 | -9.1095 |  | BODY | BASE |  |  | MFL-AXIAL_HR | 26273.061 | 8:28 | Yes | 20 |  | 1 | 13 | 0.516 | 0.018849 | 1.591 | 1.989 | 1738.496619 | pitting
GirthWeld | N/A | 5910 |  |  | 26301.052 | 1 |  |  |  | 0.281 | 5900 | 50.236 | 50.755 | 5910 | 50.755 | 11:22 |  | 7:16 |  | 0 |  |  | 877 | 20 | 52000 | 60.02 | 7.9 | [12 empty] | 29.77690769 | -91.51550921 | -9.1936 | [9 empty] | 20 | Longseam - Unknown Weld Type
GirthWeld | N/A | 5920 |  |  | 26351.806 | 1 |  |  |  | 0.281 | 5910 | 50.755 | 38.11 | 5920 | 38.11 | 9:02 |  | 11:22 |  | 0 |  |  | 877 | 20 | 52000 | 60.02 | 7.9 | [12 empty] | 29.77697974 | -91.51564573 | -9.2565 | [9 empty] | 20 | Longseam - Unknown Weld Type
Bend | Field | 68 |  |  | 26379.677 | 1 |  |  |  |  | 5920 | 27.871 | 10.24 |  |  |  |  | 9:02 |  | 0 | [19 empty] | 29.77701913 | -91.51572069 | -10.4511 | 42.4D - 5° - Sag | [8 empty] | 20 | [9 empty] | 42.409 | 5.163 | 0.171 | Right | 5.16 | Up |  |  | 26375.75 | 26383.603
GirthWeld | N/A | 5930 |  |  | 26389.916 | 1 |  |  |  | 0.281 | 5920 | 38.11 | 50.138 | 5930 | 50.138 | 1:00 |  | 9:02 |  | 0 |  |  | 877 | 20 | 52000 | 60.02 | 7.5 | [12 empty] | 29.77703366 | -91.51574821 | -10.2179 | [9 empty] | 20 | Longseam - Unknown Weld Type
GirthWeld | N/A | 5940 |  |  | 26440.054 | 1 |  |  |  | 0.281 | 5930 | 50.138 | 50.61 | 5940 | 50.61 | 3:02 |  | 1:00 |  | 0 |  |  | 877 | 20 | 52000 | 60.02 | 7.5 | [12 empty] | 29.77710433 | -91.51588337 | -9.6804 | [9 empty] | 20 | Longseam - Unknown Weld Type
Metal Loss | Corrosion Individual | 486 |  |  | 26483.216 | 1 |  | 8:18 | External | 0.281 | 5940 | 43.162 | 7.448 |  | 50.61 | 3:02 |  | 1:00 | 11 | 0.11 | 0.396 | 0.945 | 877 | 20 | 52000 | 60.02 | 7.5 |  | 21 | -10 | 10 | -0.028 | 0.028 | 80 | 0.786 | 98.485 | 0.39 | 80 | 1.415 | 29.77716531 | -91.51599966 | -9.9133 |  | BODY | BASE |  |  | MFL-AXIAL_HR | 26483.232 | 8:17 | Yes | 20 |  | 1 | 11 | 0.396 | 0.01224 | 1.593 | 1.991 | 1740.414524 | circumference grooving
GirthWeld | N/A | 5950 |  |  | 26490.664 | 1 |  |  |  | 0.281 | 5940 | 50.61 | 50.472 | 5950 | 50.472 | 9:10 |  | 3:02 |  | 0 |  |  | 877 | 20 | 52000 | 60.02 | 7.5 | [12 empty] | 29.77717583 | -91.51601974 | -9.94 | [9 empty] | 20 | Longseam - Unknown Weld Type
GirthWeld | N/A | 5960 |  |  | 26541.137 | 1 |  |  |  | 0.281 | 5950 | 50.472 | 51.122 | 5960 | 51.122 | 6:00 |  | 9:10 |  | 0 |  |  | 877 | 20 | 52000 | 60.02 | 7.5 | [12 empty] | 29.77724717 | -91.5161557 | -10.2789 | [9 empty] | 20 | Longseam - Unknown Weld Type
Metal Loss | Manufacturing/Milling Individual | 487 |  |  | 26574.62 | 1 |  | 11:35 | Internal | 0.281 | 5960 | 33.483 | 17.639 |  | 51.122 | 6:00 |  | 9:10 | 14 | 0.14 | 0.36 | 0.945 | 877 | 20 | 52000 | 60.02 | 7.5 |  | 24 | -10 | 10 | -0.028 | 0.028 | 80 | 0.75 | 108.333 | 0.39 | 80 | 1.535 | 29.77729438 | -91.51624599 | -10.5067 |  | BODY | BASE |  |  | MFL-AXIAL_HR | 26574.633 | 11:40 | Yes | 20 |  | 1 | 14 | 0.36 | 0.014162 | 1.593 | 1.991 | 1740.245579 | circumference slotting
Metal Loss | Manufacturing/Milling Individual | 488 |  |  | 26580.778 | 1 |  | 5:24 | Internal | 0.281 | 5960 | 39.641 | 11.481 |  | 51.122 | 6:00 |  | 9:10 | 14 | 0.14 | 0.432 | 0.945 | 877 | 20 | 52000 | 60.02 | 7.5 |  | 24 | -10 | 10 | -0.028 | 0.028 | 80 | 0.822 | 90.278 | 0.39 | 80 | 1.415 | 29.77730302 | -91.51626262 | -10.5521 |  | BODY | BASE |  |  | MFL-AXIAL_HR | 26580.801 | 5:24 | Yes | 20 |  | 1 | 14 | 0.432 | 0.016995 | 1.592 | 1.99 | 1739.368793 | circumference grooving
GirthWeld | N/A | 5970 |  |  | 26592.259 | 1 |  |  |  | 0.281 | 5960 | 51.122 | 50.591 | 5970 | 50.591 | 8:50 |  | 6:00 |  | 0 |  |  | 877 | 20 | 52000 | 60.02 | 7.9 | [12 empty] | 29.77731891 | -91.51629373 | -11.017 | [9 empty] | 20 | Longseam - Unknown Weld Type
Bend | Field | 69 |  |  | 26609.769 | 1 |  |  |  |  | 5970 | 17.51 | 33.081 |  |  |  |  | 8:50 |  | 0 | [19 empty] | 29.77734304 | -91.51634125 | -11.8299 | 39.3D - 6° - Sag | [8 empty] | 20 | [9 empty] | 39.345 | 5.723 | 0.244 | Right | 5.718 | Up |  |  | 26605.72 | 26613.817
GirthWeld | N/A | 5980 |  |  | 26642.849 | 1 |  |  |  | 0.281 | 5970 | 50.591 | 50.276 | 5980 | 50.276 | 1:25 |  | 8:50 |  | 0 |  |  | 877 | 20 | 52000 | 60.02 | 7.5 | [12 empty] | 29.77738932 | -91.51643059 | -10.6497 | [9 empty] | 20 | Longseam - Unknown Weld Type
GirthWeld | N/A | 5990 |  |  | 26693.125 | 1 |  |  |  | 0.281 | 5980 | 50.276 | 50.18 | 5990 | 50.18 | 11:51 |  | 1:25 |  | 0 |  |  | 877 | 20 | 52000 | 60.02 | 7.5 | [12 empty] | 29.77745958 | -91.51656658 | -10.6969 | [9 empty] | 20 | Longseam - Unknown Weld Type
GirthWeld | N/A | 6000 |  |  | 26743.305 | 1 |  |  |  | 0.281 | 5990 | 50.18 | 48.94 | 6000 | 48.94 | 2:32 |  | 11:51 |  | 0 |  |  | 877 | 20 | 52000 | 60.02 | 7.5 | [12 empty] | 29.77752942 | -91.51670251 | -10.7171 | [9 empty] | 20 | Longseam - Unknown Weld Type
GirthWeld | N/A | 6010 |  |  | 26792.246 | 1 |  |  |  | 0.281 | 6000 | 48.94 | 49.249 | 6010 | 49.249 | 12:27 |  | 2:32 |  | 0 |  |  | 877 | 20 | 52000 | 60.02 | 7.2 | [12 empty] | 29.77759734 | -91.51683513 | -10.9271 | [9 empty] | 20 | Longseam - Unknown Weld Type
Bend | Field | 70 |  |  | 26818.051 | 1 |  |  |  |  | 6010 | 25.806 | 23.443 |  |  |  |  | 12:27 |  | 0 | [19 empty] | 29.77763338 | -91.5169048 | -12.3474 | 48.0D - 5° - Sag | [8 empty] | 20 | [9 empty] | 47.962 | 4.816 | 0.117 | Right | 4.814 | Up |  |  | 26814.021 | 26822.082
GirthWeld | N/A | 6020 |  |  | 26841.494 | 1 |  |  |  | 0.281 | 6010 | 49.249 | 49.524 | 6020 | 49.524 | 9:53 |  | 12:27 |  | 0 |  |  | 877 | 20 | 52000 | 60.02 | 7.5 | [12 empty] | 29.7776663 | -91.51696805 | -11.6539 | [9 empty] | 20 | Longseam - Unknown Weld Type
Metal Loss | Corrosion Individual | 489 |  |  | 26846.886 | 1 |  | 3:38 | External | 0.281 | 6020 | 5.392 | 44.133 |  | 49.524 | 9:53 |  | 12:27 | 13 | 0.13 | 0.312 | 0.945 | 877 | 20 | 52000 | 60.02 | 7.5 |  | 23 | -10 | 10 | -0.028 | 0.028 | 80 | 0.702 | 125 | 0.39 | 80 | 1.535 | 29.77767392 | -91.51698258 | -11.5349 |  | BODY | BASE |  |  | MFL-AXIAL_HR | 26846.899 | 3:39 | Yes | 20 |  | 1 | 13 | 0.312 | 0.011397 | 1.593 | 1.992 | 1740.870942 | circumference slotting
Metal Loss | Manufacturing/Milling Individual | 490 |  |  | 26857.821 | 1 |  | 4:21 | Internal | 0.281 | 6020 | 16.327 | 33.198 |  | 49.524 | 9:53 |  | 12:27 | 11 | 0.11 | 0.36 | 0.945 | 877 | 20 | 52000 | 60.02 | 7.5 |  | 21 | -10 | 10 | -0.028 | 0.028 | 80 | 0.75 | 108.333 | 0.39 | 80 | 1.535 | 29.77768941 | -91.517012 | -11.2552 |  | BODY | BASE |  |  | MFL-AXIAL_HR | 26857.835 | 4:19 | Yes | 20 |  | 1 | 11 | 0.36 | 0.011128 | 1.593 | 1.992 | 1740.733305 | circumference slotting
Bend | Field | 71 |  |  | 26879.965 | 1 |  |  |  |  | 6020 | 38.47 | 11.054 |  |  |  |  | 9:53 |  | 0 | [19 empty] | 29.7777209 | -91.51707125 | -9.4938 | 45.5D - 5° - Over | [8 empty] | 20 | [9 empty] | 45.478 | 4.951 | -0.072 | Left | -4.95 | Down |  |  | 26876.073 | 26883.856
GirthWeld | N/A | 6030 |  |  | 26891.019 | 1 |  |  |  | 0.281 | 6020 | 49.524 | 51.201 | 6030 | 51.201 | 2:42 |  | 9:53 |  | 0 |  |  | 877 | 20 | 52000 | 60.02 | 7.5 | [12 empty] | 29.77773664 | -91.51710095 | -9.4887 | [9 empty] | 20 | Longseam - Unknown Weld Type
Material Defect | Seam Weld Anomaly | 8 |  |  | 26907.313 | 1 |  | 2:46 | N/A | 0.281 | 6030 | 16.294 | 34.906 |  | 51.201 | 2:42 |  | 9:53 |  | 0 | 0.394 | 0.945 | 877 | 20 | 52000 | 60.02 | 7.5 | [12 empty] | 29.77775981 | -91.51714475 | -9.5287 |  | BODY | WELD |  |  | MFL-AXIAL_HR | 26907.313 | 2:45 |  | 20 |  | 1 | [6 empty] | circumference grooving
Material Defect | Seam Weld Anomaly | 9 |  |  | 26920.975 | 1 |  | 2:46 | N/A | 0.281 | 6030 | 29.956 | 21.244 |  | 51.201 | 2:42 |  | 9:53 |  | 0 | 0.394 | 0.945 | 877 | 20 | 52000 | 60.02 | 7.5 | [12 empty] | 29.77777927 | -91.51718145 | -9.4815 |  | BODY | WELD |  |  | MFL-AXIAL_HR | 26920.975 | 2:46 |  | 20 |  | 1 | [6 empty] | circumference grooving
GirthWeld | N/A | 6040 |  |  | 26942.219 | 1 |  |  |  | 0.281 | 6030 | 51.201 | 50.256 | 6040 | 50.256 | 4:47 |  | 2:42 |  | 0 |  |  | 877 | 20 | 52000 | 60.02 | 7.5 | [12 empty] | 29.77780949 | -91.51723856 | -9.3456 | [9 empty] | 20 | Longseam - Unknown Weld Type
Material Defect | Seam Weld Anomaly | 10 |  |  | 26962.095 | 1 |  | 5:05 | N/A | 0.281 | 6040 | 19.876 | 30.38 |  | 50.256 | 4:47 |  | 2:42 |  | 0 | 0.394 | 0.945 | 877 | 20 | 52000 | 60.02 | 7.5 | [12 empty] | 29.77783774 | -91.51729199 | -9.2076 |  | BODY | ADJ |  |  | MFL-AXIAL_HR | 26962.095 | 5:07 |  | 20 |  | 1 | [6 empty] | circumference grooving
GirthWeld | N/A | 6050 |  |  | 26992.475 | 1 |  |  |  | 0.281 | 6040 | 50.256 | 48.684 | 6050 | 48.684 | 8:56 |  | 4:47 |  | 0 |  |  | 877 | 20 | 52000 | 60.02 | 7.5 | [12 empty] | 29.77788086 | -91.51737371 | -8.9736 | [9 empty] | 20 | Longseam - Unknown Weld Type
GirthWeld | N/A | 6060 |  |  | 27041.16 | 1 |  |  |  | 0.281 | 6050 | 48.684 | 50.482 | 6060 | 50.482 | 11:36 |  | 8:56 |  | 0 |  |  | 877 | 20 | 52000 | 60.02 | 7.9 | [12 empty] | 29.77794947 | -91.51750501 | -8.7013 | [9 empty] | 20 | Longseam - Unknown Weld Type
GirthWeld | N/A | 6070 |  |  | 27091.642 | 1 |  |  |  | 0.281 | 6060 | 50.482 | 51.506 | 6070 | 51.506 | 6:42 |  | 11:36 |  | 0 |  |  | 877 | 20 | 52000 | 60.02 | 7.9 | [12 empty] | 29.77802082 | -91.51764096 | -9.1774 | [9 empty] | 20 | Longseam - Unknown Weld Type
Bend | Field | 72 |  |  | 27102.046 | 1 |  |  |  |  | 6070 | 10.404 | 41.102 |  |  |  |  | 6:42 |  | 0 | [19 empty] | 29.77803567 | -91.51766887 | -9.4994 | 43.1D - 5° - Sag | [8 empty] | 20 | [9 empty] | 43.065 | 4.743 | -0.13 | Left | 4.741 | Up |  |  | 27098.483 | 27105.609
Metal Loss | Manufacturing/Milling Individual | 491 |  |  | 27142.352 | 1 |  | 10:38 | Internal | 0.281 | 6070 | 50.71 | 0.796 |  | 51.506 | 6:42 |  | 11:36 | 13 | 0.13 | 0.468 | 0.945 | 877 | 20 | 52000 | 60.02 | 7.9 |  | 23 | -10 | 10 | -0.028 | 0.028 | 80 | 0.858 | 83.333 | 0.39 | 80 | 1.415 | 29.77809294 | -91.51777716 | -8.4606 |  | BODY | BASE |  |  | MFL-AXIAL_HR | 27142.375 | 10:39 | Yes | 20 |  | 1 | 13 | 0.468 | 0.017096 | 1.592 | 1.99 | 1739.153208 | circumference grooving
GirthWeld | N/A | 6080 |  |  | 27143.148 | 1 |  |  |  | 0.281 | 6070 | 51.506 | 50.866 | 6080 | 50.866 | 9:00 |  | 6:42 |  | 0 |  |  | 877 | 20 | 52000 | 60.02 | 7.9 | [12 empty] | 29.77809408 | -91.5177793 | -8.4581 | [9 empty] | 20 | Longseam - Unknown Weld Type
Metal Loss | Manufacturing/Milling Individual | 492 |  |  | 27175.791 | 1 |  | 2:35 | Internal | 0.281 | 6080 | 32.643 | 18.223 |  | 50.866 | 9:00 |  | 6:42 | 11 | 0.11 | 0.312 | 0.945 | 877 | 20 | 52000 | 60.02 | 7.9 |  | 21 | -10 | 10 | -0.028 | 0.028 | 80 | 0.702 | 125 | 0.39 | 80 | 1.535 | 29.7781404 | -91.51786711 | -8.4313 |  | BODY | BASE |  |  | MFL-AXIAL_HR | 27175.807 | 2:39 | Yes | 20 |  | 1 | 11 | 0.312 | 0.009644 | 1.594 | 1.992 | 1741.113152 | circumference slotting
GirthWeld | N/A | 6090 |  |  | 27194.014 | 1 |  |  |  | 0.281 | 6080 | 50.866 | 50.932 | 6090 | 50.932 | 10:08 |  | 9:00 |  | 0 |  |  | 877 | 20 | 52000 | 60.02 | 7.9 | [12 empty] | 29.77816629 | -91.51791612 | -8.3752 | [9 empty] | 20 | Longseam - Unknown Weld Type
Branch Connection | Tap | 12 |  |  | 27214.566 | 1 |  | 3:00 |  |  | 6090 | 20.552 | 30.38 |  |  |  |  | 10:08 |  | 0 | [19 empty] | 29.77819533 | -91.51797149 | -8.2193 | [9 empty] | 20
Geometry | Ripple | 1 |  |  | 27230.527 | 1 |  | 6:59 | N/A | 0.281 | 6090 | 36.513 | 14.419 |  | 50.932 | 10:08 |  | 9:00 | 1.3 | 0.013 | 6.252 | 6.545 | 877 | 20 | 52000 | 60.02 | 7.9 | Yes | 1.6 | -0.3 | 0.3 | -0.06 | 0.06 | 80 | 6.552 | 4.798 | 0.3 | 80 | 7.545 | 29.77821796 | -91.51801444 | -8.119 | Dent Depth: 1.3% ripple | BODY | BASE |  |  | GEO_HR | 27230.527 | 6:51 | Yes | 20 |  | 1 | [6 empty] | general | [6 empty] | 0.3437
Metal Loss | Corrosion Individual | 493 |  |  | 27232.421 | 1 |  | 4:09 | External | 0.281 | 6090 | 38.407 | 12.525 |  | 50.932 | 10:08 |  | 9:00 | 13 | 0.13 | 0.516 | 0.945 | 877 | 20 | 52000 | 60.02 | 7.9 |  | 23 | -10 | 10 | -0.028 | 0.028 | 80 | 0.906 | 75.581 | 0.39 | 80 | 1.415 | 29.77822064 | -91.51801954 | -8.1355 |  | BODY | BASE |  |  | MFL-AXIAL_HR | 27232.444 | 4:12 | Yes | 20 |  | 1 | 13 | 0.516 | 0.018849 | 1.591 | 1.989 | 1738.496619 | pitting
GirthWeld | N/A | 6100 |  |  | 27244.946 | 1 |  |  |  | 0.281 | 6090 | 50.932 | 50.604 | 6100 | 50.604 | 11:53 |  | 10:08 |  | 0 |  |  | 877 | 20 | 52000 | 60.02 | 7.9 | [12 empty] | 29.77823812 | -91.51805332 | -8.9769 | [9 empty] | 20 | Longseam - Unknown Weld Type
Bend | Field | 73 |  |  | 27264.994 | 1 |  |  |  |  | 6100 | 20.049 | 30.555 |  |  |  |  | 11:53 |  | 0 | [19 empty] | 29.77826629 | -91.51810725 | -10.3546 | 40.2D - 8° - Sag | [8 empty] | 20 | [9 empty] | 40.193 | 7.757 | -0.251 | Left | 7.753 | Up |  |  | 27259.537 | 27270.452
GirthWeld | N/A | 6110 |  |  | 27295.55 | 1 |  |  |  | 0.281 | 6100 | 50.604 | 50.279 | 6110 | 50.279 | 4:04 |  | 11:53 |  | 0 |  |  | 877 | 20 | 52000 | 60.02 | 7.5 | [12 empty] | 29.77830902 | -91.5181897 | -8.6725 | [9 empty] | 20 | Longseam - Unknown Weld Type
Metal Loss | Manufacturing/Milling Individual | 494 | CLUSTER 495 | 3t x 3t | 27328.673 | 1 |  | 9:43 | Internal | 0.281 | 6110 | 33.123 | 17.155 |  | 50.279 | 4:04 |  | 11:53 | 14 | 0.14 | 0.36 | 0.945 | 877 | 20 | 52000 | 60.02 | 7.5 |  | 24 | -10 | 10 | -0.028 | 0.028 | 80 | 0.75 | 108.333 | 0.39 | 80 | 1.535 | 29.77835589 | -91.51827885 | -8.7808 |  | BODY | BASE |  |  | MFL-AXIAL_HR | 27328.692 | 9:42 | Yes | 20 |  | 1 | 14 | 0.36 | 0.014162 | 1.593 | 1.991 | 1740.245579 | circumference slotting
Metal Loss | Manufacturing Cluster | 495 |  | 3t x 3t | 27328.673 | 1 |  | 9:46 | Internal | 0.281 | 6110 | 33.123 | 17.155 |  | 50.279 | 4:04 |  | 11:53 | 14 | 0.14 | 1.224 | 1.484 | 877 | 20 | 52000 | 60.02 | 7.5 | [12 empty] | 29.77835589 | -91.51827885 | -8.7808 |  | BODY | BASE |  |  | MFL-AXIAL_HR | 27328.692 | 9:42 |  | 20 |  | 1 | 8.741935 | 1.22 | 0.029981 | 1.584 | 1.979 | 1730.018304
Metal Loss | Manufacturing/Milling Individual | 496 | CLUSTER 495 | 3t x 3t | 27328.739 | 1 |  | 9:49 | Internal | 0.281 | 6110 | 33.189 | 17.089 |  | 50.279 | 4:04 |  | 11:53 | 11 | 0.11 | 0.432 | 0.945 | 877 | 20 | 52000 | 60.02 | 7.5 |  | 21 | -10 | 10 | -0.028 | 0.028 | 80 | 0.822 | 90.278 | 0.39 | 80 | 1.415 | 29.77835599 | -91.51827903 | -8.782 |  | BODY | BASE |  |  | MFL-AXIAL_HR | 27328.765 | 9:45 | Yes | 20 |  | 1 | 11 | 0.432 | 0.013353 | 1.593 | 1.991 | 1740.067169 | circumference grooving
Metal Loss | Manufacturing/Milling Individual | 497 |  |  | 27330.513 | 1 |  | 9:23 | Internal | 0.281 | 6110 | 34.963 | 15.315 |  | 50.279 | 4:04 |  | 11:53 | 13 | 0.13 | 0.36 | 0.945 | 877 | 20 | 52000 | 60.02 | 7.5 |  | 23 | -10 | 10 | -0.028 | 0.028 | 80 | 0.75 | 108.333 | 0.39 | 80 | 1.535 | 29.77835851 | -91.5182838 | -8.8146 |  | BODY | BASE |  |  | MFL-AXIAL_HR | 27330.523 | 9:19 | Yes | 20 |  | 1 | 13 | 0.36 | 0.013151 | 1.593 | 1.991 | 1740.411861 | circumference slotting
GirthWeld | N/A | 6120 |  |  | 27345.828 | 1 |  |  |  | 0.281 | 6110 | 50.279 | 50.663 | 6120 | 50.663 | 1:08 |  | 4:04 |  | 0 |  |  | 877 | 20 | 52000 | 60.02 | 7.5 | [12 empty] | 29.77838033 | -91.51832493 | -9.036 | [9 empty] | 20 | Longseam - Unknown Weld Type
Metal Loss | Corrosion Individual | 498 |  |  | 27374.742 | 1 |  | 1:19 | External | 0.281 | 6120 | 28.914 | 21.749 |  | 50.663 | 1:08 |  | 4:04 | 11 | 0.11 | 0.312 | 0.945 | 877 | 20 | 52000 | 60.02 | 7.5 |  | 21 | -10 | 10 | -0.028 | 0.028 | 80 | 0.702 | 125 | 0.39 | 80 | 1.535 | 29.77842162 | -91.51840254 | -9.1929 |  | BODY | WELD |  |  | MFL-AXIAL_HR | 27374.755 | 1:18 | Yes | 20 |  | 1 | 11 | 0.312 | 0.009644 | 1.594 | 1.992 | 1741.113152 | circumference slotting
GirthWeld | N/A | 6130 |  |  | 27396.491 | 1 |  |  |  | 0.281 | 6120 | 50.663 | 50.663 | 6130 | 50.663 | 4:18 |  | 1:08 |  | 0 |  |  | 877 | 20 | 52000 | 60.02 | 7.5 | [12 empty] | 29.77845261 | -91.51846095 | -9.3057 | [9 empty] | 20 | Longseam - Unknown Weld Type
GirthWeld | N/A | 6140 |  |  | 27447.154 | 1 |  |  |  | 0.281 | 6130 | 50.663 | 51.342 | 6140 | 51.342 | 5:38 |  | 4:18 |  | 0 |  |  | 877 | 20 | 52000 | 60.02 | 7.9 | [12 empty] | 29.77852492 | -91.51859695 | -9.5766 | [9 empty] | 20 | Longseam - Unknown Weld Type
GirthWeld | N/A | 6150 |  |  | 27498.496 | 1 |  |  |  | 0.281 | 6140 | 51.342 | 50.981 | 6150 | 50.981 | 8:45 |  | 5:38 |  | 0 |  |  | 877 | 20 | 52000 | 60.02 | 7.9 | [12 empty] | 29.77859718 | -91.51873548 | -9.8204 | [9 empty] | 20 | Longseam - Unknown Weld Type
GirthWeld | N/A | 6160 |  |  | 27549.477 | 1 |  |  |  | 0.281 | 6150 | 50.981 | 45.564 | 6160 | 45.564 | 1:51 |  | 8:45 |  | 0 |  |  | 877 | 20 | 52000 | 60.02 | 7.5 | [12 empty] | 29.77866847 | -91.51887335 | -10.0914 | [9 empty] | 20 | Longseam - Unknown Weld Type
GirthWeld | N/A | 6170 |  |  | 27595.041 | 1 |  |  |  | 0.281 | 6160 | 45.564 | 50.049 | 6170 | 50.049 | 6:08 |  | 1:51 |  | 0 |  |  | 877 | 20 | 52000 | 60.02 | 7.9 | [12 empty] | 29.77873208 | -91.51899665 | -10.1659 | [9 empty] | 20 | Longseam - Unknown Weld Type
GirthWeld | N/A | 6180 |  |  | 27645.09 | 1 |  |  |  | 0.281 | 6170 | 50.049 | 46.293 | 6180 | 46.293 | 3:54 |  | 6:08 |  | 0 |  |  | 877 | 20 | 52000 | 60.02 | 7.9 | [12 empty] | 29.77880191 | -91.51913211 | -10.2213 | [9 empty] | 20 | Longseam - Unknown Weld Type
GirthWeld | N/A | 6190 |  |  | 27691.383 | 1 |  |  |  | 0.281 | 6180 | 46.293 | 47.799 | 6190 | 47.799 | 8:19 |  | 3:54 |  | 0 |  |  | 877 | 20 | 52000 | 60.02 | 7.5 | [12 empty] | 29.77886713 | -91.51925697 | -10.0375 | [9 empty] | 20 | Longseam - Unknown Weld Type
GirthWeld | N/A | 6200 |  |  | 27739.181 | 1 |  |  |  | 0.281 | 6190 | 47.799 | 50.873 | 6200 | 50.873 | 1:10 |  | 8:19 |  | 0 |  |  | 877 | 20 | 52000 | 60.02 | 7.9 | [12 empty] | 29.77893469 | -91.51938575 | -10.1537 | [9 empty] | 20 | Longseam - Unknown Weld Type
GirthWeld | N/A | 6210 |  |  | 27790.054 | 1 |  |  |  | 0.281 | 6200 | 50.873 | 50.371 | 6210 | 50.371 | 5:28 |  | 1:10 |  | 0 |  |  | 877 | 20 | 52000 | 60.02 | 7.9 | [12 empty] | 29.77900625 | -91.51952304 | -10.042 | [9 empty] | 20 | Longseam - Unknown Weld Type
GirthWeld | N/A | 6220 |  |  | 27840.425 | 1 |  |  |  | 0.281 | 6210 | 50.371 | 50.066 | 6220 | 50.066 | 2:46 |  | 5:28 |  | 0 |  |  | 877 | 20 | 52000 | 60.02 | 7.5 | [12 empty] | 29.77907721 | -91.51965891 | -9.9029 | [9 empty] | 20 | Longseam - Unknown Weld Type
GirthWeld | N/A | 6230 |  |  | 27890.49 | 1 |  |  |  | 0.281 | 6220 | 50.066 | 50.82 | 6230 | 50.82 | 12:01 |  | 2:46 |  | 0 |  |  | 877 | 20 | 52000 | 60.02 | 7.5 | [12 empty] | 29.7791479 | -91.51979384 | -9.7938 | [9 empty] | 20 | Longseam - Unknown Weld Type
GirthWeld | N/A | 6240 |  |  | 27941.311 | 1 |  |  |  | 0.281 | 6230 | 50.82 | 50.597 | 6240 | 50.597 | 3:54 |  | 12:01 |  | 0 |  |  | 877 | 20 | 52000 | 60.02 | 7.5 | [12 empty] | 29.77921951 | -91.51993091 | -9.7713 | [9 empty] | 20 | Longseam - Unknown Weld Type
GirthWeld | N/A | 6250 |  |  | 27991.908 | 1 |  |  |  | 0.281 | 6240 | 50.597 | 50.689 | 6250 | 50.689 | 3:16 |  | 3:54 |  | 0 |  |  | 877 | 20 | 52000 | 60.02 | 7.9 | [12 empty] | 29.77929052 | -91.52006757 | -9.6455 | [9 empty] | 20 | Longseam - Unknown Weld Type
GirthWeld | N/A | 6260 |  |  | 28042.597 | 1 |  |  |  | 0.281 | 6250 | 50.689 | 50.86 | 6260 | 50.86 | 6:00 |  | 3:16 |  | 0 |  |  | 877 | 20 | 52000 | 60.02 | 7.9 | [12 empty] | 29.77936193 | -91.52020428 | -9.8568 | [9 empty] | 20 | Longseam - Unknown Weld Type
Metal Loss | Manufacturing/Milling Individual | 499 |  |  | 28048.476 | 1 |  | 12:49 | Internal | 0.281 | 6260 | 5.879 | 44.98 |  | 50.86 | 6:00 |  | 3:16 | 13 | 0.13 | 0.468 | 0.945 | 877 | 20 | 52000 | 60.02 | 7.9 |  | 23 | -10 | 10 | -0.028 | 0.028 | 80 | 0.858 | 83.333 | 0.39 | 80 | 1.415 | 29.77937017 | -91.52022016 | -10.0344 |  | BODY | BASE |  |  | MFL-AXIAL_HR | 28048.492 | 12:47 | Yes | 20 |  | 1 | 13 | 0.468 | 0.017096 | 1.592 | 1.99 | 1739.153208 | circumference grooving
Bend | Field | 74 |  |  | 28082.111 | 1 |  |  |  |  | 6260 | 39.514 | 11.346 |  |  |  |  | 6:00 |  | 0 | [19 empty] | 29.77941724 | -91.52031101 | -11.2563 | 39.6D - 5° - Over | [8 empty] | 20 | [9 empty] | 39.593 | 4.807 | 0.369 | Right | -4.793 | Down |  |  | 28078.718 | 28085.503
GirthWeld | N/A | 6270 |  |  | 28093.456 | 1 |  |  |  | 0.281 | 6260 | 50.86 | 50.338 | 6270 | 50.338 | 7:35 |  | 6:00 |  | 0 |  |  | 877 | 20 | 52000 | 60.02 | 7.5 | [12 empty] | 29.77943312 | -91.52034143 | -12.4894 | [9 empty] | 20 | Longseam - Unknown Weld Type
Bend | Field | 75 |  |  | 28112.96 | 1 |  |  |  |  | 6270 | 19.503 | 30.835 |  |  |  |  | 7:35 |  | 0 | [19 empty] | 29.77946036 | -91.52039382 | -14.3928 | 44.0D - 9° - Sag | [8 empty] | 20 | [9 empty] | 43.984 | 9.325 | -0.032 | Left | 9.325 | Up |  |  | 28106.055 | 28119.865
GirthWeld | N/A | 6280 |  |  | 28143.794 | 1 |  |  |  | 0.281 | 6270 | 50.338 | 51.453 | 6280 | 51.453 | 8:51 |  | 7:35 |  | 0 |  |  | 877 | 20 | 52000 | 60.02 | 7.5 | [12 empty] | 29.77950354 | -91.52047702 | -12.9437 | [9 empty] | 20 | Longseam - Unknown Weld Type
GirthWeld | N/A | 6290 |  |  | 28195.248 | 1 |  |  |  | 0.281 | 6280 | 51.453 | 49.915 | 6290 | 49.915 | 11:36 |  | 8:51 |  | 0 |  |  | 877 | 20 | 52000 | 60.02 | 7.2 | [12 empty] | 29.77957619 | -91.52061563 | -12.9431 | [9 empty] | 20 | Longseam - Unknown Weld Type
Metal Loss | Manufacturing/Milling Individual | 500 |  |  | 28209.376 | 1 |  | 5:56 | Internal | 0.281 | 6290 | 14.128 | 35.786 |  | 49.915 | 11:36 |  | 8:51 | 14 | 0.14 | 0.396 | 0.945 | 877 | 20 | 52000 | 60.02 | 7.2 |  | 24 | -10 | 10 | -0.028 | 0.028 | 80 | 0.786 | 98.485 | 0.39 | 80 | 1.415 | 29.77959643 | -91.52065349 | -13.1178 |  | BODY | BASE |  |  | MFL-AXIAL_HR | 28209.396 | 5:58 | Yes | 20 |  | 1 | 14 | 0.396 | 0.015579 | 1.593 | 1.991 | 1739.825964 | circumference grooving
Bend | Field | 76 |  |  | 28228.602 | 1 |  |  |  |  | 6290 | 33.354 | 16.561 |  |  |  |  | 11:36 |  | 0 | [19 empty] | 29.77962433 | -91.52070474 | -13.6654 | 40.5D - 6° - Sag | [8 empty] | 20 | [9 empty] | 40.535 | 6 | 0.22 | Right | 5.996 | Up |  |  | 28224.234 | 28232.97
GirthWeld | N/A | 6300 |  |  | 28245.162 | 1 |  |  |  | 0.281 | 6290 | 49.915 | 42.726 | 6300 | 42.726 | 3:56 |  | 11:36 |  | 0 |  |  | 877 | 20 | 52000 | 60.02 | 7.5 | [12 empty] | 29.77964851 | -91.52074861 | -12.3793 | [9 empty] | 20 | Longseam - Unknown Weld Type
GirthWeld | N/A | 6310 |  |  | 28287.889 | 1 |  |  |  | 0.281 | 6300 | 42.726 | 51.05 | 6310 | 51.05 | 4:52 |  | 3:56 |  | 0 |  |  | 877 | 20 | 52000 | 60.02 | 7.5 | [12 empty] | 29.77971045 | -91.52086242 | -10.4471 | [9 empty] | 20 | Longseam - Unknown Weld Type
GirthWeld | N/A | 6320 |  |  | 28338.939 | 1 |  |  |  | 0.281 | 6310 | 51.05 | 50.682 | 6320 | 50.682 | 3:28 |  | 4:52 |  | 0 |  |  | 877 | 20 | 52000 | 60.02 | 7.5 | [12 empty] | 29.77978256 | -91.52099999 | -10.6256 | [9 empty] | 20 | Longseam - Unknown Weld Type
Metal Loss | Manufacturing/Milling Individual | 501 |  |  | 28386.024 | 1 |  | 1:38 | Internal | 0.281 | 6320 | 47.085 | 3.597 |  | 50.682 | 3:28 |  | 4:52 | 13 | 0.13 | 1.896 | 4.449 | 877 | 20 | 52000 | 60.02 | 7.5 |  | 23 | -10 | 10 | -0.028 | 0.028 | 80 | 2.486 | 31.118 | 0.59 | 80 | 5.039 | 29.77984824 | -91.52112742 | -10.9452 |  | BODY | BASE |  |  | MFL-AXIAL_HR | 28386.106 | 1:39 | Yes | 20 |  | 1 | 13 | 1.896 | 0.069261 | 1.559 | 1.948 | 1702.872404 | general
GirthWeld | N/A | 6330 |  |  | 28389.621 | 1 |  |  |  | 0.281 | 6320 | 50.682 | 50.801 | 6330 | 50.801 | 4:40 |  | 3:28 |  | 0 |  |  | 877 | 20 | 52000 | 60.02 | 7.5 | [12 empty] | 29.77985323 | -91.52113716 | -11.1111 | [9 empty] | 20 | Longseam - Unknown Weld Type
GirthWeld | N/A | 6340 |  |  | 28440.422 | 1 |  |  |  | 0.281 | 6330 | 50.801 | 50.417 | 6340 | 50.417 | 5:18 |  | 4:40 |  | 0 |  |  | 877 | 20 | 52000 | 60.02 | 7.2 | [12 empty] | 29.77992444 | -91.52127431 | -10.9332 | [9 empty] | 20 | Longseam - Unknown Weld Type
GirthWeld | N/A | 6350 |  |  | 28490.838 | 1 |  |  |  | 0.281 | 6340 | 50.417 | 49.603 | 6350 | 49.603 | 3:48 |  | 5:18 |  | 0 |  |  | 877 | 20 | 52000 | 60.02 | 7.5 | [12 empty] | 29.77999478 | -91.52141076 | -10.9919 | [9 empty] | 20 | Longseam - Unknown Weld Type
GirthWeld | N/A | 6360 |  |  | 28540.441 | 1 |  |  |  | 0.281 | 6350 | 49.603 | 51.696 | 6360 | 51.696 | 1:10 |  | 3:48 |  | 0 |  |  | 877 | 20 | 52000 | 60.02 | 7.5 | [12 empty] | 29.7800645 | -91.52154466 | -10.9554 | [9 empty] | 20 | Longseam - Unknown Weld Type
Metal Loss | Manufacturing/Milling Individual | 502 |  |  | 28590.771 | 1 |  | 7:05 | Internal | 0.281 | 6360 | 50.33 | 1.366 |  | 51.696 | 1:10 |  | 3:48 | 13 | 0.13 | 0.312 | 0.945 | 877 | 20 | 52000 | 60.02 | 7.5 |  | 23 | -10 | 10 | -0.028 | 0.028 | 80 | 0.702 | 125 | 0.39 | 80 | 1.535 | 29.78013534 | -91.52168043 | -10.8596 |  | BODY | BASE |  |  | MFL-AXIAL_HR | 28590.781 | 7:05 | Yes | 20 |  | 1 | 13 | 0.312 | 0.011397 | 1.593 | 1.992 | 1740.870942 | circumference slotting
GirthWeld | N/A | 6370 |  |  | 28592.137 | 1 |  |  |  | 0.281 | 6360 | 51.696 | 49.619 | 6370 | 49.619 | 7:19 |  | 1:10 |  | 0 |  |  | 877 | 20 | 52000 | 60.02 | 7.5 | [12 empty] | 29.78013725 | -91.52168412 | -10.803 | [9 empty] | 20 | Longseam - Unknown Weld Type
Metal Loss | Manufacturing/Milling Individual | 503 |  |  | 28607.354 | 1 |  | 1:46 | Internal | 0.281 | 6370 | 15.217 | 34.403 |  | 49.619 | 7:19 |  | 1:10 | 11 | 0.11 | 0.432 | 0.945 | 877 | 20 | 52000 | 60.02 | 7.5 |  | 21 | -10 | 10 | -0.028 | 0.028 | 80 | 0.822 | 90.278 | 0.39 | 80 | 1.415 | 29.78015848 | -91.52172527 | -10.2071 |  | BODY | BASE |  |  | MFL-AXIAL_HR | 28607.371 | 1:45 | Yes | 20 |  | 1 | 11 | 0.432 | 0.013353 | 1.593 | 1.991 | 1740.067169 | circumference grooving
GirthWeld | N/A | 6380 |  |  | 28641.757 | 1 |  |  |  | 0.281 | 6370 | 49.619 | 48.484 | 6380 | 48.484 | 2:12 |  | 7:19 |  | 0 |  |  | 877 | 20 | 52000 | 60.02 | 7.2 | [12 empty] | 29.78020628 | -91.52181851 | -10.2285 | [9 empty] | 20 | Longseam - Unknown Weld Type
GirthWeld | N/A | 6390 |  |  | 28690.241 | 1 |  |  |  | 0.281 | 6380 | 48.484 | 50.456 | 6390 | 50.456 | 10:16 |  | 2:12 |  | 0 |  |  | 877 | 20 | 52000 | 60.02 | 7.5 | [12 empty] | 29.78027343 | -91.52195007 | -10.1874 | [9 empty] | 20 | Longseam - Unknown Weld Type
GirthWeld | N/A | 6400 |  |  | 28740.697 | 1 |  |  |  | 0.281 | 6390 | 50.456 | 49.524 | 6400 | 49.524 | 7:55 |  | 10:16 |  | 0 |  |  | 877 | 20 | 52000 | 60.02 | 7.5 | [12 empty] | 29.78034454 | -91.52208614 | -9.8291 | [9 empty] | 20 | Longseam - Unknown Weld Type
GirthWeld | N/A | 6410 |  |  | 28790.221 | 1 |  |  |  | 0.281 | 6400 | 49.524 | 48.566 | 6410 | 48.566 | 1:50 |  | 7:55 |  | 0 |  |  | 877 | 20 | 52000 | 60.02 | 7.2 | [12 empty] | 29.78041443 | -91.52221963 | -9.6881 | [9 empty] | 20 | Longseam - Unknown Weld Type
GirthWeld | N/A | 6420 |  |  | 28838.788 | 1 |  |  |  | 0.281 | 6410 | 48.566 | 48.911 | 6420 | 48.911 | 10:10 |  | 1:50 |  | 0 |  |  | 877 | 20 | 52000 | 60.02 | 7.2 | [12 empty] | 29.78048308 | -91.52235045 | -9.599 | [9 empty] | 20 | Longseam - Unknown Weld Type
GirthWeld | N/A | 6430 |  |  | 28887.698 | 1 |  |  |  | 0.281 | 6420 | 48.911 | 48.33 | 6430 | 48.33 | 1:34 |  | 10:10 |  | 0 |  |  | 877 | 20 | 52000 | 60.02 | 7.5 | [12 empty] | 29.78055223 | -91.52248218 | -8.9734 | [9 empty] | 20 | Longseam - Unknown Weld Type
GirthWeld | N/A | 6440 |  |  | 28936.029 | 1 |  |  |  | 0.281 | 6430 | 48.33 | 49.39 | 6440 | 49.39 | 11:36 |  | 1:34 |  | 0 |  |  | 877 | 20 | 52000 | 60.02 | 7.5 | [12 empty] | 29.78062037 | -91.52261251 | -8.7454 | [9 empty] | 20 | Longseam - Unknown Weld Type
GirthWeld | N/A | 6450 |  |  | 28985.418 | 1 |  |  |  | 0.281 | 6440 | 49.39 | 50.41 | 6450 | 50.41 | 8:37 |  | 11:36 |  | 0 |  |  | 877 | 20 | 52000 | 60.02 | 7.5 | [12 empty] | 29.78069035 | -91.52274545 | -8.6511 | [9 empty] | 20 | Longseam - Unknown Weld Type
GirthWeld | N/A | 6460 |  |  | 29035.828 | 1 |  |  |  | 0.281 | 6450 | 50.41 | 49.843 | 6460 | 49.843 | 12:25 |  | 8:37 |  | 0 |  |  | 877 | 20 | 52000 | 60.02 | 7.5 | [12 empty] | 29.78076172 | -91.52288118 | -8.2541 | [9 empty] | 20 | Longseam - Unknown Weld Type
Metal Loss | Corrosion Individual | 504 |  |  | 29044.434 | 1 |  | 7:05 | External | 0.281 | 6460 | 8.606 | 41.237 |  | 49.843 | 12:25 |  | 8:37 | 11 | 0.11 | 0.432 | 0.945 | 877 | 20 | 52000 | 60.02 | 7.5 |  | 21 | -10 | 10 | -0.028 | 0.028 | 80 | 0.822 | 90.278 | 0.39 | 80 | 1.415 | 29.78077395 | -91.52290432 | -8.1756 |  | BODY | BASE |  |  | MFL-AXIAL_HR | 29044.457 | 7:07 | Yes | 20 |  | 1 | 11 | 0.432 | 0.013353 | 1.593 | 1.991 | 1740.067169 | circumference grooving
GirthWeld | N/A | 6470 |  |  | 29085.671 | 1 |  |  |  | 0.281 | 6460 | 49.843 | 50.948 | 6470 | 50.948 | 9:08 |  | 12:25 |  | 0 |  |  | 877 | 20 | 52000 | 60.02 | 7.9 | [12 empty] | 29.78083239 | -91.52301531 | -8.1245 | [9 empty] | 20 | Longseam - Unknown Weld Type
Metal Loss | Corrosion Individual | 505 |  |  | 29097.528 | 1 |  | 2:28 | External | 0.281 | 6470 | 11.857 | 39.091 |  | 50.948 | 9:08 |  | 12:25 | 11 | 0.11 | 0.516 | 0.984 | 877 | 20 | 52000 | 60.02 | 7.9 |  | 21 | -10 | 10 | -0.028 | 0.028 | 80 | 0.906 | 75.581 | 0.39 | 80 | 1.454 | 29.78084927 | -91.52304717 | -8.1316 |  | BODY | BASE |  |  | MFL-AXIAL_HR | 29097.554 | 2:30 | Yes | 20 |  | 1 | 11 | 0.516 | 0.01595 | 1.592 | 1.99 | 1739.148247 | pitting
GirthWeld | N/A | 6480 |  |  | 29136.619 | 1 |  |  |  | 0.281 | 6470 | 50.948 | 50.65 | 6480 | 50.65 | 12:07 |  | 9:08 |  | 0 |  |  | 877 | 20 | 52000 | 60.02 | 7.5 | [12 empty] | 29.78090467 | -91.52315238 | -8.1207 | [9 empty] | 20 | Longseam - Unknown Weld Type
GirthWeld | N/A | 6490 |  |  | 29187.269 | 1 |  |  |  | 0.281 | 6480 | 50.65 | 43.064 | 6490 | 43.064 | 2:05 |  | 12:07 |  | 0 |  |  | 877 | 20 | 52000 | 60.02 | 7.5 | [12 empty] | 29.78097608 | -91.52328897 | -8.118 | [9 empty] | 20 | Longseam - Unknown Weld Type
GirthWeld | N/A | 6500 |  |  | 29230.333 | 1 |  |  |  | 0.281 | 6490 | 43.064 | 48.586 | 6500 | 48.586 | 8:24 |  | 2:05 |  | 0 |  |  | 877 | 20 | 52000 | 60.02 | 7.2 | [12 empty] | 29.78103687 | -91.52340504 | -7.8617 | [9 empty] | 20 | Longseam - Unknown Weld Type
GirthWeld | N/A | 6510 |  |  | 29278.919 | 1 |  |  |  | 0.281 | 6500 | 48.586 | 48.661 | 6510 | 48.661 | 8:14 |  | 8:24 |  | 0 |  |  | 877 | 20 | 52000 | 60.02 | 7.5 | [12 empty] | 29.78110523 | -91.52353615 | -8.0257 | [9 empty] | 20 | Longseam - Unknown Weld Type
GirthWeld | N/A | 6520 |  |  | 29327.58 | 1 |  |  |  | 0.281 | 6510 | 48.661 | 51.175 | 6520 | 51.175 | 10:07 |  | 8:14 |  | 0 |  |  | 877 | 20 | 52000 | 60.02 | 7.5 | [12 empty] | 29.78117335 | -91.5236677 | -8.1932 | [9 empty] | 20 | Longseam - Unknown Weld Type
GirthWeld | N/A | 6530 |  |  | 29378.755 | 1 |  |  |  | 0.281 | 6520 | 51.175 | 48.914 | 6530 | 48.914 | 10:00 |  | 10:07 |  | 0 |  |  | 877 | 20 | 52000 | 60.02 | 7.5 | [12 empty] | 29.78124507 | -91.52380598 | -7.5179 | [9 empty] | 20 | Longseam - Unknown Weld Type
Metal Loss | Manufacturing/Milling Individual | 506 |  |  | 29391.747 | 1 |  | 9:15 | Internal | 0.281 | 6530 | 12.992 | 35.922 |  | 48.914 | 10:00 |  | 10:07 | 13 | 0.13 | 0.468 | 0.945 | 877 | 20 | 52000 | 60.02 | 7.5 |  | 23 | -10 | 10 | -0.028 | 0.028 | 80 | 0.858 | 83.333 | 0.39 | 80 | 1.415 | 29.78126326 | -91.5238411 | -7.3179 |  | BODY | BASE |  |  | MFL-AXIAL_HR | 29391.774 | 9:15 | Yes | 20 |  | 1 | 13 | 0.468 | 0.017096 | 1.592 | 1.99 | 1739.153208 | circumference grooving
GirthWeld | N/A | 6540 |  |  | 29427.669 | 1 |  |  |  | 0.281 | 6530 | 48.914 | 49.049 | 6540 | 49.049 | 4:51 |  | 10:00 |  | 0 |  |  | 877 | 20 | 52000 | 60.02 | 7.5 | [12 empty] | 29.78131349 | -91.52393824 | -6.9803 | [9 empty] | 20 | Longseam - Unknown Weld Type
GirthWeld | N/A | 6550 |  |  | 29476.718 | 1 |  |  |  | 0.281 | 6540 | 49.049 | 49.58 | 6550 | 49.58 | 10:32 |  | 4:51 |  | 0 |  |  | 877 | 20 | 52000 | 60.02 | 7.5 | [12 empty] | 29.78138159 | -91.52407122 | -6.9783 | [9 empty] | 20 | Longseam - Unknown Weld Type
GirthWeld | N/A | 6560 |  |  | 29526.298 | 1 |  |  |  | 0.281 | 6550 | 49.58 | 50.942 | 6560 | 50.942 | 2:16 |  | 10:32 |  | 0 |  |  | 877 | 20 | 52000 | 60.02 | 7.5 | [12 empty] | 29.7814506 | -91.52420552 | -7.4046 | [9 empty] | 20 | Longseam - Unknown Weld Type
GirthWeld | N/A | 6570 |  |  | 29577.239 | 1 |  |  |  | 0.281 | 6560 | 50.942 | 50.702 | 6570 | 50.702 | 6:30 |  | 2:16 |  | 0 |  |  | 877 | 20 | 52000 | 60.02 | 7.5 | [12 empty] | 29.78152163 | -91.52434342 | -7.34 | [9 empty] | 20 | Longseam - Unknown Weld Type
Bend | Field | 77 |  |  | 29586.368 | 1 |  |  |  |  | 6570 | 9.129 | 41.573 |  |  |  |  | 6:30 |  | 0 | [19 empty] | 29.78153435 | -91.52436814 | -7.2238 | 43.2D - 5° - Over | [8 empty] | 20 | [9 empty] | 43.208 | 4.513 | 0.267 | Right | -4.505 | Down |  |  | 29582.975 | 29589.761
Bend | Field | 78 |  |  | 29617.684 | 1 |  |  |  |  | 6570 | 40.445 | 10.257 |  |  |  |  | 6:30 |  | 0 | [19 empty] | 29.78157819 | -91.52445254 | -9.2347 | 45.4D - 6° - Sag | [8 empty] | 20 | [9 empty] | 45.424 | 6.233 | -1.048 | Left | 6.144 | Up |  |  | 29612.859 | 29622.509
Metal Loss | Manufacturing/Milling Individual | 507 |  |  | 29625.943 | 1 |  | 9:20 | Internal | 0.281 | 6570 | 48.704 | 1.998 |  | 50.702 | 6:30 |  | 2:16 | 11 | 0.11 | 0.912 | 1.102 | 877 | 20 | 52000 | 60.02 | 7.5 |  | 21 | -10 | 10 | -0.028 | 0.028 | 80 | 1.302 | 42.763 | 0.39 | 80 | 1.572 | 29.7815895 | -91.52447502 | -9.0738 |  | BODY | BASE |  |  | MFL-AXIAL_HR | 29626.002 | 9:20 | Yes | 20 |  | 1 | 11 | 0.912 | 0.02819 | 1.586 | 1.983 | 1732.977487 | pitting
GirthWeld | N/A | 6580 |  |  | 29627.941 | 1 |  |  |  | 0.281 | 6570 | 50.702 | 48.927 | 6580 | 48.927 | 2:53 |  | 6:30 |  | 0 |  |  | 877 | 20 | 52000 | 60.02 | 7.5 | [12 empty] | 29.78159223 | -91.52448046 | -8.9903 | [9 empty] | 20 | Longseam - Unknown Weld Type
Metal Loss | Manufacturing/Milling Individual | 508 |  |  | 29640.233 | 1 |  | 8:49 | Internal | 0.281 | 6580 | 12.292 | 36.635 |  | 48.927 | 2:53 |  | 6:30 | 14 | 0.14 | 0.36 | 0.945 | 877 | 20 | 52000 | 60.02 | 7.5 |  | 24 | -10 | 10 | -0.028 | 0.028 | 80 | 0.75 | 108.333 | 0.39 | 80 | 1.535 | 29.7816091 | -91.52451387 | -8.4482 |  | BODY | BASE |  |  | MFL-AXIAL_HR | 29640.246 | 8:45 | Yes | 20 |  | 1 | 14 | 0.36 | 0.014162 | 1.593 | 1.991 | 1740.245579 | circumference slotting
GirthWeld | N/A | 6590 |  |  | 29676.868 | 1 |  |  |  | 0.281 | 6580 | 48.927 | 49.239 | 6590 | 49.239 | 8:22 |  | 2:53 |  | 0 |  |  | 877 | 20 | 52000 | 60.02 | 7.2 | [12 empty] | 29.78166031 | -91.52461289 | -7.5955 | [9 empty] | 20 | Longseam - Unknown Weld Type
Metal Loss | Manufacturing/Milling Individual | 509 |  |  | 29713.941 | 1 |  | 5:58 | Internal | 0.281 | 6590 | 37.073 | 12.166 |  | 49.239 | 8:22 |  | 2:53 | 21 | 0.21 | 0.396 | 0.945 | 877 | 20 | 52000 | 60.02 | 7.2 | Yes | 31 | -10 | 10 | -0.028 | 0.028 | 80 | 0.786 | 98.485 | 0.39 | 80 | 1.415 | 29.78171283 | -91.52471269 | -7.4597 |  | BODY | BASE |  |  | MFL-AXIAL_HR | 29713.958 | 5:59 | Yes | 20 |  | 1 | 21 | 0.396 | 0.023368 | 1.591 | 1.989 | 1738.280718 | circumference grooving
GirthWeld | N/A | 6600 |  |  | 29726.107 | 1 |  |  |  | 0.281 | 6590 | 49.239 | 48.681 | 6600 | 48.681 | 9:08 |  | 8:22 |  | 0 |  |  | 877 | 20 | 52000 | 60.02 | 7.2 | [12 empty] | 29.78173011 | -91.52474541 | -7.4013 | [9 empty] | 20 | Longseam - Unknown Weld Type
GirthWeld | N/A | 6610 |  |  | 29774.788 | 1 |  |  |  | 0.281 | 6600 | 48.681 | 48.35 | 6610 | 48.35 | 10:50 |  | 9:08 |  | 0 |  |  | 877 | 20 | 52000 | 60.02 | 7.2 | [12 empty] | 29.7817989 | -91.52487658 | -7.275 | [9 empty] | 20 | Longseam - Unknown Weld Type
GirthWeld | N/A | 6620 |  |  | 29823.138 | 1 |  |  |  | 0.281 | 6610 | 48.35 | 49.852 | 6620 | 49.852 | 8:59 |  | 10:50 |  | 0 |  |  | 877 | 20 | 52000 | 60.02 | 7.2 | [12 empty] | 29.78186673 | -91.52500719 | -7.3876 | [9 empty] | 20 | Longseam - Unknown Weld Type
Metal Loss | Manufacturing/Milling Individual | 510 |  |  | 29847.022 | 1 |  | 3:31 | Internal | 0.281 | 6620 | 23.884 | 25.968 |  | 49.852 | 8:59 |  | 10:50 | 13 | 0.13 | 0.396 | 0.945 | 877 | 20 | 52000 | 60.02 | 7.2 |  | 23 | -10 | 10 | -0.028 | 0.028 | 80 | 0.786 | 98.485 | 0.39 | 80 | 1.415 | 29.78190024 | -91.5250717 | -7.2649 |  | BODY | BASE |  |  | MFL-AXIAL_HR | 29847.035 | 3:33 | Yes | 20 |  | 1 | 13 | 0.396 | 0.014466 | 1.593 | 1.991 | 1740.026616 | circumference grooving
GirthWeld | N/A | 6630 |  |  | 29872.99 | 1 |  |  |  | 0.281 | 6620 | 49.852 | 50.617 | 6630 | 50.617 | 11:39 |  | 8:59 |  | 0 |  |  | 877 | 20 | 52000 | 60.02 | 7.5 | [12 empty] | 29.78193706 | -91.52514159 | -7.125 | [9 empty] | 20 | Longseam - Unknown Weld Type
Metal Loss | Corrosion Individual | 511 |  |  | 29883.37 | 1 |  | 8:40 | External | 0.281 | 6630 | 10.38 | 40.237 |  | 50.617 | 11:39 |  | 8:59 | 13 | 0.13 | 0.516 | 0.945 | 877 | 20 | 52000 | 60.02 | 7.5 |  | 23 | -10 | 10 | -0.028 | 0.028 | 80 | 0.906 | 75.581 | 0.39 | 80 | 1.415 | 29.78195169 | -91.52516959 | -7.0918 |  | BODY | BASE |  |  | MFL-AXIAL_HR | 29883.396 | 8:39 | Yes | 20 |  | 1 | 13 | 0.516 | 0.018849 | 1.591 | 1.989 | 1738.496619 | pitting
Metal Loss | Manufacturing/Milling Individual | 512 |  |  | 29913.514 | 1 |  | 12:45 | Internal | 0.281 | 6630 | 40.524 | 10.093 |  | 50.617 | 11:39 |  | 8:59 | 16 | 0.16 | 0.468 | 0.945 | 877 | 20 | 52000 | 60.02 | 7.5 |  | 26 | -10 | 10 | -0.028 | 0.028 | 80 | 0.858 | 83.333 | 0.39 | 80 | 1.415 | 29.78199429 | -91.5252508 | -6.9935 |  | BODY | BASE |  |  | MFL-AXIAL_HR | 29913.537 | 12:45 | Yes | 20 |  | 1 | 16 | 0.468 | 0.021041 | 1.591 | 1.989 | 1738.298061 | circumference grooving
GirthWeld | N/A | 6640 |  |  | 29923.607 | 1 |  |  |  | 0.281 | 6630 | 50.617 | 50.367 | 6640 | 50.367 | 10:22 |  | 11:39 |  | 0 |  |  | 877 | 20 | 52000 | 60.02 | 7.9 | [12 empty] | 29.78200858 | -91.52527798 | -6.9297 | [9 empty] | 20 | Longseam - Unknown Weld Type
GirthWeld | N/A | 6650 |  |  | 29973.975 | 1 |  |  |  | 0.281 | 6640 | 50.367 | 50.174 | 6650 | 50.174 | 10:26 |  | 10:22 |  | 0 |  |  | 877 | 20 | 52000 | 60.02 | 7.2 | [12 empty] | 29.78208007 | -91.52541347 | -6.8906 | [9 empty] | 20 | Longseam - Unknown Weld Type
Metal Loss | Manufacturing/Milling Individual | 513 |  |  | 30000.113 | 1 |  | 4:26 | Internal | 0.281 | 6650 | 26.138 | 24.036 |  | 50.174 | 10:26 |  | 10:22 | 13 | 0.13 | 0.468 | 0.945 | 877 | 20 | 52000 | 60.02 | 7.2 |  | 23 | -10 | 10 | -0.028 | 0.028 | 80 | 0.858 | 83.333 | 0.39 | 80 | 1.415 | 29.78211665 | -91.52548414 | -7.1073 |  | BODY | BASE |  |  | MFL-AXIAL_HR | 30000.136 | 4:22 | Yes | 20 |  | 1 | 13 | 0.468 | 0.017096 | 1.592 | 1.99 | 1739.153208 | circumference grooving
GirthWeld | N/A | 6660 |  |  | 30024.149 | 1 |  |  |  | 0.281 | 6650 | 50.174 | 50.961 | 6660 | 50.961 | 12:01 |  | 10:26 |  | 0 |  |  | 877 | 20 | 52000 | 60.02 | 7.2 | [12 empty] | 29.78215006 | -91.52554927 | -7.2501 | [9 empty] | 20 | Longseam - Unknown Weld Type
GirthWeld | N/A | 6670 |  |  | 30075.11 | 1 |  |  |  | 0.281 | 6660 | 50.961 | 46.594 | 6670 | 46.594 | 1:02 |  | 12:01 |  | 0 |  |  | 877 | 20 | 52000 | 60.02 | 7.2 | [12 empty] | 29.78222246 | -91.5256863 | -6.821 | [9 empty] | 20 | Longseam - Unknown Weld Type
GirthWeld | N/A | 6680 |  |  | 30121.704 | 1 |  |  |  | 0.281 | 6670 | 46.594 | 50.302 | 6680 | 50.302 | 9:00 |  | 1:02 |  | 0 |  |  | 877 | 20 | 52000 | 60.02 | 7.2 | [12 empty] | 29.78228899 | -91.52581137 | -7.0823 | [9 empty] | 20 | Longseam - Unknown Weld Type
GirthWeld | N/A | 6690 |  |  | 30172.006 | 1 |  |  |  | 0.281 | 6680 | 50.302 | 51.23 | 6690 | 51.23 | 11:36 |  | 9:00 |  | 0 |  |  | 877 | 20 | 52000 | 60.02 | 7.5 | [12 empty] | 29.78236048 | -91.52594662 | -7.3139 | [9 empty] | 20 | Longseam - Unknown Weld Type
GirthWeld | N/A | 6700 |  |  | 30223.237 | 1 |  |  |  | 0.281 | 6690 | 51.23 | 45.725 | 6700 | 45.725 | 11:54 |  | 11:36 |  | 0 |  |  | 877 | 20 | 52000 | 60.02 | 7.2 | [12 empty] | 29.78243298 | -91.52608458 | -7.5402 | [9 empty] | 20 | Longseam - Unknown Weld Type
Metal Loss | Manufacturing/Milling Individual | 514 |  |  | 30265.247 | 1 |  | 6:06 | Internal | 0.281 | 6700 | 42.01 | 3.715 |  | 45.725 | 11:54 |  | 11:36 | 11 | 0.11 | 0.312 | 0.945 | 877 | 20 | 52000 | 60.02 | 7.2 |  | 21 | -10 | 10 | -0.028 | 0.028 | 80 | 0.702 | 125 | 0.39 | 80 | 1.535 | 29.78249188 | -91.52619809 | -7.6985 |  | BODY | BASE |  |  | MFL-AXIAL_HR | 30265.257 | 6:04 | Yes | 20 |  | 1 | 11 | 0.312 | 0.009644 | 1.594 | 1.992 | 1741.113152 | circumference slotting
GirthWeld | N/A | 6710 |  |  | 30268.962 | 1 |  |  |  | 0.281 | 6700 | 45.725 | 50.112 | 6710 | 50.112 | 8:17 |  | 11:54 |  | 0 |  |  | 877 | 20 | 52000 | 60.02 | 7.2 | [12 empty] | 29.78249709 | -91.52620813 | -7.7105 | [9 empty] | 20 | Longseam - Unknown Weld Type
Metal Loss | Manufacturing/Milling Individual | 515 |  |  | 30279.426 | 1 |  | 1:58 | Internal | 0.281 | 6710 | 10.464 | 39.647 |  | 50.112 | 8:17 |  | 11:54 | 11 | 0.11 | 0.36 | 0.945 | 877 | 20 | 52000 | 60.02 | 7.2 |  | 21 | -10 | 10 | -0.028 | 0.028 | 80 | 0.75 | 108.333 | 0.39 | 80 | 1.535 | 29.78251169 | -91.52623645 | -7.777 |  | BODY | BASE |  |  | MFL-AXIAL_HR | 30279.443 | 2:00 | Yes | 20 |  | 1 | 11 | 0.36 | 0.011128 | 1.593 | 1.992 | 1740.733305 | circumference slotting
GirthWeld | N/A | 6720 |  |  | 30319.073 | 1 |  |  |  | 0.281 | 6710 | 50.112 | 51.591 | 6720 | 51.591 | 2:11 |  | 8:17 |  | 0 |  |  | 877 | 20 | 52000 | 60.02 | 7.2 | [12 empty] | 29.7825668 | -91.52634389 | -8.2219 | [9 empty] | 20 | Longseam - Unknown Weld Type
Metal Loss | Manufacturing/Milling Individual | 516 |  |  | 30357.837 | 1 |  | 8:13 | Internal | 0.281 | 6720 | 38.764 | 12.827 |  | 51.591 | 2:11 |  | 8:17 | 22 | 0.22 | 0.312 | 0.945 | 877 | 20 | 52000 | 60.02 | 7.2 | Yes | 32 | -10 | 10 | -0.028 | 0.028 | 80 | 0.702 | 125 | 0.39 | 80 | 1.535 | 29.78262078 | -91.52644888 | -8.2045 |  | BODY | BASE |  |  | MFL-AXIAL_HR | 30357.85 | 8:13 | Yes | 20 |  | 1 | 22 | 0.312 | 0.019288 | 1.592 | 1.99 | 1739.628348 | circumference slotting
GirthWeld | N/A | 6730 |  |  | 30370.664 | 1 |  |  |  | 0.281 | 6720 | 51.591 | 48.612 | 6730 | 48.612 | 7:33 |  | 2:11 |  | 0 |  |  | 877 | 20 | 52000 | 60.02 | 7.2 | [12 empty] | 29.78263849 | -91.52648372 | -8.2365 | [9 empty] | 20 | Longseam - Unknown Weld Type
GirthWeld | N/A | 6740 |  |  | 30419.277 | 1 |  |  |  | 0.281 | 6730 | 48.612 | 50.397 | 6740 | 50.397 | 1:50 |  | 7:33 |  | 0 |  |  | 877 | 20 | 52000 | 60.02 | 7.5 | [12 empty] | 29.7827046 | -91.52661644 | -8.2392 | [9 empty] | 20 | Longseam - Unknown Weld Type
Bend | Field | 79 |  |  | 30442.192 | 1 |  |  |  |  | 6740 | 22.915 | 27.482 |  |  |  |  | 1:50 |  | 0 | [19 empty] | 29.78273846 | -91.52667692 | -8.2563 | 37.6D - 23° - Right | [8 empty] | 20 | [9 empty] | 37.594 | 22.976 | 22.973 | Right | -0.387 | Down |  |  | 30427.943 | 30456.441
Metal Loss | Manufacturing/Milling Individual | 517 |  |  | 30460.466 | 1 |  | 1:42 | N/A | 0.281 | 6740 | 41.189 | 9.208 |  | 50.397 | 1:50 |  | 7:33 | 16 | 0.16 | 1.02 | 0.984 | 877 | 20 | 52000 | 60.02 | 7.5 |  | 26 | -10 | 10 | -0.028 | 0.028 | 80 | 1.41 | 38.235 | 0.39 | 80 | 1.454 | 29.78277557 | -91.52671533 | -8.3349 |  | BODY | WELD |  |  | MFL-AXIAL_HR | 30460.502 | 1:41 | Yes | 20 |  | 1 | 16 | 1.02 | 0.045859 | 1.579 | 1.973 | 1724.72419 | pitting
GirthWeld | N/A | 6750 |  |  | 30469.674 | 1 |  |  |  | 0.281 | 6740 | 50.397 | 19.783 | 6750 | 19.783 | 4:09 |  | 1:50 |  | 0 |  |  | 877 | 20 | 52000 | 60.02 | 7.5 | [12 empty] | 29.78279568 | -91.52673286 | -8.405 | [9 empty] | 20 | Longseam - Unknown Weld Type
Bend | Field | 80 |  |  | 30479.865 | 1 |  |  |  |  | 6750 | 10.192 | 9.592 |  |  |  |  | 4:09 |  | 0 | [19 empty] | 29.78281821 | -91.52675183 | -8.512 | 42.5D - 7° - Right | [8 empty] | 20 | [9 empty] | 42.541 | 6.539 | 6.528 | Right | 0.383 | Up |  |  | 30475.049 | 30484.682
GirthWeld | N/A | 6760 |  |  | 30489.457 | 1 |  |  |  | 0.281 | 6750 | 19.783 | 50.312 | 6760 | 50.312 | 5:38 |  | 4:09 |  | 0 |  |  | 877 | 20 | 52000 | 60.02 | 7.2 | [12 empty] | 29.78284077 | -91.52676735 | -8.5683 | [9 empty] | 20 | Longseam - Unknown Weld Type
Bend | Field | 81 |  |  | 30518.609 | 1 |  |  |  |  | 6760 | 29.152 | 21.159 |  |  |  |  | 5:38 |  | 0 | [19 empty] | 29.78291168 | -91.52680947 | -8.88 | 36.8D - 19° - Right | [8 empty] | 20 | [9 empty] | 36.762 | 19.362 | 19.356 | Right | -0.497 | Down |  |  | 30506.263 | 30530.955
GirthWeld | N/A | 6770 |  |  | 30539.769 | 1 |  |  |  | 0.281 | 6760 | 50.312 | 26.644 | 6770 | 26.644 | 11:37 |  | 5:38 |  | 0 |  |  | 877 | 20 | 52000 | 60.02 | 7.2 | [12 empty] | 29.78296834 | -91.52682369 | -9.2438 | [9 empty] | 20 | Longseam - Unknown Weld Type
GirthWeld | N/A | 6780 |  |  | 30566.412 | 1 |  |  |  | 0.281 | 6770 | 26.644 | 49.773 | 6780 | 49.773 | 8:11 |  | 11:37 |  | 0 |  |  | 877 | 20 | 52000 | 60.02 | 6.9 | [12 empty] | 29.78304059 | -91.52683698 | -9.475 | [9 empty] | 20 | Longseam - Unknown Weld Type
GirthWeld | N/A | 6790 |  |  | 30616.186 | 1 |  |  |  | 0.281 | 6780 | 49.773 | 50.932 | 6790 | 50.932 | 6:55 |  | 8:11 |  | 0 |  |  | 877 | 20 | 52000 | 60.02 | 7.2 | [12 empty] | 29.78317563 | -91.52686132 | -9.5167 | [9 empty] | 20 | Longseam - Unknown Weld Type
Bend | Field | 82 |  |  | 30649.533 | 1 |  |  |  |  | 6790 | 33.347 | 17.585 |  |  |  |  | 6:55 |  | 0 | [19 empty] | 29.78326589 | -91.52687886 | -10.0941 | 32.3D - 11° - Sag | [8 empty] | 20 | [9 empty] | 32.345 | 10.646 | 0.324 | Right | 10.641 | Up |  |  | 30643.162 | 30655.905
Wall Thickness Transition | Increase | 9 |  |  | 30667.115 | 1 |  |  |  |  | 6790 | 50.929 | 0.003 |  |  |  |  | 6:55 |  | 0 | [19 empty] | 29.78331299 | -91.52688802 | -7.5765 | NWT: 0.281 in Grade 52000 LS / 0.375 in Grade 52000 LS | [8 empty] | 20
GirthWeld | N/A | 6800 |  |  | 30667.118 | 1 |  |  |  | 0.375 | 6790 | 50.932 | 9.052 | 6800 | 9.052 |  |  | 6:55 |  | 0 |  |  | 877 | 20 | 52000 | 44.97 | 5.9 | [12 empty] | 29.783313 | -91.52688802 | -7.576 | [9 empty] | 20 | Longseam - Unknown Weld Type
GirthWeld | N/A | 6810 |  |  | 30676.17 | 1 |  |  |  | 0.375 | 6800 | 9.052 | 37.608 | 6810 | 37.608 |  |  |  |  | 0 |  |  | 877 | 20 | 52000 | 44.97 | 7.2 | [12 empty] | 29.78333707 | -91.5268929 | -6.0462 | [9 empty] | 20 | Longseam - Unknown Weld Type
Bend | Field | 83 |  |  | 30688.786 | 1 |  |  |  |  | 6810 | 12.617 | 24.992 | [6 empty] | 0 | [19 empty] | 29.78337075 | -91.52689966 | -4.2064 | 36.1D - 11° - Over | [8 empty] | 20 | [9 empty] | 36.066 | 11.198 | 0.045 | Right | -11.198 | Down |  |  | 30681.637 | 30695.936
GirthWeld | N/A | 6820 |  |  | 30713.778 | 1 |  |  |  | 0.375 | 6810 | 37.608 | 35.712 | 6820 | 35.712 |  |  |  |  | 0 |  |  | 877 | 20 | 52000 | 44.97 | 8.5 | [12 empty] | 29.78343823 | -91.52691331 | -4.3608 | [9 empty] | 20 | Longseam - Unknown Weld Type
Bend | Field | 84 |  |  | 30729.766 | 1 |  |  |  |  | 6820 | 15.988 | 19.724 | [6 empty] | 0 | [19 empty] | 29.78348096 | -91.52692188 | -6.32 | 28.8D - 29° - Over | [8 empty] | 20 | [9 empty] | 28.79 | 29.44 | 1.983 | Right | -29.373 | Down |  |  | 30715.064 | 30744.468
GirthWeld | N/A | 6830 |  |  | 30749.49 | 1 |  |  |  | 0.375 | 6820 | 35.712 | 36.073 | 6830 | 36.073 |  |  |  |  | 0 |  |  | 877 | 20 | 52000 | 44.97 | 8.5 | [12 empty] | 29.78352926 | -91.52693024 | -14.5934 | [9 empty] | 20 | Longseam - Unknown Weld Type
Bend | Field | 85 |  |  | 30764.987 | 1 |  |  |  |  | 6830 | 15.498 | 20.575 | [6 empty] | 0 | [19 empty] | 29.78356765 | -91.52693627 | -20.8426 | 30.1D - 30° - Sag | [8 empty] | 20 | [9 empty] | 30.058 | 29.847 | -2.083 | Left | 29.774 | Up |  |  | 30749.984 | 30779.991
GirthWeld | N/A | 6840 |  |  | 30785.563 | 1 |  |  |  | 0.375 | 6830 | 36.073 | 42.28 | 6840 | 42.28 |  |  |  |  | 0 |  |  | 877 | 20 | 52000 | 44.97 | 5.6 | [12 empty] | 29.78362278 | -91.5269465 | -23.0511 | [9 empty] | 20 | Longseam - Unknown Weld Type
GirthWeld | N/A | 6850 |  |  | 30827.843 | 1 |  |  |  | 0.375 | 6840 | 42.28 | 42.792 | 6850 | 42.792 |  |  |  |  | 0 |  |  | 877 | 20 | 52000 | 44.97 | 5.9 | [12 empty] | 29.78373698 | -91.52696966 | -22.8899 | [9 empty] | 20 | Longseam - Unknown Weld Type
Bend | Field | 86 |  |  | 30847.936 | 1 |  |  |  |  | 6850 | 20.093 | 22.699 | [6 empty] | 0 | [19 empty] | 29.78379118 | -91.52698032 | -21.7743 | 33.1D - 13° - Sag | [8 empty] | 20 | [9 empty] | 33.096 | 13.41 | 0.362 | Right | 13.405 | Up |  |  | 30839.97 | 30855.902
GirthWeld | N/A | 6860 |  |  | 30870.635 | 1 |  |  |  | 0.375 | 6850 | 42.792 | 23.743 | 6860 | 23.743 |  |  |  |  | 0 |  |  | 877 | 20 | 52000 | 44.97 | 5.6 | [12 empty] | 29.78385058 | -91.52699163 | -16.0375 | [9 empty] | 20 | Longseam - Unknown Weld Type
GirthWeld | N/A | 6870 |  |  | 30894.378 | 1 |  |  |  | 0.375 | 6860 | 23.743 | 30.161 | 6870 | 30.161 |  |  |  |  | 0 |  |  | 877 | 20 | 52000 | 44.97 | 7.2 | [12 empty] | 29.78391243 | -91.52700347 | -9.614 | [9 empty] | 20 | Longseam - Unknown Weld Type
Bend | Field | 87 |  |  | 30915.908 | 1 |  |  |  |  | 6870 | 21.53 | 8.631 | [6 empty] | 0 | [19 empty] | 29.78396889 | -91.52701428 | -4.4041 | 30.0D - 16° - Over | [8 empty] | 20 | [9 empty] | 30.012 | 16.3 | 1.525 | Right | -16.228 | Down |  |  | 30907.447 | 30924.368
GirthWeld | N/A | 6880 |  |  | 30924.539 | 1 |  |  |  | 0.375 | 6870 | 30.161 | 21.407 | 6880 | 21.407 |  |  |  |  | 0 |  |  | 877 | 20 | 52000 | 44.97 | 6.9 | [12 empty] | 29.78399224 | -91.52701825 | -3.938 | [9 empty] | 20 | Longseam - Unknown Weld Type
Bend | Field | 88 |  |  | 30935.647 | 1 |  |  |  |  | 6880 | 11.108 | 10.3 | [6 empty] | 0 | [19 empty] | 29.78402239 | -91.52702316 | -4.2279 | 30.0D - 8° - Over | [8 empty] | 20 | [9 empty] | 29.976 | 7.986 | -0.279 | Left | -7.981 | Down |  |  | 30931.218 | 30940.075
GirthWeld | N/A | 6890 |  |  | 30945.947 | 1 |  |  |  | 0.375 | 6880 | 21.407 | 43.478 | 6890 | 43.478 |  |  |  |  | 0 |  |  | 877 | 20 | 52000 | 44.97 | 6.6 | [12 empty] | 29.78405006 | -91.52702777 | -5.6682 | [9 empty] | 20 | Longseam - Unknown Weld Type
Bend | Field | 89 |  |  | 30968.713 | 1 |  |  |  |  | 6890 | 22.766 | 20.711 | [6 empty] | 0 | [19 empty] | 29.78411114 | -91.52703777 | -9.1682 | 31.4D - 8° - Sag | [8 empty] | 20 | [9 empty] | 31.396 | 7.819 | -1.423 | Left | 7.688 | Up |  |  | 30964.104 | 30973.321
GirthWeld | N/A | 6900 |  |  | 30989.424 | 1 |  |  |  | 0.375 | 6890 | 43.478 | 44.252 | 6900 | 44.252 |  |  |  |  | 0 |  |  | 877 | 20 | 52000 | 44.97 | 6.2 | [12 empty] | 29.78416718 | -91.52704817 | -9.7823 | [9 empty] | 20 | Longseam - Unknown Weld Type
GirthWeld | N/A | 6910 |  |  | 31033.676 | 3 |  |  |  | 0.375 | 6900 | 44.252 | 39.009 | 6910 | 39.009 |  |  |  |  | 0 |  |  | 877 | 20 | 52000 | 44.97 | 6.9 | [12 empty] | 29.78428704 | -91.52707015 | -10.1136 | [9 empty] | 20 | Longseam - Unknown Weld Type
GirthWeld | N/A | 6920 |  |  | 31072.685 | 3 |  |  |  | 0.375 | 6910 | 39.009 | 43.258 | 6920 | 43.258 |  |  |  |  | 0 |  |  | 877 | 20 | 52000 | 44.97 | 6.6 | [12 empty] | 29.78439273 | -91.52708933 | -9.7823 | [9 empty] | 20 | Longseam - Unknown Weld Type
GirthWeld | N/A | 6930 |  |  | 31115.943 | 3 |  |  |  | 0.375 | 6920 | 43.258 | 42.477 | 6930 | 42.477 |  |  |  |  | 0 |  |  | 877 | 20 | 52000 | 44.97 | 6.6 | [12 empty] | 29.78450997 | -91.52711028 | -9.2932 | [9 empty] | 20 | Longseam - Unknown Weld Type
GirthWeld | N/A | 6940 |  |  | 31158.42 | 3 |  |  |  | 0.375 | 6930 | 42.477 | 42.897 | 6940 | 42.897 |  |  |  |  | 0 |  |  | 877 | 20 | 52000 | 44.97 | 6.9 | [12 empty] | 29.78462499 | -91.52713161 | -9.0806 | [9 empty] | 20 | Longseam - Unknown Weld Type
GirthWeld | N/A | 6950 |  |  | 31201.317 | 3 |  |  |  | 0.375 | 6940 | 42.897 | 42.697 | 6950 | 42.697 |  |  |  |  | 0 |  |  | 877 | 20 | 52000 | 44.97 | 7.5 | [12 empty] | 29.78474117 | -91.52715298 | -8.6782 | [9 empty] | 20 | Longseam - Unknown Weld Type
Bend | Field | 90 |  |  | 31226.437 | 3 |  |  |  |  | 6950 | 25.12 | 17.577 | [6 empty] | 0 | [19 empty] | 29.78480917 | -91.5271654 | -7.8637 | 29.3D - 9° - Sag | [8 empty] | 20 | [9 empty] | 29.258 | 9.267 | 0.123 | Right | 9.266 | Up |  |  | 31221.376 | 31231.498
GirthWeld | N/A | 6960 |  |  | 31244.014 | 3 |  |  |  | 0.375 | 6950 | 42.697 | 22.904 | 6960 | 22.904 |  |  |  |  | 0 |  |  | 877 | 20 | 52000 | 44.97 | 7.2 | [12 empty] | 29.78485605 | -91.52717383 | -4.792 | [9 empty] | 20 | Longseam - Unknown Weld Type
Metal Loss | Manufacturing/Milling Individual | 518 |  |  | 31253.913 | 3 |  | 2:30 | Internal | 0.375 | 6960 | 9.899 | 13.005 |  | 22.904 |  |  |  | 14 | 0.14 | 0.468 | 0.945 | 877 | 20 | 52000 | 44.97 | 7.2 |  | 24 | -10 | 10 | -0.038 | 0.038 | 80 | 0.858 | 83.333 | 0.39 | 80 | 1.415 | 29.78488243 | -91.52717867 | -3.0139 |  | BODY | BASE |  |  | MFL-AXIAL_HR | 31253.932 | 2:25 | Yes | 20 |  | 1 | 14 | 0.468 | 0.02457 | 2.125 | 2.656 | 2321.681956 | circumference grooving
GirthWeld | N/A | 6970 |  |  | 31266.918 | 3 |  |  |  | 0.375 | 6960 | 22.904 | 36.309 | 6970 | 36.309 |  |  |  |  | 0 |  |  | 877 | 20 | 52000 | 44.97 | 8.2 | [12 empty] | 29.7849171 | -91.52718507 | -0.731 | [9 empty] | 20 | Longseam - Unknown Weld Type
Bend | Field | 91 |  |  | 31290.792 | 3 |  |  |  |  | 6970 | 23.875 | 12.435 | [6 empty] | 0 | [19 empty] | 29.78498104 | -91.52719665 | 2.8103 | 27.7D - 7° - Over | [8 empty] | 20 | [9 empty] | 27.749 | 7.102 | 0.012 | Right | -7.102 | Down |  |  | 31286.762 | 31294.822
GirthWeld | N/A | 6980 |  |  | 31303.227 | 3 |  |  |  | 0.375 | 6970 | 36.309 | 43.976 | 6980 | 43.976 |  |  |  |  | 0 |  |  | 877 | 20 | 52000 | 44.97 | 8.2 | [12 empty] | 29.78501474 | -91.52720258 | 2.7854 | [9 empty] | 20 | Longseam - Unknown Weld Type
Bend | Field | 92 |  |  | 31320.169 | 3 |  |  |  |  | 6980 | 16.943 | 27.034 | [6 empty] | 0 | [19 empty] | 29.7850606 | -91.52721042 | 1.8595 | 31.4D - 6° - Over | [8 empty] | 20 | [9 empty] | 31.352 | 5.948 | 0.79 | Right | -5.895 | Down |  |  | 31316.587 | 31323.752
GirthWeld | N/A | 6990 |  |  | 31347.203 | 3 |  |  |  | 0.375 | 6980 | 43.976 | 43.737 | 6990 | 43.737 |  |  |  |  | 0 |  |  | 877 | 20 | 52000 | 44.97 | 8.2 | [12 empty] | 29.78513266 | -91.52722152 | -3.4108 | [9 empty] | 20 | Longseam - Unknown Weld Type
Bend | Field | 93 |  |  | 31376.165 | 3 |  |  |  |  | 6990 | 28.962 | 14.775 | [6 empty] | 0 | [19 empty] | 29.78520941 | -91.52723593 | -9.2176 | 28.3D - 17° - Left | [8 empty] | 20 | [9 empty] | 28.318 | 16.837 | -13.929 | Left | 9.459 | Up |  |  | 31367.789 | 31384.541
GirthWeld | N/A | 7000 |  |  | 31390.94 | 3 |  |  |  | 0.375 | 6990 | 43.737 | 41.414 | 7000 | 41.414 |  |  |  |  | 0 |  |  | 877 | 20 | 52000 | 44.97 | 7.2 | [12 empty] | 29.78524715 | -91.52725232 | -10.3265 | [9 empty] | 20 | Longseam - Unknown Weld Type
GirthWeld | N/A | 7010 |  |  | 31432.354 | 3 |  |  |  | 0.375 | 7000 | 41.414 | 44.396 | 7010 | 44.396 |  |  |  |  | 0 |  |  | 877 | 20 | 52000 | 44.97 | 7.2 | [12 empty] | 29.7853516 | -91.52730278 | -13.1526 | [9 empty] | 20 | Longseam - Unknown Weld Type
GirthWeld | N/A | 7020 |  |  | 31476.75 | 3 |  |  |  | 0.375 | 7010 | 44.396 | 43.95 | 7020 | 43.95 |  |  |  |  | 0 |  |  | 877 | 20 | 52000 | 44.97 | 7.2 | [12 empty] | 29.78546282 | -91.52735786 | -17.6908 | [9 empty] | 20 | Longseam - Unknown Weld Type
GirthWeld | N/A | 7030 |  |  | 31520.7 | 3 |  |  |  | 0.375 | 7020 | 43.95 | 42.684 | 7030 | 42.684 |  |  |  |  | 0 |  |  | 877 | 20 | 52000 | 44.97 | 7.2 | [12 empty] | 29.78557227 | -91.52741542 | -19.3392 | [9 empty] | 20 | Longseam - Unknown Weld Type
GirthWeld | N/A | 7040 |  |  | 31563.384 | 3 |  |  |  | 0.375 | 7030 | 42.684 | 43.061 | 7040 | 43.061 |  |  |  |  | 0 |  |  | 877 | 20 | 52000 | 44.97 | 6.9 | [12 empty] | 29.78567825 | -91.5274725 | -18.7678 | [9 empty] | 20 | Longseam - Unknown Weld Type
Bend | Field | 94 |  |  | 31581.243 | 3 |  |  |  |  | 7040 | 17.859 | 25.202 | [6 empty] | 0 | [19 empty] | 29.78572262 | -91.52749616 | -17.9169 | 33.4D - 6° - Sag | [8 empty] | 20 | [9 empty] | 33.353 | 5.579 | -1.223 | Left | 5.444 | Up |  |  | 31577.788 | 31584.698
GirthWeld | N/A | 7050 |  |  | 31606.445 | 3 |  |  |  | 0.375 | 7040 | 43.061 | 43.98 | 7050 | 43.98 |  |  |  |  | 0 |  |  | 877 | 20 | 52000 | 44.97 | 6.9 | [12 empty] | 29.78578423 | -91.52753034 | -14.3381 | [9 empty] | 20 | Longseam - Unknown Weld Type
Metal Loss | Manufacturing/Milling Individual | 519 |  |  | 31631.08 | 3 |  | 11:16 | Internal | 0.375 | 7050 | 24.635 | 19.345 |  | 43.98 |  |  |  | 14 | 0.14 | 0.552 | 0.945 | 877 | 20 | 52000 | 44.97 | 6.9 |  | 24 | -10 | 10 | -0.038 | 0.038 | 80 | 0.942 | 70.652 | 0.39 | 80 | 1.415 | 29.78584479 | -91.52756348 | -11.3772 |  | BODY | BASE |  |  | MFL-AXIAL_HR | 31631.11 | 11:18 | Yes | 20 |  | 1 | 14 | 0.552 | 0.02898 | 2.124 | 2.655 | 2320.373752 | pitting
Bend | Field | 95 |  |  | 31639.153 | 3 |  |  |  |  | 7050 | 32.707 | 11.272 | [6 empty] | 0 | [19 empty] | 29.78586474 | -91.52757423 | -10.6502 | 33.5D - 6° - Over | [8 empty] | 20 | [9 empty] | 33.544 | 6.32 | 1.257 | Right | -6.194 | Down |  |  | 31635.103 | 31643.202
GirthWeld | N/A | 7060 |  |  | 31650.425 | 3 |  |  |  | 0.375 | 7050 | 43.98 | 41.26 | 7060 | 41.26 |  |  |  |  | 0 |  |  | 877 | 20 | 52000 | 44.97 | 7.5 | [12 empty] | 29.78589295 | -91.52758876 | -10.6594 | [9 empty] | 20 | Longseam - Unknown Weld Type
Metal Loss | Manufacturing/Milling Individual | 520 |  |  | 31672.229 | 3 |  | 7:43 | Internal | 0.375 | 7060 | 21.804 | 19.456 |  | 41.26 |  |  |  | 13 | 0.13 | 0.312 | 0.945 | 877 | 20 | 52000 | 44.97 | 7.5 |  | 23 | -10 | 10 | -0.038 | 0.038 | 80 | 0.702 | 125 | 0.39 | 80 | 1.535 | 29.78594759 | -91.52761663 | -11.0882 |  | BODY | BASE |  |  | MFL-AXIAL_HR | 31672.233 | 7:41 | Yes | 20 |  | 1 | 13 | 0.312 | 0.01521 | 2.127 | 2.659 | 2323.692225 | circumference slotting
Metal Loss | Manufacturing/Milling Individual | 521 |  |  | 31687.407 | 3 |  | 3:54 | Internal | 0.375 | 7060 | 36.982 | 4.278 |  | 41.26 |  |  |  | 11 | 0.11 | 0.36 | 0.945 | 877 | 20 | 52000 | 44.97 | 7.5 |  | 21 | -10 | 10 | -0.038 | 0.038 | 80 | 0.75 | 108.333 | 0.39 | 80 | 1.535 | 29.78598568 | -91.5276359 | -11.4402 |  | BODY | BASE |  |  | MFL-AXIAL_HR | 31687.424 | 3:54 | Yes | 20 |  | 1 | 11 | 0.36 | 0.01485 | 2.127 | 2.659 | 2323.553212 | circumference slotting
Metal Loss | Manufacturing/Milling Individual | 522 |  |  | 31688.235 | 3 |  | 12:45 | Internal | 0.375 | 7060 | 37.81 | 3.45 |  | 41.26 |  |  |  | 14 | 0.14 | 0.516 | 1.024 | 877 | 20 | 52000 | 44.97 | 7.5 |  | 24 | -10 | 10 | -0.038 | 0.038 | 80 | 0.906 | 75.581 | 0.39 | 80 | 1.494 | 29.78598776 | -91.52763695 | -11.4605 |  | BODY | BASE |  |  | MFL-AXIAL_HR | 31688.265 | 12:45 | Yes | 20 |  | 1 | 14 | 0.516 | 0.02709 | 2.124 | 2.656 | 2320.958891 | circumference grooving
Metal Loss | Manufacturing/Milling Individual | 523 |  |  | 31691.28 | 3 |  | 8:29 | Internal | 0.375 | 7060 | 40.855 | 0.405 |  | 41.26 |  |  |  | 11 | 0.11 | 0.396 | 1.299 | 877 | 20 | 52000 | 44.97 | 7.5 |  | 21 | -10 | 10 | -0.038 | 0.038 | 80 | 0.786 | 98.485 | 0.39 | 80 | 1.769 | 29.7859954 | -91.52764082 | -11.5381 |  | BODY | BASE |  |  | MFL-AXIAL_HR | 31691.296 | 8:32 | Yes | 20 |  | 1 | 11 | 0.396 | 0.016335 | 2.127 | 2.658 | 2323.232359 | circumference grooving
GirthWeld | N/A | 7070 |  |  | 31691.685 | 3 |  |  |  | 0.375 | 7060 | 41.26 | 37.402 | 7070 | 37.402 |  |  |  |  | 0 |  |  | 877 | 20 | 52000 | 44.97 | 7.2 | [12 empty] | 29.78599641 | -91.52764133 | -11.5485 | [9 empty] | 20 | Longseam - Unknown Weld Type
Metal Loss | Manufacturing/Milling Individual | 524 |  |  | 31717.624 | 3 |  | 11:45 | Internal | 0.375 | 7070 | 25.939 | 11.462 |  | 37.402 |  |  |  | 14 | 0.14 | 0.312 | 0.945 | 877 | 20 | 52000 | 44.97 | 7.2 |  | 24 | -10 | 10 | -0.038 | 0.038 | 80 | 0.702 | 125 | 0.39 | 80 | 1.535 | 29.78606149 | -91.5276743 | -12.0934 |  | BODY | BASE |  |  | MFL-AXIAL_HR | 31717.643 | 11:50 | Yes | 20 |  | 1 | 14 | 0.312 | 0.01638 | 2.127 | 2.659 | 2323.566613 | circumference slotting
Metal Loss | Manufacturing/Milling Individual | 525 |  |  | 31718.599 | 3 |  | 9:44 | Internal | 0.375 | 7070 | 26.914 | 10.487 |  | 37.402 |  |  |  | 21 | 0.21 | 0.432 | 0.984 | 877 | 20 | 52000 | 44.97 | 7.2 | Yes | 31 | -10 | 10 | -0.038 | 0.038 | 80 | 0.822 | 90.278 | 0.39 | 80 | 1.454 | 29.78606394 | -91.52767554 | -12.1107 |  | BODY | BASE |  |  | MFL-AXIAL_HR | 31718.631 | 9:48 | Yes | 20 |  | 1 | 21 | 0.432 | 0.03402 | 2.124 | 2.655 | 2320.338385 | circumference grooving
Metal Loss | Manufacturing/Milling Individual | 526 |  |  | 31718.836 | 3 |  | 8:57 | Internal | 0.375 | 7070 | 27.151 | 10.25 |  | 37.402 |  |  |  | 14 | 0.14 | 0.36 | 0.945 | 877 | 20 | 52000 | 44.97 | 7.2 |  | 24 | -10 | 10 | -0.038 | 0.038 | 80 | 0.75 | 108.333 | 0.39 | 80 | 1.535 | 29.78606453 | -91.52767584 | -12.1149 |  | BODY | BASE |  |  | MFL-AXIAL_HR | 31718.862 | 8:55 | Yes | 20 |  | 1 | 14 | 0.36 | 0.0189 | 2.126 | 2.658 | 2323.063908 | circumference slotting
Metal Loss | Manufacturing/Milling Individual | 527 |  |  | 31723.229 | 3 |  | 1:59 | Internal | 0.375 | 7070 | 31.544 | 5.857 |  | 37.402 |  |  |  | 13 | 0.13 | 0.744 | 1.024 | 877 | 20 | 52000 | 44.97 | 7.2 |  | 23 | -10 | 10 | -0.038 | 0.038 | 80 | 1.134 | 52.419 | 0.39 | 80 | 1.494 | 29.78607555 | -91.52768143 | -12.1942 |  | BODY | BASE |  |  | MFL-AXIAL_HR | 31723.243 | 1:59 | Yes | 20 |  | 1 | 13 | 0.744 | 0.03627 | 2.121 | 2.651 | 2317.350321 | pitting
Metal Loss | Manufacturing Cluster | 529 |  | 3t x 3t | 31724.587 | 3 |  | 4:06 | Internal | 0.375 | 7070 | 32.902 | 4.499 |  | 37.402 |  |  |  | 13 | 0.13 | 3.432 | 1.118 | 877 | 20 | 52000 | 44.97 | 7.2 | [12 empty] | 29.78607896 | -91.52768316 | -12.2197 |  | BODY | BASE |  |  | MFL-AXIAL_HR | 31724.613 | 4:07 |  | 20 |  | 1 | 4.931034 | 3.425 | 0.063337 | 2.097 | 2.621 | 2290.861397
Metal Loss | Manufacturing/Milling Individual | 528 | CLUSTER 529 | 3t x 3t | 31724.587 | 3 |  | 4:07 | Internal | 0.375 | 7070 | 32.902 | 4.499 |  | 37.402 |  |  |  | 13 | 0.13 | 0.432 | 0.945 | 877 | 20 | 52000 | 44.97 | 7.2 |  | 23 | -10 | 10 | -0.038 | 0.038 | 80 | 0.822 | 90.278 | 0.39 | 80 | 1.415 | 29.78607896 | -91.52768316 | -12.2197 |  | BODY | BASE |  |  | MFL-AXIAL_HR | 31724.613 | 4:07 | Yes | 20 |  | 1 | 13 | 0.432 | 0.02106 | 2.126 | 2.657 | 2322.419889 | circumference grooving
Metal Loss | Manufacturing/Milling Individual | 530 | CLUSTER 529 | 3t x 3t | 31724.804 | 3 |  | 4:05 | Internal | 0.375 | 7070 | 33.119 | 4.282 |  | 37.402 |  |  |  | 13 | 0.13 | 0.828 | 0.945 | 877 | 20 | 52000 | 44.97 | 7.2 |  | 23 | -10 | 10 | -0.038 | 0.038 | 80 | 1.218 | 47.101 | 0.39 | 80 | 1.415 | 29.78607951 | -91.52768343 | -12.2238 |  | BODY | BASE |  |  | MFL-AXIAL_HR | 31724.827 | 4:02 | Yes | 20 |  | 1 | 13 | 0.828 | 0.040365 | 2.12 | 2.649 | 2315.585896 | pitting
Metal Loss | Manufacturing/Milling Individual | 531 |  |  | 31725.111 | 3 |  | 4:16 | Internal | 0.375 | 7070 | 33.426 | 3.975 |  | 37.402 |  |  |  | 17 | 0.17 | 0.636 | 1.693 | 877 | 20 | 52000 | 44.97 | 7.2 |  | 27 | -10 | 10 | -0.038 | 0.038 | 80 | 1.026 | 61.321 | 0.39 | 80 | 2.163 | 29.78608028 | -91.52768382 | -12.2296 |  | BODY | BASE |  |  | MFL-AXIAL_HR | 31725.144 | 4:16 | Yes | 20 |  | 1 | 17 | 0.636 | 0.040545 | 2.121 | 2.651 | 2317.266725 | circumference grooving
Metal Loss | Manufacturing/Milling Individual | 532 |  |  | 31725.954 | 3 |  | 10:06 | Internal | 0.375 | 7070 | 34.269 | 3.132 |  | 37.402 |  |  |  | 13 | 0.13 | 0.516 | 0.945 | 877 | 20 | 52000 | 44.97 | 7.2 |  | 23 | -10 | 10 | -0.038 | 0.038 | 80 | 0.906 | 75.581 | 0.39 | 80 | 1.415 | 29.78608239 | -91.52768489 | -12.2454 |  | BODY | BASE |  |  | MFL-AXIAL_HR | 31725.977 | 10:07 | Yes | 20 |  | 1 | 13 | 0.516 | 0.025155 | 2.125 | 2.656 | 2321.298123 | pitting
Metal Loss | Manufacturing Cluster | 534 |  | 3t x 3t | 31726.218 | 3 |  | 4:09 | Internal | 0.375 | 7070 | 34.533 | 2.868 |  | 37.402 |  |  |  | 17 | 0.17 | 0.828 | 4.277 | 877 | 20 | 52000 | 44.97 | 7.2 | [12 empty] | 29.78608305 | -91.52768523 | -12.2504 |  | BODY | BASE |  |  | MFL-AXIAL_HR | 31726.274 | 3:49 |  | 20 |  | 1 | 17 | 0.827 | 0.052707 | 2.116 | 2.645 | 2312.116356
Metal Loss | Manufacturing/Milling Individual | 533 | CLUSTER 534 | 3t x 3t | 31726.218 | 3 |  | 4:25 | Internal | 0.375 | 7070 | 34.533 | 2.868 |  | 37.402 |  |  |  | 16 | 0.16 | 0.744 | 1.496 | 877 | 20 | 52000 | 44.97 | 7.2 |  | 26 | -10 | 10 | -0.038 | 0.038 | 80 | 1.134 | 52.419 | 0.39 | 80 | 1.966 | 29.78608305 | -91.52768523 | -12.2504 |  | BODY | BASE |  |  | MFL-AXIAL_HR | 31726.247 | 4:25 | Yes | 20 |  | 1 | 16 | 0.744 | 0.04464 | 2.119 | 2.649 | 2315.231007 | circumference grooving
Metal Loss | Manufacturing/Milling Individual | 535 | CLUSTER 534 | 3t x 3t | 31726.251 | 3 |  | 3:50 | Internal | 0.375 | 7070 | 34.566 | 2.835 |  | 37.402 |  |  |  | 17 | 0.17 | 0.432 | 0.945 | 877 | 20 | 52000 | 44.97 | 7.2 |  | 27 | -10 | 10 | -0.038 | 0.038 | 80 | 0.822 | 90.278 | 0.39 | 80 | 1.415 | 29.78608314 | -91.52768527 | -12.251 |  | BODY | BASE |  |  | MFL-AXIAL_HR | 31726.274 | 3:49 | Yes | 20 |  | 1 | 17 | 0.432 | 0.02754 | 2.125 | 2.656 | 2321.428828 | circumference grooving
Metal Loss | Manufacturing/Milling Individual | 536 |  |  | 31726.281 | 3 |  | 10:13 | Internal | 0.375 | 7070 | 34.596 | 2.805 |  | 37.402 |  |  |  | 13 | 0.13 | 0.828 | 0.945 | 877 | 20 | 52000 | 44.97 | 7.2 |  | 23 | -10 | 10 | -0.038 | 0.038 | 80 | 1.218 | 47.101 | 0.39 | 80 | 1.415 | 29.78608321 | -91.52768531 | -12.2516 |  | BODY | BASE |  |  | MFL-AXIAL_HR | 31726.304 | 10:13 | Yes | 20 |  | 1 | 13 | 0.828 | 0.040365 | 2.12 | 2.649 | 2315.585896 | pitting
Metal Loss | Manufacturing/Milling Individual | 537 |  |  | 31726.847 | 3 |  | 9:54 | Internal | 0.375 | 7070 | 35.162 | 2.239 |  | 37.402 |  |  |  | 16 | 0.16 | 0.516 | 0.945 | 877 | 20 | 52000 | 44.97 | 7.2 |  | 26 | -10 | 10 | -0.038 | 0.038 | 80 | 0.906 | 75.581 | 0.39 | 80 | 1.415 | 29.78608463 | -91.52768602 | -12.2622 |  | BODY | BASE |  |  | MFL-AXIAL_HR | 31726.867 | 9:54 | Yes | 20 |  | 1 | 16 | 0.516 | 0.03096 | 2.124 | 2.655 | 2320.256512 | pitting
Metal Loss | Manufacturing/Milling Individual | 538 |  |  | 31727.229 | 3 |  | 1:52 | Internal | 0.375 | 7070 | 35.544 | 1.857 |  | 37.402 |  |  |  | 11 | 0.11 | 0.432 | 0.945 | 877 | 20 | 52000 | 44.97 | 7.2 |  | 21 | -10 | 10 | -0.038 | 0.038 | 80 | 0.822 | 90.278 | 0.39 | 80 | 1.415 | 29.78608559 | -91.52768651 | -12.2694 |  | BODY | BASE |  |  | MFL-AXIAL_HR | 31727.249 | 1:50 | Yes | 20 |  | 1 | 11 | 0.432 | 0.01782 | 2.126 | 2.658 | 2322.882302 | circumference grooving
Metal Loss | Manufacturing/Milling Individual | 539 |  |  | 31728.212 | 3 |  | 3:01 | Internal | 0.375 | 7070 | 36.527 | 0.874 |  | 37.402 |  |  |  | 16 | 0.16 | 0.468 | 1.22 | 877 | 20 | 52000 | 44.97 | 7.2 |  | 26 | -10 | 10 | -0.038 | 0.038 | 80 | 0.858 | 83.333 | 0.39 | 80 | 1.69 | 29.78608806 | -91.52768776 | -12.2879 |  | BODY | BASE |  |  | MFL-AXIAL_HR | 31728.231 | 3:03 | Yes | 20 |  | 1 | 16 | 0.468 | 0.02808 | 2.125 | 2.656 | 2321.102079 | circumference grooving
GirthWeld | N/A | 7080 |  |  | 31729.086 | 3 |  |  |  | 0.375 | 7070 | 37.402 | 39.508 | 7080 | 39.508 |  |  |  |  | 0 |  |  | 877 | 20 | 52000 | 44.97 | 7.5 | [12 empty] | 29.78609025 | -91.52768887 | -12.3031 | [9 empty] | 20 | Longseam - Unknown Weld Type
Metal Loss | Manufacturing/Milling Individual | 540 |  |  | 31731.81 | 3 |  | 5:09 | Internal | 0.375 | 7080 | 2.724 | 36.784 |  | 39.508 |  |  |  | 11 | 0.11 | 0.36 | 0.945 | 877 | 20 | 52000 | 44.97 | 7.5 |  | 21 | -10 | 10 | -0.038 | 0.038 | 80 | 0.75 | 108.333 | 0.39 | 80 | 1.535 | 29.78609708 | -91.52769236 | -12.3491 |  | BODY | BASE |  |  | MFL-AXIAL_HR | 31731.83 | 5:09 | Yes | 20 |  | 1 | 11 | 0.36 | 0.01485 | 2.127 | 2.659 | 2323.553212 | circumference slotting
Metal Loss | Manufacturing/Milling Individual | 541 |  |  | 31759.487 | 3 |  | 11:22 | Internal | 0.375 | 7080 | 30.401 | 9.107 |  | 39.508 |  |  |  | 11 | 0.11 | 0.984 | 2.48 | 877 | 20 | 52000 | 44.97 | 7.5 |  | 21 | -10 | 10 | -0.038 | 0.038 | 80 | 1.374 | 39.634 | 0.39 | 80 | 2.95 | 29.78616643 | -91.52772779 | -12.6808 |  | BODY | BASE |  |  | MFL-AXIAL_HR | 31759.523 | 11:17 | Yes | 20 |  | 1 | 11 | 0.984 | 0.04059 | 2.118 | 2.648 | 2314.178753 | circumference grooving
GirthWeld | N/A | 7090 |  |  | 31768.594 | 3 |  |  |  | 0.375 | 7080 | 39.508 | 44.505 | 7090 | 44.505 |  |  |  |  | 0 |  |  | 877 | 20 | 52000 | 44.97 | 7.9 | [12 empty] | 29.78618925 | -91.52773945 | -12.7226 | [9 empty] | 20 | Longseam - Unknown Weld Type
GirthWeld | N/A | 7100 |  |  | 31813.099 | 3 |  |  |  | 0.375 | 7090 | 44.505 | 39.062 | 7100 | 39.062 |  |  |  |  | 0 |  |  | 877 | 20 | 52000 | 44.97 | 7.5 | [12 empty] | 29.78630079 | -91.52779639 | -12.9632 | [9 empty] | 20 | Longseam - Unknown Weld Type
Metal Loss | Manufacturing/Milling Individual | 542 |  |  | 31844.527 | 3 |  | 7:04 | Internal | 0.375 | 7100 | 31.428 | 7.633 |  | 39.062 |  |  |  | 23 | 0.23 | 0.396 | 0.945 | 877 | 20 | 52000 | 44.97 | 7.5 | Yes | 33 | -10 | 10 | -0.038 | 0.038 | 80 | 0.786 | 98.485 | 0.39 | 80 | 1.415 | 29.78637939 | -91.52783704 | -12.9144 |  | BODY | BASE |  |  | MFL-AXIAL_HR | 31844.547 | 7:06 | Yes | 20 |  | 1 | 23 | 0.396 | 0.034155 | 2.124 | 2.655 | 2320.595009 | circumference grooving
Metal Loss | Manufacturing/Milling Individual | 543 |  |  | 31846.147 | 3 |  | 7:06 | Internal | 0.375 | 7100 | 33.048 | 6.013 |  | 39.062 |  |  |  | 11 | 0.11 | 0.672 | 1.22 | 877 | 20 | 52000 | 44.97 | 7.5 |  | 21 | -10 | 10 | -0.038 | 0.038 | 80 | 1.062 | 58.036 | 0.39 | 80 | 1.69 | 29.78638344 | -91.52783916 | -12.9061 |  | BODY | BASE |  |  | MFL-AXIAL_HR | 31846.183 | 7:07 | Yes | 20 |  | 1 | 11 | 0.672 | 0.02772 | 2.123 | 2.654 | 2319.831451 | pitting
GirthWeld | N/A | 7110 |  |  | 31852.16 | 3 |  |  |  | 0.375 | 7100 | 39.062 | 42.818 | 7110 | 42.818 |  |  |  |  | 0 |  |  | 877 | 20 | 52000 | 44.97 | 7.5 | [12 empty] | 29.78639844 | -91.52784703 | -12.8621 | [9 empty] | 20 | Longseam - Unknown Weld Type
Metal Loss | Manufacturing/Milling Individual | 544 |  |  | 31893.493 | 3 |  | 12:42 | Internal | 0.375 | 7110 | 41.333 | 1.486 |  | 42.818 |  |  |  | 11 | 0.11 | 0.396 | 0.945 | 877 | 20 | 52000 | 44.97 | 7.5 |  | 21 | -10 | 10 | -0.038 | 0.038 | 80 | 0.786 | 98.485 | 0.39 | 80 | 1.415 | 29.78650132 | -91.5279017 | -12.468 |  | BODY | BASE |  |  | MFL-AXIAL_HR | 31893.503 | 12:43 | Yes | 20 |  | 1 | 11 | 0.396 | 0.016335 | 2.127 | 2.658 | 2323.232359 | circumference grooving
GirthWeld | N/A | 7120 |  |  | 31894.979 | 3 |  |  |  | 0.375 | 7110 | 42.818 | 43.107 | 7120 | 43.107 |  |  |  |  | 0 |  |  | 877 | 20 | 52000 | 44.97 | 7.9 | [12 empty] | 29.78650501 | -91.52790367 | -12.4517 | [9 empty] | 20 | Longseam - Unknown Weld Type
Metal Loss | Manufacturing/Milling Individual | 545 |  |  | 31899.692 | 3 |  | 1:23 | Internal | 0.375 | 7120 | 4.713 | 38.394 |  | 43.107 |  |  |  | 11 | 0.11 | 0.864 | 1.417 | 877 | 20 | 52000 | 44.97 | 7.9 |  | 21 | -10 | 10 | -0.038 | 0.038 | 80 | 1.254 | 45.139 | 0.39 | 80 | 1.887 | 29.78651673 | -91.52790995 | -12.3994 |  | BODY | BASE |  |  | MFL-AXIAL_HR | 31899.721 | 1:22 | Yes | 20 |  | 1 | 11 | 0.864 | 0.03564 | 2.12 | 2.651 | 2316.558826 | pitting
GirthWeld | N/A | 7130 |  |  | 31938.086 | 3 |  |  |  | 0.375 | 7120 | 43.107 | 42.927 | 7130 | 42.927 |  |  |  |  | 0 |  |  | 877 | 20 | 52000 | 44.97 | 7.9 | [12 empty] | 29.78661213 | -91.52796109 | -11.6269 | [9 empty] | 20 | Longseam - Unknown Weld Type
GirthWeld | N/A | 7140 |  |  | 31981.012 | 3 |  |  |  | 0.375 | 7130 | 42.927 | 43.74 | 7140 | 43.74 |  |  |  |  | 0 |  |  | 877 | 20 | 52000 | 44.97 | 7.9 | [12 empty] | 29.78671875 | -91.52801842 | -11.1001 | [9 empty] | 20 | Longseam - Unknown Weld Type
GirthWeld | N/A | 7150 |  |  | 32024.752 | 3 |  |  |  | 0.375 | 7140 | 43.74 | 40.712 | 7150 | 40.712 |  |  |  |  | 0 |  |  | 877 | 20 | 52000 | 44.97 | 7.9 | [12 empty] | 29.78682752 | -91.52807655 | -10.7878 | [9 empty] | 20 | Longseam - Unknown Weld Type
Metal Loss | Manufacturing/Milling Individual | 546 |  |  | 32045.283 | 3 |  | 9:51 | Internal | 0.375 | 7150 | 20.531 | 20.181 |  | 40.712 |  |  |  | 14 | 0.14 | 0.552 | 0.945 | 877 | 20 | 52000 | 44.97 | 7.9 |  | 24 | -10 | 10 | -0.038 | 0.038 | 80 | 0.942 | 70.652 | 0.39 | 80 | 1.415 | 29.7868788 | -91.52810327 | -10.5126 |  | BODY | BASE |  |  | MFL-AXIAL_HR | 32045.302 | 9:51 | Yes | 20 |  | 1 | 14 | 0.552 | 0.02898 | 2.124 | 2.655 | 2320.373752 | pitting
Metal Loss | Manufacturing/Milling Individual | 547 |  |  | 32047.994 | 3 |  | 2:14 | Internal | 0.375 | 7150 | 23.242 | 17.47 |  | 40.712 |  |  |  | 11 | 0.11 | 0.432 | 0.945 | 877 | 20 | 52000 | 44.97 | 7.9 |  | 21 | -10 | 10 | -0.038 | 0.038 | 80 | 0.822 | 90.278 | 0.39 | 80 | 1.415 | 29.78688558 | -91.52810676 | -10.4821 |  | BODY | BASE |  |  | MFL-AXIAL_HR | 32048.013 | 2:17 | Yes | 20 |  | 1 | 11 | 0.432 | 0.01782 | 2.126 | 2.658 | 2322.882302 | circumference grooving
Metal Loss | Manufacturing Cluster | 549 |  | 3t x 3t | 32048.372 | 3 |  | 12:37 | Internal | 0.375 | 7150 | 23.62 | 17.092 |  | 40.712 |  |  |  | 13 | 0.13 | 2.148 | 2.532 | 877 | 20 | 52000 | 44.97 | 7.9 | [12 empty] | 29.78688653 | -91.52810725 | -10.4779 |  | BODY | BASE |  |  | MFL-AXIAL_HR | 32048.395 | 12:49 |  | 20 |  | 1 | 5.909091 | 2.148 | 0.047982 | 2.108 | 2.635 | 2303.096759
Metal Loss | Manufacturing/Milling Individual | 548 | CLUSTER 549 | 3t x 3t | 32048.372 | 3 |  | 12:46 | Internal | 0.375 | 7150 | 23.62 | 17.092 |  | 40.712 |  |  |  | 13 | 0.13 | 0.396 | 0.945 | 877 | 20 | 52000 | 44.97 | 7.9 |  | 23 | -10 | 10 | -0.038 | 0.038 | 80 | 0.786 | 98.485 | 0.39 | 80 | 1.415 | 29.78688653 | -91.52810725 | -10.4779 |  | BODY | BASE |  |  | MFL-AXIAL_HR | 32048.395 | 12:49 | Yes | 20 |  | 1 | 13 | 0.396 | 0.019305 | 2.126 | 2.658 | 2322.842947 | circumference grooving
Metal Loss | Manufacturing/Milling Individual | 550 | CLUSTER 549 | 3t x 3t | 32048.508 | 3 |  | 12:28 | Internal | 0.375 | 7150 | 23.756 | 16.956 |  | 40.712 |  |  |  | 13 | 0.13 | 0.516 | 1.024 | 877 | 20 | 52000 | 44.97 | 7.9 |  | 23 | -10 | 10 | -0.038 | 0.038 | 80 | 0.906 | 75.581 | 0.39 | 80 | 1.494 | 29.78688687 | -91.52810742 | -10.4764 |  | BODY | BASE |  |  | MFL-AXIAL_HR | 32048.527 | 12:26 | Yes | 20 |  | 1 | 13 | 0.516 | 0.025155 | 2.125 | 2.656 | 2321.298123 | circumference grooving
Metal Loss | Manufacturing/Milling Individual | 551 |  |  | 32049.446 | 3 |  | 11:45 | Internal | 0.375 | 7150 | 24.694 | 16.018 |  | 40.712 |  |  |  | 11 | 0.11 | 0.432 | 0.945 | 877 | 20 | 52000 | 44.97 | 7.9 |  | 21 | -10 | 10 | -0.038 | 0.038 | 80 | 0.822 | 90.278 | 0.39 | 80 | 1.415 | 29.78688922 | -91.52810863 | -10.4658 |  | BODY | BASE |  |  | MFL-AXIAL_HR | 32049.459 | 11:45 | Yes | 20 |  | 1 | 11 | 0.432 | 0.01782 | 2.126 | 2.658 | 2322.882302 | circumference grooving
Metal Loss | Manufacturing/Milling Individual | 552 |  |  | 32052.427 | 3 |  | 2:02 | Internal | 0.375 | 7150 | 27.675 | 13.037 |  | 40.712 |  |  |  | 11 | 0.11 | 0.36 | 0.945 | 877 | 20 | 52000 | 44.97 | 7.9 |  | 21 | -10 | 10 | -0.038 | 0.038 | 80 | 0.75 | 108.333 | 0.39 | 80 | 1.535 | 29.78689668 | -91.52811246 | -10.4343 |  | BODY | BASE |  |  | MFL-AXIAL_HR | 32052.444 | 2:04 | Yes | 20 |  | 1 | 11 | 0.36 | 0.01485 | 2.127 | 2.659 | 2323.553212 | circumference slotting
Metal Loss | Manufacturing/Milling Individual | 553 |  |  | 32063.967 | 3 |  | 1:53 | Internal | 0.375 | 7150 | 39.215 | 1.497 |  | 40.712 |  |  |  | 13 | 0.13 | 0.396 | 0.945 | 877 | 20 | 52000 | 44.97 | 7.9 |  | 23 | -10 | 10 | -0.038 | 0.038 | 80 | 0.786 | 98.485 | 0.39 | 80 | 1.415 | 29.78692561 | -91.5281272 | -10.3273 |  | BODY | BASE |  |  | MFL-AXIAL_HR | 32063.973 | 1:56 | Yes | 20 |  | 1 | 13 | 0.396 | 0.019305 | 2.126 | 2.658 | 2322.842947 | circumference grooving
Metal Loss | Manufacturing/Milling Individual | 554 |  |  | 32064.163 | 3 |  | 11:58 | Internal | 0.375 | 7150 | 39.411 | 1.301 |  | 40.712 |  |  |  | 11 | 0.11 | 0.396 | 0.945 | 877 | 20 | 52000 | 44.97 | 7.9 |  | 21 | -10 | 10 | -0.038 | 0.038 | 80 | 0.786 | 98.485 | 0.39 | 80 | 1.415 | 29.7869261 | -91.52812745 | -10.3258 |  | BODY | BASE |  |  | MFL-AXIAL_HR | 32064.179 | 12:02 | Yes | 20 |  | 1 | 11 | 0.396 | 0.016335 | 2.127 | 2.658 | 2323.232359 | circumference grooving
GirthWeld | N/A | 7160 |  |  | 32065.464 | 3 |  |  |  | 0.375 | 7150 | 40.712 | 43.773 | 7160 | 43.773 |  |  |  |  | 0 |  |  | 877 | 20 | 52000 | 44.97 | 7.9 | [12 empty] | 29.78692937 | -91.52812911 | -10.3179 | [9 empty] | 20 | Longseam - Unknown Weld Type
Metal Loss | Manufacturing/Milling Individual | 555 |  |  | 32100.788 | 3 |  | 4:14 | Internal | 0.375 | 7160 | 35.324 | 8.449 |  | 43.773 |  |  |  | 11 | 0.11 | 0.468 | 1.024 | 877 | 20 | 52000 | 44.97 | 7.9 |  | 21 | -10 | 10 | -0.038 | 0.038 | 80 | 0.858 | 83.333 | 0.39 | 80 | 1.494 | 29.78701816 | -91.52817363 | -10.1509 |  | BODY | BASE |  |  | MFL-AXIAL_HR | 32100.801 | 4:18 | Yes | 20 |  | 1 | 11 | 0.468 | 0.019305 | 2.126 | 2.657 | 2322.5034 | circumference grooving
Metal Loss | Manufacturing/Milling Individual | 556 |  |  | 32107.865 | 3 |  | 7:21 | Internal | 0.375 | 7160 | 42.401 | 1.372 |  | 43.773 |  |  |  | 11 | 0.11 | 0.468 | 0.945 | 877 | 20 | 52000 | 44.97 | 7.9 |  | 21 | -10 | 10 | -0.038 | 0.038 | 80 | 0.858 | 83.333 | 0.39 | 80 | 1.415 | 29.78703598 | -91.52818246 | -10.1225 |  | BODY | BASE |  |  | MFL-AXIAL_HR | 32107.884 | 7:23 | Yes | 20 |  | 1 | 11 | 0.468 | 0.019305 | 2.126 | 2.657 | 2322.5034 | circumference grooving
Metal Loss | Manufacturing/Milling Individual | 557 |  |  | 32108.342 | 3 |  | 4:42 | Internal | 0.375 | 7160 | 42.878 | 0.895 |  | 43.773 |  |  |  | 13 | 0.13 | 0.552 | 1.024 | 877 | 20 | 52000 | 44.97 | 7.9 |  | 23 | -10 | 10 | -0.038 | 0.038 | 80 | 0.942 | 70.652 | 0.39 | 80 | 1.494 | 29.78703718 | -91.52818306 | -10.1205 |  | BODY | BASE |  |  | MFL-AXIAL_HR | 32108.365 | 4:43 | Yes | 20 |  | 1 | 13 | 0.552 | 0.02691 | 2.124 | 2.655 | 2320.760857 | pitting
GirthWeld | N/A | 7170 |  |  | 32109.237 | 3 |  |  |  | 0.375 | 7160 | 43.773 | 36.299 | 7170 | 36.299 |  |  |  |  | 0 |  |  | 877 | 20 | 52000 | 44.97 | 7.9 | [12 empty] | 29.78703944 | -91.52818417 | -10.1169 | [9 empty] | 20 | Longseam - Unknown Weld Type
GirthWeld | N/A | 7180 |  |  | 32145.536 | 3 |  |  |  | 0.375 | 7170 | 36.299 | 41.155 | 7180 | 41.155 |  |  |  |  | 0 |  |  | 877 | 20 | 52000 | 44.97 | 7.5 | [12 empty] | 29.7871309 | -91.52822933 | -9.8737 | [9 empty] | 20 | Longseam - Unknown Weld Type
Metal Loss | Manufacturing/Milling Individual | 558 |  |  | 32182.253 | 3 |  | 5:54 | Internal | 0.375 | 7180 | 36.717 | 4.438 |  | 41.155 |  |  |  | 11 | 0.11 | 0.432 | 0.945 | 877 | 20 | 52000 | 44.97 | 7.5 |  | 21 | -10 | 10 | -0.038 | 0.038 | 80 | 0.822 | 90.278 | 0.39 | 80 | 1.415 | 29.78722322 | -91.52827554 | -9.7979 |  | BODY | BASE |  |  | MFL-AXIAL_HR | 32182.269 | 5:56 | Yes | 20 |  | 1 | 11 | 0.432 | 0.01782 | 2.126 | 2.658 | 2322.882302 | circumference grooving
GirthWeld | N/A | 7190 |  |  | 32186.691 | 3 |  |  |  | 0.375 | 7180 | 41.155 | 41.293 | 7190 | 41.293 |  |  |  |  | 0 |  |  | 877 | 20 | 52000 | 44.97 | 7.5 | [12 empty] | 29.78723435 | -91.52828121 | -9.806 | [9 empty] | 20 | Longseam - Unknown Weld Type
GirthWeld | N/A | 7200 |  |  | 32227.984 | 3 |  |  |  | 0.375 | 7190 | 41.293 | 42.759 | 7200 | 42.759 |  |  |  |  | 0 |  |  | 877 | 20 | 52000 | 44.97 | 7.5 | [12 empty] | 29.78733775 | -91.52833428 | -9.6263 | [9 empty] | 20 | Longseam - Unknown Weld Type
GirthWeld | N/A | 7210 |  |  | 32270.743 | 3 |  |  |  | 0.375 | 7200 | 42.759 | 44.262 | 7210 | 44.262 |  |  |  |  | 0 |  |  | 877 | 20 | 52000 | 44.97 | 7.9 | [12 empty] | 29.78744472 | -91.5283895 | -9.2641 | [9 empty] | 20 | Longseam - Unknown Weld Type
Bend | Field | 96 |  |  | 32294.901 | 3 |  |  |  |  | 7210 | 24.158 | 20.104 | [6 empty] | 0 | [19 empty] | 29.78750566 | -91.52841921 | -9.3375 | 29.5D - 16° - Right | [8 empty] | 20 | [9 empty] | 29.471 | 15.959 | 15.956 | Right | -0.305 | Down |  |  | 32286.851 | 32302.952
GirthWeld | N/A | 7220 |  |  | 32315.005 | 3 |  |  |  | 0.375 | 7210 | 44.262 | 35.692 | 7220 | 35.692 |  |  |  |  | 0 |  |  | 877 | 20 | 52000 | 44.97 | 7.2 | [12 empty] | 29.78755999 | -91.52842959 | -9.5908 | [9 empty] | 20 | Longseam - Unknown Weld Type
GirthWeld | N/A | 7230 |  |  | 32350.697 | 3 |  |  |  | 0.375 | 7220 | 35.692 | 39.518 | 7230 | 39.518 |  |  |  |  | 0 |  |  | 877 | 20 | 52000 | 44.97 | 7.5 | [12 empty] | 29.78765705 | -91.52844415 | -10.2726 | [9 empty] | 20 | Longseam - Unknown Weld Type
Metal Loss | Manufacturing/Milling Individual | 559 |  |  | 32357.642 | 3 |  | 8:47 | Internal | 0.375 | 7230 | 6.945 | 32.573 |  | 39.518 |  |  |  | 16 | 0.16 | 0.396 | 0.945 | 877 | 20 | 52000 | 44.97 | 7.5 |  | 26 | -10 | 10 | -0.038 | 0.038 | 80 | 0.786 | 98.485 | 0.39 | 80 | 1.415 | 29.78767594 | -91.52844698 | -10.406 |  | BODY | BASE |  |  | MFL-AXIAL_HR | 32357.665 | 8:44 | Yes | 20 |  | 1 | 16 | 0.396 | 0.02376 | 2.126 | 2.657 | 2322.22433 | circumference grooving
Metal Loss | Manufacturing/Milling Individual | 560 |  |  | 32384.665 | 3 |  | 9:50 | Internal | 0.375 | 7230 | 33.968 | 5.55 |  | 39.518 |  |  |  | 11 | 0.11 | 0.468 | 0.945 | 877 | 20 | 52000 | 44.97 | 7.5 |  | 21 | -10 | 10 | -0.038 | 0.038 | 80 | 0.858 | 83.333 | 0.39 | 80 | 1.415 | 29.78774933 | -91.52845862 | -9.6449 |  | BODY | BASE |  |  | MFL-AXIAL_HR | 32384.688 | 9:54 | Yes | 20 |  | 1 | 11 | 0.468 | 0.019305 | 2.126 | 2.657 | 2322.5034 | circumference grooving
GirthWeld | N/A | 7240 |  |  | 32390.215 | 3 |  |  |  | 0.375 | 7230 | 39.518 | 34.075 | 7240 | 34.075 |  |  |  |  | 0 |  |  | 877 | 20 | 52000 | 44.97 | 7.5 | [12 empty] | 29.78776442 | -91.52846091 | -9.5473 | [9 empty] | 20 | Longseam - Unknown Weld Type
GirthWeld | N/A | 7250 |  |  | 32424.29 | 3 |  |  |  | 0.375 | 7240 | 34.075 | 43.632 | 7250 | 43.632 |  |  |  |  | 0 |  |  | 877 | 20 | 52000 | 44.97 | 7.5 | [12 empty] | 29.7878571 | -91.52847476 | -9.0304 | [9 empty] | 20 | Longseam - Unknown Weld Type
Metal Loss | Manufacturing Cluster | 562 |  | 3t x 3t | 32425.477 | 3 |  | 4:51 | Internal | 0.375 | 7250 | 1.187 | 42.445 |  | 43.632 |  |  |  | 11 | 0.11 | 2.508 | 1.415 | 877 | 20 | 52000 | 44.97 | 7.5 | [12 empty] | 29.78786033 | -91.52847523 | -9.027 |  | BODY | BASE |  |  | MFL-AXIAL_HR | 32425.506 | 4:53 |  | 20 |  | 1 | 4.8125 | 2.508 | 0.045472 | 2.108 | 2.635 | 2302.834157
Metal Loss | Manufacturing/Milling Individual | 561 | CLUSTER 562 | 3t x 3t | 32425.477 | 3 |  | 4:51 | Internal | 0.375 | 7250 | 1.187 | 42.445 |  | 43.632 |  |  |  | 11 | 0.11 | 0.636 | 1.417 | 877 | 20 | 52000 | 44.97 | 7.5 |  | 21 | -10 | 10 | -0.038 | 0.038 | 80 | 1.026 | 61.321 | 0.39 | 80 | 1.887 | 29.78786033 | -91.52847523 | -9.027 |  | BODY | BASE |  |  | MFL-AXIAL_HR | 32425.506 | 4:53 | Yes | 20 |  | 1 | 11 | 0.636 | 0.026235 | 2.124 | 2.655 | 2320.365802 | circumference grooving
Metal Loss | Manufacturing/Milling Individual | 563 | CLUSTER 562 | 3t x 3t | 32425.65 | 3 |  | 4:52 | Internal | 0.375 | 7250 | 1.36 | 42.272 |  | 43.632 |  |  |  | 11 | 0.11 | 0.432 | 0.945 | 877 | 20 | 52000 | 44.97 | 7.5 |  | 21 | -10 | 10 | -0.038 | 0.038 | 80 | 0.822 | 90.278 | 0.39 | 80 | 1.415 | 29.7878608 | -91.5284753 | -9.0265 |  | BODY | BASE |  |  | MFL-AXIAL_HR | 32425.67 | 4:55 | Yes | 20 |  | 1 | 11 | 0.432 | 0.01782 | 2.126 | 2.658 | 2322.882302 | circumference grooving
Metal Loss | Manufacturing/Milling Individual | 564 |  |  | 32425.791 | 3 |  | 2:37 | Internal | 0.375 | 7250 | 1.501 | 42.131 |  | 43.632 |  |  |  | 11 | 0.11 | 0.516 | 1.024 | 877 | 20 | 52000 | 44.97 | 7.5 |  | 21 | -10 | 10 | -0.038 | 0.038 | 80 | 0.906 | 75.581 | 0.39 | 80 | 1.494 | 29.78786118 | -91.52847536 | -9.0261 |  | BODY | BASE |  |  | MFL-AXIAL_HR | 32425.808 | 2:34 | Yes | 20 |  | 1 | 11 | 0.516 | 0.021285 | 2.125 | 2.657 | 2321.953999 | circumference grooving
Metal Loss | Manufacturing/Milling Individual | 565 |  |  | 32449.207 | 3 |  | 8:36 | Internal | 0.375 | 7250 | 24.917 | 18.715 |  | 43.632 |  |  |  | 13 | 0.13 | 0.432 | 0.945 | 877 | 20 | 52000 | 44.97 | 7.5 |  | 23 | -10 | 10 | -0.038 | 0.038 | 80 | 0.822 | 90.278 | 0.39 | 80 | 1.415 | 29.78792489 | -91.52848473 | -9.0018 |  | BODY | BASE |  |  | MFL-AXIAL_HR | 32449.223 | 8:37 | Yes | 20 |  | 1 | 13 | 0.432 | 0.02106 | 2.126 | 2.657 | 2322.419889 | circumference grooving
GirthWeld | N/A | 7260 |  |  | 32467.922 | 3 |  |  |  | 0.375 | 7250 | 43.632 | 42.044 | 7260 | 42.044 |  |  |  |  | 0 |  |  | 877 | 20 | 52000 | 44.97 | 7.9 | [12 empty] | 29.78797582 | -91.52849214 | -8.8485 | [9 empty] | 20 | Longseam - Unknown Weld Type
Bend | Field | 97 |  |  | 32487.735 | 3 |  |  |  |  | 7260 | 19.814 | 22.23 | [6 empty] | 0 | [19 empty] | 29.78802978 | -91.52849946 | -8.4853 | 36.0D - 5° - Right | [8 empty] | 20 | [9 empty] | 35.961 | 5.039 | 4.16 | Right | -2.845 | Down |  |  | 32484.326 | 32491.144
GirthWeld | N/A | 7270 |  |  | 32509.966 | 3 |  |  |  | 0.375 | 7260 | 42.044 | 40.364 | 7270 | 40.364 |  |  |  |  | 0 |  |  | 877 | 20 | 52000 | 44.97 | 7.9 | [12 empty] | 29.78809068 | -91.52850208 | -9.1914 | [9 empty] | 20 | Longseam - Unknown Weld Type
Bend | Field | 98 |  |  | 32535.784 | 1 |  |  |  |  | 7270 | 25.818 | 14.546 | [6 empty] | 0 | [19 empty] | 29.7881614 | -91.52850429 | -10.3668 | 35.7D - 5° - Sag | [8 empty] | 20 | [9 empty] | 35.685 | 4.583 | -0.954 | Left | 4.483 | Up |  |  | 32532.693 | 32538.874
GirthWeld | N/A | 7280 |  |  | 32550.33 | 1 |  |  |  | 0.375 | 7270 | 40.364 | 43.635 | 7280 | 43.635 |  |  |  |  | 0 |  |  | 877 | 20 | 52000 | 44.97 | 6.9 | [12 empty] | 29.78820125 | -91.52850618 | -10.039 | [9 empty] | 20 | Longseam - Unknown Weld Type
Metal Loss | Manufacturing/Milling Individual | 566 |  |  | 32558.975 | 1 |  | 11:08 | Internal | 0.375 | 7280 | 8.645 | 34.99 |  | 43.635 |  |  |  | 13 | 0.13 | 0.396 | 1.024 | 877 | 20 | 52000 | 44.97 | 6.9 |  | 23 | -10 | 10 | -0.038 | 0.038 | 80 | 0.786 | 98.485 | 0.39 | 80 | 1.494 | 29.78822493 | -91.52850735 | -9.758 |  | BODY | BASE |  |  | MFL-AXIAL_HR | 32558.992 | 11:08 | Yes | 20 |  | 1 | 13 | 0.396 | 0.019305 | 2.126 | 2.658 | 2322.842947 | circumference grooving
Metal Loss | Manufacturing/Milling Individual | 567 |  |  | 32585.153 | 1 |  | 12:24 | Internal | 0.375 | 7280 | 34.823 | 8.812 |  | 43.635 |  |  |  | 11 | 0.11 | 0.468 | 0.945 | 877 | 20 | 52000 | 44.97 | 6.9 |  | 21 | -10 | 10 | -0.038 | 0.038 | 80 | 0.858 | 83.333 | 0.39 | 80 | 1.415 | 29.78829663 | -91.52851086 | -8.7371 |  | BODY | BASE |  |  | MFL-AXIAL_HR | 32585.179 | 12:23 | Yes | 20 |  | 1 | 11 | 0.468 | 0.019305 | 2.126 | 2.657 | 2322.5034 | circumference grooving
Metal Loss | Manufacturing/Milling Individual | 568 |  |  | 32588.241 | 1 |  | 2:00 | Internal | 0.375 | 7280 | 37.911 | 5.724 |  | 43.635 |  |  |  | 11 | 0.11 | 0.432 | 0.945 | 877 | 20 | 52000 | 44.97 | 6.9 |  | 21 | -10 | 10 | -0.038 | 0.038 | 80 | 0.822 | 90.278 | 0.39 | 80 | 1.415 | 29.78830508 | -91.52851127 | -8.6055 |  | BODY | BASE |  |  | MFL-AXIAL_HR | 32588.258 | 1:57 | Yes | 20 |  | 1 | 11 | 0.432 | 0.01782 | 2.126 | 2.658 | 2322.882302 | circumference grooving
Metal Loss | Manufacturing/Milling Individual | 569 |  |  | 32588.393 | 1 |  | 12:40 | Internal | 0.375 | 7280 | 38.063 | 5.572 |  | 43.635 |  |  |  | 11 | 0.11 | 0.468 | 0.945 | 877 | 20 | 52000 | 44.97 | 6.9 |  | 21 | -10 | 10 | -0.038 | 0.038 | 80 | 0.858 | 83.333 | 0.39 | 80 | 1.415 | 29.7883055 | -91.52851129 | -8.5991 |  | BODY | BASE |  |  | MFL-AXIAL_HR | 32588.412 | 12:36 | Yes | 20 |  | 1 | 11 | 0.468 | 0.019305 | 2.126 | 2.657 | 2322.5034 | circumference grooving
Metal Loss | Manufacturing/Milling Individual | 570 |  |  | 32589.917 | 1 |  | 8:19 | Internal | 0.375 | 7280 | 39.587 | 4.048 |  | 43.635 |  |  |  | 11 | 0.11 | 0.36 | 0.945 | 877 | 20 | 52000 | 44.97 | 6.9 |  | 21 | -10 | 10 | -0.038 | 0.038 | 80 | 0.75 | 108.333 | 0.39 | 80 | 1.535 | 29.78830967 | -91.52851149 | -8.5342 |  | BODY | BASE |  |  | MFL-AXIAL_HR | 32589.926 | 8:16 | Yes | 20 |  | 1 | 11 | 0.36 | 0.01485 | 2.127 | 2.659 | 2323.553212 | circumference slotting
GirthWeld | N/A | 7290 |  |  | 32593.965 | 1 |  |  |  | 0.375 | 7280 | 43.635 | 42.1 | 7290 | 42.1 |  |  |  |  | 0 |  |  | 877 | 20 | 52000 | 44.97 | 7.5 | [12 empty] | 29.78832075 | -91.52851204 | -8.3674 | [9 empty] | 20 | Longseam - Unknown Weld Type
GirthWeld | N/A | 7300 |  |  | 32636.065 | 1 |  |  |  | 0.375 | 7290 | 42.1 | 30.19 | 7300 | 30.19 |  |  |  |  | 0 |  |  | 877 | 20 | 52000 | 44.97 | 8.2 | [12 empty] | 29.78843616 | -91.52851632 | -8.5505 | [9 empty] | 20 | Longseam - Unknown Weld Type
GirthWeld | N/A | 7310 |  |  | 32666.255 | 1 |  |  |  | 0.375 | 7300 | 30.19 | 37.516 | 7310 | 37.516 |  |  |  |  | 0 |  |  | 877 | 20 | 52000 | 44.97 | 8.5 | [12 empty] | 29.78851893 | -91.52851949 | -8.7391 | [9 empty] | 20 | Longseam - Unknown Weld Type
GirthWeld | N/A | 7320 |  |  | 32703.771 | 1 |  |  |  | 0.375 | 7310 | 37.516 | 43.143 | 7320 | 43.143 |  |  |  |  | 0 |  |  | 877 | 20 | 52000 | 44.97 | 8.2 | [12 empty] | 29.78862177 | -91.52852402 | -8.7577 | [9 empty] | 20 | Longseam - Unknown Weld Type
Bend | Field | 99 |  |  | 32737.102 | 1 |  |  |  |  | 7320 | 33.331 | 9.812 | [6 empty] | 0 | [19 empty] | 29.78871308 | -91.52852717 | -9.8935 | 35.6D - 6° - Sag | [8 empty] | 20 | [9 empty] | 35.584 | 5.679 | -1.528 | Left | 5.469 | Up |  |  | 32733.282 | 32740.923
GirthWeld | N/A | 7330 |  |  | 32746.914 | 1 |  |  |  | 0.375 | 7320 | 43.143 | 42.119 | 7330 | 42.119 |  |  |  |  | 0 |  |  | 877 | 20 | 52000 | 44.97 | 7.9 | [12 empty] | 29.78873993 | -91.5285288 | -9.5034 | [9 empty] | 20 | Longseam - Unknown Weld Type
GirthWeld | N/A | 7340 |  |  | 32789.034 | 1 |  |  |  | 0.375 | 7330 | 42.119 | 44.052 | 7340 | 44.052 |  |  |  |  | 0 |  |  | 877 | 20 | 52000 | 44.97 | 7.5 | [12 empty] | 29.78885531 | -91.52853411 | -8.5556 | [9 empty] | 20 | Longseam - Unknown Weld Type
Metal Loss | Manufacturing/Milling Individual | 571 |  |  | 32789.897 | 1 |  | 2:24 | Internal | 0.375 | 7340 | 0.863 | 43.189 |  | 44.052 |  |  |  | 18 | 0.18 | 0.468 | 1.142 | 877 | 20 | 52000 | 44.97 | 7.5 |  | 28 | -10 | 10 | -0.038 | 0.038 | 80 | 0.858 | 83.333 | 0.39 | 80 | 1.612 | 29.78885768 | -91.52853421 | -8.5516 |  | BODY | BASE |  |  | MFL-AXIAL_HR | 32789.92 | 2:24 | Yes | 20 |  | 1 | 18 | 0.468 | 0.03159 | 2.124 | 2.655 | 2320.494227 | circumference grooving
Metal Loss | Manufacturing/Milling Individual | 572 |  |  | 32792.957 | 1 |  | 8:12 | Internal | 0.375 | 7340 | 3.923 | 40.129 |  | 44.052 |  |  |  | 11 | 0.11 | 0.396 | 0.945 | 877 | 20 | 52000 | 44.97 | 7.5 |  | 21 | -10 | 10 | -0.038 | 0.038 | 80 | 0.786 | 98.485 | 0.39 | 80 | 1.415 | 29.78886607 | -91.52853455 | -8.5377 |  | BODY | BASE |  |  | MFL-AXIAL_HR | 32792.973 | 8:09 | Yes | 20 |  | 1 | 11 | 0.396 | 0.016335 | 2.127 | 2.658 | 2323.232359 | circumference grooving
GirthWeld | N/A | 7350 |  |  | 32833.086 | 1 |  |  |  | 0.375 | 7340 | 44.052 | 42.11 | 7350 | 42.11 |  |  |  |  | 0 |  |  | 877 | 20 | 52000 | 44.97 | 7.5 | [12 empty] | 29.78897607 | -91.52853923 | -8.3277 | [9 empty] | 20 | Longseam - Unknown Weld Type
Metal Loss | Manufacturing/Milling Individual | 573 |  |  | 32836.884 | 1 |  | 3:04 | Internal | 0.375 | 7350 | 3.798 | 38.311 |  | 42.11 |  |  |  | 11 | 0.11 | 0.348 | 0.945 | 877 | 20 | 52000 | 44.97 | 7.5 |  | 21 | -10 | 10 | -0.038 | 0.038 | 80 | 0.738 | 112.069 | 0.39 | 80 | 1.535 | 29.78898648 | -91.52853969 | -8.2888 |  | BODY | BASE |  |  | MFL-AXIAL_HR | 32836.897 | 2:59 | Yes | 20 |  | 1 | 11 | 0.348 | 0.014355 | 2.127 | 2.659 | 2323.653615 | circumference slotting
GirthWeld | N/A | 7360 |  |  | 32875.195 | 1 |  |  |  | 0.375 | 7350 | 42.11 | 42.913 | 7360 | 42.913 |  |  |  |  | 0 |  |  | 877 | 20 | 52000 | 44.97 | 8.5 | [12 empty] | 29.7890915 | -91.52854435 | -7.9336 | [9 empty] | 20 | Longseam - Unknown Weld Type
Bend | Field | 100 |  |  | 32900.956 | 1 |  |  |  |  | 7360 | 25.761 | 17.153 | [6 empty] | 0 | [19 empty] | 29.78916211 | -91.52854722 | -7.9837 | 34.5D - 6° - Over | [8 empty] | 20 | [9 empty] | 34.54 | 6.137 | -0.427 | Left | -6.122 | Down |  |  | 32897.052 | 32904.86
Metal Loss | Manufacturing/Milling Individual | 574 |  |  | 32904.418 | 1 |  | 8:34 | Internal | 0.375 | 7360 | 29.223 | 13.691 |  | 42.913 |  |  |  | 11 | 0.11 | 0.708 | 0.945 | 877 | 20 | 52000 | 44.97 | 8.5 |  | 21 | -10 | 10 | -0.038 | 0.038 | 80 | 1.098 | 55.085 | 0.39 | 80 | 1.415 | 29.78917156 | -91.52854766 | -8.298 |  | BODY | BASE |  |  | MFL-AXIAL_HR | 32904.441 | 8:34 | Yes | 20 |  | 1 | 11 | 0.708 | 0.029205 | 2.123 | 2.654 | 2319.271276 | pitting
Metal Loss | Manufacturing/Milling Individual | 575 |  |  | 32909.032 | 1 |  | 2:03 | Internal | 0.375 | 7360 | 33.837 | 9.077 |  | 42.913 |  |  |  | 13 | 0.13 | 0.432 | 0.945 | 877 | 20 | 52000 | 44.97 | 8.5 |  | 23 | -10 | 10 | -0.038 | 0.038 | 80 | 0.822 | 90.278 | 0.39 | 80 | 1.415 | 29.78918413 | -91.52854826 | -8.7836 |  | BODY | BASE |  |  | MFL-AXIAL_HR | 32909.048 | 2:03 | Yes | 20 |  | 1 | 13 | 0.432 | 0.02106 | 2.126 | 2.657 | 2322.419889 | circumference grooving
Metal Loss | Manufacturing/Milling Individual | 576 |  |  | 32912.978 | 1 |  | 2:47 | Internal | 0.375 | 7360 | 37.783 | 5.131 |  | 42.913 |  |  |  | 11 | 0.11 | 0.552 | 0.945 | 877 | 20 | 52000 | 44.97 | 8.5 |  | 21 | -10 | 10 | -0.038 | 0.038 | 80 | 0.942 | 70.652 | 0.39 | 80 | 1.415 | 29.78919488 | -91.52854877 | -9.2299 |  | BODY | BASE |  |  | MFL-AXIAL_HR | 32913.014 | 2:48 | Yes | 20 |  | 1 | 11 | 0.552 | 0.02277 | 2.125 | 2.656 | 2321.509336 | pitting
Metal Loss | Manufacturing/Milling Individual | 577 |  |  | 32915.45 | 1 |  | 2:45 | Internal | 0.375 | 7360 | 40.255 | 2.659 |  | 42.913 |  |  |  | 11 | 0.11 | 0.468 | 0.945 | 877 | 20 | 52000 | 44.97 | 8.5 |  | 21 | -10 | 10 | -0.038 | 0.038 | 80 | 0.858 | 83.333 | 0.39 | 80 | 1.415 | 29.78920161 | -91.52854909 | -9.5093 |  | BODY | BASE |  |  | MFL-AXIAL_HR | 32915.466 | 2:47 | Yes | 20 |  | 1 | 11 | 0.468 | 0.019305 | 2.126 | 2.657 | 2322.5034 | circumference grooving
GirthWeld | N/A | 7370 |  |  | 32918.109 | 1 |  |  |  | 0.375 | 7360 | 42.913 | 43.701 | 7370 | 43.701 |  |  |  |  | 0 |  |  | 877 | 20 | 52000 | 44.97 | 8.5 | [12 empty] | 29.78920885 | -91.52854944 | -9.8099 | [9 empty] | 20 | Longseam - Unknown Weld Type
Bend | Field | 101 |  |  | 32939.364 | 1 |  |  |  |  | 7370 | 21.255 | 22.446 | [6 empty] | 0 | [19 empty] | 29.78926681 | -91.52855203 | -11.8081 | 31.4D - 13° - Sag | [8 empty] | 20 | [9 empty] | 31.416 | 12.998 | -0.08 | Left | 12.998 | Up |  |  | 32932.3 | 32946.427
Metal Loss | Manufacturing/Milling Individual | 578 |  |  | 32955.465 | 1 |  | 3:27 | Internal | 0.375 | 7370 | 37.356 | 6.344 |  | 43.701 |  |  |  | 14 | 0.14 | 1.416 | 3.504 | 877 | 20 | 52000 | 44.97 | 8.5 |  | 24 | -10 | 10 | -0.038 | 0.038 | 80 | 2.006 | 41.667 | 0.59 | 80 | 4.094 | 29.78931071 | -91.52855409 | -10.2664 |  | BODY | BASE |  |  | MFL-AXIAL_HR | 32955.514 | 3:25 | Yes | 20 |  | 1 | 14 | 1.416 | 0.07434 | 2.103 | 2.628 | 2297.230776 | general
GirthWeld | N/A | 7380 |  |  | 32961.809 | 1 |  |  |  | 0.375 | 7370 | 43.701 | 33.219 | 7380 | 33.219 |  |  |  |  | 0 |  |  | 877 | 20 | 52000 | 44.97 | 7.9 | [12 empty] | 29.78932795 | -91.52855491 | -9.4487 | [9 empty] | 20 | Longseam - Unknown Weld Type
Bend | Field | 102 |  |  | 32971.948 | 1 |  |  |  |  | 7380 | 10.139 | 23.08 | [6 empty] | 0 | [19 empty] | 29.78935554 | -91.5285562 | -8.2443 | 33.8D - 6° - Over | [8 empty] | 20 | [9 empty] | 33.791 | 5.949 | 0.455 | Right | -5.932 | Down |  |  | 32968.314 | 32975.582
Metal Loss | Manufacturing/Milling Individual | 579 |  |  | 32980.263 | 1 |  | 3:41 | Internal | 0.375 | 7380 | 18.454 | 14.765 |  | 33.219 |  |  |  | 11 | 0.11 | 0.468 | 0.945 | 877 | 20 | 52000 | 44.97 | 7.9 |  | 21 | -10 | 10 | -0.038 | 0.038 | 80 | 0.858 | 83.333 | 0.39 | 80 | 1.415 | 29.78937832 | -91.52855706 | -7.9645 |  | BODY | BASE |  |  | MFL-AXIAL_HR | 32980.286 | 3:39 | Yes | 20 |  | 1 | 11 | 0.468 | 0.019305 | 2.126 | 2.657 | 2322.5034 | circumference grooving
Metal Loss | Manufacturing/Milling Individual | 580 |  |  | 32981.135 | 1 |  | 3:25 | Internal | 0.375 | 7380 | 19.326 | 13.893 |  | 33.219 |  |  |  | 14 | 0.14 | 0.468 | 0.945 | 877 | 20 | 52000 | 44.97 | 7.9 |  | 24 | -10 | 10 | -0.038 | 0.038 | 80 | 0.858 | 83.333 | 0.39 | 80 | 1.415 | 29.78938071 | -91.52855714 | -7.9467 |  | BODY | BASE |  |  | MFL-AXIAL_HR | 32981.151 | 3:26 | Yes | 20 |  | 1 | 14 | 0.468 | 0.02457 | 2.125 | 2.656 | 2321.681956 | circumference grooving
Metal Loss | Manufacturing/Milling Individual | 581 |  |  | 32983.11 | 1 |  | 3:03 | Internal | 0.375 | 7380 | 21.301 | 11.918 |  | 33.219 |  |  |  | 11 | 0.11 | 0.468 | 0.945 | 877 | 20 | 52000 | 44.97 | 7.9 |  | 21 | -10 | 10 | -0.038 | 0.038 | 80 | 0.858 | 83.333 | 0.39 | 80 | 1.415 | 29.78938612 | -91.52855734 | -7.9065 |  | BODY | BASE |  |  | MFL-AXIAL_HR | 32983.133 | 3:02 | Yes | 20 |  | 1 | 11 | 0.468 | 0.019305 | 2.126 | 2.657 | 2322.5034 | circumference grooving
Metal Loss | Manufacturing/Milling Individual | 582 |  |  | 32983.543 | 1 |  | 11:05 | Internal | 0.375 | 7380 | 21.734 | 11.485 |  | 33.219 |  |  |  | 16 | 0.16 | 0.948 | 1.063 | 877 | 20 | 52000 | 44.97 | 7.9 |  | 26 | -10 | 10 | -0.038 | 0.038 | 80 | 1.338 | 41.139 | 0.39 | 80 | 1.533 | 29.78938731 | -91.52855738 | -7.8977 |  | BODY | BASE |  |  | MFL-AXIAL_HR | 32983.589 | 11:06 | Yes | 20 |  | 1 | 16 | 0.948 | 0.05688 | 2.114 | 2.642 | 2309.446689 | pitting
Metal Loss | Manufacturing/Milling Individual | 583 |  |  | 32987.725 | 1 |  | 7:39 | Internal | 0.375 | 7380 | 25.916 | 7.303 |  | 33.219 |  |  |  | 13 | 0.13 | 0.588 | 1.457 | 877 | 20 | 52000 | 44.97 | 7.9 |  | 23 | -10 | 10 | -0.038 | 0.038 | 80 | 0.978 | 66.327 | 0.39 | 80 | 1.927 | 29.78939877 | -91.52855778 | -7.8132 |  | BODY | BASE |  |  | MFL-AXIAL_HR | 32987.741 | 7:38 | Yes | 20 |  | 1 | 13 | 0.588 | 0.028665 | 2.124 | 2.655 | 2320.190457 | circumference grooving
Metal Loss | Manufacturing/Milling Individual | 584 | CLUSTER 585 | 3t x 3t | 32988.277 | 1 |  | 5:43 | Internal | 0.375 | 7380 | 26.468 | 6.751 |  | 33.219 |  |  |  | 16 | 0.16 | 0.468 | 0.945 | 877 | 20 | 52000 | 44.97 | 7.9 |  | 26 | -10 | 10 | -0.038 | 0.038 | 80 | 0.858 | 83.333 | 0.39 | 80 | 1.415 | 29.78940029 | -91.52855783 | -7.802 |  | BODY | BASE |  |  | MFL-AXIAL_HR | 32988.296 | 5:45 | Yes | 20 |  | 1 | 16 | 0.468 | 0.02808 | 2.125 | 2.656 | 2321.102079 | circumference grooving
Metal Loss | Manufacturing Cluster | 585 |  | 3t x 3t | 32988.277 | 1 |  | 5:53 | Internal | 0.375 | 7380 | 26.468 | 6.751 |  | 33.219 |  |  |  | 16 | 0.16 | 2.64 | 2.706 | 877 | 20 | 52000 | 44.97 | 7.9 | [12 empty] | 29.78940029 | -91.52855783 | -7.802 |  | BODY | BASE |  |  | MFL-AXIAL_HR | 32988.296 | 5:45 |  | 20 |  | 1 | 6.231343 | 2.638 | 0.061639 | 2.1 | 2.625 | 2293.960457
Metal Loss | Manufacturing/Milling Individual | 586 | CLUSTER 585 | 3t x 3t | 32988.451 | 1 |  | 6:03 | Internal | 0.375 | 7380 | 26.642 | 6.577 |  | 33.219 |  |  |  | 14 | 0.14 | 0.552 | 0.945 | 877 | 20 | 52000 | 44.97 | 7.9 |  | 24 | -10 | 10 | -0.038 | 0.038 | 80 | 0.942 | 70.652 | 0.39 | 80 | 1.415 | 29.78940076 | -91.52855785 | -7.7985 |  | BODY | BASE |  |  | MFL-AXIAL_HR | 32988.484 | 5:59 | Yes | 20 |  | 1 | 14 | 0.552 | 0.02898 | 2.124 | 2.655 | 2320.373752 | pitting
Metal Loss | Manufacturing/Milling Individual | 587 |  |  | 32988.844 | 1 |  | 11:36 | Internal | 0.375 | 7380 | 27.035 | 6.184 |  | 33.219 |  |  |  | 11 | 0.11 | 0.588 | 0.945 | 877 | 20 | 52000 | 44.97 | 7.9 |  | 21 | -10 | 10 | -0.038 | 0.038 | 80 | 0.978 | 66.327 | 0.39 | 80 | 1.415 | 29.78940184 | -91.52855789 | -7.7905 |  | BODY | BASE |  |  | MFL-AXIAL_HR | 32988.863 | 11:35 | Yes | 20 |  | 1 | 11 | 0.588 | 0.024255 | 2.125 | 2.656 | 2321.037211 | pitting
Metal Loss | Manufacturing/Milling Individual | 588 |  |  | 32990.552 | 1 |  | 11:45 | Internal | 0.375 | 7380 | 28.743 | 4.476 |  | 33.219 |  |  |  | 11 | 0.11 | 0.672 | 1.457 | 877 | 20 | 52000 | 44.97 | 7.9 |  | 21 | -10 | 10 | -0.038 | 0.038 | 80 | 1.062 | 58.036 | 0.39 | 80 | 1.927 | 29.78940652 | -91.52855804 | -7.7504 |  | BODY | BASE |  |  | MFL-AXIAL_HR | 32990.578 | 11:42 | Yes | 20 |  | 1 | 11 | 0.672 | 0.02772 | 2.123 | 2.654 | 2319.831451 | circumference grooving
Metal Loss | Manufacturing/Milling Individual | 589 |  |  | 32991.367 | 1 |  | 5:15 | Internal | 0.375 | 7380 | 29.558 | 3.661 |  | 33.219 |  |  |  | 11 | 0.11 | 0.516 | 0.945 | 877 | 20 | 52000 | 44.97 | 7.9 |  | 21 | -10 | 10 | -0.038 | 0.038 | 80 | 0.906 | 75.581 | 0.39 | 80 | 1.415 | 29.78940876 | -91.52855811 | -7.7307 |  | BODY | BASE |  |  | MFL-AXIAL_HR | 32991.387 | 5:14 | Yes | 20 |  | 1 | 11 | 0.516 | 0.021285 | 2.125 | 2.657 | 2321.953999 | pitting
Metal Loss | Manufacturing/Milling Individual | 590 |  |  | 32993.862 | 1 |  | 11:27 | Internal | 0.375 | 7380 | 32.053 | 1.166 |  | 33.219 |  |  |  | 13 | 0.13 | 0.432 | 0.945 | 877 | 20 | 52000 | 44.97 | 7.9 |  | 23 | -10 | 10 | -0.038 | 0.038 | 80 | 0.822 | 90.278 | 0.39 | 80 | 1.415 | 29.7894156 | -91.52855833 | -7.6702 |  | BODY | BASE |  |  | MFL-AXIAL_HR | 32993.878 | 11:26 | Yes | 20 |  | 1 | 13 | 0.432 | 0.02106 | 2.126 | 2.657 | 2322.419889 | circumference grooving
GirthWeld | N/A | 7390 |  |  | 32995.028 | 1 |  |  |  | 0.375 | 7380 | 33.219 | 28.396 | 7390 | 28.396 |  |  |  |  | 0 |  |  | 877 | 20 | 52000 | 44.97 | 7.2 | [12 empty] | 29.78941879 | -91.52855844 | -7.642 | [9 empty] | 20 | Longseam - Unknown Weld Type
GirthWeld | N/A | 7400 |  |  | 33023.424 | 1 |  |  |  | 0.375 | 7390 | 28.396 | 42.254 | 7400 | 42.254 |  |  |  |  | 0 |  |  | 877 | 20 | 52000 | 44.97 | 7.9 | [12 empty] | 29.78949665 | -91.52856082 | -7.1009 | [9 empty] | 20 | Longseam - Unknown Weld Type
Metal Loss | Manufacturing/Milling Individual | 591 |  |  | 33064.73 | 1 |  | 11:08 | Internal | 0.375 | 7400 | 41.306 | 0.947 |  | 42.254 |  |  |  | 25 | 0.25 | 0.396 | 0.945 | 877 | 20 | 52000 | 44.97 | 7.9 | Yes | 35 | -10 | 10 | -0.038 | 0.038 | 80 | 0.786 | 98.485 | 0.39 | 80 | 1.415 | 29.78960991 | -91.5285644 | -6.6504 |  | BODY | BASE |  |  | MFL-AXIAL_HR | 33064.737 | 11:08 | Yes | 20 |  | 1 | 25 | 0.396 | 0.037125 | 2.124 | 2.655 | 2320.074109 | circumference grooving
GirthWeld | N/A | 7410 |  |  | 33065.677 | 1 |  |  |  | 0.375 | 7400 | 42.254 | 42.93 | 7410 | 42.93 |  |  |  |  | 0 |  |  | 877 | 20 | 52000 | 44.97 | 7.9 | [12 empty] | 29.78961251 | -91.52856448 | -6.6421 | [9 empty] | 20 | Longseam - Unknown Weld Type
GirthWeld | N/A | 7420 |  |  | 33108.607 | 1 |  |  |  | 0.375 | 7410 | 42.93 | 43.75 | 7420 | 43.75 |  |  |  |  | 0 |  |  | 877 | 20 | 52000 | 44.97 | 8.2 | [12 empty] | 29.78973021 | -91.52856883 | -6.2452 | [9 empty] | 20 | Longseam - Unknown Weld Type
Metal Loss | Manufacturing/Milling Individual | 592 |  |  | 33149.045 | 1 |  | 6:34 | Internal | 0.375 | 7420 | 40.438 | 3.312 |  | 43.75 |  |  |  | 11 | 0.11 | 0.588 | 0.945 | 877 | 20 | 52000 | 44.97 | 8.2 |  | 21 | -10 | 10 | -0.038 | 0.038 | 80 | 0.978 | 66.327 | 0.39 | 80 | 1.415 | 29.78984106 | -91.52857342 | -5.9521 |  | BODY | BASE |  |  | MFL-AXIAL_HR | 33149.071 | 6:35 | Yes | 20 |  | 1 | 11 | 0.588 | 0.024255 | 2.125 | 2.656 | 2321.037211 | pitting
Metal Loss | Manufacturing/Milling Individual | 593 | CLUSTER 594 | 3t x 3t | 33149.39 | 1 |  | 7:39 | Internal | 0.375 | 7420 | 40.783 | 2.967 |  | 43.75 |  |  |  | 11 | 0.11 | 0.396 | 0.945 | 877 | 20 | 52000 | 44.97 | 8.2 |  | 21 | -10 | 10 | -0.038 | 0.038 | 80 | 0.786 | 98.485 | 0.39 | 80 | 1.415 | 29.78984201 | -91.52857346 | -5.9486 |  | BODY | BASE |  |  | MFL-AXIAL_HR | 33149.4 | 7:39 | Yes | 20 |  | 1 | 11 | 0.396 | 0.016335 | 2.127 | 2.658 | 2323.232359 | circumference grooving
Metal Loss | Manufacturing Cluster | 594 |  | 3t x 3t | 33149.39 | 1 |  | 7:31 | Internal | 0.375 | 7420 | 40.783 | 2.967 |  | 43.75 |  |  |  | 14 | 0.14 | 1.86 | 2.462 | 877 | 20 | 52000 | 44.97 | 8.2 | [12 empty] | 29.78984201 | -91.52857346 | -5.9486 |  | BODY | BASE |  |  | MFL-AXIAL_HR | 33149.522 | 7:20 |  | 20 |  | 1 | 6.404255 | 1.85 | 0.044439 | 2.111 | 2.639 | 2306.458931
Metal Loss | Manufacturing/Milling Individual | 595 |  |  | 33149.494 | 1 |  | 12:06 | Internal | 0.375 | 7420 | 40.887 | 2.863 |  | 43.75 |  |  |  | 14 | 0.14 | 0.432 | 0.984 | 877 | 20 | 52000 | 44.97 | 8.2 |  | 24 | -10 | 10 | -0.038 | 0.038 | 80 | 0.822 | 90.278 | 0.39 | 80 | 1.454 | 29.78984229 | -91.52857347 | -5.9475 |  | BODY | BASE |  |  | MFL-AXIAL_HR | 33149.514 | 12:09 | Yes | 20 |  | 1 | 14 | 0.432 | 0.02268 | 2.126 | 2.657 | 2322.180689 | circumference grooving
Metal Loss | Manufacturing/Milling Individual | 596 | CLUSTER 594 | 3t x 3t | 33149.506 | 1 |  | 7:22 | Internal | 0.375 | 7420 | 40.899 | 2.851 |  | 43.75 |  |  |  | 14 | 0.14 | 0.468 | 0.945 | 877 | 20 | 52000 | 44.97 | 8.2 |  | 24 | -10 | 10 | -0.038 | 0.038 | 80 | 0.858 | 83.333 | 0.39 | 80 | 1.415 | 29.78984232 | -91.52857348 | -5.9474 |  | BODY | BASE |  |  | MFL-AXIAL_HR | 33149.522 | 7:20 | Yes | 20 |  | 1 | 14 | 0.468 | 0.02457 | 2.125 | 2.656 | 2321.681956 | circumference grooving
Metal Loss | Manufacturing Cluster | 598 |  | 3t x 3t | 33149.635 | 1 |  | 6:04 | Internal | 0.375 | 7420 | 41.028 | 2.722 |  | 43.75 |  |  |  | 13 | 0.13 | 2.22 | 2.549 | 877 | 20 | 52000 | 44.97 | 8.2 | [12 empty] | 29.78984268 | -91.52857349 | -5.9461 |  | BODY | BASE |  |  | MFL-AXIAL_HR | 33149.652 | 6:16 |  | 20 |  | 1 | 6.5 | 2.205 | 0.05374 | 2.105 | 2.632 | 2300.084195
Metal Loss | Manufacturing/Milling Individual | 597 | CLUSTER 598 | 3t x 3t | 33149.635 | 1 |  | 6:13 | Internal | 0.375 | 7420 | 41.028 | 2.722 |  | 43.75 |  |  |  | 13 | 0.13 | 0.516 | 0.945 | 877 | 20 | 52000 | 44.97 | 8.2 |  | 23 | -10 | 10 | -0.038 | 0.038 | 80 | 0.906 | 75.581 | 0.39 | 80 | 1.415 | 29.78984268 | -91.52857349 | -5.9461 |  | BODY | BASE |  |  | MFL-AXIAL_HR | 33149.652 | 6:16 | Yes | 20 |  | 1 | 13 | 0.516 | 0.025155 | 2.125 | 2.656 | 2321.298123 | pitting
Metal Loss | Manufacturing/Milling Individual | 599 | CLUSTER 598 | 3t x 3t | 33149.774 | 1 |  | 5:55 | Internal | 0.375 | 7420 | 41.167 | 2.583 |  | 43.75 |  |  |  | 13 | 0.13 | 0.552 | 0.945 | 877 | 20 | 52000 | 44.97 | 8.2 |  | 23 | -10 | 10 | -0.038 | 0.038 | 80 | 0.942 | 70.652 | 0.39 | 80 | 1.415 | 29.78984306 | -91.52857351 | -5.9447 |  | BODY | BASE |  |  | MFL-AXIAL_HR | 33149.794 | 5:57 | Yes | 20 |  | 1 | 13 | 0.552 | 0.02691 | 2.124 | 2.655 | 2320.760857 | pitting
Metal Loss | Manufacturing/Milling Individual | 600 |  |  | 33149.816 | 1 |  | 8:57 | Internal | 0.375 | 7420 | 41.209 | 2.541 |  | 43.75 |  |  |  | 11 | 0.11 | 0.672 | 1.024 | 877 | 20 | 52000 | 44.97 | 8.2 |  | 21 | -10 | 10 | -0.038 | 0.038 | 80 | 1.062 | 58.036 | 0.39 | 80 | 1.494 | 29.78984317 | -91.52857351 | -5.9443 |  | BODY | BASE |  |  | MFL-AXIAL_HR | 33149.843 | 8:57 | Yes | 20 |  | 1 | 11 | 0.672 | 0.02772 | 2.123 | 2.654 | 2319.831451 | pitting
Metal Loss | Manufacturing/Milling Individual | 601 |  |  | 33149.915 | 1 |  | 4:46 | Internal | 0.375 | 7420 | 41.308 | 2.442 |  | 43.75 |  |  |  | 11 | 0.11 | 0.432 | 0.945 | 877 | 20 | 52000 | 44.97 | 8.2 |  | 21 | -10 | 10 | -0.038 | 0.038 | 80 | 0.822 | 90.278 | 0.39 | 80 | 1.415 | 29.78984345 | -91.52857352 | -5.9433 |  | BODY | BASE |  |  | MFL-AXIAL_HR | 33149.932 | 4:50 | Yes | 20 |  | 1 | 11 | 0.432 | 0.01782 | 2.126 | 2.658 | 2322.882302 | circumference grooving
Metal Loss | Manufacturing/Milling Individual | 602 |  |  | 33150.377 | 1 |  | 2:09 | Internal | 0.375 | 7420 | 41.77 | 1.98 |  | 43.75 |  |  |  | 14 | 0.14 | 0.432 | 0.945 | 877 | 20 | 52000 | 44.97 | 8.2 |  | 24 | -10 | 10 | -0.038 | 0.038 | 80 | 0.822 | 90.278 | 0.39 | 80 | 1.415 | 29.78984471 | -91.52857357 | -5.9387 |  | BODY | BASE |  |  | MFL-AXIAL_HR | 33150.394 | 2:06 | Yes | 20 |  | 1 | 14 | 0.432 | 0.02268 | 2.126 | 2.657 | 2322.180689 | circumference grooving
Metal Loss | Manufacturing/Milling Individual | 603 |  |  | 33150.6 | 1 |  | 12:50 | Internal | 0.375 | 7420 | 41.993 | 1.757 |  | 43.75 |  |  |  | 13 | 0.13 | 0.516 | 0.945 | 877 | 20 | 52000 | 44.97 | 8.2 |  | 23 | -10 | 10 | -0.038 | 0.038 | 80 | 0.906 | 75.581 | 0.39 | 80 | 1.415 | 29.78984532 | -91.5285736 | -5.9364 |  | BODY | BASE |  |  | MFL-AXIAL_HR | 33150.617 | 12:46 | Yes | 20 |  | 1 | 13 | 0.516 | 0.025155 | 2.125 | 2.656 | 2321.298123 | pitting
GirthWeld | N/A | 7430 |  |  | 33152.357 | 1 |  |  |  | 0.375 | 7420 | 43.75 | 42.667 | 7430 | 42.667 |  |  |  |  | 0 |  |  | 877 | 20 | 52000 | 44.97 | 7.9 | [12 empty] | 29.78985014 | -91.52857379 | -5.9187 | [9 empty] | 20 | Longseam - Unknown Weld Type
GirthWeld | N/A | 7440 |  |  | 33195.025 | 1 |  |  |  | 0.375 | 7430 | 42.667 | 27.346 | 7440 | 27.346 |  |  |  |  | 0 |  |  | 877 | 20 | 52000 | 44.97 | 8.2 | [12 empty] | 29.7899671 | -91.52857824 | -5.1545 | [9 empty] | 20 | Longseam - Unknown Weld Type
GirthWeld | N/A | 7450 |  |  | 33222.37 | 3 |  |  |  | 0.375 | 7440 | 27.346 | 43.983 | 7450 | 43.983 |  |  |  |  | 0 |  |  | 877 | 20 | 52000 | 44.97 | 8.2 | [12 empty] | 29.790042 | -91.52858086 | -5.9648 | [9 empty] | 20 | Longseam - Unknown Weld Type
Bend | Field | 103 |  |  | 33240.038 | 3 |  |  |  |  | 7450 | 17.668 | 26.315 | [6 empty] | 0 | [19 empty] | 29.79009031 | -91.52858248 | -7.199 | 29.8D - 7° - Sag | [8 empty] | 20 | [9 empty] | 29.761 | 7.223 | -0.305 | Left | 7.216 | Up |  |  | 33235.969 | 33244.108
GirthWeld | N/A | 7460 |  |  | 33266.353 | 3 |  |  |  | 0.375 | 7450 | 43.983 | 30.397 | 7460 | 30.397 |  |  |  |  | 0 |  |  | 877 | 20 | 52000 | 44.97 | 7.9 | [12 empty] | 29.79016239 | -91.5285851 | -6.0524 | [9 empty] | 20 | Longseam - Unknown Weld Type
GirthWeld | N/A | 7470 |  |  | 33296.75 | 3 |  |  |  | 0.375 | 7460 | 30.397 | 43.392 | 7470 | 43.392 |  |  |  |  | 0 |  |  | 877 | 20 | 52000 | 44.97 | 7.5 | [12 empty] | 29.79024571 | -91.5285879 | -5.8307 | [9 empty] | 20 | Longseam - Unknown Weld Type
GirthWeld | N/A | 7480 |  |  | 33340.143 | 3 |  |  |  | 0.375 | 7470 | 43.392 | 40.719 | 7480 | 40.719 |  |  |  |  | 0 |  |  | 877 | 20 | 52000 | 44.97 | 7.9 | [12 empty] | 29.7903647 | -91.52859173 | -6.1564 | [9 empty] | 20 | Longseam - Unknown Weld Type
GirthWeld | N/A | 7490 |  |  | 33380.861 | 3 |  |  |  | 0.375 | 7480 | 40.719 | 42.68 | 7490 | 42.68 |  |  |  |  | 0 |  |  | 877 | 20 | 52000 | 44.97 | 7.9 | [12 empty] | 29.79047635 | -91.52859523 | -6.0649 | [9 empty] | 20 | Longseam - Unknown Weld Type
Metal Loss | Manufacturing/Milling Individual | 604 |  |  | 33417.522 | 3 |  | 7:18 | Internal | 0.375 | 7490 | 36.661 | 6.02 |  | 42.68 |  |  |  | 13 | 0.13 | 0.516 | 1.575 | 877 | 20 | 52000 | 44.97 | 7.9 |  | 23 | -10 | 10 | -0.038 | 0.038 | 80 | 0.906 | 75.581 | 0.39 | 80 | 2.045 | 29.79057688 | -91.52859851 | -5.9912 |  | BODY | BASE |  |  | MFL-AXIAL_HR | 33417.548 | 7:16 | Yes | 20 |  | 1 | 13 | 0.516 | 0.025155 | 2.125 | 2.656 | 2321.298123 | circumference grooving
Metal Loss | Manufacturing/Milling Individual | 605 |  |  | 33420.669 | 3 |  | 11:42 | Internal | 0.375 | 7490 | 39.808 | 2.873 |  | 42.68 |  |  |  | 14 | 0.14 | 0.588 | 0.945 | 877 | 20 | 52000 | 44.97 | 7.9 |  | 24 | -10 | 10 | -0.038 | 0.038 | 80 | 0.978 | 66.327 | 0.39 | 80 | 1.415 | 29.79058551 | -91.52859878 | -5.9848 |  | BODY | BASE |  |  | MFL-AXIAL_HR | 33420.689 | 11:43 | Yes | 20 |  | 1 | 14 | 0.588 | 0.03087 | 2.123 | 2.654 | 2319.752553 | pitting
Metal Loss | Manufacturing/Milling Individual | 606 | CLUSTER 607 | 3t x 3t | 33421.093 | 3 |  | 9:12 | Internal | 0.375 | 7490 | 40.232 | 2.449 |  | 42.68 |  |  |  | 11 | 0.11 | 0.432 | 0.945 | 877 | 20 | 52000 | 44.97 | 7.9 |  | 21 | -10 | 10 | -0.038 | 0.038 | 80 | 0.822 | 90.278 | 0.39 | 80 | 1.415 | 29.79058667 | -91.52859882 | -5.9836 |  | BODY | BASE |  |  | MFL-AXIAL_HR | 33421.106 | 9:16 | Yes | 20 |  | 1 | 11 | 0.432 | 0.01782 | 2.126 | 2.658 | 2322.882302 | circumference grooving
Metal Loss | Manufacturing Cluster | 607 |  | 3t x 3t | 33421.093 | 3 |  | 9:02 | Internal | 0.375 | 7490 | 40.232 | 2.449 |  | 42.68 |  |  |  | 11 | 0.11 | 2.22 | 2.567 | 877 | 20 | 52000 | 44.97 | 7.9 | [12 empty] | 29.79058667 | -91.52859882 | -5.9836 |  | BODY | BASE |  |  | MFL-AXIAL_HR | 33421.106 | 9:16 |  | 20 |  | 1 | 6.482143 | 2.205 | 0.053593 | 2.105 | 2.632 | 2300.156888
Metal Loss | Manufacturing/Milling Individual | 608 | CLUSTER 607 | 3t x 3t | 33421.209 | 3 |  | 8:53 | Internal | 0.375 | 7490 | 40.348 | 2.333 |  | 42.68 |  |  |  | 11 | 0.11 | 0.828 | 0.945 | 877 | 20 | 52000 | 44.97 | 7.9 |  | 21 | -10 | 10 | -0.038 | 0.038 | 80 | 1.218 | 47.101 | 0.39 | 80 | 1.415 | 29.79058699 | -91.52859883 | -5.9833 |  | BODY | BASE |  |  | MFL-AXIAL_HR | 33421.232 | 8:54 | Yes | 20 |  | 1 | 11 | 0.828 | 0.034155 | 2.121 | 2.651 | 2317.224513 | pitting
GirthWeld | N/A | 7500 |  |  | 33423.542 | 3 |  |  |  | 0.375 | 7490 | 42.68 | 44.045 | 7500 | 44.045 |  |  |  |  | 0 |  |  | 877 | 20 | 52000 | 44.97 | 7.5 | [12 empty] | 29.79059339 | -91.52859906 | -5.9763 | [9 empty] | 20 | Longseam - Unknown Weld Type
GirthWeld | N/A | 7510 |  |  | 33467.587 | 3 |  |  |  | 0.375 | 7500 | 44.045 | 36.286 | 7510 | 36.286 |  |  |  |  | 0 |  |  | 877 | 20 | 52000 | 44.97 | 7.9 | [12 empty] | 29.79071413 | -91.52860304 | -6.6794 | [9 empty] | 20 | Longseam - Unknown Weld Type
GirthWeld | N/A | 7520 |  |  | 33503.873 | 3 |  |  |  | 0.375 | 7510 | 36.286 | 29.462 | 7520 | 29.462 |  |  |  |  | 0 |  |  | 877 | 20 | 52000 | 44.97 | 7.5 | [12 empty] | 29.79081363 | -91.52860595 | -6.5891 | [9 empty] | 20 | Longseam - Unknown Weld Type
GirthWeld | N/A | 7530 |  |  | 33533.335 | 3 |  |  |  | 0.375 | 7520 | 29.462 | 33.317 | 7530 | 33.317 |  |  |  |  | 0 |  |  | 877 | 20 | 52000 | 44.97 | 7.9 | [12 empty] | 29.79089443 | -91.52860824 | -6.4988 | [9 empty] | 20 | Longseam - Unknown Weld Type
GirthWeld | N/A | 7540 |  |  | 33566.652 | 3 |  |  |  | 0.375 | 7530 | 33.317 | 43.898 | 7540 | 43.898 |  |  |  |  | 0 |  |  | 877 | 20 | 52000 | 44.97 | 7.5 | [12 empty] | 29.79098579 | -91.52861115 | -6.4616 | [9 empty] | 20 | Longseam - Unknown Weld Type
GirthWeld | N/A | 7550 |  |  | 33610.55 | 3 |  |  |  | 0.375 | 7540 | 43.898 | 34.682 | 7550 | 34.682 |  |  |  |  | 0 |  |  | 877 | 20 | 52000 | 44.97 | 7.9 | [12 empty] | 29.79110614 | -91.52861549 | -6.0067 | [9 empty] | 20 | Longseam - Unknown Weld Type
GirthWeld | N/A | 7560 |  |  | 33645.231 | 3 |  |  |  | 0.375 | 7550 | 34.682 | 8.993 | 7560 | 8.993 | 3:56 |  |  |  | 0 |  |  | 877 | 20 | 52000 | 44.97 | 7.5 | [12 empty] | 29.79120123 | -91.52861914 | -6.1233 | [9 empty] | 20 | Longseam - Unknown Weld Type
GirthWeld | N/A | 7570 |  |  | 33654.224 | 3 |  |  |  | 0.375 | 7560 | 8.993 | 43.56 | 7570 | 43.56 |  |  | 3:56 |  | 0 |  |  | 877 | 20 | 52000 | 44.97 | 7.5 | [12 empty] | 29.79122587 | -91.52862025 | -6.2148 | [9 empty] | 20 | Longseam - Unknown Weld Type
Metal Loss | Manufacturing/Milling Individual | 609 |  |  | 33694.634 | 3 |  | 2:11 | Internal | 0.375 | 7570 | 40.41 | 3.15 |  | 43.56 |  |  | 3:56 | 11 | 0.11 | 0.516 | 1.102 | 877 | 20 | 52000 | 44.97 | 7.5 |  | 21 | -10 | 10 | -0.038 | 0.038 | 80 | 0.906 | 75.581 | 0.39 | 80 | 1.572 | 29.79133665 | -91.52862494 | -6.5414 |  | BODY | BASE |  |  | MFL-AXIAL_HR | 33694.65 | 2:12 | Yes | 20 |  | 1 | 11 | 0.516 | 0.021285 | 2.125 | 2.657 | 2321.953999 | circumference grooving
Metal Loss | Manufacturing/Milling Individual | 610 |  |  | 33694.868 | 3 |  | 12:59 | Internal | 0.375 | 7570 | 40.644 | 2.916 |  | 43.56 |  |  | 3:56 | 11 | 0.11 | 0.432 | 0.945 | 877 | 20 | 52000 | 44.97 | 7.5 |  | 21 | -10 | 10 | -0.038 | 0.038 | 80 | 0.822 | 90.278 | 0.39 | 80 | 1.415 | 29.79133729 | -91.52862497 | -6.5441 |  | BODY | BASE |  |  | MFL-AXIAL_HR | 33694.888 | 1:03 | Yes | 20 |  | 1 | 11 | 0.432 | 0.01782 | 2.126 | 2.658 | 2322.882302 | circumference grooving
Metal Loss | Manufacturing/Milling Individual | 611 |  |  | 33695.652 | 3 |  | 9:24 | Internal | 0.375 | 7570 | 41.428 | 2.132 |  | 43.56 |  |  | 3:56 | 11 | 0.11 | 0.468 | 0.945 | 877 | 20 | 52000 | 44.97 | 7.5 |  | 21 | -10 | 10 | -0.038 | 0.038 | 80 | 0.858 | 83.333 | 0.39 | 80 | 1.415 | 29.79133944 | -91.52862506 | -6.5532 |  | BODY | BASE |  |  | MFL-AXIAL_HR | 33695.672 | 9:27 | Yes | 20 |  | 1 | 11 | 0.468 | 0.019305 | 2.126 | 2.657 | 2322.5034 | circumference grooving
Metal Loss | Manufacturing/Milling Individual | 612 |  |  | 33696.2 | 3 |  | 7:03 | Internal | 0.375 | 7570 | 41.976 | 1.584 |  | 43.56 |  |  | 3:56 | 13 | 0.13 | 0.588 | 0.945 | 877 | 20 | 52000 | 44.97 | 7.5 |  | 23 | -10 | 10 | -0.038 | 0.038 | 80 | 0.978 | 66.327 | 0.39 | 80 | 1.415 | 29.79134094 | -91.52862513 | -6.5596 |  | BODY | BASE |  |  | MFL-AXIAL_HR | 33696.226 | 7:03 | Yes | 20 |  | 1 | 13 | 0.588 | 0.028665 | 2.124 | 2.655 | 2320.190457 | pitting
Metal Loss | Manufacturing/Milling Individual | 613 |  |  | 33696.465 | 3 |  | 5:51 | Internal | 0.375 | 7570 | 42.241 | 1.319 |  | 43.56 |  |  | 3:56 | 11 | 0.11 | 0.468 | 0.945 | 877 | 20 | 52000 | 44.97 | 7.5 |  | 21 | -10 | 10 | -0.038 | 0.038 | 80 | 0.858 | 83.333 | 0.39 | 80 | 1.415 | 29.79134167 | -91.52862516 | -6.5627 |  | BODY | BASE |  |  | MFL-AXIAL_HR | 33696.488 | 5:48 | Yes | 20 |  | 1 | 11 | 0.468 | 0.019305 | 2.126 | 2.657 | 2322.5034 | circumference grooving
Metal Loss | Manufacturing/Milling Individual | 614 |  |  | 33696.718 | 3 |  | 4:36 | Internal | 0.375 | 7570 | 42.494 | 1.066 |  | 43.56 |  |  | 3:56 | 11 | 0.11 | 0.396 | 0.945 | 877 | 20 | 52000 | 44.97 | 7.5 |  | 21 | -10 | 10 | -0.038 | 0.038 | 80 | 0.786 | 98.485 | 0.39 | 80 | 1.415 | 29.79134236 | -91.52862519 | -6.5657 |  | BODY | BASE |  |  | MFL-AXIAL_HR | 33696.735 | 4:36 | Yes | 20 |  | 1 | 11 | 0.396 | 0.016335 | 2.127 | 2.658 | 2323.232359 | circumference grooving
Metal Loss | Manufacturing/Milling Individual | 615 |  |  | 33697.144 | 3 |  | 2:16 | Internal | 0.375 | 7570 | 42.92 | 0.64 |  | 43.56 |  |  | 3:56 | 11 | 0.11 | 0.396 | 0.945 | 877 | 20 | 52000 | 44.97 | 7.5 |  | 21 | -10 | 10 | -0.038 | 0.038 | 80 | 0.786 | 98.485 | 0.39 | 80 | 1.415 | 29.79134353 | -91.52862524 | -6.5704 |  | BODY | BASE |  |  | MFL-AXIAL_HR | 33697.16 | 2:12 | Yes | 20 |  | 1 | 11 | 0.396 | 0.016335 | 2.127 | 2.658 | 2323.232359 | circumference grooving
Metal Loss | Manufacturing/Milling Individual | 616 |  |  | 33697.372 | 3 |  | 12:58 | Internal | 0.375 | 7570 | 43.148 | 0.412 |  | 43.56 |  |  | 3:56 | 13 | 0.13 | 0.432 | 0.945 | 877 | 20 | 52000 | 44.97 | 7.5 |  | 23 | -10 | 10 | -0.038 | 0.038 | 80 | 0.822 | 90.278 | 0.39 | 80 | 1.415 | 29.79134415 | -91.52862527 | -6.5727 |  | BODY | BASE |  |  | MFL-AXIAL_HR | 33697.395 | 12:59 | Yes | 20 |  | 1 | 13 | 0.432 | 0.02106 | 2.126 | 2.657 | 2322.419889 | circumference grooving
Metal Loss | Manufacturing/Milling Individual | 617 |  |  | 33697.442 | 3 |  | 2:14 | Internal | 0.375 | 7570 | 43.218 | 0.342 |  | 43.56 |  |  | 3:56 | 11 | 0.11 | 0.396 | 0.945 | 877 | 20 | 52000 | 44.97 | 7.5 |  | 21 | -10 | 10 | -0.038 | 0.038 | 80 | 0.786 | 98.485 | 0.39 | 80 | 1.415 | 29.79134434 | -91.52862527 | -6.5734 |  | BODY | BASE |  |  | MFL-AXIAL_HR | 33697.462 | 2:12 | Yes | 20 |  | 1 | 11 | 0.396 | 0.016335 | 2.127 | 2.658 | 2323.232359 | circumference grooving
Metal Loss | Manufacturing/Milling Individual | 618 |  |  | 33697.506 | 3 |  | 12:02 | Internal | 0.375 | 7570 | 43.282 | 0.278 |  | 43.56 |  |  | 3:56 | 17 | 0.17 | 0.468 | 0.945 | 877 | 20 | 52000 | 44.97 | 7.5 |  | 27 | -10 | 10 | -0.038 | 0.038 | 80 | 0.858 | 83.333 | 0.39 | 80 | 1.415 | 29.79134452 | -91.52862528 | -6.5741 |  | NEAR | BASE |  |  | MFL-AXIAL_HR | 33697.526 | 12:04 | Yes | 20 |  | 1 | 17 | 0.468 | 0.029835 | 2.124 | 2.655 | 2320.801775 | circumference grooving
GirthWeld | N/A | 7580 |  |  | 33697.784 | 3 |  |  |  | 0.375 | 7570 | 43.56 | 43.737 | 7580 | 43.737 |  |  |  |  | 0 |  |  | 877 | 20 | 52000 | 44.97 | 7.5 | [12 empty] | 29.79134528 | -91.52862531 | -6.5769 | [9 empty] | 20 | Longseam - Unknown Weld Type
GirthWeld | N/A | 7590 |  |  | 33741.521 | 3 |  |  |  | 0.375 | 7580 | 43.737 | 36.47 | 7590 | 36.47 |  |  |  |  | 0 |  |  | 877 | 20 | 52000 | 44.97 | 7.9 | [12 empty] | 29.79146518 | -91.5286303 | -6.6215 | [9 empty] | 20 | Longseam - Unknown Weld Type
Bend | Field | 104 |  |  | 33767.356 | 3 |  |  |  |  | 7590 | 25.835 | 10.635 | [6 empty] | 0 | [19 empty] | 29.79153599 | -91.5286333 | -6.3149 | 35.4D - 5° - Over | [8 empty] | 20 | [9 empty] | 35.365 | 4.597 | -0.445 | Left | -4.575 | Down |  |  | 33764.368 | 33770.344
Metal Loss | Manufacturing Cluster | 620 |  | 3t x 3t | 33776.28 | 3 |  | 5:29 | Internal | 0.375 | 7590 | 34.759 | 1.71 |  | 36.47 |  |  |  | 13 | 0.13 | 2.208 | 2.898 | 877 | 20 | 52000 | 44.97 | 7.9 | [12 empty] | 29.7915604 | -91.52863451 | -6.8499 |  | BODY | BASE |  |  | MFL-AXIAL_HR | 33776.296 | 5:40 |  | 20 |  | 1 | 5.339286 | 2.205 | 0.044144 | 2.11 | 2.637 | 2304.761526
Metal Loss | Manufacturing/Milling Individual | 619 | CLUSTER 620 | 3t x 3t | 33776.28 | 3 |  | 5:40 | Internal | 0.375 | 7590 | 34.759 | 1.71 |  | 36.47 |  |  |  | 13 | 0.13 | 0.432 | 0.945 | 877 | 20 | 52000 | 44.97 | 7.9 |  | 23 | -10 | 10 | -0.038 | 0.038 | 80 | 0.822 | 90.278 | 0.39 | 80 | 1.415 | 29.7915604 | -91.52863451 | -6.8499 |  | BODY | BASE |  |  | MFL-AXIAL_HR | 33776.296 | 5:40 | Yes | 20 |  | 1 | 13 | 0.432 | 0.02106 | 2.126 | 2.657 | 2322.419889 | circumference grooving
Metal Loss | Manufacturing/Milling Individual | 621 | CLUSTER 620 | 3t x 3t | 33776.428 | 3 |  | 5:18 | Internal | 0.375 | 7590 | 34.907 | 1.562 |  | 36.47 |  |  |  | 13 | 0.13 | 0.432 | 0.984 | 877 | 20 | 52000 | 44.97 | 7.9 |  | 23 | -10 | 10 | -0.038 | 0.038 | 80 | 0.822 | 90.278 | 0.39 | 80 | 1.454 | 29.7915608 | -91.52863453 | -6.861 |  | BODY | BASE |  |  | MFL-AXIAL_HR | 33776.445 | 5:15 | Yes | 20 |  | 1 | 13 | 0.432 | 0.02106 | 2.126 | 2.657 | 2322.419889 | circumference grooving
GirthWeld | N/A | 7600 |  |  | 33777.99 | 3 |  |  |  | 0.375 | 7590 | 36.47 | 39.432 | 7600 | 39.432 |  |  |  |  | 0 |  |  | 877 | 20 | 52000 | 44.97 | 7.9 | [12 empty] | 29.79156507 | -91.52863474 | -6.9781 | [9 empty] | 20 | Longseam - Unknown Weld Type
Bend | Field | 105 |  |  | 33804.134 | 3 |  |  |  |  | 7600 | 26.143 | 13.289 | [6 empty] | 0 | [19 empty] | 29.79163651 | -91.52863822 | -8.947 | 28.6D - 9° - Sag | [8 empty] | 20 | [9 empty] | 28.648 | 8.605 | 1.383 | Right | 8.493 | Up |  |  | 33799.425 | 33808.842
GirthWeld | N/A | 7610 |  |  | 33817.423 | 3 |  |  |  | 0.375 | 7600 | 39.432 | 31.381 | 7610 | 31.381 |  |  |  |  | 0 |  |  | 877 | 20 | 52000 | 44.97 | 7.2 | [12 empty] | 29.79167289 | -91.52863906 | -8.2269 | [9 empty] | 20 | Longseam - Unknown Weld Type
Metal Loss | Manufacturing/Milling Individual | 622 |  |  | 33835.74 | 3 |  | 12:32 | Internal | 0.375 | 7610 | 18.317 | 13.064 |  | 31.381 |  |  |  | 16 | 0.16 | 0.672 | 0.945 | 877 | 20 | 52000 | 44.97 | 7.2 |  | 26 | -10 | 10 | -0.038 | 0.038 | 80 | 1.062 | 58.036 | 0.39 | 80 | 1.415 | 29.79172298 | -91.52864004 | -6.8173 |  | BODY | BASE |  |  | MFL-AXIAL_HR | 33835.766 | 12:28 | Yes | 20 |  | 1 | 16 | 0.672 | 0.04032 | 2.121 | 2.651 | 2316.991792 | pitting
GirthWeld | N/A | 7620 |  |  | 33848.804 | 3 |  |  |  | 0.375 | 7610 | 31.381 | 41.962 | 7620 | 41.962 |  |  |  |  | 0 |  |  | 877 | 20 | 52000 | 44.97 | 7.9 | [12 empty] | 29.79175879 | -91.52864105 | -6.49 | [9 empty] | 20 | Longseam - Unknown Weld Type
Metal Loss | Manufacturing/Milling Individual | 623 |  |  | 33882.071 | 3 |  | 4:33 | Internal | 0.375 | 7620 | 33.267 | 8.695 |  | 41.962 |  |  |  | 13 | 0.13 | 0.552 | 0.945 | 877 | 20 | 52000 | 44.97 | 7.9 |  | 23 | -10 | 10 | -0.038 | 0.038 | 80 | 0.942 | 70.652 | 0.39 | 80 | 1.415 | 29.79185001 | -91.52864392 | -6.2079 |  | BODY | BASE |  |  | MFL-AXIAL_HR | 33882.094 | 4:36 | Yes | 20 |  | 1 | 13 | 0.552 | 0.02691 | 2.124 | 2.655 | 2320.760857 | pitting
Metal Loss | Manufacturing/Milling Individual | 624 |  |  | 33883.214 | 3 |  | 4:22 | Internal | 0.375 | 7620 | 34.41 | 7.552 |  | 41.962 |  |  |  | 11 | 0.11 | 0.36 | 0.945 | 877 | 20 | 52000 | 44.97 | 7.9 |  | 21 | -10 | 10 | -0.038 | 0.038 | 80 | 0.75 | 108.333 | 0.39 | 80 | 1.535 | 29.79185314 | -91.52864401 | -6.2071 |  | BODY | BASE |  |  | MFL-AXIAL_HR | 33883.237 | 4:20 | Yes | 20 |  | 1 | 11 | 0.36 | 0.01485 | 2.127 | 2.659 | 2323.553212 | circumference slotting
Metal Loss | Manufacturing/Milling Individual | 625 |  |  | 33884.12 | 3 |  | 5:32 | Internal | 0.375 | 7620 | 35.316 | 6.646 |  | 41.962 |  |  |  | 11 | 0.11 | 0.552 | 0.945 | 877 | 20 | 52000 | 44.97 | 7.9 |  | 21 | -10 | 10 | -0.038 | 0.038 | 80 | 0.942 | 70.652 | 0.39 | 80 | 1.415 | 29.79185563 | -91.52864409 | -6.2064 |  | BODY | BASE |  |  | MFL-AXIAL_HR | 33884.147 | 5:30 | Yes | 20 |  | 1 | 11 | 0.552 | 0.02277 | 2.125 | 2.656 | 2321.509336 | pitting
Metal Loss | Manufacturing/Milling Individual | 626 |  |  | 33884.454 | 3 |  | 6:12 | Internal | 0.375 | 7620 | 35.65 | 6.312 |  | 41.962 |  |  |  | 11 | 0.11 | 0.432 | 0.945 | 877 | 20 | 52000 | 44.97 | 7.9 |  | 21 | -10 | 10 | -0.038 | 0.038 | 80 | 0.822 | 90.278 | 0.39 | 80 | 1.415 | 29.79185654 | -91.52864411 | -6.2062 |  | BODY | BASE |  |  | MFL-AXIAL_HR | 33884.474 | 6:15 | Yes | 20 |  | 1 | 11 | 0.432 | 0.01782 | 2.126 | 2.658 | 2322.882302 | circumference grooving
Metal Loss | Manufacturing/Milling Individual | 627 |  |  | 33885.2 | 3 |  | 6:17 | Internal | 0.375 | 7620 | 36.396 | 5.566 |  | 41.962 |  |  |  | 11 | 0.11 | 0.552 | 0.945 | 877 | 20 | 52000 | 44.97 | 7.9 |  | 21 | -10 | 10 | -0.038 | 0.038 | 80 | 0.942 | 70.652 | 0.39 | 80 | 1.415 | 29.79185859 | -91.52864417 | -6.2056 |  | BODY | BASE |  |  | MFL-AXIAL_HR | 33885.226 | 6:18 | Yes | 20 |  | 1 | 11 | 0.552 | 0.02277 | 2.125 | 2.656 | 2321.509336 | pitting
Metal Loss | Manufacturing/Milling Individual | 628 |  |  | 33885.875 | 3 |  | 3:16 | Internal | 0.375 | 7620 | 37.071 | 4.891 |  | 41.962 |  |  |  | 11 | 0.11 | 0.468 | 0.945 | 877 | 20 | 52000 | 44.97 | 7.9 |  | 21 | -10 | 10 | -0.038 | 0.038 | 80 | 0.858 | 83.333 | 0.39 | 80 | 1.415 | 29.79186044 | -91.52864423 | -6.2051 |  | BODY | BASE |  |  | MFL-AXIAL_HR | 33885.895 | 3:13 | Yes | 20 |  | 1 | 11 | 0.468 | 0.019305 | 2.126 | 2.657 | 2322.5034 | circumference grooving
Metal Loss | Manufacturing/Milling Individual | 629 |  |  | 33887.147 | 3 |  | 4:38 | Internal | 0.375 | 7620 | 38.343 | 3.619 |  | 41.962 |  |  |  | 11 | 0.11 | 0.432 | 0.945 | 877 | 20 | 52000 | 44.97 | 7.9 |  | 21 | -10 | 10 | -0.038 | 0.038 | 80 | 0.822 | 90.278 | 0.39 | 80 | 1.415 | 29.79186393 | -91.52864434 | -6.2064 |  | BODY | BASE |  |  | MFL-AXIAL_HR | 33887.157 | 4:34 | Yes | 20 |  | 1 | 11 | 0.432 | 0.01782 | 2.126 | 2.658 | 2322.882302 | circumference grooving
GirthWeld | N/A | 7630 |  |  | 33890.766 | 3 |  |  |  | 0.375 | 7620 | 41.962 | 43.009 | 7630 | 43.009 |  |  |  |  | 0 |  |  | 877 | 20 | 52000 | 44.97 | 7.9 | [12 empty] | 29.79187385 | -91.52864469 | -6.2165 | [9 empty] | 20 | Longseam - Unknown Weld Type
GirthWeld | N/A | 7640 |  |  | 33933.775 | 3 |  |  |  | 0.375 | 7630 | 43.009 | 41.132 | 7640 | 41.132 |  |  |  |  | 0 |  |  | 877 | 20 | 52000 | 44.97 | 7.5 | [12 empty] | 29.79199178 | -91.52864875 | -6.3442 | [9 empty] | 20 | Longseam - Unknown Weld Type
Metal Loss | Manufacturing/Milling Individual | 630 | CLUSTER 631 | 3t x 3t | 33947.382 | 3 |  | 5:18 | Internal | 0.375 | 7640 | 13.607 | 27.524 |  | 41.132 |  |  |  | 16 | 0.16 | 0.312 | 0.945 | 877 | 20 | 52000 | 44.97 | 7.5 |  | 26 | -10 | 10 | -0.038 | 0.038 | 80 | 0.702 | 125 | 0.39 | 80 | 1.535 | 29.79202904 | -91.5286502 | -6.8002 |  | BODY | BASE |  |  | MFL-AXIAL_HR | 33947.395 | 5:15 | Yes | 20 |  | 1 | 16 | 0.312 | 0.01872 | 2.127 | 2.658 | 2323.306458 | circumference slotting
Metal Loss | Manufacturing Cluster | 631 |  | 3t x 3t | 33947.382 | 3 |  | 5:19 | Internal | 0.375 | 7640 | 13.607 | 27.524 |  | 41.132 |  |  |  | 26 | 0.26 | 4.344 | 4.329 | 877 | 20 | 52000 | 44.97 | 7.5 | Yes | [11 empty] | 29.79202904 | -91.5286502 | -6.8002 |  | BODY | BASE |  |  | MFL-AXIAL_HR | 33947.613 | 5:34 |  | 20 |  | 1 | 7.4 | 4.331 | 0.120177 | 2.067 | 2.583 | 2257.703294
Metal Loss | Manufacturing/Milling Individual | 632 | CLUSTER 631 | 3t x 3t | 33947.476 | 3 |  | 5:38 | Internal | 0.375 | 7640 | 13.701 | 27.43 |  | 41.132 |  |  |  | 14 | 0.14 | 0.396 | 0.945 | 877 | 20 | 52000 | 44.97 | 7.5 |  | 24 | -10 | 10 | -0.038 | 0.038 | 80 | 0.786 | 98.485 | 0.39 | 80 | 1.415 | 29.7920293 | -91.52865021 | -6.8078 |  | BODY | BASE |  |  | MFL-AXIAL_HR | 33947.493 | 5:42 | Yes | 20 |  | 1 | 14 | 0.396 | 0.02079 | 2.126 | 2.657 | 2322.641501 | circumference grooving
Metal Loss | Manufacturing/Milling Individual | 633 | CLUSTER 631 | 3t x 3t | 33947.597 | 3 |  | 5:36 | Internal | 0.375 | 7640 | 13.822 | 27.309 |  | 41.132 |  |  |  | 26 | 0.26 | 0.396 | 0.945 | 877 | 20 | 52000 | 44.97 | 7.5 | Yes | 36 | -10 | 10 | -0.038 | 0.038 | 80 | 0.786 | 98.485 | 0.39 | 80 | 1.415 | 29.79202963 | -91.52865023 | -6.8177 |  | BODY | BASE |  |  | MFL-AXIAL_HR | 33947.613 | 5:34 | Yes | 20 |  | 1 | 26 | 0.396 | 0.03861 | 2.123 | 2.654 | 2319.803192 | circumference grooving
Metal Loss | Manufacturing/Milling Individual | 634 | CLUSTER 631 | 3t x 3t | 33947.708 | 3 |  | 5:00 | Internal | 0.375 | 7640 | 13.933 | 27.198 |  | 41.132 |  |  |  | 18 | 0.18 | 0.432 | 0.945 | 877 | 20 | 52000 | 44.97 | 7.5 |  | 28 | -10 | 10 | -0.038 | 0.038 | 80 | 0.822 | 90.278 | 0.39 | 80 | 1.415 | 29.79202993 | -91.52865024 | -6.8267 |  | BODY | BASE |  |  | MFL-AXIAL_HR | 33947.73 | 4:58 | Yes | 20 |  | 1 | 18 | 0.432 | 0.02916 | 2.125 | 2.656 | 2321.166097 | circumference grooving
Attachment | Other | 22 |  |  | 33957.878 | 3 |  | 12:00 |  |  | 7640 | 24.103 | 17.029 | [6 empty] | 0 | [19 empty] | 29.79205771 | -91.52865153 | -7.6468 | [9 empty] | 20
Attachment | Other | 23 |  |  | 33961.374 | 3 |  | 12:00 |  |  | 7640 | 27.6 | 13.532 | [6 empty] | 0 | [19 empty] | 29.79206728 | -91.52865195 | -7.8829 | [9 empty] | 20
Metal Loss | Manufacturing/Milling Individual | 635 |  |  | 33968.502 | 3 |  | 10:39 | Internal | 0.375 | 7640 | 34.727 | 6.404 |  | 41.132 |  |  |  | 13 | 0.13 | 0.468 | 0.945 | 877 | 20 | 52000 | 44.97 | 7.5 |  | 23 | -10 | 10 | -0.038 | 0.038 | 80 | 0.858 | 83.333 | 0.39 | 80 | 1.415 | 29.79208681 | -91.52865271 | -8.0615 |  | BODY | BASE |  |  | MFL-AXIAL_HR | 33968.518 | 10:41 | Yes | 20 |  | 1 | 13 | 0.468 | 0.022815 | 2.125 | 2.657 | 2321.962 | circumference grooving
Metal Loss | Manufacturing/Milling Individual | 636 |  |  | 33969.82 | 3 |  | 12:07 | Internal | 0.375 | 7640 | 36.045 | 5.086 |  | 41.132 |  |  |  | 11 | 0.11 | 0.36 | 0.945 | 877 | 20 | 52000 | 44.97 | 7.5 |  | 21 | -10 | 10 | -0.038 | 0.038 | 80 | 0.75 | 108.333 | 0.39 | 80 | 1.535 | 29.79209042 | -91.52865284 | -8.0757 |  | BODY | BASE |  |  | MFL-AXIAL_HR | 33969.834 | 12:11 | Yes | 20 |  | 1 | 11 | 0.36 | 0.01485 | 2.127 | 2.659 | 2323.553212 | circumference slotting
GirthWeld | N/A | 7650 |  |  | 33974.906 | 3 |  |  |  | 0.375 | 7640 | 41.132 | 36.683 | 7650 | 36.683 |  |  |  |  | 0 |  |  | 877 | 20 | 52000 | 44.97 | 7.2 | [12 empty] | 29.79210437 | -91.52865332 | -8.1096 | [9 empty] | 20 | Longseam - Unknown Weld Type
GirthWeld | N/A | 7660 |  |  | 34011.59 | 3 |  |  |  | 0.375 | 7650 | 36.683 | 29.987 | 7660 | 29.987 |  |  |  |  | 0 |  |  | 877 | 20 | 52000 | 44.97 | 6.9 | [12 empty] | 29.79220489 | -91.528657 | -7.5025 | [9 empty] | 20 | Longseam - Unknown Weld Type
Metal Loss | Manufacturing/Milling Individual | 637 |  |  | 34012.96 | 3 |  | 2:45 | Internal | 0.375 | 7660 | 1.37 | 28.616 |  | 29.987 |  |  |  | 11 | 0.11 | 0.432 | 0.945 | 877 | 20 | 52000 | 44.97 | 6.9 |  | 21 | -10 | 10 | -0.038 | 0.038 | 80 | 0.822 | 90.278 | 0.39 | 80 | 1.415 | 29.79220864 | -91.52865713 | -7.4259 |  | BODY | BASE |  |  | MFL-AXIAL_HR | 34012.976 | 2:46 | Yes | 20 |  | 1 | 11 | 0.432 | 0.01782 | 2.126 | 2.658 | 2322.882302 | circumference grooving
Metal Loss | Manufacturing/Milling Individual | 638 |  |  | 34013.718 | 3 |  | 2:50 | Internal | 0.375 | 7660 | 2.128 | 27.858 |  | 29.987 |  |  |  | 13 | 0.13 | 0.396 | 0.945 | 877 | 20 | 52000 | 44.97 | 6.9 |  | 23 | -10 | 10 | -0.038 | 0.038 | 80 | 0.786 | 98.485 | 0.39 | 80 | 1.415 | 29.79221072 | -91.5286572 | -7.3835 |  | BODY | BASE |  |  | MFL-AXIAL_HR | 34013.734 | 2:50 | Yes | 20 |  | 1 | 13 | 0.396 | 0.019305 | 2.126 | 2.658 | 2322.842947 | circumference grooving
Metal Loss | Manufacturing/Milling Individual | 639 |  |  | 34013.949 | 3 |  | 1:33 | Internal | 0.375 | 7660 | 2.359 | 27.627 |  | 29.987 |  |  |  | 13 | 0.13 | 0.432 | 0.945 | 877 | 20 | 52000 | 44.97 | 6.9 |  | 23 | -10 | 10 | -0.038 | 0.038 | 80 | 0.822 | 90.278 | 0.39 | 80 | 1.415 | 29.79221135 | -91.52865722 | -7.3706 |  | BODY | BASE |  |  | MFL-AXIAL_HR | 34013.975 | 1:38 | Yes | 20 |  | 1 | 13 | 0.432 | 0.02106 | 2.126 | 2.657 | 2322.419889 | circumference grooving
Metal Loss | Manufacturing/Milling Individual | 640 |  |  | 34014.194 | 3 |  | 12:26 | Internal | 0.375 | 7660 | 2.604 | 27.382 |  | 29.987 |  |  |  | 11 | 0.11 | 0.36 | 0.945 | 877 | 20 | 52000 | 44.97 | 6.9 |  | 21 | -10 | 10 | -0.038 | 0.038 | 80 | 0.75 | 108.333 | 0.39 | 80 | 1.535 | 29.79221202 | -91.52865724 | -7.3569 |  | BODY | BASE |  |  | MFL-AXIAL_HR | 34014.207 | 12:28 | Yes | 20 |  | 1 | 11 | 0.36 | 0.01485 | 2.127 | 2.659 | 2323.553212 | circumference slotting
Metal Loss | Manufacturing/Milling Individual | 641 |  |  | 34014.712 | 3 |  | 9:59 | Internal | 0.375 | 7660 | 3.122 | 26.864 |  | 29.987 |  |  |  | 11 | 0.11 | 0.36 | 0.945 | 877 | 20 | 52000 | 44.97 | 6.9 |  | 21 | -10 | 10 | -0.038 | 0.038 | 80 | 0.75 | 108.333 | 0.39 | 80 | 1.535 | 29.79221344 | -91.52865729 | -7.328 |  | BODY | BASE |  |  | MFL-AXIAL_HR | 34014.739 | 10:04 | Yes | 20 |  | 1 | 11 | 0.36 | 0.01485 | 2.127 | 2.659 | 2323.553212 | circumference slotting
Metal Loss | Manufacturing/Milling Individual | 642 |  |  | 34014.785 | 3 |  | 12:38 | Internal | 0.375 | 7660 | 3.195 | 26.791 |  | 29.987 |  |  |  | 11 | 0.11 | 0.36 | 0.945 | 877 | 20 | 52000 | 44.97 | 6.9 |  | 21 | -10 | 10 | -0.038 | 0.038 | 80 | 0.75 | 108.333 | 0.39 | 80 | 1.535 | 29.79221364 | -91.5286573 | -7.3239 |  | BODY | BASE |  |  | MFL-AXIAL_HR | 34014.795 | 12:34 | Yes | 20 |  | 1 | 11 | 0.36 | 0.01485 | 2.127 | 2.659 | 2323.553212 | circumference slotting
Metal Loss | Manufacturing/Milling Individual | 643 |  |  | 34014.999 | 3 |  | 8:49 | Internal | 0.375 | 7660 | 3.409 | 26.577 |  | 29.987 |  |  |  | 13 | 0.13 | 0.432 | 1.181 | 877 | 20 | 52000 | 44.97 | 6.9 |  | 23 | -10 | 10 | -0.038 | 0.038 | 80 | 0.822 | 90.278 | 0.39 | 80 | 1.651 | 29.79221423 | -91.52865732 | -7.3119 |  | BODY | BASE |  |  | MFL-AXIAL_HR | 34015.022 | 8:46 | Yes | 20 |  | 1 | 13 | 0.432 | 0.02106 | 2.126 | 2.657 | 2322.419889 | circumference grooving
Metal Loss | Manufacturing/Milling Individual | 644 |  |  | 34016.28 | 3 |  | 3:30 | Internal | 0.375 | 7660 | 4.69 | 25.296 |  | 29.987 |  |  |  | 11 | 0.11 | 0.588 | 0.945 | 877 | 20 | 52000 | 44.97 | 6.9 |  | 21 | -10 | 10 | -0.038 | 0.038 | 80 | 0.978 | 66.327 | 0.39 | 80 | 1.415 | 29.79221773 | -91.52865744 | -7.2392 |  | BODY | BASE |  |  | MFL-AXIAL_HR | 34016.31 | 3:25 | Yes | 20 |  | 1 | 11 | 0.588 | 0.024255 | 2.125 | 2.656 | 2321.037211 | pitting
Metal Loss | Manufacturing/Milling Individual | 645 |  |  | 34016.308 | 3 |  | 8:07 | Internal | 0.375 | 7660 | 4.718 | 25.268 |  | 29.987 |  |  |  | 11 | 0.11 | 0.468 | 0.945 | 877 | 20 | 52000 | 44.97 | 6.9 |  | 21 | -10 | 10 | -0.038 | 0.038 | 80 | 0.858 | 83.333 | 0.39 | 80 | 1.415 | 29.79221781 | -91.52865744 | -7.2376 |  | BODY | BASE |  |  | MFL-AXIAL_HR | 34016.331 | 8:05 | Yes | 20 |  | 1 | 11 | 0.468 | 0.019305 | 2.126 | 2.657 | 2322.5034 | circumference grooving
Metal Loss | Manufacturing/Milling Individual | 646 |  |  | 34018.334 | 3 |  | 7:46 | Internal | 0.375 | 7660 | 6.744 | 23.242 |  | 29.987 |  |  |  | 13 | 0.13 | 0.516 | 0.984 | 877 | 20 | 52000 | 44.97 | 6.9 |  | 23 | -10 | 10 | -0.038 | 0.038 | 80 | 0.906 | 75.581 | 0.39 | 80 | 1.454 | 29.79222336 | -91.52865762 | -7.1201 |  | BODY | BASE |  |  | MFL-AXIAL_HR | 34018.35 | 7:47 | Yes | 20 |  | 1 | 13 | 0.516 | 0.025155 | 2.125 | 2.656 | 2321.298123 | pitting
Metal Loss | Manufacturing/Milling Individual | 647 |  |  | 34018.517 | 3 |  | 12:17 | Internal | 0.375 | 7660 | 6.927 | 23.059 |  | 29.987 |  |  |  | 13 | 0.13 | 0.468 | 0.945 | 877 | 20 | 52000 | 44.97 | 6.9 |  | 23 | -10 | 10 | -0.038 | 0.038 | 80 | 0.858 | 83.333 | 0.39 | 80 | 1.415 | 29.79222386 | -91.52865764 | -7.1095 |  | BODY | BASE |  |  | MFL-AXIAL_HR | 34018.546 | 12:17 | Yes | 20 |  | 1 | 13 | 0.468 | 0.022815 | 2.125 | 2.657 | 2321.962 | circumference grooving
Metal Loss | Manufacturing/Milling Individual | 648 |  |  | 34018.596 | 3 |  | 6:29 | Internal | 0.375 | 7660 | 7.006 | 22.98 |  | 29.987 |  |  |  | 11 | 0.11 | 0.468 | 0.945 | 877 | 20 | 52000 | 44.97 | 6.9 |  | 21 | -10 | 10 | -0.038 | 0.038 | 80 | 0.858 | 83.333 | 0.39 | 80 | 1.415 | 29.79222407 | -91.52865765 | -7.1049 |  | BODY | BASE |  |  | MFL-AXIAL_HR | 34018.619 | 6:32 | Yes | 20 |  | 1 | 11 | 0.468 | 0.019305 | 2.126 | 2.657 | 2322.5034 | circumference grooving
Metal Loss | Manufacturing/Milling Individual | 649 |  |  | 34018.805 | 3 |  | 8:25 | Internal | 0.375 | 7660 | 7.215 | 22.771 |  | 29.987 |  |  |  | 11 | 0.11 | 0.36 | 0.945 | 877 | 20 | 52000 | 44.97 | 6.9 |  | 21 | -10 | 10 | -0.038 | 0.038 | 80 | 0.75 | 108.333 | 0.39 | 80 | 1.535 | 29.79222464 | -91.52865766 | -7.0928 |  | BODY | BASE |  |  | MFL-AXIAL_HR | 34018.822 | 8:26 | Yes | 20 |  | 1 | 11 | 0.36 | 0.01485 | 2.127 | 2.659 | 2323.553212 | circumference slotting
Metal Loss | Manufacturing/Milling Individual | 650 |  |  | 34019.092 | 3 |  | 7:10 | Internal | 0.375 | 7660 | 7.502 | 22.484 |  | 29.987 |  |  |  | 14 | 0.14 | 0.396 | 0.945 | 877 | 20 | 52000 | 44.97 | 6.9 |  | 24 | -10 | 10 | -0.038 | 0.038 | 80 | 0.786 | 98.485 | 0.39 | 80 | 1.415 | 29.79222543 | -91.52865769 | -7.0762 |  | BODY | BASE |  |  | MFL-AXIAL_HR | 34019.108 | 7:09 | Yes | 20 |  | 1 | 14 | 0.396 | 0.02079 | 2.126 | 2.657 | 2322.641501 | circumference grooving
Metal Loss | Manufacturing/Milling Individual | 651 |  |  | 34022.536 | 3 |  | 8:29 | Internal | 0.375 | 7660 | 10.946 | 19.04 |  | 29.987 |  |  |  | 11 | 0.11 | 0.36 | 0.945 | 877 | 20 | 52000 | 44.97 | 6.9 |  | 21 | -10 | 10 | -0.038 | 0.038 | 80 | 0.75 | 108.333 | 0.39 | 80 | 1.535 | 29.79223486 | -91.528658 | -6.8757 |  | BODY | BASE |  |  | MFL-AXIAL_HR | 34022.542 | 8:26 | Yes | 20 |  | 1 | 11 | 0.36 | 0.01485 | 2.127 | 2.659 | 2323.553212 | circumference slotting
Metal Loss | Manufacturing/Milling Individual | 652 |  |  | 34025.922 | 3 |  | 8:44 | Internal | 0.375 | 7660 | 14.332 | 15.654 |  | 29.987 |  |  |  | 11 | 0.11 | 0.348 | 0.945 | 877 | 20 | 52000 | 44.97 | 6.9 |  | 21 | -10 | 10 | -0.038 | 0.038 | 80 | 0.738 | 112.069 | 0.39 | 80 | 1.535 | 29.79224413 | -91.52865832 | -6.6675 |  | BODY | BASE |  |  | MFL-AXIAL_HR | 34025.948 | 8:42 | Yes | 20 |  | 1 | 11 | 0.348 | 0.014355 | 2.127 | 2.659 | 2323.653615 | circumference slotting
Metal Loss | Manufacturing/Milling Individual | 653 |  |  | 34028.66 | 3 |  | 2:57 | Internal | 0.375 | 7660 | 17.07 | 12.916 |  | 29.987 |  |  |  | 11 | 0.11 | 0.312 | 0.945 | 877 | 20 | 52000 | 44.97 | 6.9 |  | 21 | -10 | 10 | -0.038 | 0.038 | 80 | 0.702 | 125 | 0.39 | 80 | 1.535 | 29.79225162 | -91.52865858 | -6.4992 |  | BODY | BASE |  |  | MFL-AXIAL_HR | 34028.68 | 2:59 | Yes | 20 |  | 1 | 11 | 0.312 | 0.01287 | 2.127 | 2.659 | 2323.935021 | circumference slotting
Metal Loss | Manufacturing/Milling Individual | 654 |  |  | 34029.412 | 3 |  | 12:00 | Internal | 0.375 | 7660 | 17.822 | 12.164 |  | 29.987 |  |  |  | 11 | 0.11 | 0.348 | 0.945 | 877 | 20 | 52000 | 44.97 | 6.9 |  | 21 | -10 | 10 | -0.038 | 0.038 | 80 | 0.738 | 112.069 | 0.39 | 80 | 1.535 | 29.79225368 | -91.52865864 | -6.4658 |  | BODY | BASE |  |  | MFL-AXIAL_HR | 34029.425 | 11:58 | Yes | 20 |  | 1 | 11 | 0.348 | 0.014355 | 2.127 | 2.659 | 2323.653615 | circumference slotting
Metal Loss | Manufacturing/Milling Individual | 655 |  |  | 34029.712 | 3 |  | 8:13 | Internal | 0.375 | 7660 | 18.122 | 11.864 |  | 29.987 |  |  |  | 11 | 0.11 | 0.396 | 0.945 | 877 | 20 | 52000 | 44.97 | 6.9 |  | 21 | -10 | 10 | -0.038 | 0.038 | 80 | 0.786 | 98.485 | 0.39 | 80 | 1.415 | 29.7922545 | -91.52865867 | -6.4547 |  | BODY | BASE |  |  | MFL-AXIAL_HR | 34029.722 | 8:16 | Yes | 20 |  | 1 | 11 | 0.396 | 0.016335 | 2.127 | 2.658 | 2323.232359 | circumference grooving
Metal Loss | Manufacturing/Milling Individual | 656 |  |  | 34029.874 | 3 |  | 1:40 | Internal | 0.375 | 7660 | 18.284 | 11.702 |  | 29.987 |  |  |  | 11 | 0.11 | 0.396 | 0.945 | 877 | 20 | 52000 | 44.97 | 6.9 |  | 21 | -10 | 10 | -0.038 | 0.038 | 80 | 0.786 | 98.485 | 0.39 | 80 | 1.415 | 29.79225494 | -91.52865868 | -6.4486 |  | BODY | BASE |  |  | MFL-AXIAL_HR | 34029.897 | 1:36 | Yes | 20 |  | 1 | 11 | 0.396 | 0.016335 | 2.127 | 2.658 | 2323.232359 | circumference grooving
Metal Loss | Manufacturing/Milling Individual | 657 |  |  | 34031.63 | 3 |  | 7:27 | Internal | 0.375 | 7660 | 20.04 | 9.946 |  | 29.987 |  |  |  | 11 | 0.11 | 0.516 | 0.945 | 877 | 20 | 52000 | 44.97 | 6.9 |  | 21 | -10 | 10 | -0.038 | 0.038 | 80 | 0.906 | 75.581 | 0.39 | 80 | 1.415 | 29.79225976 | -91.52865884 | -6.3831 |  | BODY | BASE |  |  | MFL-AXIAL_HR | 34031.653 | 7:27 | Yes | 20 |  | 1 | 11 | 0.516 | 0.021285 | 2.125 | 2.657 | 2321.953999 | pitting
Metal Loss | Manufacturing/Milling Individual | 658 |  |  | 34031.675 | 3 |  | 8:45 | Internal | 0.375 | 7660 | 20.085 | 9.901 |  | 29.987 |  |  |  | 13 | 0.13 | 0.516 | 0.945 | 877 | 20 | 52000 | 44.97 | 6.9 |  | 23 | -10 | 10 | -0.038 | 0.038 | 80 | 0.906 | 75.581 | 0.39 | 80 | 1.415 | 29.79225988 | -91.52865884 | -6.3814 |  | BODY | BASE |  |  | MFL-AXIAL_HR | 34031.688 | 8:45 | Yes | 20 |  | 1 | 13 | 0.516 | 0.025155 | 2.125 | 2.656 | 2321.298123 | pitting
Metal Loss | Manufacturing/Milling Individual | 659 |  |  | 34035.265 | 3 |  | 9:49 | Internal | 0.375 | 7660 | 23.675 | 6.311 |  | 29.987 |  |  |  | 13 | 0.13 | 0.396 | 0.945 | 877 | 20 | 52000 | 44.97 | 6.9 |  | 23 | -10 | 10 | -0.038 | 0.038 | 80 | 0.786 | 98.485 | 0.39 | 80 | 1.415 | 29.79226972 | -91.52865916 | -6.2905 |  | BODY | BASE |  |  | MFL-AXIAL_HR | 34035.282 | 9:45 | Yes | 20 |  | 1 | 13 | 0.396 | 0.019305 | 2.126 | 2.658 | 2322.842947 | circumference grooving
Metal Loss | Manufacturing/Milling Individual | 660 |  |  | 34036.873 | 3 |  | 3:36 | Internal | 0.375 | 7660 | 25.283 | 4.703 |  | 29.987 |  |  |  | 11 | 0.11 | 0.432 | 0.984 | 877 | 20 | 52000 | 44.97 | 6.9 |  | 21 | -10 | 10 | -0.038 | 0.038 | 80 | 0.822 | 90.278 | 0.39 | 80 | 1.454 | 29.79227413 | -91.5286593 | -6.2869 |  | BODY | BASE |  |  | MFL-AXIAL_HR | 34036.893 | 3:36 | Yes | 20 |  | 1 | 11 | 0.432 | 0.01782 | 2.126 | 2.658 | 2322.882302 | circumference grooving
Metal Loss | Manufacturing/Milling Individual | 661 |  |  | 34037.943 | 3 |  | 8:24 | Internal | 0.375 | 7660 | 26.353 | 3.633 |  | 29.987 |  |  |  | 11 | 0.11 | 0.432 | 0.945 | 877 | 20 | 52000 | 44.97 | 6.9 |  | 21 | -10 | 10 | -0.038 | 0.038 | 80 | 0.822 | 90.278 | 0.39 | 80 | 1.415 | 29.79227706 | -91.5286594 | -6.2845 |  | BODY | BASE |  |  | MFL-AXIAL_HR | 34037.962 | 8:20 | Yes | 20 |  | 1 | 11 | 0.432 | 0.01782 | 2.126 | 2.658 | 2322.882302 | circumference grooving
GirthWeld | N/A | 7670 |  |  | 34041.576 | 3 |  |  |  | 0.375 | 7660 | 29.987 | 41.726 | 7670 | 41.726 |  |  |  |  | 0 |  |  | 877 | 20 | 52000 | 44.97 | 9.2 | [12 empty] | 29.79228702 | -91.52865972 | -6.2775 | [9 empty] | 20 | Longseam - Unknown Weld Type
Wall Thickness Transition | Decrease | 10 |  |  | 34083.299 | 3 |  |  |  |  | 7670 | 41.723 | 0.003 | [6 empty] | 0 | [19 empty] | 29.79240144 | -91.52866319 | -6.4588 | NWT: 0.375 in Grade 52000 LS / 0.281 in Grade 52000 LS | [8 empty] | 20
GirthWeld | N/A | 7680 |  |  | 34083.302 | 3 |  |  |  | 0.281 | 7670 | 41.726 | 51.237 | 7680 | 51.237 | 11:35 |  |  |  | 0 |  |  | 877 | 20 | 52000 | 60.02 | 9.8 | [12 empty] | 29.79240144 | -91.52866319 | -6.4588 | [9 empty] | 20 | Longseam - Unknown Weld Type
Wall Thickness Transition | Increase | 11 |  |  | 34134.536 | 3 |  |  |  |  | 7680 | 51.234 | 0.003 | [6 empty] | 0 | [19 empty] | 29.79254195 | -91.52866696 | -6.6636 | NWT: 0.281 in Grade 52000 LS / 0.375 in Grade 52000 LS | [8 empty] | 20
GirthWeld | N/A | 7690 |  |  | 34134.539 | 3 |  |  |  | 0.375 | 7680 | 51.237 | 36.437 | 7690 | 36.437 |  |  | 11:35 |  | 0 |  |  | 877 | 20 | 52000 | 44.97 | 6.9 | [12 empty] | 29.79254196 | -91.52866696 | -6.6636 | [9 empty] | 20 | Longseam - Unknown Weld Type
GirthWeld | N/A | 7700 |  |  | 34170.976 | 3 |  |  |  | 0.375 | 7690 | 36.437 | 37.592 | 7700 | 37.592 |  |  |  |  | 0 |  |  | 877 | 20 | 52000 | 44.97 | 6.6 | [12 empty] | 29.79264189 | -91.52866928 | -6.4429 | [9 empty] | 20 | Longseam - Unknown Weld Type
Metal Loss | Manufacturing/Milling Individual | 662 |  |  | 34184.621 | 3 |  | 5:01 | Internal | 0.375 | 7700 | 13.645 | 23.947 |  | 37.592 |  |  |  | 11 | 0.11 | 0.708 | 1.26 | 877 | 20 | 52000 | 44.97 | 6.6 |  | 21 | -10 | 10 | -0.038 | 0.038 | 80 | 1.098 | 55.085 | 0.39 | 80 | 1.73 | 29.79267931 | -91.52867015 | -6.2529 |  | BODY | BASE |  |  | MFL-AXIAL_HR | 34184.648 | 5:03 | Yes | 20 |  | 1 | 11 | 0.708 | 0.029205 | 2.123 | 2.654 | 2319.271276 | pitting
GirthWeld | N/A | 7710 |  |  | 34208.568 | 3 |  |  |  | 0.375 | 7700 | 37.592 | 37.874 | 7710 | 37.874 |  |  |  |  | 0 |  |  | 877 | 20 | 52000 | 44.97 | 6.9 | [12 empty] | 29.79274498 | -91.52867156 | -5.7771 | [9 empty] | 20 | Longseam - Unknown Weld Type
Metal Loss | Manufacturing Cluster | 664 |  | 3t x 3t | 34209.334 | 3 |  | 10:52 | Internal | 0.375 | 7710 | 0.766 | 37.108 |  | 37.874 |  |  |  | 17 | 0.17 | 1.92 | 2.724 | 877 | 20 | 52000 | 44.97 | 6.9 | [12 empty] | 29.79274708 | -91.5286716 | -5.7609 |  | BODY | BASE |  |  | MFL-AXIAL_HR | 34209.478 | 10:42 |  | 20 |  | 1 | 6.857143 | 1.92 | 0.049606 | 2.109 | 2.636 | 2303.64801
Metal Loss | Manufacturing/Milling Individual | 663 | CLUSTER 664 | 3t x 3t | 34209.334 | 3 |  | 11:02 | Internal | 0.375 | 7710 | 0.766 | 37.108 |  | 37.874 |  |  |  | 14 | 0.14 | 0.396 | 0.945 | 877 | 20 | 52000 | 44.97 | 6.9 |  | 24 | -10 | 10 | -0.038 | 0.038 | 80 | 0.786 | 98.485 | 0.39 | 80 | 1.415 | 29.79274708 | -91.5286716 | -5.7609 |  | BODY | BASE |  |  | MFL-AXIAL_HR | 34209.347 | 11:02 | Yes | 20 |  | 1 | 14 | 0.396 | 0.02079 | 2.126 | 2.657 | 2322.641501 | circumference grooving
Metal Loss | Manufacturing/Milling Individual | 665 | CLUSTER 664 | 3t x 3t | 34209.461 | 3 |  | 10:42 | Internal | 0.375 | 7710 | 0.893 | 36.981 |  | 37.874 |  |  |  | 17 | 0.17 | 0.396 | 0.945 | 877 | 20 | 52000 | 44.97 | 6.9 |  | 27 | -10 | 10 | -0.038 | 0.038 | 80 | 0.786 | 98.485 | 0.39 | 80 | 1.415 | 29.79274743 | -91.52867161 | -5.7582 |  | BODY | BASE |  |  | MFL-AXIAL_HR | 34209.478 | 10:42 | Yes | 20 |  | 1 | 17 | 0.396 | 0.025245 | 2.125 | 2.657 | 2322.008265 | circumference grooving
GirthWeld | N/A | 7720 |  |  | 34246.442 | 3 |  |  |  | 0.375 | 7710 | 37.874 | 43.294 | 7720 | 43.294 |  |  |  |  | 0 |  |  | 877 | 20 | 52000 | 44.97 | 7.2 | [12 empty] | 29.79284881 | -91.52867401 | -5.5358 | [9 empty] | 20 | Longseam - Unknown Weld Type
GirthWeld | N/A | 7730 |  |  | 34289.736 | 3 |  |  |  | 0.375 | 7720 | 43.294 | 35.587 | 7730 | 35.587 |  |  |  |  | 0 |  |  | 877 | 20 | 52000 | 44.97 | 6.9 | [12 empty] | 29.79296743 | -91.52867785 | -7.2564 | [9 empty] | 20 | Longseam - Unknown Weld Type
Bend | Field | 106 |  |  | 34299.662 | 3 |  |  |  |  | 7730 | 9.926 | 25.661 | [6 empty] | 0 | [19 empty] | 29.79299463 | -91.52867867 | -7.5556 | 32.0D - 6° - Sag | [8 empty] | 20 | [9 empty] | 31.972 | 6.419 | -0.173 | Left | 6.417 | Up |  |  | 34295.87 | 34303.453
GirthWeld | N/A | 7740 |  |  | 34325.323 | 3 |  |  |  | 0.375 | 7730 | 35.587 | 31.142 | 7740 | 31.142 |  |  |  |  | 0 |  |  | 877 | 20 | 52000 | 44.97 | 7.9 | [12 empty] | 29.79306484 | -91.52868109 | -5.9177 | [9 empty] | 20 | Longseam - Unknown Weld Type
Bend | Field | 107 |  |  | 34337.729 | 3 |  |  |  |  | 7740 | 12.406 | 18.736 | [6 empty] | 0 | [19 empty] | 29.7930988 | -91.52868232 | -5.2298 | 36.0D - 5° - Over | [8 empty] | 20 | [9 empty] | 36.017 | 5.305 | -0.045 | Left | -5.304 | Down |  |  | 34334.36 | 34341.098
GirthWeld | N/A | 7750 |  |  | 34356.465 | 3 |  |  |  | 0.375 | 7740 | 31.142 | 44.252 | 7750 | 44.252 |  |  |  |  | 0 |  |  | 877 | 20 | 52000 | 44.97 | 7.9 | [12 empty] | 29.79315015 | -91.5286842 | -5.7173 | [9 empty] | 20 | Longseam - Unknown Weld Type
GirthWeld | N/A | 7760 |  |  | 34400.717 | 3 |  |  |  | 0.375 | 7750 | 44.252 | 42.785 | 7760 | 42.785 |  |  |  |  | 0 |  |  | 877 | 20 | 52000 | 44.97 | 6.9 | [12 empty] | 29.79327137 | -91.52868849 | -7.1444 | [9 empty] | 20 | Longseam - Unknown Weld Type
Bend | Field | 108 |  |  | 34432.261 | 3 |  |  |  |  | 7760 | 31.544 | 11.241 | [6 empty] | 0 | [19 empty] | 29.79335766 | -91.52869187 | -9.1703 | 29.9D - 7° - Sag | [8 empty] | 20 | [9 empty] | 29.863 | 7.11 | 0.527 | Right | 7.091 | Up |  |  | 34428.158 | 34436.363
GirthWeld | N/A | 7770 |  |  | 34443.502 | 3 |  |  |  | 0.375 | 7760 | 42.785 | 28.52 | 7770 | 28.52 |  |  |  |  | 0 |  |  | 877 | 20 | 52000 | 44.97 | 6.2 | [12 empty] | 29.79338843 | -91.52869273 | -8.5936 | [9 empty] | 20 | Longseam - Unknown Weld Type
GirthWeld | N/A | 7780 |  |  | 34472.023 | 3 |  |  |  | 0.375 | 7770 | 28.52 | 44.587 | 7780 | 44.587 |  |  |  |  | 0 |  |  | 877 | 20 | 52000 | 44.97 | 8.2 | [12 empty] | 29.79346654 | -91.52869489 | -7.1131 | [9 empty] | 20 | Longseam - Unknown Weld Type
Metal Loss | Manufacturing/Milling Individual | 666 |  |  | 34477.297 | 3 |  | 7:56 | Internal | 0.375 | 7780 | 5.274 | 39.312 |  | 44.587 |  |  |  | 13 | 0.13 | 0.396 | 0.945 | 877 | 20 | 52000 | 44.97 | 8.2 |  | 23 | -10 | 10 | -0.038 | 0.038 | 80 | 0.786 | 98.485 | 0.39 | 80 | 1.415 | 29.79348099 | -91.52869536 | -6.8798 |  | BODY | BASE |  |  | MFL-AXIAL_HR | 34477.313 | 7:53 | Yes | 20 |  | 1 | 13 | 0.396 | 0.019305 | 2.126 | 2.658 | 2322.842947 | circumference grooving
GirthWeld | N/A | 7790 |  |  | 34516.609 | 3 |  |  |  | 0.375 | 7780 | 44.587 | 45.266 | 7790 | 45.266 |  |  |  |  | 0 |  |  | 877 | 20 | 52000 | 44.97 | 8.5 | [12 empty] | 29.79358875 | -91.52869979 | -6.9949 | [9 empty] | 20 | Longseam - Unknown Weld Type
Bend | Field | 109 |  |  | 34549.255 | 3 |  |  |  |  | 7790 | 32.645 | 12.62 | [6 empty] | 0 | [19 empty] | 29.79367822 | -91.52870395 | -6.8405 | 33.2D - 5° - Over | [8 empty] | 20 | [9 empty] | 33.199 | 4.639 | 0.124 | Right | -4.637 | Down |  |  | 34546.514 | 34551.995
GirthWeld | N/A | 7800 |  |  | 34561.875 | 3 |  |  |  | 0.375 | 7790 | 45.266 | 42.74 | 7800 | 42.74 |  |  |  |  | 0 |  |  | 877 | 20 | 52000 | 44.97 | 8.5 | [12 empty] | 29.79371274 | -91.52870549 | -7.6533 | [9 empty] | 20 | Longseam - Unknown Weld Type
Metal Loss | Manufacturing/Milling Individual | 667 |  |  | 34566.267 | 3 |  | 8:18 | Internal | 0.375 | 7800 | 4.392 | 38.348 |  | 42.74 |  |  |  | 13 | 0.13 | 0.636 | 0.945 | 877 | 20 | 52000 | 44.97 | 8.5 |  | 23 | -10 | 10 | -0.038 | 0.038 | 80 | 1.026 | 61.321 | 0.39 | 80 | 1.415 | 29.79372473 | -91.52870602 | -8.0113 |  | BODY | BASE |  |  | MFL-AXIAL_HR | 34566.307 | 8:19 | Yes | 20 |  | 1 | 13 | 0.636 | 0.031005 | 2.123 | 2.654 | 2319.379373 | pitting
Bend | Field | 110 |  |  | 34579.114 | 3 |  |  |  |  | 7800 | 17.239 | 25.501 | [6 empty] | 0 | [19 empty] | 29.79375984 | -91.52870749 | -8.9847 | 28.4D - 9° - Sag | [8 empty] | 20 | [9 empty] | 28.424 | 8.755 | 0.629 | Right | 8.732 | Up |  |  | 34574.331 | 34583.897
GirthWeld | N/A | 7810 |  |  | 34604.615 | 3 |  |  |  | 0.375 | 7800 | 42.74 | 42.408 | 7810 | 42.408 |  |  |  |  | 0 |  |  | 877 | 20 | 52000 | 44.97 | 8.2 | [12 empty] | 29.79382963 | -91.52870963 | -7.4917 | [9 empty] | 20 | Longseam - Unknown Weld Type
Bend | Field | 111 |  |  | 34613.124 | 3 |  |  |  |  | 7810 | 8.509 | 33.899 | [6 empty] | 0 | [19 empty] | 29.79385292 | -91.52871018 | -6.9485 | 34.0D - 5° - Over | [8 empty] | 20 | [9 empty] | 34.011 | 4.614 | -0.239 | Left | -4.608 | Down |  |  | 34610.157 | 34616.09
Metal Loss | Manufacturing/Milling Individual | 668 |  |  | 34630.984 | 3 |  | 12:02 | Internal | 0.375 | 7810 | 26.369 | 16.039 |  | 42.408 |  |  |  | 11 | 0.11 | 0.396 | 0.945 | 877 | 20 | 52000 | 44.97 | 8.2 |  | 21 | -10 | 10 | -0.038 | 0.038 | 80 | 0.786 | 98.485 | 0.39 | 80 | 1.415 | 29.79390189 | -91.52871137 | -7.1944 |  | BODY | BASE |  |  | MFL-AXIAL_HR | 34630.997 | 11:59 | Yes | 20 |  | 1 | 11 | 0.396 | 0.016335 | 2.127 | 2.658 | 2323.232359 | circumference grooving
Metal Loss | Manufacturing/Milling Individual | 669 |  |  | 34632.878 | 3 |  | 3:33 | Internal | 0.375 | 7810 | 28.263 | 14.145 |  | 42.408 |  |  |  | 11 | 0.11 | 0.588 | 0.945 | 877 | 20 | 52000 | 44.97 | 8.2 |  | 21 | -10 | 10 | -0.038 | 0.038 | 80 | 0.978 | 66.327 | 0.39 | 80 | 1.415 | 29.79390709 | -91.52871149 | -7.2253 |  | BODY | BASE |  |  | MFL-AXIAL_HR | 34632.907 | 3:34 | Yes | 20 |  | 1 | 11 | 0.588 | 0.024255 | 2.125 | 2.656 | 2321.037211 | pitting
Metal Loss | Manufacturing/Milling Individual | 670 |  |  | 34636.661 | 3 |  | 4:42 | Internal | 0.375 | 7810 | 32.046 | 10.362 |  | 42.408 |  |  |  | 11 | 0.11 | 0.468 | 0.945 | 877 | 20 | 52000 | 44.97 | 8.2 |  | 21 | -10 | 10 | -0.038 | 0.038 | 80 | 0.858 | 83.333 | 0.39 | 80 | 1.415 | 29.79391746 | -91.52871172 | -7.2855 |  | BODY | BASE |  |  | MFL-AXIAL_HR | 34636.684 | 4:44 | Yes | 20 |  | 1 | 11 | 0.468 | 0.019305 | 2.126 | 2.657 | 2322.5034 | circumference grooving
Metal Loss | Manufacturing/Milling Individual | 671 |  |  | 34639.939 | 3 |  | 12:30 | Internal | 0.375 | 7810 | 35.324 | 7.084 |  | 42.408 |  |  |  | 14 | 0.14 | 0.396 | 1.024 | 877 | 20 | 52000 | 44.97 | 8.2 |  | 24 | -10 | 10 | -0.038 | 0.038 | 80 | 0.786 | 98.485 | 0.39 | 80 | 1.494 | 29.79392645 | -91.52871193 | -7.3353 |  | BODY | BASE |  |  | MFL-AXIAL_HR | 34639.959 | 12:30 | Yes | 20 |  | 1 | 14 | 0.396 | 0.02079 | 2.126 | 2.657 | 2322.641501 | circumference grooving
Metal Loss | Manufacturing/Milling Individual | 672 |  |  | 34641.273 | 3 |  | 4:52 | Internal | 0.375 | 7810 | 36.658 | 5.75 |  | 42.408 |  |  |  | 11 | 0.11 | 0.516 | 1.063 | 877 | 20 | 52000 | 44.97 | 8.2 |  | 21 | -10 | 10 | -0.038 | 0.038 | 80 | 0.906 | 75.581 | 0.39 | 80 | 1.533 | 29.79393011 | -91.528712 | -7.3538 |  | BODY | BASE |  |  | MFL-AXIAL_HR | 34641.293 | 4:50 | Yes | 20 |  | 1 | 11 | 0.516 | 0.021285 | 2.125 | 2.657 | 2321.953999 | circumference grooving
Metal Loss | Manufacturing/Milling Individual | 673 |  |  | 34641.512 | 3 |  | 3:44 | Internal | 0.375 | 7810 | 36.897 | 5.511 |  | 42.408 |  |  |  | 11 | 0.11 | 0.396 | 0.945 | 877 | 20 | 52000 | 44.97 | 8.2 |  | 21 | -10 | 10 | -0.038 | 0.038 | 80 | 0.786 | 98.485 | 0.39 | 80 | 1.415 | 29.79393076 | -91.52871202 | -7.3571 |  | BODY | BASE |  |  | MFL-AXIAL_HR | 34641.528 | 3:40 | Yes | 20 |  | 1 | 11 | 0.396 | 0.016335 | 2.127 | 2.658 | 2323.232359 | circumference grooving
Metal Loss | Manufacturing/Milling Individual | 674 |  |  | 34642.778 | 3 |  | 9:21 | Internal | 0.375 | 7810 | 38.163 | 4.245 |  | 42.408 |  |  |  | 11 | 0.11 | 0.312 | 0.945 | 877 | 20 | 52000 | 44.97 | 8.2 |  | 21 | -10 | 10 | -0.038 | 0.038 | 80 | 0.702 | 125 | 0.39 | 80 | 1.535 | 29.79393424 | -91.52871209 | -7.3746 |  | BODY | BASE |  |  | MFL-AXIAL_HR | 34642.795 | 9:18 | Yes | 20 |  | 1 | 11 | 0.312 | 0.01287 | 2.127 | 2.659 | 2323.935021 | circumference slotting
Metal Loss | Manufacturing/Milling Individual | 675 |  |  | 34644.968 | 3 |  | 10:50 | Internal | 0.375 | 7810 | 40.353 | 2.055 |  | 42.408 |  |  |  | 13 | 0.13 | 0.516 | 0.945 | 877 | 20 | 52000 | 44.97 | 8.2 |  | 23 | -10 | 10 | -0.038 | 0.038 | 80 | 0.906 | 75.581 | 0.39 | 80 | 1.415 | 29.79394024 | -91.52871222 | -7.4048 |  | BODY | BASE |  |  | MFL-AXIAL_HR | 34644.984 | 10:51 | Yes | 20 |  | 1 | 13 | 0.516 | 0.025155 | 2.125 | 2.656 | 2321.298123 | pitting
GirthWeld | N/A | 7820 |  |  | 34647.023 | 3 |  |  |  | 0.375 | 7810 | 42.408 | 42.956 | 7820 | 42.956 |  |  |  |  | 0 |  |  | 877 | 20 | 52000 | 44.97 | 7.5 | [12 empty] | 29.79394588 | -91.52871236 | -7.4316 | [9 empty] | 20 | Longseam - Unknown Weld Type
Wall Thickness Transition | Increase | 12 |  |  | 34689.976 | 3 |  |  |  |  | 7820 | 42.953 | 0.003 | [6 empty] | 0 | [19 empty] | 29.79406365 | -91.52871595 | -8.1611 | NWT: 0.375 in Grade 52000 LS / 0.406 in Grade 52000 LS | [8 empty] | 20
GirthWeld | N/A | 7830 |  |  | 34689.979 | 3 |  |  |  | 0.406 | 7820 | 42.956 | 29.925 | 7830 | 29.925 | 1:36 |  |  |  | 0 |  |  | 877 | 20 | 52000 | 41.54 | 7.9 | [12 empty] | 29.79406365 | -91.52871595 | -8.1612 | [9 empty] | 20 | Longseam - Unknown Weld Type
GirthWeld | N/A | 7840 |  |  | 34719.903 | 3 |  |  |  | 0.406 | 7830 | 29.925 | 39.902 | 7840 | 39.902 | 10:04 |  | 1:36 |  | 0 |  |  | 877 | 20 | 52000 | 41.54 | 7.9 | [12 empty] | 29.79414567 | -91.52871955 | -8.736 | [9 empty] | 20 | Longseam - Unknown Weld Type
GirthWeld | N/A | 7850 |  |  | 34759.805 | 3 |  |  |  | 0.406 | 7840 | 39.902 | 40.003 | 7850 | 40.003 | 1:48 |  | 10:04 |  | 0 |  |  | 877 | 20 | 52000 | 41.54 | 7.5 | [12 empty] | 29.79425504 | -91.52872437 | -8.7616 | [9 empty] | 20 | Longseam - Unknown Weld Type
GirthWeld | N/A | 7860 |  |  | 34799.808 | 3 |  |  |  | 0.406 | 7850 | 40.003 | 39.918 | 7860 | 39.918 | 10:44 |  | 1:48 |  | 0 |  |  | 877 | 20 | 52000 | 41.54 | 7.9 | [12 empty] | 29.79436468 | -91.52872937 | -8.2402 | [9 empty] | 20 | Longseam - Unknown Weld Type
GirthWeld | N/A | 7870 |  |  | 34839.726 | 3 |  |  |  | 0.406 | 7860 | 39.918 | 39.902 | 7870 | 39.902 | 1:24 |  | 10:44 |  | 0 |  |  | 877 | 20 | 52000 | 41.54 | 7.5 | [12 empty] | 29.79447409 | -91.52873458 | -7.9853 | [9 empty] | 20 | Longseam - Unknown Weld Type
Metal Loss | Manufacturing/Milling Individual | 676 |  |  | 34839.82 | 3 |  | 7:15 | Internal | 0.406 | 7870 | 0.094 | 39.808 |  | 39.902 | 1:24 |  | 10:44 | 28 | 0.28 | 0.864 | 1.575 | 877 | 20 | 52000 | 41.54 | 7.5 | Yes | 38 | -10 | 10 | -0.041 | 0.041 | 80 | 1.254 | 45.139 | 0.39 | 80 | 2.045 | 29.79447434 | -91.52873459 | -7.9853 |  | AT | BASE |  |  | MFL-AXIAL_HR | 34839.837 | 7:13 | Yes | 20 |  | 1 | 28 | 0.864 | 0.09822 | 2.28 | 2.85 | 2490.535056 | pitting
GirthWeld | N/A | 7880 |  |  | 34879.628 | 3 |  |  |  | 0.406 | 7870 | 39.902 | 39.865 | 7880 | 39.865 | 11:22 |  | 1:24 |  | 0 |  |  | 877 | 20 | 52000 | 41.54 | 7.9 | [12 empty] | 29.79458344 | -91.5287399 | -8.4014 | [9 empty] | 20 | Longseam - Unknown Weld Type
GirthWeld | N/A | 7890 |  |  | 34919.493 | 3 |  |  |  | 0.406 | 7880 | 39.865 | 39.888 | 7890 | 39.888 | 1:38 |  | 11:22 |  | 0 |  |  | 877 | 20 | 52000 | 41.54 | 7.5 | [12 empty] | 29.79469269 | -91.52874474 | -9.1632 | [9 empty] | 20 | Longseam - Unknown Weld Type
Metal Loss | Corrosion Individual | 677 |  |  | 34919.632 | 3 |  | 6:28 | External | 0.406 | 7890 | 0.139 | 39.75 |  | 39.888 | 1:38 |  | 11:22 | 29 | 0.29 | 0.708 | 2.362 | 877 | 20 | 52000 | 41.54 | 7.5 | Yes | 39 | -10 | 10 | -0.041 | 0.041 | 80 | 1.098 | 55.085 | 0.39 | 80 | 2.832 | 29.79469307 | -91.52874476 | -9.1662 |  | NEAR | BASE |  |  | MFL-AXIAL_HR | 34919.655 | 6:33 | Yes | 20 |  | 1 | 29 | 0.708 | 0.08336 | 2.287 | 2.858 | 2498.105363 | circumference grooving
GirthWeld | N/A | 7900 |  |  | 34959.382 | 3 |  |  |  | 0.406 | 7890 | 39.888 | 33.816 | 7900 | 33.816 | 6:20 |  | 1:38 |  | 0 |  |  | 877 | 20 | 52000 | 41.54 | 8.2 | [12 empty] | 29.79480202 | -91.52874942 | -9.9661 | [9 empty] | 20 | Longseam - Unknown Weld Type
GirthWeld | N/A | 7910 |  |  | 34993.197 | 3 |  |  |  | 0.406 | 7900 | 33.816 | 35.981 | 7910 | 35.981 | 11:32 |  | 6:20 |  | 0 |  |  | 877 | 20 | 52000 | 41.54 | 8.9 | [12 empty] | 29.79489472 | -91.52875308 | -10.064 | [9 empty] | 20 | Longseam - Unknown Weld Type
GirthWeld | N/A | 7920 |  |  | 35029.178 | 3 |  |  |  | 0.406 | 7910 | 35.981 | 40.01 | 7920 | 40.01 | 6:38 |  | 11:32 |  | 0 |  |  | 877 | 20 | 52000 | 41.54 | 7.2 | [12 empty] | 29.79499337 | -91.52875689 | -10.2431 | [9 empty] | 20 | Longseam - Unknown Weld Type
GirthWeld | N/A | 7930 |  |  | 35069.188 | 3 |  |  |  | 0.406 | 7920 | 40.01 | 39.81 | 7930 | 39.81 | 9:10 |  | 6:38 |  | 0 |  |  | 877 | 20 | 52000 | 41.54 | 7.9 | [12 empty] | 29.79510308 | -91.5287605 | -10.0726 | [9 empty] | 20 | Longseam - Unknown Weld Type
GirthWeld | N/A | 7940 |  |  | 35108.998 | 3 |  |  |  | 0.406 | 7930 | 39.81 | 39.957 | 7940 | 39.957 | 1:30 |  | 9:10 |  | 0 |  |  | 877 | 20 | 52000 | 41.54 | 7.5 | [12 empty] | 29.7952122 | -91.5287642 | -9.1352 | [9 empty] | 20 | Longseam - Unknown Weld Type
GirthWeld | N/A | 7950 |  |  | 35148.955 | 3 |  |  |  | 0.406 | 7940 | 39.957 | 40.016 | 7950 | 40.016 | 9:44 |  | 1:30 |  | 0 |  |  | 877 | 20 | 52000 | 41.54 | 7.9 | [12 empty] | 29.79532175 | -91.52876802 | -8.4482 | [9 empty] | 20 | Longseam - Unknown Weld Type
GirthWeld | N/A | 7960 |  |  | 35188.971 | 3 |  |  |  | 0.406 | 7950 | 40.016 | 39.879 | 7960 | 39.879 | 12:00 |  | 9:44 |  | 0 |  |  | 877 | 20 | 52000 | 41.54 | 6.9 | [12 empty] | 29.79543145 | -91.52877248 | -8.1217 | [9 empty] | 20 | Longseam - Unknown Weld Type
GirthWeld | N/A | 7970 |  |  | 35228.85 | 3 |  |  |  | 0.406 | 7960 | 39.879 | 39.902 | 7970 | 39.902 | 1:28 |  | 12:00 |  | 0 |  |  | 877 | 20 | 52000 | 41.54 | 7.2 | [12 empty] | 29.79554074 | -91.52877765 | -8.383 | [9 empty] | 20 | Longseam - Unknown Weld Type
GirthWeld | N/A | 7980 |  |  | 35268.752 | 3 |  |  |  | 0.406 | 7970 | 39.902 | 39.865 | 7980 | 39.865 | 2:50 |  | 1:28 |  | 0 |  |  | 877 | 20 | 52000 | 41.54 | 7.5 | [12 empty] | 29.79565011 | -91.52878224 | -8.9275 | [9 empty] | 20 | Longseam - Unknown Weld Type
GirthWeld | N/A | 7990 |  |  | 35308.617 | 3 |  |  |  | 0.406 | 7980 | 39.865 | 39.806 | 7990 | 39.806 | 11:56 |  | 2:50 |  | 0 |  |  | 877 | 20 | 52000 | 41.54 | 7.5 | [12 empty] | 29.79575938 | -91.52878717 | -8.559 | [9 empty] | 20 | Longseam - Unknown Weld Type
GirthWeld | N/A | 8000 |  |  | 35348.424 | 3 |  |  |  | 0.406 | 7990 | 39.806 | 39.82 | 8000 | 39.82 | 12:38 |  | 11:56 |  | 0 |  |  | 877 | 20 | 52000 | 41.54 | 7.2 | [12 empty] | 29.79586843 | -91.52879338 | -8.0713 | [9 empty] | 20 | Longseam - Unknown Weld Type
GirthWeld | N/A | 8010 |  |  | 35388.243 | 3 |  |  |  | 0.406 | 8000 | 39.82 | 39.915 | 8010 | 39.915 | 1:36 |  | 12:38 |  | 0 |  |  | 877 | 20 | 52000 | 41.54 | 7.5 | [12 empty] | 29.79597747 | -91.52880065 | -7.5555 | [9 empty] | 20 | Longseam - Unknown Weld Type
GirthWeld | N/A | 8020 |  |  | 35428.158 | 3 |  |  |  | 0.406 | 8010 | 39.915 | 39.859 | 8020 | 39.859 | 11:20 |  | 1:36 |  | 0 |  |  | 877 | 20 | 52000 | 41.54 | 8.2 | [12 empty] | 29.79608676 | -91.52880833 | -7.2135 | [9 empty] | 20 | Longseam - Unknown Weld Type
GirthWeld | N/A | 8030 |  |  | 35468.017 | 3 |  |  |  | 0.406 | 8020 | 39.859 | 39.902 | 8030 | 39.902 | 9:46 |  | 11:20 |  | 0 |  |  | 877 | 20 | 52000 | 41.54 | 8.2 | [12 empty] | 29.79619588 | -91.52881617 | -7.2038 | [9 empty] | 20 | Longseam - Unknown Weld Type
Metal Loss | Corrosion Individual | 678 | CLUSTER 679 | 3t x 3t | 35507.736 | 3 |  | 6:25 | External | 0.406 | 8030 | 39.719 | 0.182 |  | 39.902 | 9:46 |  | 11:20 | 30 | 0.3 | 1.02 | 2.047 | 877 | 20 | 52000 | 41.54 | 8.2 | Yes | 40 | -10 | 10 | -0.041 | 0.041 | 80 | 1.41 | 38.235 | 0.39 | 80 | 2.517 | 29.79630458 | -91.52882439 | -7.9245 |  | AT | BASE |  |  | MFL-AXIAL_HR | 35507.789 | 6:26 | Yes | 20 |  | 1 | 30 | 1.02 | 0.124236 | 2.267 | 2.834 | 2477.067519 | circumference grooving
Metal Loss | Corrosion Cluster | 679 |  | 3t x 3t | 35507.736 | 3 |  | 6:20 | External | 0.406 | 8030 | 39.719 | 0.182 |  | 39.902 | 9:46 |  | 11:20 | 30 | 0.3 | 5.52 | 2.811 | 877 | 20 | 52000 | 41.54 | 8.2 | Yes | [11 empty] | 29.79630458 | -91.52882439 | -7.9245 |  | BODY | BASE |  |  | MFL-AXIAL_HR | 35507.789 | 6:26 |  | 20 |  | 1 | 11.078571 | 5.512 | 0.247916 | 2.182 | 2.727 | 2383.790268
GirthWeld | N/A | 8040 |  |  | 35507.918 | 3 |  |  |  | 0.406 | 8030 | 39.902 | 39.386 | 8040 | 39.386 | 12:46 |  | 9:46 |  | 0 |  |  | 877 | 20 | 52000 | 41.54 | 8.2 | [12 empty] | 29.79630507 | -91.52882443 | -7.9263 | [9 empty] | 20 | Longseam - Unknown Weld Type
Metal Loss | Corrosion Individual | 680 | CLUSTER 679 | 3t x 3t | 35508.009 | 3 |  | 6:15 | External | 0.406 | 8040 | 0.091 | 39.296 |  | 39.386 | 12:46 |  | 9:46 | 14 | 0.14 | 1.02 | 1.85 | 877 | 20 | 52000 | 41.54 | 8.2 |  | 24 | -10 | 10 | -0.041 | 0.041 | 80 | 1.41 | 38.235 | 0.39 | 80 | 2.32 | 29.79630532 | -91.52882445 | -7.9272 |  | AT | BASE |  |  | MFL-AXIAL_HR | 35508.065 | 6:18 | Yes | 20 |  | 1 | 14 | 1.02 | 0.057977 | 2.29 | 2.863 | 2501.868315 | pitting
Metal Loss | Corrosion Individual | 681 | CLUSTER 679 | 3t x 3t | 35508.134 | 3 |  | 6:18 | External | 0.406 | 8040 | 0.216 | 39.171 |  | 39.386 | 12:46 |  | 9:46 | 17 | 0.17 | 0.744 | 1.024 | 877 | 20 | 52000 | 41.54 | 8.2 |  | 27 | -10 | 10 | -0.041 | 0.041 | 80 | 1.134 | 52.419 | 0.39 | 80 | 1.494 | 29.79630567 | -91.52882447 | -7.9284 |  | NEAR | BASE |  |  | MFL-AXIAL_HR | 35508.163 | 6:18 | Yes | 20 |  | 1 | 17 | 0.744 | 0.051351 | 2.294 | 2.868 | 2506.668545 | pitting
GirthWeld | N/A | 8050 |  |  | 35547.305 | 3 |  |  |  | 0.406 | 8040 | 39.386 | 38.96 | 8050 | 38.96 | 10:28 |  | 12:46 |  | 0 |  |  | 877 | 20 | 52000 | 41.54 | 8.9 | [12 empty] | 29.79641289 | -91.52883235 | -8.1877 | [9 empty] | 20 | Longseam - Unknown Weld Type
Wall Thickness Transition | Increase | 13 |  |  | 35586.262 | 3 |  |  |  |  | 8050 | 38.957 | 0.003 |  |  |  |  | 12:46 |  | 0 | [19 empty] | 29.79651955 | -91.52883975 | -7.57 | NWT: 0.406 in Grade 52000 LS / 0.500 in Grade 42000 LS | [8 empty] | 20
GirthWeld | N/A | 8060 |  |  | 35586.265 | 3 |  |  |  | 0.5 | 8050 | 38.96 | 9.642 | 8060 | 9.642 | 11:24 |  | 10:28 |  | 0 |  |  | 877 | 20 | 42000 | 41.76 | 9.5 | [12 empty] | 29.79651956 | -91.52883975 | -7.57 | [9 empty] | 20 | Longseam - Unknown Weld Type
GirthWeld | N/A | 8061 |  |  | 35595.907 | 3 |  |  |  | 0.5 | 8060 | 9.642 | 46.097 | 8061 | 46.097 | 9:36 |  | 11:24 |  | 0 |  |  | 877 | 20 | 42000 | 41.76 | 12.8 | [12 empty] | 29.79654597 | -91.52884125 | -7.3832 | [9 empty] | 20 | Longseam - Unknown Weld Type
GirthWeld | N/A | 8062 |  |  | 35642.004 | 3 |  |  |  | 0.5 | 8061 | 46.097 | 9.321 | 8062 | 9.321 | 5:26 |  | 9:36 |  | 0 |  |  | 877 | 20 | 42000 | 41.76 | 15.7 | [12 empty] | 29.79667228 | -91.52884795 | -7.754 | [9 empty] | 20 | Longseam - Unknown Weld Type
GirthWeld | N/A | 8063 |  |  | 35651.324 | 3 |  |  |  | 0.5 | 8062 | 9.321 | 1.923 | 8063 | 1.923 |  |  | 5:26 |  | 0 |  |  | 877 | 20 | 42000 | 41.76 | 16.1 | [12 empty] | 29.79669777 | -91.52884934 | -8.1321 | [9 empty] | 20 | Longseam - Unknown Weld Type
Bend | Field | 112 |  |  | 35652.273 | 3 |  |  |  |  | 8063 | 0.948 | 0.975 | [6 empty] | 0 | [19 empty] | 29.79670028 | -91.52884954 | -8.3556 | 3.0D - 30° - Over | [8 empty] | 20 | [9 empty] | 4.938 | 23.1 | -2.857 | Left | -22.923 | Down |  |  | 35648.907 | 35654.435
GirthWeld | N/A | 8064 |  |  | 35653.248 | 3 |  |  |  | 0.5 | 8063 | 1.923 | 35.724 | 8064 | 35.724 | 7:02 |  |  |  | 0 |  |  | 877 | 20 | 42000 | 41.76 | 15.4 | [12 empty] | 29.79670271 | -91.52884981 | -8.7513 | [9 empty] | 20 | Longseam - Unknown Weld Type
GirthWeld | N/A | 8065 |  |  | 35688.972 | 3 |  |  |  | 0.5 | 8064 | 35.724 | 2.442 | 8065 | 2.442 |  |  | 7:02 |  | 0 |  |  | 877 | 20 | 42000 | 41.76 | 15.4 | [12 empty] | 29.79679062 | -91.52886004 | -24.1721 | [9 empty] | 20 | Longseam - Unknown Weld Type
Bend | Field | 113 |  |  | 35690.09 | 3 |  |  |  |  | 8065 | 1.118 | 1.324 | [6 empty] | 0 | [19 empty] | 29.79679354 | -91.52886029 | -24.4525 | 3.0D - 30° - Sag | [8 empty] | 20 | [9 empty] | 4.081 | 28.07 | 3.562 | Right | 27.843 | Up |  |  | 35686.847 | 35692.727
GirthWeld | N/A | 8066 |  |  | 35691.414 | 3 |  |  |  | 0.5 | 8065 | 2.442 | 4.559 | 8066 | 4.559 | 2:12 |  |  |  | 0 |  |  | 877 | 20 | 42000 | 41.76 | 14.8 | [12 empty] | 29.79679715 | -91.5288605 | -24.5346 | [9 empty] | 20 | Longseam - Unknown Weld Type
GirthWeld | N/A | 8067 |  |  | 35695.973 | 3 |  |  |  | 0.5 | 8066 | 4.559 | 45.902 | 8067 | 45.902 | 10:04 |  | 2:12 |  | 0 |  |  | 877 | 20 | 42000 | 41.76 | 14.8 | [12 empty] | 29.79680964 | -91.52886107 | -24.4069 | [9 empty] | 20 | Longseam - Unknown Weld Type
GirthWeld | N/A | 8068 |  |  | 35741.875 | 3 |  |  |  | 0.5 | 8067 | 45.902 | 22.887 | 8068 | 22.887 | 9:38 |  | 10:04 |  | 0 |  |  | 877 | 20 | 42000 | 41.76 | 13.8 | [12 empty] | 29.79693543 | -91.52886726 | -24.1904 | [9 empty] | 20 | Longseam - Unknown Weld Type
GirthWeld | N/A | 8069 |  |  | 35764.762 | 3 |  |  |  | 0.5 | 8068 | 22.887 | 2.521 | 8069 | 2.521 |  |  | 9:38 |  | 0 |  |  | 877 | 20 | 42000 | 41.76 | 14.8 | [12 empty] | 29.7969981 | -91.52887114 | -24.6183 | [9 empty] | 20 | Longseam - Unknown Weld Type
Bend | Field | 114 |  |  | 35766.064 | 3 |  |  |  |  | 8069 | 1.302 | 1.219 | [6 empty] | 0 | [19 empty] | 29.79700155 | -91.52887127 | -24.3284 | 3.0D - 30° - Sag | [8 empty] | 20 | [9 empty] | 4.146 | 27.938 | 3.791 | Right | 27.68 | Up |  |  | 35762.49 | 35768.242
GirthWeld | N/A | 8071 |  |  | 35767.283 | 3 |  |  |  | 0.5 | 8069 | 2.521 | 37 | 8071 | 37 | 1:44 |  |  |  | 0 |  |  | 877 | 20 | 42000 | 41.76 | 13.5 | [12 empty] | 29.7970046 | -91.52887127 | -23.8377 | [9 empty] | 20 | Longseam - Unknown Weld Type
GirthWeld | N/A | 8072 |  |  | 35804.283 | 3 |  |  |  | 0.5 | 8071 | 37 | 2.338 | 8072 | 2.338 |  |  | 1:44 |  | 0 |  |  | 877 | 20 | 42000 | 41.76 | 13.5 | [12 empty] | 29.7970953 | -91.52887118 | -7.2435 | [9 empty] | 20 | Longseam - Unknown Weld Type
Bend | Field | 115 |  |  | 35805.597 | 3 |  |  |  |  | 8072 | 1.313 | 1.024 | [6 empty] | 0 | [19 empty] | 29.79709881 | -91.52887141 | -7.01 | 3.0D - 30° - Over | [8 empty] | 20 | [9 empty] | 4.117 | 28.045 | -4.389 | Left | -27.699 | Down |  |  | 35801.727 | 35807.465
GirthWeld | N/A | 8073 |  |  | 35806.621 | 3 |  |  |  | 0.5 | 8072 | 2.338 | 42.938 | 8073 | 42.938 | 6:50 |  |  |  | 0 |  |  | 877 | 20 | 42000 | 41.76 | 13.5 | [12 empty] | 29.7971016 | -91.52887165 | -6.9786 | [9 empty] | 20 | Longseam - Unknown Weld Type
Material Defect | Seam Weld Anomaly | 11 |  |  | 35810.722 | 3 |  | 6:47 | N/A | 0.5 | 8073 | 4.101 | 38.837 |  | 42.938 | 6:50 |  |  |  | 0 | 0.354 | 0.945 | 877 | 20 | 42000 | 41.76 | 13.5 | [12 empty] | 29.79711281 | -91.52887274 | -7.0733 |  | BODY | WELD |  |  | MFL-AXIAL_HR | 35810.722 | 6:46 |  | 20 |  | 1 | [6 empty] | circumference slotting
GirthWeld | N/A | 8074 |  |  | 35849.559 | 3 |  |  |  | 0.5 | 8073 | 42.938 | 20.218 | 8074 | 20.218 | 12:14 |  | 6:50 |  | 0 |  |  | 877 | 20 | 42000 | 41.76 | 13.1 | [12 empty] | 29.79721892 | -91.52888321 | -7.9187 | [9 empty] | 20 | Longseam - Unknown Weld Type
GirthWeld | N/A | 8140 |  |  | 35869.777 | 3 |  |  |  | 0.5 | 8074 | 20.218 | 40.793 | 8140 | 40.793 | 1:26 |  | 12:14 |  | 0 |  |  | 877 | 20 | 42000 | 41.76 | 12.5 | [12 empty] | 29.79727421 | -91.52888822 | -7.9908 | [9 empty] | 20 | Longseam - Unknown Weld Type
GirthWeld | N/A | 8150 |  |  | 35910.57 | 3 |  |  |  | 0.5 | 8140 | 40.793 | 40.899 | 8150 | 40.899 | 12:42 |  | 1:26 |  | 0 |  |  | 877 | 20 | 42000 | 41.76 | 12.8 | [12 empty] | 29.79738581 | -91.5288976 | -7.5375 | [9 empty] | 20 | Longseam - Unknown Weld Type
Bend | Field | 116 |  |  | 35921.917 | 3 |  |  |  |  | 8150 | 11.347 | 29.552 |  |  |  |  | 12:42 |  | 0 | [19 empty] | 29.79741679 | -91.52890082 | -7.4072 | 37.7D - 9° - Left | [8 empty] | 20 | [9 empty] | 37.741 | 9.259 | -9.255 | Left | 0.297 | Up |  |  | 35915.664 | 35928.171
GirthWeld | N/A | 8160 |  |  | 35951.47 | 3 |  |  |  | 0.5 | 8150 | 40.899 | 40.611 | 8160 | 40.611 | 12:26 |  | 12:42 |  | 0 |  |  | 877 | 20 | 42000 | 41.76 | 13.5 | [12 empty] | 29.79749572 | -91.52892186 | -7.0913 | [9 empty] | 20 | Longseam - Unknown Weld Type
Bend | Field | 117 |  |  | 35964.447 | 3 |  |  |  |  | 8160 | 12.977 | 27.634 |  |  |  |  | 12:26 |  | 0 | [19 empty] | 29.79753009 | -91.5289324 | -7.1904 | 42.2D - 10° - Left | [8 empty] | 20 | [9 empty] | 42.228 | 10.044 | -10.033 | Left | 0.47 | Up |  |  | 35957.49 | 35971.403
GirthWeld | N/A | 8170 |  |  | 35992.081 | 3 |  |  |  | 0.5 | 8160 | 40.611 | 39.321 | 8170 | 39.321 | 11:52 |  | 12:26 |  | 0 |  |  | 877 | 20 | 42000 | 41.76 | 13.1 | [12 empty] | 29.7975997 | -91.52896678 | -7.2384 | [9 empty] | 20 | Longseam - Unknown Weld Type
GirthWeld | N/A | 8180 |  |  | 36031.402 | 3 |  |  |  | 0.5 | 8170 | 39.321 | 40.667 | 8180 | 40.667 | 1:24 |  | 11:52 |  | 0 |  |  | 877 | 20 | 42000 | 41.76 | 12.8 | [12 empty] | 29.79769841 | -91.5290167 | -7.1966 | [9 empty] | 20 | Longseam - Unknown Weld Type
GirthWeld | N/A | 8190 |  |  | 36072.07 | 3 |  |  |  | 0.5 | 8180 | 40.667 | 40.773 | 8190 | 40.773 | 10:22 |  | 1:24 |  | 0 |  |  | 877 | 20 | 42000 | 41.76 | 12.8 | [12 empty] | 29.79780033 | -91.52906874 | -6.8231 | [9 empty] | 20 | Longseam - Unknown Weld Type
GirthWeld | N/A | 8200 |  |  | 36112.843 | 3 |  |  |  | 0.5 | 8190 | 40.773 | 40.62 | 8200 | 40.62 | 1:44 |  | 10:22 |  | 0 |  |  | 877 | 20 | 42000 | 41.76 | 12.5 | [12 empty] | 29.7979023 | -91.52912146 | -6.8981 | [9 empty] | 20 | Longseam - Unknown Weld Type
GirthWeld | N/A | 8210 |  |  | 36153.463 | 3 |  |  |  | 0.5 | 8200 | 40.62 | 40.703 | 8210 | 40.703 | 11:00 |  | 1:44 |  | 0 |  |  | 877 | 20 | 42000 | 41.76 | 13.5 | [12 empty] | 29.79800389 | -91.52917398 | -7.2461 | [9 empty] | 20 | Longseam - Unknown Weld Type
GirthWeld | N/A | 8220 |  |  | 36194.166 | 3 |  |  |  | 0.5 | 8210 | 40.703 | 34.982 | 8220 | 34.982 | 2:00 |  | 11:00 |  | 0 |  |  | 877 | 20 | 42000 | 41.76 | 12.8 | [12 empty] | 29.79810613 | -91.52922549 | -7.2592 | [9 empty] | 20 | Longseam - Unknown Weld Type
GirthWeld | N/A | 8230 |  |  | 36229.148 | 3 |  |  |  | 0.5 | 8220 | 34.982 | 40.663 | 8230 | 40.663 | 8:06 |  | 2:00 |  | 0 |  |  | 877 | 20 | 42000 | 41.76 | 10.8 | [12 empty] | 29.79819462 | -91.52926805 | -7.7072 | [9 empty] | 20 | Longseam - Unknown Weld Type
GirthWeld | N/A | 8240 |  |  | 36269.811 | 3 |  |  |  | 0.5 | 8230 | 40.663 | 40.855 | 8240 | 40.855 | 11:34 |  | 8:06 |  | 0 |  |  | 877 | 20 | 42000 | 41.76 | 10.2 | [12 empty] | 29.79829787 | -91.52931645 | -8.4281 | [9 empty] | 20 | Longseam - Unknown Weld Type
GirthWeld | N/A | 8250 |  |  | 36310.666 | 3 |  |  |  | 0.5 | 8240 | 40.855 | 1.753 | 8250 | 1.753 |  |  | 11:34 |  | 0 |  |  | 877 | 20 | 52000 | 33.73 | 8.2 | [12 empty] | 29.79840143 | -91.52936545 | -9.6069 | [9 empty] | 20 | Longseam - Unknown Weld Type
GirthWeld | N/A | 8251 |  |  | 36312.419 | 3 |  |  |  | 0.5 | 8250 | 1.753 | 3.24 | 8251 | 3.24 |  |  |  |  | 0 |  |  | 877 | 20 | 52000 | 33.75 | 8.2 | [12 empty] | 29.79840586 | -91.52936757 | -9.6452 | [9 empty] | 20 | Longseam - Unknown Weld Type
Valve | Ball | 2 |  |  | 36314.006 | 3 |  |  |  |  | 8251 | 1.587 | 1.653 | [6 empty] | 0 | [19 empty] | 29.79840978 | -91.52936946 | -9.6788 | MLV 1206Z-1 | [8 empty] | 3.3
GirthWeld | N/A | 8252 |  |  | 36315.659 | 3 |  |  |  | 0.5 | 8251 | 3.24 | 1.769 | 8252 | 1.769 |  |  |  |  | 0 |  |  | 877 | 20 | 52000 | 33.73 | 8.2 | [12 empty] | 29.79841396 | -91.52937144 | -9.7085 | [9 empty] | 3.3 | Longseam - Unknown Weld Type
GirthWeld | N/A | 8260 |  |  | 36317.428 | 3 |  |  |  | 0.5 | 8252 | 1.769 | 40.563 | 8260 | 40.563 | 10:39 |  |  |  | 0 |  |  | 877 | 20 | 52000 | 33.73 | 9.2 | [12 empty] | 29.79841844 | -91.52937355 | -9.7401 | [9 empty] | 3.3 | Longseam - Unknown Weld Type
Branch Connection | Tap | 13 |  |  | 36319.906 | 3 |  | 12:00 |  |  | 8260 | 2.479 | 38.084 |  |  |  |  | 10:39 |  | 0 | [19 empty] | 29.79842471 | -91.52937652 | -9.7794 | [9 empty] | 3.3
GirthWeld | N/A | 8270 |  |  | 36357.99 | 3 |  |  |  | 0.5 | 8260 | 40.563 | 6.027 | 8270 | 6.027 | 9:42 |  | 10:39 |  | 0 |  |  | 877 | 20 | 52000 | 33.73 | 5.9 | [12 empty] | 29.79852104 | -91.52942253 | -9.752 | [9 empty] | 3.3 | Longseam - Unknown Weld Type
GirthWeld | N/A | 8280 |  |  | 36364.017 | 3 |  |  |  | 0.5 | 8270 | 6.027 | 1.385 | 8280 | 1.385 |  |  | 9:42 |  | 0 |  |  | 877 | 20 | 52000 | 33.73 | 3.6 | [12 empty] | 29.79853626 | -91.52942986 | -9.674 | [9 empty] | 3.3 | Longseam - Unknown Weld Type
Wall Thickness Transition | Increase | 14 |  |  | 36365.399 | 3 |  |  |  |  | 8280 | 1.382 | 0.003 |  |  |  |  | 9:42 |  | 0 | [19 empty] | 29.79853975 | -91.52943156 | -9.662 | NWT: 0.500 in Grade 42000 LS / 0.562 in Grade 52000 LS | [8 empty] | 3.3
GirthWeld | N/A | 8290 |  |  | 36365.402 | 3 |  |  |  | 0.562 | 8280 | 1.385 | 40.161 | 8290 | 40.161 | 10:43 |  |  |  | 0 |  |  | 877 | 20 | 52000 | 30.01 | 5.6 | [12 empty] | 29.79853976 | -91.52943156 | -9.662 | [9 empty] | 3.3 | Longseam - Unknown Weld Type
Casing | Start | 1 |  |  | 36368.32 | 3 |  |  |  |  | 8290 | 2.919 | 37.242 |  |  |  |  | 10:43 |  | 0 | [19 empty] | 29.7985471 | -91.52943518 | -9.6534 | [9 empty] | 3.3
Support | Saddle | 7 |  |  | 36369.479 | 3 |  |  |  |  | 8290 | 4.077 | 36.083 |  |  |  |  | 10:43 |  | 0 | [19 empty] | 29.79855002 | -91.52943661 | -9.65 | spacer | [8 empty] | 3.3
Support | Saddle | 8 |  |  | 36379.715 | 3 |  |  |  |  | 8290 | 14.313 | 25.848 |  |  |  |  | 10:43 |  | 0 | [19 empty] | 29.79857579 | -91.5294493 | -9.6706 | spacer | [8 empty] | 3.3
Support | Saddle | 9 |  |  | 36387.712 | 3 |  |  |  |  | 8290 | 22.31 | 17.851 |  |  |  |  | 10:43 |  | 0 | [19 empty] | 29.79859594 | -91.52945919 | -9.7444 | spacer | [8 empty] | 3.3
Support | Saddle | 10 |  |  | 36395.858 | 3 |  |  |  |  | 8290 | 30.456 | 9.705 |  |  |  |  | 10:43 |  | 0 | [19 empty] | 29.79861645 | -91.52946926 | -9.8826 | spacer | [8 empty] | 3.3
Support | Saddle | 11 |  |  | 36404.068 | 3 |  |  |  |  | 8290 | 38.666 | 1.495 |  |  |  |  | 10:43 |  | 0 | [19 empty] | 29.79863715 | -91.52947935 | -10.0731 | spacer | [8 empty] | 3.3
GirthWeld | N/A | 8300 |  |  | 36405.563 | 3 |  |  |  | 0.562 | 8290 | 40.161 | 39.965 | 8300 | 39.965 | 2:06 |  | 10:43 |  | 0 |  |  | 877 | 20 | 52000 | 30.01 | 7.5 | [12 empty] | 29.79864092 | -91.52948118 | -10.1033 | [9 empty] | 3.3 | Longseam - Unknown Weld Type
Support | Saddle | 12 |  |  | 36411.972 | 3 |  |  |  |  | 8300 | 6.409 | 33.556 |  |  |  |  | 2:06 |  | 0 | [19 empty] | 29.79865708 | -91.52948905 | -10.2263 | spacer | [8 empty] | 3.3
Support | Saddle | 13 |  |  | 36419.926 | 3 |  |  |  |  | 8300 | 14.363 | 25.602 |  |  |  |  | 2:06 |  | 0 | [19 empty] | 29.79867715 | -91.52949879 | -10.3589 | spacer | [8 empty] | 3.3
Support | Saddle | 14 |  |  | 36428.013 | 3 |  |  |  |  | 8300 | 22.451 | 17.514 |  |  |  |  | 2:06 |  | 0 | [19 empty] | 29.79869755 | -91.52950872 | -10.4884 | spacer | [8 empty] | 3.3
Support | Saddle | 15 |  |  | 36436.07 | 3 |  |  |  |  | 8300 | 30.507 | 9.458 |  |  |  |  | 2:06 |  | 0 | [19 empty] | 29.79871788 | -91.52951857 | -10.5964 | spacer | [8 empty] | 3.3
Support | Saddle | 16 |  |  | 36444.147 | 3 |  |  |  |  | 8300 | 38.584 | 1.381 |  |  |  |  | 2:06 |  | 0 | [19 empty] | 29.79873828 | -91.52952841 | -10.6727 | spacer | [8 empty] | 3.3
GirthWeld | N/A | 8310 |  |  | 36445.528 | 3 |  |  |  | 0.562 | 8300 | 39.965 | 39.192 | 8310 | 39.192 | 10:53 |  | 2:06 |  | 0 |  |  | 877 | 20 | 52000 | 30.01 | 8.2 | [12 empty] | 29.79874177 | -91.52953008 | -10.6818 | [9 empty] | 3.3 | Longseam - Unknown Weld Type
Support | Saddle | 17 |  |  | 36452.17 | 3 |  |  |  |  | 8310 | 6.642 | 32.55 |  |  |  |  | 10:53 |  | 0 | [19 empty] | 29.79875855 | -91.52953814 | -10.7191 | spacer | [8 empty] | 3.3
Support | Saddle | 18 |  |  | 36460.211 | 3 |  |  |  |  | 8310 | 14.683 | 24.509 |  |  |  |  | 10:53 |  | 0 | [19 empty] | 29.79877887 | -91.52954792 | -10.7293 | spacer | [8 empty] | 3.3
Support | Saddle | 19 |  |  | 36468.108 | 3 |  |  |  |  | 8310 | 22.581 | 16.611 |  |  |  |  | 10:53 |  | 0 | [19 empty] | 29.79879882 | -91.52955753 | -10.7036 | spacer | [8 empty] | 3.3
Metal Loss | Manufacturing/Milling Individual | 682 |  |  | 36470.964 | 3 |  | 3:31 | Internal | 0.562 | 8310 | 25.436 | 13.755 |  | 39.192 | 10:53 |  | 2:06 | 13 | 0.13 | 0.312 | 0.945 | 877 | 20 | 52000 | 30.01 | 8.2 |  | 23 | -10 | 10 | -0.056 | 0.056 | 80 | 0.702 | 125 | 0.39 | 80 | 1.535 | 29.79880603 | -91.52956101 | -10.6894 |  | BODY | BASE |  |  | MFL-AXIAL_HR | 36470.98 | 3:30 | Yes | 3.3 |  | 1 | 13 | 0.312 | 0.022795 | 3.188 | 3.985 | 3483.137689 | circumference slotting
Support | Saddle | 20 |  |  | 36476.248 | 3 |  |  |  |  | 8310 | 30.721 | 8.471 |  |  |  |  | 10:53 |  | 0 | [19 empty] | 29.79881938 | -91.52956745 | -10.6587 | spacer | [8 empty] | 3.3
Support | Saddle | 21 |  |  | 36484.086 | 3 |  |  |  |  | 8310 | 38.559 | 0.633 |  |  |  |  | 10:53 |  | 0 | [19 empty] | 29.79883918 | -91.52957698 | -10.5785 | spacer | [8 empty] | 3.3
GirthWeld | N/A | 8320 |  |  | 36484.719 | 3 |  |  |  | 0.562 | 8310 | 39.192 | 40.069 | 8320 | 40.069 | 1:42 |  | 10:53 |  | 0 |  |  | 877 | 20 | 52000 | 30.01 | 8.2 | [12 empty] | 29.79884078 | -91.52957776 | -10.5682 | [9 empty] | 3.3 | Longseam - Unknown Weld Type
Support | Saddle | 22 |  |  | 36492.282 | 3 |  |  |  |  | 8320 | 7.562 | 32.507 |  |  |  |  | 1:42 |  | 0 | [19 empty] | 29.79885985 | -91.52958703 | -10.4362 | spacer | [8 empty] | 3.3
Support | Saddle | 23 |  |  | 36500.382 | 3 |  |  |  |  | 8320 | 15.663 | 24.406 |  |  |  |  | 1:42 |  | 0 | [19 empty] | 29.79888027 | -91.529597 | -10.2784 | spacer | [8 empty] | 3.3
Support | Saddle | 24 |  |  | 36508.241 | 3 |  |  |  |  | 8320 | 23.522 | 16.547 |  |  |  |  | 1:42 |  | 0 | [19 empty] | 29.79890008 | -91.52960666 | -10.1368 | spacer | [8 empty] | 3.3
Support | Saddle | 25 |  |  | 36516.444 | 3 |  |  |  |  | 8320 | 31.725 | 8.344 |  |  |  |  | 1:42 |  | 0 | [19 empty] | 29.79892079 | -91.52961669 | -9.9984 | spacer | [8 empty] | 3.3
Support | Saddle | 26 |  |  | 36524.261 | 3 |  |  |  |  | 8320 | 39.541 | 0.528 |  |  |  |  | 1:42 |  | 0 | [19 empty] | 29.79894053 | -91.52962621 | -9.884 | spacer | [8 empty] | 3.3
GirthWeld | N/A | 8330 |  |  | 36524.788 | 3 |  |  |  | 0.562 | 8320 | 40.069 | 40.039 | 8330 | 40.039 | 9:36 |  | 1:42 |  | 0 |  |  | 877 | 20 | 52000 | 30.01 | 10.5 | [12 empty] | 29.79894186 | -91.52962686 | -9.8771 | [9 empty] | 3.3 | Longseam - Unknown Weld Type
Support | Saddle | 27 |  |  | 36532.458 | 3 |  |  |  |  | 8330 | 7.669 | 32.37 |  |  |  |  | 9:36 |  | 0 | [19 empty] | 29.79896122 | -91.52963622 | -9.7836 | spacer | [8 empty] | 3.3
Support | Saddle | 28 |  |  | 36540.422 | 3 |  |  |  |  | 8330 | 15.634 | 24.405 |  |  |  |  | 9:36 |  | 0 | [19 empty] | 29.79898133 | -91.52964596 | -9.7148 | spacer | [8 empty] | 3.3
Support | Saddle | 29 |  |  | 36548.498 | 3 |  |  |  |  | 8330 | 23.71 | 16.329 |  |  |  |  | 9:36 |  | 0 | [19 empty] | 29.79900173 | -91.52965577 | -9.6761 | spacer | [8 empty] | 3.3
Support | Saddle | 30 |  |  | 36556.405 | 3 |  |  |  |  | 8330 | 31.617 | 8.423 |  |  |  |  | 9:36 |  | 0 | [19 empty] | 29.79902172 | -91.52966535 | -9.6418 | spacer | [8 empty] | 3.3
GirthWeld | N/A | 8340 |  |  | 36564.828 | 3 |  |  |  | 0.562 | 8330 | 40.039 | 24.576 | 8340 | 24.576 | 1:36 |  | 9:36 |  | 0 |  |  | 877 | 20 | 52000 | 30.01 | 15.7 | [12 empty] | 29.79904303 | -91.52967553 | -9.6097 | [9 empty] | 3.3 | Longseam - Unknown Weld Type
Support | Saddle | 31 |  |  | 36575.324 | 3 |  |  |  |  | 8340 | 10.496 | 14.08 |  |  |  |  | 1:36 |  | 0 | [19 empty] | 29.79906957 | -91.52968824 | -9.5542 | spacer | [8 empty] | 3.3
Support | Saddle | 32 |  |  | 36585.43 | 3 |  |  |  |  | 8340 | 20.602 | 3.974 |  |  |  |  | 1:36 |  | 0 | [19 empty] | 29.79909511 | -91.52970051 | -9.5047 | spacer | [8 empty] | 3.3
Casing | End | 2 |  |  | 36586.72 | 3 |  |  |  |  | 8340 | 21.892 | 2.684 |  |  |  |  | 1:36 |  | 0 | [19 empty] | 29.79909836 | -91.52970207 | -9.4988 | [9 empty] | 3.3
GirthWeld | N/A | 8350 |  |  | 36589.404 | 3 |  |  |  | 0.562 | 8340 | 24.576 | 1.961 | 8350 | 1.961 |  |  | 1:36 |  | 0 |  |  | 877 | 20 | 52000 | 30.01 | 16.7 | [12 empty] | 29.79910515 | -91.52970533 | -9.4873 | [9 empty] | 3.3 | Longseam - Unknown Weld Type
Wall Thickness Transition | Decrease | 15 |  |  | 36591.362 | 3 |  |  |  |  | 8350 | 1.958 | 0.003 |  |  |  |  | 1:36 |  | 0 | [19 empty] | 29.7991101 | -91.52970769 | -9.4799 | NWT: 0.562 in Grade 52000 LS / 0.281 in Grade 52000 LS | [8 empty] | 3.3
GirthWeld | N/A | 8360 |  |  | 36591.365 | 3 |  |  |  | 0.281 | 8350 | 1.961 | 4.716 | 8360 | 4.716 | 11:44 |  |  |  | 0 |  |  | 877 | 20 | 52000 | 60.02 | 17.4 | [12 empty] | 29.79911011 | -91.52970769 | -9.4798 | [9 empty] | 3.3 | Longseam - Unknown Weld Type
GirthWeld | N/A | 8370 |  |  | 36596.081 | 3 |  |  |  | 0.281 | 8360 | 4.716 | 51.821 | 8370 | 51.821 | 1:05 |  | 11:44 |  | 0 |  |  | 877 | 20 | 52000 | 60.02 | 18 | [12 empty] | 29.79912204 | -91.52971338 | -9.4514 | [9 empty] | 3.3 | Longseam - Unknown Weld Type
Bend | Field | 118 |  |  | 36631.635 | 3 |  |  |  |  | 8370 | 35.554 | 16.266 |  |  |  |  | 1:05 |  | 0 | [19 empty] | 29.79921242 | -91.52975492 | -8.9181 | 40.2D - 13° - Right | [8 empty] | 3.3 | [9 empty] | 40.22 | 13.168 | 13.124 | Right | 1.065 | Up |  |  | 36622.969 | 36640.302
GirthWeld | N/A | 8380 |  |  | 36647.902 | 3 |  |  |  | 0.281 | 8370 | 51.821 | 51.9 | 8380 | 51.9 | 9:11 |  | 1:05 |  | 0 |  |  | 877 | 20 | 52000 | 60.02 | 17.7 | [12 empty] | 29.79925618 | -91.52976451 | -8.513 | [9 empty] | 3.3 | Longseam - Unknown Weld Type
GirthWeld | N/A | 8390 |  |  | 36699.802 | 3 |  |  |  | 0.281 | 8380 | 51.9 | 36.594 | 8390 | 36.594 | 8:27 |  | 9:11 |  | 0 |  |  | 877 | 20 | 52000 | 60.02 | 16.7 | [12 empty] | 29.79939669 | -91.52978997 | -7.6359 | [9 empty] | 3.3 | Longseam - Unknown Weld Type
GirthWeld | N/A | 8400 |  |  | 36736.396 | 3 |  |  |  | 0.281 | 8390 | 36.594 | 38.72 | 8400 | 38.72 | 12:46 |  | 8:27 |  | 0 |  |  | 877 | 20 | 52000 | 60.02 | 16.7 | [12 empty] | 29.79949566 | -91.52980845 | -6.4533 | [9 empty] | 3.3 | Longseam - Unknown Weld Type
GirthWeld | N/A | 8410 |  |  | 36775.116 | 3 |  |  |  | 0.281 | 8400 | 38.72 | 44.78 | 8410 | 44.78 | 2:29 |  | 12:46 |  | 0 |  |  | 877 | 20 | 52000 | 60.02 | 15.7 | [12 empty] | 29.79960025 | -91.52982925 | -6.4216 | [9 empty] | 3.3 | Longseam - Unknown Weld Type
GirthWeld | N/A | 8420 |  |  | 36819.897 | 3 |  |  |  | 0.281 | 8410 | 44.78 | 51.512 | 8420 | 51.512 | 2:21 |  | 2:29 |  | 0 |  |  | 877 | 20 | 52000 | 60.02 | 15.4 | [12 empty] | 29.79972126 | -91.52985298 | -6.601 | [9 empty] | 3.3 | Longseam - Unknown Weld Type
GirthWeld | N/A | 8430 |  |  | 36871.409 | 3 |  |  |  | 0.281 | 8420 | 51.512 | 34.514 | 8430 | 34.514 | 2:26 |  | 2:21 |  | 0 |  |  | 877 | 20 | 52000 | 60.02 | 15.4 | [12 empty] | 29.79986021 | -91.52988176 | -7.2457 | [9 empty] | 3.3 | Longseam - Unknown Weld Type
GirthWeld | N/A | 8440 |  |  | 36905.924 | 3 |  |  |  | 0.281 | 8430 | 34.514 | 39.925 | 8440 | 39.925 | 11:24 |  | 2:26 |  | 0 |  |  | 877 | 20 | 52000 | 60.02 | 14.8 | [12 empty] | 29.79995335 | -91.5299008 | -7.7371 | [9 empty] | 3.3 | Longseam - Unknown Weld Type
GirthWeld | N/A | 8450 |  |  | 36945.848 | 3 |  |  |  | 0.281 | 8440 | 39.925 | 3.056 | 8450 | 3.056 |  |  | 11:24 |  | 0 |  |  | 877 | 20 | 52000 | 60.02 | 12.8 | [12 empty] | 29.80006135 | -91.52992122 | -7.7197 | [9 empty] | 3.3 | Longseam - Unknown Weld Type
Wall Thickness Transition | Increase | 16 |  |  | 36948.902 | 3 |  |  |  |  | 8450 | 3.053 | 0.003 |  |  |  |  | 11:24 |  | 0 | [19 empty] | 29.80006961 | -91.52992277 | -7.6849 | NWT: 0.281 in Grade 52000 LS / 0.375 in Grade 52000 LS | [8 empty] | 3.3
GirthWeld | N/A | 8460 |  |  | 36948.905 | 3 |  |  |  | 0.375 | 8450 | 3.056 | 40.306 | 8460 | 40.306 |  |  |  |  | 0 |  |  | 877 | 20 | 52000 | 44.97 | 13.1 | [12 empty] | 29.80006962 | -91.52992277 | -7.6849 | [9 empty] | 3.3 | Longseam - Unknown Weld Type
Bend | Field | 119 |  |  | 36960.262 | 3 |  |  |  |  | 8460 | 11.358 | 28.949 | [6 empty] | 0 | [19 empty] | 29.80010031 | -91.52992864 | -7.8244 | 32.9D - 9° - Over | [8 empty] | 3.3 | [9 empty] | 32.905 | 8.755 | -0.104 | Left | -8.755 | Down |  |  | 36955.087 | 36965.437
GirthWeld | N/A | 8470 |  |  | 36989.211 | 3 |  |  |  | 0.375 | 8460 | 40.306 | 43.156 | 8470 | 43.156 |  |  |  |  | 0 |  |  | 877 | 20 | 52000 | 44.97 | 12.1 | [12 empty] | 29.80017767 | -91.52994398 | -11.9955 | [9 empty] | 3.3 | Longseam - Unknown Weld Type
Bend | Field | 120 |  |  | 37002.335 | 3 |  |  |  |  | 8470 | 13.124 | 30.032 | [6 empty] | 0 | [19 empty] | 29.80021277 | -91.52995126 | -13.694 | 33.5D - 8° - Sag | [8 empty] | 3.3 | [9 empty] | 33.453 | 8.429 | -0.622 | Left | 8.406 | Up |  |  | 36997.344 | 37007.326
GirthWeld | N/A | 8480 |  |  | 37032.367 | 3 |  |  |  | 0.375 | 8470 | 43.156 | 42.018 | 8480 | 42.018 |  |  |  |  | 0 |  |  | 877 | 20 | 52000 | 44.97 | 11.2 | [12 empty] | 29.80029367 | -91.52996866 | -13.6334 | [9 empty] | 3.3 | Longseam - Unknown Weld Type
Bend | Field | 121 |  |  | 37047.113 | 3 |  |  |  |  | 8480 | 14.746 | 27.272 | [6 empty] | 0 | [19 empty] | 29.80033345 | -91.5299768 | -13.404 | 32.1D - 7° - Sag | [8 empty] | 3.3 | [9 empty] | 32.109 | 6.921 | -0.417 | Left | 6.908 | Up |  |  | 37042.979 | 37051.247
GirthWeld | N/A | 8490 |  |  | 37074.385 | 3 |  |  |  | 0.375 | 8480 | 42.018 | 38.11 | 8490 | 38.11 |  |  |  |  | 0 |  |  | 877 | 20 | 52000 | 44.97 | 11.8 | [12 empty] | 29.80040637 | -91.52999202 | -9.8483 | [9 empty] | 3.3 | Longseam - Unknown Weld Type
Bend | Field | 122 |  |  | 37093.214 | 3 |  |  |  |  | 8490 | 18.829 | 19.281 | [6 empty] | 0 | [19 empty] | 29.80045675 | -91.53000225 | -7.3655 | 36.4D - 6° - Over | [8 empty] | 3.3 | [9 empty] | 36.413 | 5.727 | 0.605 | Right | -5.695 | Down |  |  | 37089.481 | 37096.947
Metal Loss | Manufacturing Cluster | 684 |  | 3t x 3t | 37100.171 | 3 |  | 5:14 | Internal | 0.375 | 8490 | 25.786 | 12.324 |  | 38.11 |  |  |  | 25 | 0.25 | 1.872 | 2.654 | 877 | 20 | 52000 | 44.97 | 11.8 | Yes | [11 empty] | 29.80047553 | -91.53000586 | -7.0375 |  | BODY | BASE |  |  | MFL-AXIAL_HR | 37100.313 | 5:03 |  | 3.3 |  | 1 | 13.53125 | 1.872 | 0.095891 | 2.088 | 2.61 | 2281.443204
Metal Loss | Manufacturing/Milling Individual | 683 | CLUSTER 684 | 3t x 3t | 37100.171 | 3 |  | 5:24 | Internal | 0.375 | 8490 | 25.786 | 12.324 |  | 38.11 |  |  |  | 21 | 0.21 | 0.312 | 0.945 | 877 | 20 | 52000 | 44.97 | 11.8 | Yes | 31 | -10 | 10 | -0.038 | 0.038 | 80 | 0.702 | 125 | 0.39 | 80 | 1.535 | 29.80047553 | -91.53000586 | -7.0375 |  | BODY | BASE |  |  | MFL-AXIAL_HR | 37100.188 | 5:25 | Yes | 3.3 |  | 1 | 21 | 0.312 | 0.02457 | 2.126 | 2.657 | 2322.598738 | circumference slotting
Metal Loss | Manufacturing/Milling Individual | 685 | CLUSTER 684 | 3t x 3t | 37100.271 | 3 |  | 5:10 | Internal | 0.375 | 8490 | 25.886 | 12.224 |  | 38.11 |  |  |  | 25 | 0.25 | 0.672 | 1.929 | 877 | 20 | 52000 | 44.97 | 11.8 | Yes | 35 | -10 | 10 | -0.038 | 0.038 | 80 | 1.062 | 58.036 | 0.39 | 80 | 2.399 | 29.8004758 | -91.53000592 | -7.0346 |  | BODY | BASE |  |  | MFL-AXIAL_HR | 37100.313 | 5:03 | Yes | 3.3 |  | 1 | 25 | 0.672 | 0.063 | 2.115 | 2.644 | 2310.949503 | circumference grooving
Metal Loss | Manufacturing/Milling Individual | 686 |  |  | 37100.852 | 3 |  | 3:54 | Internal | 0.375 | 8490 | 26.467 | 11.643 |  | 38.11 |  |  |  | 16 | 0.16 | 0.552 | 0.945 | 877 | 20 | 52000 | 44.97 | 11.8 |  | 26 | -10 | 10 | -0.038 | 0.038 | 80 | 0.942 | 70.652 | 0.39 | 80 | 1.415 | 29.80047737 | -91.53000621 | -7.0176 |  | BODY | BASE |  |  | MFL-AXIAL_HR | 37100.881 | 3:54 | Yes | 3.3 |  | 1 | 16 | 0.552 | 0.03312 | 2.123 | 2.654 | 2319.572303 | pitting
Wall Thickness Transition | Decrease | 17 |  |  | 37112.492 | 3 |  |  |  |  | 8490 | 38.107 | 0.003 | [6 empty] | 0 | [19 empty] | 29.80050885 | -91.53001214 | -6.6672 | NWT: 0.375 in Grade 52000 LS / 0.281 in Grade 52000 LS | [8 empty] | 3.3
GirthWeld | N/A | 8500 |  |  | 37112.495 | 3 |  |  |  | 0.281 | 8490 | 38.11 | 48.862 | 8500 | 48.862 | 4:50 |  |  |  | 0 |  |  | 877 | 20 | 52000 | 60.02 | 12.8 | [12 empty] | 29.80050886 | -91.53001214 | -6.6671 | [9 empty] | 3.3 | Longseam - Unknown Weld Type
GirthWeld | N/A | 8510 |  |  | 37161.357 | 3 |  |  |  | 0.281 | 8500 | 48.862 | 49.383 | 8510 | 49.383 | 12:32 |  | 4:50 |  | 0 |  |  | 877 | 20 | 52000 | 60.02 | 12.8 | [12 empty] | 29.80064125 | -91.53003547 | -5.9333 | [9 empty] | 3.3 | Longseam - Unknown Weld Type
GirthWeld | N/A | 8520 |  |  | 37210.74 | 1 |  |  |  | 0.281 | 8510 | 49.383 | 50.663 | 8520 | 50.663 | 11:44 |  | 12:32 |  | 0 |  |  | 877 | 20 | 52000 | 60.02 | 11.5 | [12 empty] | 29.80077498 | -91.53005959 | -6.4996 | [9 empty] | 3.3 | Longseam - Unknown Weld Type
GirthWeld | N/A | 8530 |  |  | 37261.403 | 1 |  |  |  | 0.281 | 8520 | 50.663 | 51.493 | 8530 | 51.493 | 8:47 |  | 11:44 |  | 0 |  |  | 877 | 20 | 52000 | 60.02 | 11.5 | [12 empty] | 29.80091205 | -91.53008492 | -6.2803 | [9 empty] | 3.3 | Longseam - Unknown Weld Type
GirthWeld | N/A | 8540 |  |  | 37312.895 | 1 |  |  |  | 0.281 | 8530 | 51.493 | 51.083 | 8540 | 51.083 | 8:53 |  | 8:47 |  | 0 |  |  | 877 | 20 | 52000 | 60.02 | 11.5 | [12 empty] | 29.80105132 | -91.53011134 | -6.5617 | [9 empty] | 3.3 | Longseam - Unknown Weld Type
Metal Loss | Manufacturing/Milling Individual | 687 |  |  | 37329.795 | 1 |  | 4:59 | Internal | 0.281 | 8540 | 16.9 | 34.183 |  | 51.083 | 8:53 |  | 8:47 | 20 | 0.2 | 0.396 | 0.945 | 877 | 20 | 52000 | 60.02 | 11.5 |  | 30 | -10 | 10 | -0.028 | 0.028 | 80 | 0.786 | 98.485 | 0.39 | 80 | 1.415 | 29.80109701 | -91.53012009 | -6.7698 |  | BODY | BASE |  |  | MFL-AXIAL_HR | 37329.808 | 5:00 | Yes | 3.3 |  | 1 | 20 | 0.396 | 0.022255 | 1.591 | 1.989 | 1738.517846 | circumference grooving
GirthWeld | N/A | 8550 |  |  | 37363.978 | 1 |  |  |  | 0.281 | 8540 | 51.083 | 50.607 | 8550 | 50.607 | 11:12 |  | 8:53 |  | 0 |  |  | 877 | 20 | 52000 | 60.02 | 9.8 | [12 empty] | 29.80118943 | -91.5301378 | -7.2339 | [9 empty] | 3.3 | Longseam - Unknown Weld Type
Attachment | Other | 24 |  |  | 37385.618 | 1 |  | 12:00 |  |  | 8550 | 21.64 | 28.967 |  |  |  |  | 11:12 |  | 0 | [19 empty] | 29.80124793 | -91.5301491 | -7.6251 | [9 empty] | 3.3
GirthWeld | N/A | 8560 |  |  | 37414.585 | 1 |  |  |  | 0.281 | 8550 | 50.607 | 50.873 | 8560 | 50.873 | 11:52 |  | 11:12 |  | 0 |  |  | 877 | 20 | 52000 | 60.02 | 9.2 | [12 empty] | 29.80132625 | -91.53016411 | -7.9304 | [9 empty] | 3.3 | Longseam - Unknown Weld Type
GirthWeld | N/A | 8570 |  |  | 37465.458 | 1 |  |  |  | 0.281 | 8560 | 50.873 | 49.485 | 8570 | 49.485 | 5:18 |  | 11:52 |  | 0 |  |  | 877 | 20 | 52000 | 60.02 | 9.2 | [12 empty] | 29.80146361 | -91.53019181 | -7.8992 | [9 empty] | 3.3 | Longseam - Unknown Weld Type
Material Defect | Seam Weld Anomaly | 12 |  |  | 37470.132 | 1 |  | 5:18 | N/A | 0.281 | 8570 | 4.674 | 44.811 |  | 49.485 | 5:18 |  | 11:52 |  | 0 | 0.354 | 0.945 | 877 | 20 | 52000 | 60.02 | 9.2 | [12 empty] | 29.80147622 | -91.53019444 | -7.9307 |  | BODY | WELD |  |  | MFL-AXIAL_HR | 37470.132 | 5:22 |  | 3.3 |  | 1 | [6 empty] | circumference slotting
Metal Loss | Manufacturing/Milling Individual | 688 |  |  | 37484.335 | 1 |  | 1:53 | Internal | 0.281 | 8570 | 18.877 | 30.608 |  | 49.485 | 5:18 |  | 11:52 | 13 | 0.13 | 0.468 | 0.945 | 877 | 20 | 52000 | 60.02 | 9.2 |  | 23 | -10 | 10 | -0.028 | 0.028 | 80 | 0.858 | 83.333 | 0.39 | 80 | 1.415 | 29.8015145 | -91.5302026 | -8.0521 |  | BODY | BASE |  |  | MFL-AXIAL_HR | 37484.345 | 1:54 | Yes | 3.3 |  | 1 | 13 | 0.468 | 0.017096 | 1.592 | 1.99 | 1739.153208 | circumference grooving
GirthWeld | N/A | 8580 |  |  | 37514.943 | 1 |  |  |  | 0.281 | 8570 | 49.485 | 51.765 | 8580 | 51.765 | 9:28 |  | 5:18 |  | 0 |  |  | 877 | 20 | 52000 | 60.02 | 9.2 | [12 empty] | 29.80159691 | -91.53022064 | -8.1691 | [9 empty] | 3.3 | Longseam - Unknown Weld Type
Geometry | Ripple | 2 |  |  | 37539.214 | 1 |  | 9:11 | N/A | 0.281 | 8580 | 24.271 | 27.494 |  | 51.765 | 9:28 |  | 5:18 | 1.3 | 0.013 | 10.512 | 12.52 | 877 | 20 | 52000 | 60.02 | 9.2 | Yes | 1.6 | -0.3 | 0.3 | -0.06 | 0.06 | 80 | 10.812 | 2.854 | 0.3 | 80 | 13.52 | 29.80166158 | -91.53023809 | -8.103 | Dent Depth: 1.3% ripple | BODY | WELD |  |  | GEO_HR | 37539.214 | 9:11 | Yes | 3.3 |  | 1 | [6 empty] | general | [6 empty] | 0.1039
Bend | Field | 123 |  |  | 37544.102 | 1 |  |  |  |  | 8580 | 29.16 | 22.605 |  |  |  |  | 9:28 |  | 0 | [19 empty] | 29.80167397 | -91.53024391 | -8.119 | 35.9D - 28° - Left | [8 empty] | 3.3 | [9 empty] | 35.944 | 27.614 | -27.585 | Left | -1.259 | Down |  |  | 37527.812 | 37560.392
Geometry | Ripple | 3 |  |  | 37545.395 | 1 |  | 8:56 | N/A | 0.281 | 8580 | 30.452 | 21.313 |  | 51.765 | 9:28 |  | 5:18 | 1.2 | 0.012 | 6.54 | 7.6 | 877 | 20 | 52000 | 60.02 | 9.2 | Yes | 1.5 | -0.3 | 0.3 | -0.06 | 0.06 | 80 | 6.84 | 4.587 | 0.3 | 80 | 8.6 | 29.8016772 | -91.53024557 | -8.1257 | Dent Depth: 1.2% ripple | BODY | WELD |  |  | GEO_HR | 37545.395 | 8:55 | Yes | 3.3 |  | 1 | [6 empty] | general | [6 empty] | 0.1743
GirthWeld | N/A | 8590 |  |  | 37566.708 | 1 |  |  |  | 0.281 | 8580 | 51.765 | 49.774 | 8590 | 49.774 | 12:51 |  | 9:28 |  | 0 |  |  | 877 | 20 | 52000 | 60.02 | 9.2 | [12 empty] | 29.80172514 | -91.53028339 | -8.4137 | [9 empty] | 3.3 | Longseam - Unknown Weld Type
GirthWeld | N/A | 8600 |  |  | 37616.481 | 1 |  |  |  | 0.281 | 8590 | 49.774 | 50.968 | 8600 | 50.968 | 12:00 |  | 12:51 |  | 0 |  |  | 877 | 20 | 52000 | 60.02 | 8.9 | [12 empty] | 29.80182973 | -91.53038372 | -8.3365 | [9 empty] | 3.3 | Longseam - Unknown Weld Type
GirthWeld | N/A | 8610 |  |  | 37667.449 | 1 |  |  |  | 0.281 | 8600 | 50.968 | 50.377 | 8610 | 50.377 | 1:04 |  | 12:00 |  | 0 |  |  | 877 | 20 | 52000 | 60.02 | 8.5 | [12 empty] | 29.80193639 | -91.53048705 | -8.5288 | [9 empty] | 3.3 | Longseam - Unknown Weld Type
GirthWeld | N/A | 8620 |  |  | 37717.826 | 1 |  |  |  | 0.281 | 8610 | 50.377 | 2.06 | 8620 | 2.06 |  |  | 1:04 |  | 0 |  |  | 877 | 20 | 52000 | 60.02 | 7.9 | [12 empty] | 29.80204226 | -91.53058857 | -8.4357 | [9 empty] | 3.3 | Longseam - Unknown Weld Type
GirthWeld | N/A | 8630 |  |  | 37719.887 | 1 |  |  |  | 0.281 | 8620 | 2.06 | 47.559 | 8630 | 47.559 | 5:09 |  |  |  | 0 |  |  | 877 | 20 | 52000 | 60.02 | 8.2 | [12 empty] | 29.8020466 | -91.53059271 | -8.4298 | [9 empty] | 3.3 | Longseam - Unknown Weld Type
GirthWeld | N/A | 8640 |  |  | 37767.446 | 1 |  |  |  | 0.281 | 8630 | 47.559 | 49.639 | 8640 | 49.639 | 8:41 |  | 5:09 |  | 0 |  |  | 877 | 20 | 52000 | 60.02 | 8.2 | [12 empty] | 29.80214678 | -91.53068824 | -8.2653 | [9 empty] | 3.3 | Longseam - Unknown Weld Type
GirthWeld | N/A | 8650 |  |  | 37817.085 | 1 |  |  |  | 0.281 | 8640 | 49.639 | 49.708 | 8650 | 49.708 | 5:55 |  | 8:41 |  | 0 |  |  | 877 | 20 | 52000 | 60.02 | 8.2 | [12 empty] | 29.80225103 | -91.53078837 | -8.3411 | [9 empty] | 3.3 | Longseam - Unknown Weld Type
GirthWeld | N/A | 8660 |  |  | 37866.793 | 1 |  |  |  | 0.281 | 8650 | 49.708 | 51.624 | 8660 | 51.624 | 5:10 |  | 5:55 |  | 0 |  |  | 877 | 20 | 52000 | 60.02 | 7.9 | [12 empty] | 29.80235533 | -91.53088878 | -7.9983 | [9 empty] | 3.3 | Longseam - Unknown Weld Type
GirthWeld | N/A | 8670 |  |  | 37918.417 | 1 |  |  |  | 0.281 | 8660 | 51.624 | 49.869 | 8670 | 49.869 | 9:38 |  | 5:10 |  | 0 |  |  | 877 | 20 | 52000 | 60.02 | 7.9 | [12 empty] | 29.80246352 | -91.53099322 | -8.0191 | [9 empty] | 3.3 | Longseam - Unknown Weld Type
GirthWeld | N/A | 8680 |  |  | 37968.286 | 1 |  |  |  | 0.281 | 8670 | 49.869 | 50.423 | 8680 | 50.423 | 1:53 |  | 9:38 |  | 0 |  |  | 877 | 20 | 52000 | 60.02 | 7.9 | [12 empty] | 29.80256877 | -91.5310931 | -7.9598 | [9 empty] | 3.3 | Longseam - Unknown Weld Type
GirthWeld | N/A | 8690 |  |  | 38018.709 | 1 |  |  |  | 0.281 | 8680 | 50.423 | 50.817 | 8690 | 50.817 | 10:34 |  | 1:53 |  | 0 |  |  | 877 | 20 | 52000 | 60.02 | 7.5 | [12 empty] | 29.80267559 | -91.53119353 | -7.652 | [9 empty] | 3.3 | Longseam - Unknown Weld Type
GirthWeld | N/A | 8700 |  |  | 38069.526 | 1 |  |  |  | 0.281 | 8690 | 50.817 | 50.253 | 8700 | 50.253 | 12:09 |  | 10:34 |  | 0 |  |  | 877 | 20 | 52000 | 60.02 | 7.5 | [12 empty] | 29.8027832 | -91.53129482 | -7.4263 | [9 empty] | 3.3 | Longseam - Unknown Weld Type
GirthWeld | N/A | 8710 |  |  | 38119.779 | 1 |  |  |  | 0.281 | 8700 | 50.253 | 49.738 | 8710 | 49.738 | 5:51 |  | 12:09 |  | 0 |  |  | 877 | 20 | 52000 | 60.02 | 7.5 | [12 empty] | 29.80288945 | -91.53139521 | -7.7032 | [9 empty] | 3.3 | Longseam - Unknown Weld Type
GirthWeld | N/A | 8720 |  |  | 38169.516 | 1 |  |  |  | 0.281 | 8710 | 49.738 | 50.62 | 8720 | 50.62 | 6:06 |  | 5:51 |  | 0 |  |  | 877 | 20 | 52000 | 60.02 | 7.9 | [12 empty] | 29.80299444 | -91.53149477 | -8.452 | [9 empty] | 3.3 | Longseam - Unknown Weld Type
Bend | Field | 124 |  |  | 38203.119 | 1 |  |  |  |  | 8720 | 33.603 | 17.017 |  |  |  |  | 6:06 |  | 0 | [19 empty] | 29.80306551 | -91.53156183 | -9.0773 | 43.9D - 5° - Over | [8 empty] | 3.3 | [9 empty] | 43.905 | 5.147 | -0.501 | Left | -5.122 | Down |  |  | 38199.268 | 38206.969
GirthWeld | N/A | 8730 |  |  | 38220.136 | 1 |  |  |  | 0.281 | 8720 | 50.62 | 50.515 | 8730 | 50.515 | 3:17 |  | 6:06 |  | 0 |  |  | 877 | 20 | 52000 | 60.02 | 7.9 | [12 empty] | 29.80310121 | -91.53159576 | -10.8249 | [9 empty] | 3.3 | Longseam - Unknown Weld Type
Bend | Field | 125 |  |  | 38240.554 | 1 |  |  |  |  | 8730 | 20.418 | 30.097 |  |  |  |  | 3:17 |  | 0 | [19 empty] | 29.80314432 | -91.53163605 | -13.0023 | 46.6D - 5° - Sag | [8 empty] | 3.3 | [9 empty] | 46.63 | 4.795 | 0.749 | Right | 4.736 | Up |  |  | 38236.548 | 38244.56
GirthWeld | N/A | 8740 |  |  | 38270.651 | 1 |  |  |  | 0.281 | 8730 | 50.515 | 48.176 | 8740 | 48.176 | 11:36 |  | 3:17 |  | 0 |  |  | 877 | 20 | 52000 | 60.02 | 7.2 | [12 empty] | 29.80320922 | -91.5316943 | -13.7296 | [9 empty] | 3.3 | Longseam - Unknown Weld Type
Metal Loss | Corrosion Individual | 689 |  |  | 38281.608 | 1 |  | 6:51 | Internal | 0.281 | 8740 | 10.957 | 37.219 |  | 48.176 | 11:36 |  | 3:17 | 16 | 0.16 | 0.432 | 1.024 | 877 | 20 | 52000 | 60.02 | 7.2 |  | 26 | -10 | 10 | -0.028 | 0.028 | 80 | 0.822 | 90.278 | 0.39 | 80 | 1.494 | 29.80323292 | -91.53171542 | -13.8609 |  | BODY | BASE |  |  | MFL-AXIAL_HR | 38281.627 | 6:49 | Yes | 3.3 |  | 1 | 16 | 0.432 | 0.019423 | 1.592 | 1.99 | 1738.875833 | circumference grooving
Bend | Field | 126 |  |  | 38282.457 | 1 |  |  |  |  | 8740 | 11.806 | 36.37 |  |  |  |  | 11:36 |  | 0 | [19 empty] | 29.80323475 | -91.53171706 | -13.8258 | 40.4D - 6° - Sag | [8 empty] | 3.3 | [9 empty] | 40.354 | 5.744 | 0.037 | Right | 5.744 | Up |  |  | 38278.373 | 38286.541
Metal Loss | Corrosion Individual | 690 |  |  | 38288.337 | 1 |  | 2:32 | External | 0.281 | 8740 | 17.686 | 30.49 |  | 48.176 | 11:36 |  | 3:17 | 14 | 0.14 | 0.744 | 1.339 | 877 | 20 | 52000 | 60.02 | 7.2 |  | 24 | -10 | 10 | -0.028 | 0.028 | 80 | 1.134 | 52.419 | 0.39 | 80 | 1.809 | 29.80324743 | -91.53172838 | -13.4331 |  | BODY | BASE |  |  | MFL-AXIAL_HR | 38288.376 | 2:32 | Yes | 3.3 |  | 1 | 14 | 0.744 | 0.029269 | 1.587 | 1.984 | 1733.939045 | pitting
Metal Loss | Corrosion Individual | 691 |  |  | 38317.703 | 1 |  | 12:28 | External | 0.281 | 8740 | 47.052 | 1.124 |  | 48.176 | 11:36 |  | 3:17 | 11 | 0.11 | 0.432 | 0.945 | 877 | 20 | 52000 | 60.02 | 7.2 |  | 21 | -10 | 10 | -0.028 | 0.028 | 80 | 0.822 | 90.278 | 0.39 | 80 | 1.415 | 29.80330981 | -91.53178599 | -10.6775 |  | BODY | BASE |  |  | MFL-AXIAL_HR | 38317.72 | 12:24 | Yes | 3.3 |  | 1 | 11 | 0.432 | 0.013353 | 1.593 | 1.991 | 1740.067169 | circumference grooving
GirthWeld | N/A | 8750 |  |  | 38318.827 | 1 |  |  |  | 0.281 | 8740 | 48.176 | 51.667 | 8750 | 51.667 | 10:54 |  | 11:36 |  | 0 |  |  | 877 | 20 | 52000 | 60.02 | 7.5 | [12 empty] | 29.80331215 | -91.53178825 | -10.5642 | [9 empty] | 3.3 | Longseam - Unknown Weld Type
Bend | Field | 127 |  |  | 38329.064 | 1 |  |  |  |  | 8750 | 10.237 | 41.43 |  |  |  |  | 10:54 |  | 0 | [19 empty] | 29.8033334 | -91.53180902 | -9.6176 | 43.7D - 5° - Over | [8 empty] | 3.3 | [9 empty] | 43.731 | 4.724 | -0.649 | Left | -4.679 | Down |  |  | 38325.534 | 38332.593
GirthWeld | N/A | 8760 |  |  | 38370.494 | 1 |  |  |  | 0.281 | 8750 | 51.667 | 50.194 | 8760 | 50.194 | 9:17 |  | 10:54 |  | 0 |  |  | 877 | 20 | 52000 | 60.02 | 7.5 | [12 empty] | 29.80341895 | -91.53189453 | -9.1054 | [9 empty] | 3.3 | Longseam - Unknown Weld Type
GirthWeld | N/A | 8770 |  |  | 38420.687 | 1 |  |  |  | 0.281 | 8760 | 50.194 | 51.942 | 8770 | 51.942 | 3:01 |  | 9:17 |  | 0 |  |  | 877 | 20 | 52000 | 60.02 | 7.5 | [12 empty] | 29.80352344 | -91.53199704 | -9.3532 | [9 empty] | 3.3 | Longseam - Unknown Weld Type
GirthWeld | N/A | 8780 |  |  | 38472.63 | 1 |  |  |  | 0.281 | 8770 | 51.942 | 46.171 | 8780 | 46.171 | 10:14 |  | 3:01 |  | 0 |  |  | 877 | 20 | 52000 | 60.02 | 7.5 | [12 empty] | 29.80363252 | -91.53210182 | -9.1377 | [9 empty] | 3.3 | Longseam - Unknown Weld Type
Metal Loss | Manufacturing/Milling Individual | 692 |  |  | 38508.458 | 1 |  | 3:11 | Internal | 0.281 | 8780 | 35.828 | 10.343 |  | 46.171 | 10:14 |  | 3:01 | 13 | 0.13 | 0.636 | 1.614 | 877 | 20 | 52000 | 60.02 | 7.5 |  | 23 | -10 | 10 | -0.028 | 0.028 | 80 | 1.026 | 61.321 | 0.39 | 80 | 2.084 | 29.80370797 | -91.53217381 | -9.481 |  | BODY | BASE |  |  | MFL-AXIAL_HR | 38508.475 | 3:13 | Yes | 3.3 |  | 1 | 13 | 0.636 | 0.023233 | 1.59 | 1.987 | 1736.606627 | circumference grooving
GirthWeld | N/A | 8790 |  |  | 38518.801 | 1 |  |  |  | 0.281 | 8780 | 46.171 | 49.58 | 8790 | 49.58 | 8:53 |  | 10:14 |  | 0 |  |  | 877 | 20 | 52000 | 60.02 | 7.5 | [12 empty] | 29.80372969 | -91.53219466 | -9.6744 | [9 empty] | 3.3 | Longseam - Unknown Weld Type
GirthWeld | N/A | 8800 |  |  | 38568.381 | 1 |  |  |  | 0.281 | 8790 | 49.58 | 51.568 | 8800 | 51.568 | 9:43 |  | 8:53 |  | 0 |  |  | 877 | 20 | 52000 | 60.02 | 7.2 | [12 empty] | 29.8038336 | -91.53229497 | -9.9994 | [9 empty] | 3.3 | Longseam - Unknown Weld Type
GirthWeld | N/A | 8810 |  |  | 38619.949 | 1 |  |  |  | 0.281 | 8800 | 51.568 | 48.862 | 8810 | 48.862 | 5:00 |  | 9:43 |  | 0 |  |  | 877 | 20 | 52000 | 60.02 | 7.5 | [12 empty] | 29.80394121 | -91.53239994 | -9.9784 | [9 empty] | 3.3 | Longseam - Unknown Weld Type
GirthWeld | N/A | 8820 |  |  | 38668.811 | 1 |  |  |  | 0.281 | 8810 | 48.862 | 50.262 | 8820 | 50.262 | 12:09 |  | 5:00 |  | 0 |  |  | 877 | 20 | 52000 | 60.02 | 7.5 | [12 empty] | 29.80404359 | -91.53249883 | -10.0614 | [9 empty] | 3.3 | Longseam - Unknown Weld Type
Metal Loss | Manufacturing/Milling Individual | 693 |  |  | 38676.387 | 1 |  | 6:34 | Internal | 0.281 | 8820 | 7.576 | 42.686 |  | 50.262 | 12:09 |  | 5:00 | 11 | 0.11 | 0.516 | 0.945 | 877 | 20 | 52000 | 60.02 | 7.5 |  | 21 | -10 | 10 | -0.028 | 0.028 | 80 | 0.906 | 75.581 | 0.39 | 80 | 1.415 | 29.80405948 | -91.53251415 | -10.0873 |  | BODY | BASE |  |  | MFL-AXIAL_HR | 38676.407 | 6:36 | Yes | 3.3 |  | 1 | 11 | 0.516 | 0.01595 | 1.592 | 1.99 | 1739.148247 | pitting
GirthWeld | N/A | 8830 |  |  | 38719.073 | 1 |  |  |  | 0.281 | 8820 | 50.262 | 49.386 | 8830 | 49.386 | 10:15 |  | 12:09 |  | 0 |  |  | 877 | 20 | 52000 | 60.02 | 7.2 | [12 empty] | 29.80414906 | -91.53260035 | -10.0894 | [9 empty] | 3.3 | Longseam - Unknown Weld Type
GirthWeld | N/A | 8840 |  |  | 38768.46 | 1 |  |  |  | 0.281 | 8830 | 49.386 | 50.843 | 8840 | 50.843 | 6:08 |  | 10:15 |  | 0 |  |  | 877 | 20 | 52000 | 60.02 | 7.2 | [12 empty] | 29.80425281 | -91.53269993 | -9.5614 | [9 empty] | 3.3 | Longseam - Unknown Weld Type
Metal Loss | Manufacturing/Milling Individual | 694 |  |  | 38784.488 | 1 |  | 12:37 | Internal | 0.281 | 8840 | 16.028 | 34.815 |  | 50.843 | 6:08 |  | 10:15 | 13 | 0.13 | 0.396 | 0.945 | 877 | 20 | 52000 | 60.02 | 7.2 |  | 23 | -10 | 10 | -0.028 | 0.028 | 80 | 0.786 | 98.485 | 0.39 | 80 | 1.415 | 29.80428631 | -91.53273248 | -9.4528 |  | BODY | BASE |  |  | MFL-AXIAL_HR | 38784.504 | 12:39 | Yes | 3.3 |  | 1 | 13 | 0.396 | 0.014466 | 1.593 | 1.991 | 1740.026616 | circumference grooving
GirthWeld | N/A | 8850 |  |  | 38819.303 | 1 |  |  |  | 0.281 | 8840 | 50.843 | 50.705 | 8850 | 50.705 | 8:07 |  | 6:08 |  | 0 |  |  | 877 | 20 | 52000 | 60.02 | 7.2 | [12 empty] | 29.80435903 | -91.53280325 | -9.1491 | [9 empty] | 3.3 | Longseam - Unknown Weld Type
GirthWeld | N/A | 8860 |  |  | 38870.008 | 1 |  |  |  | 0.281 | 8850 | 50.705 | 49.449 | 8860 | 49.449 | 4:37 |  | 8:07 |  | 0 |  |  | 877 | 20 | 52000 | 60.02 | 6.9 | [12 empty] | 29.80446491 | -91.53290636 | -8.9901 | [9 empty] | 3.3 | Longseam - Unknown Weld Type
GirthWeld | N/A | 8870 |  |  | 38919.457 | 1 |  |  |  | 0.281 | 8860 | 49.449 | 47.707 | 8870 | 47.707 | 10:57 |  | 4:37 |  | 0 |  |  | 877 | 20 | 52000 | 60.02 | 7.2 | [12 empty] | 29.80456912 | -91.53300561 | -8.5525 | [9 empty] | 3.3 | Longseam - Unknown Weld Type
GirthWeld | N/A | 8880 |  |  | 38967.164 | 1 |  |  |  | 0.281 | 8870 | 47.707 | 49.911 | 8880 | 49.911 | 12:12 |  | 10:57 |  | 0 |  |  | 877 | 20 | 52000 | 60.02 | 7.2 | [12 empty] | 29.80466945 | -91.53310166 | -8.5897 | [9 empty] | 3.3 | Longseam - Unknown Weld Type
Metal Loss | Manufacturing/Milling Individual | 695 |  |  | 38975.264 | 1 |  | 6:03 | Internal | 0.281 | 8880 | 8.1 | 41.811 |  | 49.911 | 12:12 |  | 10:57 | 13 | 0.13 | 0.432 | 1.142 | 877 | 20 | 52000 | 60.02 | 7.2 |  | 23 | -10 | 10 | -0.028 | 0.028 | 80 | 0.822 | 90.278 | 0.39 | 80 | 1.612 | 29.80468651 | -91.53311793 | -8.5614 |  | BODY | BASE |  |  | MFL-AXIAL_HR | 38975.277 | 6:07 | Yes | 3.3 |  | 1 | 13 | 0.432 | 0.015781 | 1.592 | 1.99 | 1739.606874 | circumference grooving
GirthWeld | N/A | 8890 |  |  | 39017.075 | 1 |  |  |  | 0.281 | 8880 | 49.911 | 50.144 | 8890 | 50.144 | 6:38 |  | 12:12 |  | 0 |  |  | 877 | 20 | 52000 | 60.02 | 7.2 | [12 empty] | 29.80477489 | -91.53320149 | -8.5752 | [9 empty] | 3.3 | Longseam - Unknown Weld Type
GirthWeld | N/A | 8900 |  |  | 39067.219 | 1 |  |  |  | 0.281 | 8890 | 50.144 | 50.689 | 8900 | 50.689 | 12:19 |  | 6:38 |  | 0 |  |  | 877 | 20 | 52000 | 60.02 | 6.9 | [12 empty] | 29.80488177 | -91.53330047 | -8.5766 | [9 empty] | 3.3 | Longseam - Unknown Weld Type
GirthWeld | N/A | 8910 |  |  | 39117.908 | 1 |  |  |  | 0.281 | 8900 | 50.689 | 50.194 | 8910 | 50.194 | 6:16 |  | 12:19 |  | 0 |  |  | 877 | 20 | 52000 | 60.02 | 6.9 | [12 empty] | 29.80499051 | -91.53339951 | -8.5973 | [9 empty] | 3.3 | Longseam - Unknown Weld Type
GirthWeld | N/A | 8920 |  |  | 39168.102 | 1 |  |  |  | 0.281 | 8910 | 50.194 | 51.145 | 8920 | 51.145 | 10:20 |  | 6:16 |  | 0 |  |  | 877 | 20 | 52000 | 60.02 | 7.2 | [12 empty] | 29.80509795 | -91.5334979 | -8.2058 | [9 empty] | 3.3 | Longseam - Unknown Weld Type
Metal Loss | Corrosion Individual | 696 |  |  | 39177.396 | 1 |  | 8:46 | External | 0.281 | 8920 | 9.294 | 41.851 |  | 51.145 | 10:20 |  | 6:16 | 11 | 0.11 | 0.432 | 0.945 | 877 | 20 | 52000 | 60.02 | 7.2 |  | 21 | -10 | 10 | -0.028 | 0.028 | 80 | 0.822 | 90.278 | 0.39 | 80 | 1.415 | 29.80511761 | -91.53351647 | -8.1487 |  | BODY | BASE |  |  | MFL-AXIAL_HR | 39177.412 | 8:48 | Yes | 3.3 |  | 1 | 11 | 0.432 | 0.013353 | 1.593 | 1.991 | 1740.067169 | circumference grooving
GirthWeld | N/A | 8930 |  |  | 39219.247 | 1 |  |  |  | 0.281 | 8920 | 51.145 | 50.256 | 8930 | 50.256 | 10:00 |  | 10:20 |  | 0 |  |  | 877 | 20 | 52000 | 60.02 | 7.2 | [12 empty] | 29.8052057 | -91.53360062 | -8.3086 | [9 empty] | 3.3 | Longseam - Unknown Weld Type
GirthWeld | N/A | 8940 |  |  | 39269.503 | 1 |  |  |  | 0.281 | 8930 | 50.256 | 51.526 | 8940 | 51.526 | 3:45 |  | 10:00 |  | 0 |  |  | 877 | 20 | 52000 | 60.02 | 7.2 | [12 empty] | 29.8053113 | -91.5337019 | -8.8324 | [9 empty] | 3.3 | Longseam - Unknown Weld Type
GirthWeld | N/A | 8950 |  |  | 39321.029 | 1 |  |  |  | 0.281 | 8940 | 51.526 | 45.197 | 8950 | 45.197 | 12:14 |  | 3:45 |  | 0 |  |  | 877 | 20 | 52000 | 60.02 | 7.2 | [12 empty] | 29.80541956 | -91.53380578 | -9.1902 | [9 empty] | 3.3 | Longseam - Unknown Weld Type
GirthWeld | N/A | 8960 |  |  | 39366.225 | 1 |  |  |  | 0.281 | 8950 | 45.197 | 50.377 | 8960 | 50.377 | 7:26 |  | 12:14 |  | 0 |  |  | 877 | 20 | 52000 | 60.02 | 6.9 | [12 empty] | 29.80551443 | -91.53389704 | -9.332 | [9 empty] | 3.3 | Longseam - Unknown Weld Type
Metal Loss | Manufacturing/Milling Individual | 697 |  |  | 39373.159 | 1 |  | 1:15 | Internal | 0.281 | 8960 | 6.934 | 43.444 |  | 50.377 | 7:26 |  | 12:14 | 14 | 0.14 | 0.312 | 0.945 | 877 | 20 | 52000 | 60.02 | 6.9 |  | 24 | -10 | 10 | -0.028 | 0.028 | 80 | 0.702 | 125 | 0.39 | 80 | 1.535 | 29.80552893 | -91.5339111 | -9.3526 |  | BODY | BASE |  |  | MFL-AXIAL_HR | 39373.172 | 1:18 | Yes | 3.3 |  | 1 | 14 | 0.312 | 0.012274 | 1.593 | 1.992 | 1740.745639 | circumference slotting
Metal Loss | Manufacturing/Milling Individual | 698 |  |  | 39399.52 | 1 |  | 1:29 | Internal | 0.281 | 8960 | 33.295 | 17.083 |  | 50.377 | 7:26 |  | 12:14 | 11 | 0.11 | 0.312 | 0.945 | 877 | 20 | 52000 | 60.02 | 6.9 |  | 21 | -10 | 10 | -0.028 | 0.028 | 80 | 0.702 | 125 | 0.39 | 80 | 1.535 | 29.80558419 | -91.53396442 | -9.4065 |  | BODY | BASE |  |  | MFL-AXIAL_HR | 39399.536 | 1:29 | Yes | 3.3 |  | 1 | 11 | 0.312 | 0.009644 | 1.594 | 1.992 | 1741.113152 | circumference slotting
Metal Loss | Corrosion Individual | 699 |  |  | 39405.716 | 1 |  | 4:38 | External | 0.281 | 8960 | 39.491 | 10.887 |  | 50.377 | 7:26 |  | 12:14 | 11 | 0.11 | 0.516 | 1.024 | 877 | 20 | 52000 | 60.02 | 6.9 |  | 21 | -10 | 10 | -0.028 | 0.028 | 80 | 0.906 | 75.581 | 0.39 | 80 | 1.494 | 29.80559722 | -91.53397689 | -9.4273 |  | BODY | BASE |  |  | MFL-AXIAL_HR | 39405.735 | 4:41 | Yes | 3.3 |  | 1 | 11 | 0.516 | 0.01595 | 1.592 | 1.99 | 1739.148247 | circumference grooving
GirthWeld | N/A | 8970 |  |  | 39416.603 | 1 |  |  |  | 0.281 | 8960 | 50.377 | 50.64 | 8970 | 50.64 | 8:34 |  | 7:26 |  | 0 |  |  | 877 | 20 | 52000 | 60.02 | 7.2 | [12 empty] | 29.80562013 | -91.53399879 | -9.471 | [9 empty] | 3.3 | Longseam - Unknown Weld Type
GirthWeld | N/A | 8980 |  |  | 39467.242 | 1 |  |  |  | 0.281 | 8970 | 50.64 | 50.463 | 8980 | 50.463 | 8:29 |  | 8:34 |  | 0 |  |  | 877 | 20 | 52000 | 60.02 | 7.2 | [12 empty] | 29.80572669 | -91.53410065 | -9.7879 | [9 empty] | 3.3 | Longseam - Unknown Weld Type
GirthWeld | N/A | 8990 |  |  | 39517.705 | 1 |  |  |  | 0.281 | 8980 | 50.463 | 50.525 | 8990 | 50.525 | 11:41 |  | 8:29 |  | 0 |  |  | 877 | 20 | 52000 | 60.02 | 7.2 | [12 empty] | 29.80583383 | -91.53420084 | -10.1902 | [9 empty] | 3.3 | Longseam - Unknown Weld Type
GirthWeld | N/A | 9000 |  |  | 39568.23 | 1 |  |  |  | 0.281 | 8990 | 50.525 | 50.404 | 9000 | 50.404 | 12:57 |  | 11:41 |  | 0 |  |  | 877 | 20 | 52000 | 60.02 | 7.2 | [12 empty] | 29.80594116 | -91.53430106 | -9.8415 | [9 empty] | 3.3 | Longseam - Unknown Weld Type
GirthWeld | N/A | 9010 |  |  | 39618.634 | 1 |  |  |  | 0.281 | 9000 | 50.404 | 50.456 | 9010 | 50.456 | 1:47 |  | 12:57 |  | 0 |  |  | 877 | 20 | 52000 | 60.02 | 7.2 | [12 empty] | 29.80604673 | -91.53440312 | -9.8689 | [9 empty] | 3.3 | Longseam - Unknown Weld Type
GirthWeld | N/A | 9020 |  |  | 39669.09 | 1 |  |  |  | 0.281 | 9010 | 50.456 | 49.764 | 9020 | 49.764 | 8:57 |  | 1:47 |  | 0 |  |  | 877 | 20 | 52000 | 60.02 | 7.2 | [12 empty] | 29.80615199 | -91.53450587 | -10.0097 | [9 empty] | 3.3 | Longseam - Unknown Weld Type
GirthWeld | N/A | 9030 |  |  | 39718.853 | 1 |  |  |  | 0.281 | 9020 | 49.764 | 50.965 | 9030 | 50.965 | 4:37 |  | 8:57 |  | 0 |  |  | 877 | 20 | 52000 | 60.02 | 7.2 | [12 empty] | 29.80625545 | -91.53460766 | -10.5728 | [9 empty] | 3.3 | Longseam - Unknown Weld Type
Metal Loss | Corrosion Individual | 700 |  |  | 39721.697 | 1 |  | 10:35 | External | 0.281 | 9030 | 2.844 | 48.121 |  | 50.965 | 4:37 |  | 8:57 | 13 | 0.13 | 0.468 | 1.063 | 877 | 20 | 52000 | 60.02 | 7.2 |  | 23 | -10 | 10 | -0.028 | 0.028 | 80 | 0.858 | 83.333 | 0.39 | 80 | 1.533 | 29.80626139 | -91.53461345 | -10.611 |  | BODY | BASE |  |  | MFL-AXIAL_HR | 39721.72 | 10:38 | Yes | 3.3 |  | 1 | 13 | 0.468 | 0.017096 | 1.592 | 1.99 | 1739.153208 | circumference grooving
GirthWeld | N/A | 9040 |  |  | 39769.818 | 1 |  |  |  | 0.281 | 9030 | 50.965 | 51.142 | 9040 | 51.142 | 4:26 |  | 4:37 |  | 0 |  |  | 877 | 20 | 52000 | 60.02 | 7.2 | [12 empty] | 29.80636204 | -91.53471108 | -10.8522 | [9 empty] | 3.3 | Longseam - Unknown Weld Type
GirthWeld | N/A | 9050 |  |  | 39820.96 | 1 |  |  |  | 0.281 | 9040 | 51.142 | 52.106 | 9050 | 52.106 | 10:44 |  | 4:26 |  | 0 |  |  | 877 | 20 | 52000 | 60.02 | 7.2 | [12 empty] | 29.80647018 | -91.53481323 | -10.9427 | [9 empty] | 3.3 | Longseam - Unknown Weld Type
GirthWeld | N/A | 9060 |  |  | 39873.066 | 1 |  |  |  | 0.281 | 9050 | 52.106 | 50.971 | 9060 | 50.971 | 6:26 |  | 10:44 |  | 0 |  |  | 877 | 20 | 52000 | 60.02 | 6.9 | [12 empty] | 29.80658055 | -91.53491705 | -10.7635 | [9 empty] | 3.3 | Longseam - Unknown Weld Type
GirthWeld | N/A | 9070 |  |  | 39924.037 | 1 |  |  |  | 0.281 | 9060 | 50.971 | 50.978 | 9070 | 50.978 | 1:47 |  | 6:26 |  | 0 |  |  | 877 | 20 | 52000 | 60.02 | 7.2 | [12 empty] | 29.80668831 | -91.53501889 | -10.4686 | [9 empty] | 3.3 | Longseam - Unknown Weld Type
GirthWeld | N/A | 9080 |  |  | 39975.015 | 2 |  |  |  | 0.281 | 9070 | 50.978 | 51.617 | 9080 | 51.617 | 8:32 |  | 1:47 |  | 0 |  |  | 877 | 20 | 52000 | 60.02 | 7.2 | [12 empty] | 29.80679566 | -91.53512133 | -10.2309 | [9 empty] | 3.3 | Longseam - Unknown Weld Type
Metal Loss | Manufacturing/Milling Individual | 701 |  |  | 40003.909 | 2 |  | 7:46 | Internal | 0.281 | 9080 | 28.894 | 22.723 |  | 51.617 | 8:32 |  | 1:47 | 16 | 0.16 | 0.432 | 0.945 | 877 | 20 | 52000 | 60.02 | 7.2 |  | 26 | -10 | 10 | -0.028 | 0.028 | 80 | 0.822 | 90.278 | 0.39 | 80 | 1.415 | 29.80685628 | -91.53517971 | -10.2347 |  | BODY | BASE |  |  | MFL-AXIAL_HR | 40003.929 | 7:46 | Yes | 3.3 |  | 1 | 16 | 0.432 | 0.019423 | 1.592 | 1.99 | 1738.875833 | circumference grooving
GirthWeld | N/A | 9090 |  |  | 40026.632 | 2 |  |  |  | 0.281 | 9080 | 51.617 | 50.607 | 9090 | 50.607 | 2:38 |  | 8:32 |  | 0 |  |  | 877 | 20 | 52000 | 60.02 | 7.2 | [12 empty] | 29.80690386 | -91.53522574 | -10.2399 | [9 empty] | 3.3 | Longseam - Unknown Weld Type
GirthWeld | N/A | 9100 |  |  | 40077.239 | 2 |  |  |  | 0.281 | 9090 | 50.607 | 51.644 | 9100 | 51.644 | 10:52 |  | 2:38 |  | 0 |  |  | 877 | 20 | 52000 | 60.02 | 7.2 | [12 empty] | 29.80701015 | -91.53532783 | -10.2134 | [9 empty] | 3.3 | Longseam - Unknown Weld Type
GirthWeld | N/A | 9110 |  |  | 40128.883 | 2 |  |  |  | 0.281 | 9100 | 51.644 | 51.719 | 9110 | 51.719 | 8:32 |  | 10:52 |  | 0 |  |  | 877 | 20 | 52000 | 60.02 | 7.5 | [12 empty] | 29.80711868 | -91.53543188 | -9.4603 | [9 empty] | 3.3 | Longseam - Unknown Weld Type
GirthWeld | N/A | 9120 |  |  | 40180.602 | 2 |  |  |  | 0.281 | 9110 | 51.719 | 51.539 | 9120 | 51.539 | 12:59 |  | 8:32 |  | 0 |  |  | 877 | 20 | 52000 | 60.02 | 7.5 | [12 empty] | 29.80722696 | -91.53553667 | -9.3444 | [9 empty] | 3.3 | Longseam - Unknown Weld Type
GirthWeld | N/A | 9130 |  |  | 40232.141 | 2 |  |  |  | 0.281 | 9120 | 51.539 | 33.127 | 9130 | 33.127 | 10:02 |  | 12:59 |  | 0 |  |  | 877 | 20 | 52000 | 60.02 | 7.9 | [12 empty] | 29.80733464 | -91.53564139 | -9.9852 | [9 empty] | 3.3 | Longseam - Unknown Weld Type
GirthWeld | N/A | 9140 |  |  | 40265.267 | 2 |  |  |  | 0.281 | 9130 | 33.127 | 25 | 9140 | 25 | 12:30 |  | 10:02 |  | 0 |  |  | 877 | 20 | 52000 | 60.02 | 7.9 | [12 empty] | 29.80740318 | -91.53570958 | -10.6315 | [9 empty] | 3.3 | Longseam - Unknown Weld Type
Bend | Field | 128 |  |  | 40276.641 | 2 |  |  |  |  | 9140 | 11.374 | 13.626 |  |  |  |  | 12:30 |  | 0 | [19 empty] | 29.80742509 | -91.53573489 | -10.9558 | 33.9D - 19° - Left | [8 empty] | 3.3 | [9 empty] | 33.898 | 18.615 | -18.615 | Left | 0.027 | Up |  |  | 40264.501 | 40288.781
GirthWeld | N/A | 9150 |  |  | 40290.267 | 2 |  |  |  | 0.281 | 9140 | 25 | 18.432 | 9150 | 18.432 | 12:30 |  | 12:30 |  | 0 |  |  | 877 | 20 | 52000 | 60.02 | 7.5 | [12 empty] | 29.80744614 | -91.53577017 | -11.2449 | [9 empty] | 3.3 | Longseam - Unknown Weld Type
Metal Loss | Manufacturing/Milling Individual | 702 |  |  | 40299.308 | 2 |  | 9:36 | Internal | 0.281 | 9150 | 9.041 | 9.391 |  | 18.432 | 12:30 |  | 12:30 | 16 | 0.16 | 0.468 | 0.945 | 877 | 20 | 52000 | 60.02 | 7.5 |  | 26 | -10 | 10 | -0.028 | 0.028 | 80 | 0.858 | 83.333 | 0.39 | 80 | 1.415 | 29.80745779 | -91.53579522 | -11.3962 |  | BODY | BASE |  |  | MFL-AXIAL_HR | 40299.328 | 9:39 | Yes | 3.3 |  | 1 | 16 | 0.468 | 0.021041 | 1.591 | 1.989 | 1738.298061 | circumference grooving
Bend | Field | 129 |  |  | 40299.375 | 2 |  |  |  |  | 9150 | 9.108 | 9.324 |  |  |  |  | 12:30 |  | 0 | [19 empty] | 29.80745786 | -91.53579542 | -11.3974 | 33.9D - 12° - Left | [8 empty] | 3.3 | [9 empty] | 33.851 | 12.089 | -12.089 | Left | -0.051 | Down |  |  | 40292.222 | 40306.529
GirthWeld | N/A | 9160 |  |  | 40308.699 | 2 |  |  |  | 0.281 | 9150 | 18.432 | 11.996 | 9160 | 11.996 | 4:18 |  | 12:30 |  | 0 |  |  | 877 | 20 | 52000 | 60.02 | 7.5 | [12 empty] | 29.80746671 | -91.5358229 | -11.5586 | [9 empty] | 3.3 | Longseam - Unknown Weld Type
Wall Thickness Transition | Increase | 18 |  |  | 40320.693 | 2 |  |  |  |  | 9160 | 11.993 | 0.003 |  |  |  |  | 12:30 |  | 0 | [19 empty] | 29.80747658 | -91.53585889 | -11.6965 | NWT: 0.281 in Grade 52000 LS / 0.562 in Grade 52000 LS | [8 empty] | 3.3
GirthWeld | N/A | 9170 |  |  | 40320.696 | 2 |  |  |  | 0.562 | 9160 | 11.996 | 2.242 | 9170 | 2.242 |  |  | 4:18 |  | 0 |  |  | 877 | 20 | 52000 | 30.01 | 6.2 | [12 empty] | 29.80747658 | -91.5358589 | -11.6965 | [9 empty] | 3.3 | Longseam - Unknown Weld Type
GirthWeld | N/A | 9180 |  |  | 40322.938 | 2 |  |  |  | 0.562 | 9170 | 2.242 | 40.157 | 9180 | 40.157 | 6:38 |  |  |  | 0 |  |  | 877 | 20 | 52000 | 30.01 | 6.2 | [12 empty] | 29.80747844 | -91.53586562 | -11.7237 | [9 empty] | 3.3 | Longseam - Unknown Weld Type
Casing | Start | 3 |  |  | 40326.815 | 2 |  |  |  |  | 9180 | 3.877 | 36.281 |  |  |  |  | 6:38 |  | 0 | [19 empty] | 29.80748166 | -91.53587724 | -11.7732 | [9 empty] | 3.3
Support | Saddle | 33 |  |  | 40328.53 | 2 |  |  |  |  | 9180 | 5.592 | 34.565 |  |  |  |  | 6:38 |  | 0 | [19 empty] | 29.80748309 | -91.53588238 | -11.7963 | spacer | [8 empty] | 3.3
Support | Saddle | 34 |  |  | 40336.553 | 2 |  |  |  |  | 9180 | 13.615 | 26.543 |  |  |  |  | 6:38 |  | 0 | [19 empty] | 29.80748981 | -91.53590641 | -11.9058 | spacer | [8 empty] | 3.3
Support | Saddle | 35 |  |  | 40344.655 | 2 |  |  |  |  | 9180 | 21.717 | 18.441 |  |  |  |  | 6:38 |  | 0 | [19 empty] | 29.80749662 | -91.53593067 | -11.9861 | spacer | [8 empty] | 3.3
Support | Saddle | 36 |  |  | 40352.725 | 2 |  |  |  |  | 9180 | 29.787 | 10.37 |  |  |  |  | 6:38 |  | 0 | [19 empty] | 29.80750338 | -91.53595484 | -12.05 | spacer | [8 empty] | 3.3
Support | Saddle | 37 |  |  | 40360.77 | 2 |  |  |  |  | 9180 | 37.832 | 2.326 |  |  |  |  | 6:38 |  | 0 | [19 empty] | 29.80751012 | -91.53597894 | -12.0965 | spacer | [8 empty] | 3.3
GirthWeld | N/A | 9190 |  |  | 40363.095 | 2 |  |  |  | 0.562 | 9180 | 40.157 | 28.038 | 9190 | 28.038 | 8:20 |  | 6:38 |  | 0 |  |  | 877 | 20 | 52000 | 30.01 | 5.2 | [12 empty] | 29.80751208 | -91.5359859 | -12.1003 | [9 empty] | 3.3 | Longseam - Unknown Weld Type
Support | Saddle | 38 |  |  | 40369.318 | 2 |  |  |  |  | 9190 | 6.222 | 21.816 |  |  |  |  | 8:20 |  | 0 | [19 empty] | 29.80751732 | -91.53600453 | -12.1089 | spacer | [8 empty] | 3.3
Support | Saddle | 39 |  |  | 40377.369 | 2 |  |  |  |  | 9190 | 14.273 | 13.765 |  |  |  |  | 8:20 |  | 0 | [19 empty] | 29.80752414 | -91.53602861 | -12.1137 | spacer | [8 empty] | 3.3
Support | Saddle | 40 |  |  | 40385.347 | 2 |  |  |  |  | 9190 | 22.251 | 5.787 |  |  |  |  | 8:20 |  | 0 | [19 empty] | 29.80753093 | -91.53605247 | -12.1086 | spacer | [8 empty] | 3.3
GirthWeld | N/A | 9200 |  |  | 40391.134 | 2 |  |  |  | 0.562 | 9190 | 28.038 | 40.276 | 9200 | 40.276 | 4:48 |  | 8:20 |  | 0 |  |  | 877 | 20 | 52000 | 30.01 | 4.6 | [12 empty] | 29.80753583 | -91.53606978 | -12.0858 | [9 empty] | 3.3 | Longseam - Unknown Weld Type
Support | Saddle | 41 |  |  | 40393.028 | 2 |  |  |  |  | 9200 | 1.894 | 38.381 |  |  |  |  | 4:48 |  | 0 | [19 empty] | 29.80753743 | -91.53607545 | -12.0763 | spacer | [8 empty] | 3.3
Support | Saddle | 42 |  |  | 40401.118 | 2 |  |  |  |  | 9200 | 9.984 | 30.291 |  |  |  |  | 4:48 |  | 0 | [19 empty] | 29.8075443 | -91.53609965 | -11.9994 | spacer | [8 empty] | 3.3
Support | Saddle | 43 |  |  | 40409.061 | 2 |  |  |  |  | 9200 | 17.928 | 22.348 |  |  |  |  | 4:48 |  | 0 | [19 empty] | 29.80755108 | -91.53612339 | -11.9143 | spacer | [8 empty] | 3.3
Support | Saddle | 44 |  |  | 40417.2 | 2 |  |  |  |  | 9200 | 26.066 | 14.209 |  |  |  |  | 4:48 |  | 0 | [19 empty] | 29.80755803 | -91.53614772 | -11.836 | spacer | [8 empty] | 3.3
Support | Saddle | 45 |  |  | 40425.141 | 2 |  |  |  |  | 9200 | 34.008 | 6.268 |  |  |  |  | 4:48 |  | 0 | [19 empty] | 29.80756484 | -91.53617145 | -11.7779 | spacer | [8 empty] | 3.3
GirthWeld | N/A | 9210 |  |  | 40431.409 | 2 |  |  |  | 0.562 | 9200 | 40.276 | 39.865 | 9210 | 39.865 | 8:55 |  | 4:48 |  | 0 |  |  | 877 | 20 | 52000 | 30.01 | 5.2 | [12 empty] | 29.80757023 | -91.53619017 | -11.7414 | [9 empty] | 3.3 | Longseam - Unknown Weld Type
Support | Saddle | 46 |  |  | 40433.193 | 2 |  |  |  |  | 9210 | 1.783 | 38.082 |  |  |  |  | 8:55 |  | 0 | [19 empty] | 29.80757176 | -91.53619549 | -11.731 | spacer | [8 empty] | 3.3
Support | Saddle | 47 |  |  | 40441.268 | 2 |  |  |  |  | 9210 | 9.859 | 30.007 |  |  |  |  | 8:55 |  | 0 | [19 empty] | 29.80757874 | -91.5362196 | -11.6746 | spacer | [8 empty] | 3.3
Support | Saddle | 48 |  |  | 40449.12 | 2 |  |  |  |  | 9210 | 17.711 | 22.154 |  |  |  |  | 8:55 |  | 0 | [19 empty] | 29.8075855 | -91.53624305 | -11.6383 | spacer | [8 empty] | 3.3
Support | Saddle | 49 |  |  | 40457.204 | 2 |  |  |  |  | 9210 | 25.794 | 14.071 |  |  |  |  | 8:55 |  | 0 | [19 empty] | 29.80759245 | -91.5362672 | -11.619 | spacer | [8 empty] | 3.3
Support | Saddle | 50 |  |  | 40465.312 | 2 |  |  |  |  | 9210 | 33.903 | 5.963 |  |  |  |  | 8:55 |  | 0 | [19 empty] | 29.80759944 | -91.53629141 | -11.6195 | spacer | [8 empty] | 3.3
GirthWeld | N/A | 9220 |  |  | 40471.275 | 2 |  |  |  | 0.562 | 9210 | 39.865 | 40.171 | 9220 | 40.171 | 5:33 |  | 8:55 |  | 0 |  |  | 877 | 20 | 52000 | 30.01 | 5.9 | [12 empty] | 29.80760457 | -91.53630922 | -11.6125 | [9 empty] | 3.3 | Longseam - Unknown Weld Type
Support | Saddle | 51 |  |  | 40473.226 | 2 |  |  |  |  | 9220 | 1.951 | 38.219 |  |  |  |  | 5:33 |  | 0 | [19 empty] | 29.80760624 | -91.53631505 | -11.6075 | spacer | [8 empty] | 3.3
Support | Saddle | 52 |  |  | 40481.314 | 2 |  |  |  |  | 9220 | 10.039 | 30.131 |  |  |  |  | 5:33 |  | 0 | [19 empty] | 29.80761314 | -91.53633923 | -11.5744 | spacer | [8 empty] | 3.3
Support | Saddle | 53 |  |  | 40489.153 | 2 |  |  |  |  | 9220 | 17.879 | 22.292 |  |  |  |  | 5:33 |  | 0 | [19 empty] | 29.80761984 | -91.53636266 | -11.5539 | spacer | [8 empty] | 3.3
Support | Saddle | 54 |  |  | 40497.292 | 2 |  |  |  |  | 9220 | 26.018 | 14.153 |  |  |  |  | 5:33 |  | 0 | [19 empty] | 29.8076268 | -91.53638699 | -11.5527 | spacer | [8 empty] | 3.3
Support | Saddle | 55 |  |  | 40505.286 | 2 |  |  |  |  | 9220 | 34.012 | 6.159 |  |  |  |  | 5:33 |  | 0 | [19 empty] | 29.80763363 | -91.53641088 | -11.5518 | spacer | [8 empty] | 3.3
GirthWeld | N/A | 9230 |  |  | 40511.445 | 2 |  |  |  | 0.562 | 9220 | 40.171 | 39.993 | 9230 | 39.993 | 6:18 |  | 5:33 |  | 0 |  |  | 877 | 20 | 52000 | 30.01 | 5.6 | [12 empty] | 29.80763886 | -91.5364293 | -11.5532 | [9 empty] | 3.3 | Longseam - Unknown Weld Type
Support | Saddle | 56 |  |  | 40513.396 | 2 |  |  |  |  | 9230 | 1.951 | 38.043 |  |  |  |  | 6:18 |  | 0 | [19 empty] | 29.80764051 | -91.53643514 | -11.5555 | spacer | [8 empty] | 3.3
Support | Saddle | 57 |  |  | 40520.381 | 2 |  |  |  |  | 9230 | 8.936 | 31.057 |  |  |  |  | 6:18 |  | 0 | [19 empty] | 29.80764641 | -91.53645604 | -11.5669 | spacer | [8 empty] | 3.3
Support | Saddle | 58 |  |  | 40529.467 | 2 |  |  |  |  | 9230 | 18.022 | 21.972 |  |  |  |  | 6:18 |  | 0 | [19 empty] | 29.8076541 | -91.53648323 | -11.5775 | spacer | [8 empty] | 3.3
Support | Saddle | 59 |  |  | 40537.392 | 2 |  |  |  |  | 9230 | 25.947 | 14.047 |  |  |  |  | 6:18 |  | 0 | [19 empty] | 29.80766078 | -91.53650695 | -11.5778 | spacer | [8 empty] | 3.3
Support | Saddle | 60 |  |  | 40545.435 | 2 |  |  |  |  | 9230 | 33.99 | 6.004 |  |  |  |  | 6:18 |  | 0 | [19 empty] | 29.80766751 | -91.53653104 | -11.5844 | spacer | [8 empty] | 3.3
GirthWeld | N/A | 9240 |  |  | 40551.439 | 2 |  |  |  | 0.562 | 9230 | 39.993 | 40.141 | 9240 | 40.141 | 4:57 |  | 6:18 |  | 0 |  |  | 877 | 20 | 52000 | 30.01 | 6.9 | [12 empty] | 29.80767251 | -91.53654904 | -11.5842 | [9 empty] | 3.3 | Longseam - Unknown Weld Type
Support | Saddle | 61 |  |  | 40553.555 | 2 |  |  |  |  | 9240 | 2.116 | 38.025 |  |  |  |  | 4:57 |  | 0 | [19 empty] | 29.80767427 | -91.53655538 | -11.5761 | spacer | [8 empty] | 3.3
Support | Saddle | 62 |  |  | 40560.746 | 2 |  |  |  |  | 9240 | 9.308 | 30.833 |  |  |  |  | 4:57 |  | 0 | [19 empty] | 29.80768027 | -91.53657693 | -11.5435 | spacer | [8 empty] | 3.3
Support | Saddle | 63 |  |  | 40569.71 | 2 |  |  |  |  | 9240 | 18.271 | 21.87 |  |  |  |  | 4:57 |  | 0 | [19 empty] | 29.80768777 | -91.53660378 | -11.5013 | spacer | [8 empty] | 3.3
Support | Saddle | 64 |  |  | 40576.907 | 2 |  |  |  |  | 9240 | 25.468 | 14.673 |  |  |  |  | 4:57 |  | 0 | [19 empty] | 29.80769383 | -91.53662533 | -11.4716 | spacer | [8 empty] | 3.3
Support | Saddle | 65 |  |  | 40584.937 | 2 |  |  |  |  | 9240 | 33.498 | 6.643 |  |  |  |  | 4:57 |  | 0 | [19 empty] | 29.8077006 | -91.53664936 | -11.4213 | spacer | [8 empty] | 3.3
GirthWeld | N/A | 9250 |  |  | 40591.58 | 2 |  |  |  | 0.562 | 9240 | 40.141 | 36.598 | 9250 | 36.598 | 7:01 |  | 4:57 |  | 0 |  |  | 877 | 20 | 52000 | 30.01 | 6.9 | [12 empty] | 29.80770617 | -91.53666926 | -11.3817 | [9 empty] | 3.3 | Longseam - Unknown Weld Type
Support | Saddle | 66 |  |  | 40592.984 | 2 |  |  |  |  | 9250 | 1.404 | 35.194 |  |  |  |  | 7:01 |  | 0 | [19 empty] | 29.80770736 | -91.53667346 | -11.379 | spacer | [8 empty] | 3.3
Support | Saddle | 67 |  |  | 40600.895 | 2 |  |  |  |  | 9250 | 9.315 | 27.283 |  |  |  |  | 7:01 |  | 0 | [19 empty] | 29.80771403 | -91.53669714 | -11.3671 | spacer | [8 empty] | 3.3
Support | Saddle | 68 |  |  | 40609.014 | 2 |  |  |  |  | 9250 | 17.434 | 19.163 |  |  |  |  | 7:01 |  | 0 | [19 empty] | 29.8077209 | -91.53672144 | -11.351 | spacer | [8 empty] | 3.3
Support | Saddle | 69 |  |  | 40617.026 | 2 |  |  |  |  | 9250 | 25.446 | 11.152 |  |  |  |  | 7:01 |  | 0 | [19 empty] | 29.80772767 | -91.53674541 | -11.3202 | spacer | [8 empty] | 3.3
Support | Saddle | 70 |  |  | 40624.871 | 2 |  |  |  |  | 9250 | 33.292 | 3.306 |  |  |  |  | 7:01 |  | 0 | [19 empty] | 29.80773427 | -91.5367689 | -11.296 | spacer | [8 empty] | 3.3
GirthWeld | N/A | 9260 |  |  | 40628.177 | 2 |  |  |  | 0.562 | 9250 | 36.598 | 40.157 | 9260 | 40.157 | 5:10 |  | 7:01 |  | 0 |  |  | 877 | 20 | 52000 | 30.01 | 5.9 | [12 empty] | 29.80773706 | -91.53677879 | -11.2794 | [9 empty] | 3.3 | Longseam - Unknown Weld Type
Support | Saddle | 71 |  |  | 40633.006 | 2 |  |  |  |  | 9260 | 4.828 | 35.329 |  |  |  |  | 5:10 |  | 0 | [19 empty] | 29.80774117 | -91.53679323 | -11.2568 | spacer | [8 empty] | 3.3
Support | Saddle | 72 |  |  | 40640.931 | 2 |  |  |  |  | 9260 | 12.754 | 27.404 |  |  |  |  | 5:10 |  | 0 | [19 empty] | 29.80774797 | -91.53681691 | -11.2156 | spacer | [8 empty] | 3.3
Support | Saddle | 73 |  |  | 40649.069 | 2 |  |  |  |  | 9260 | 20.891 | 19.266 |  |  |  |  | 5:10 |  | 0 | [19 empty] | 29.80775492 | -91.53684123 | -11.1593 | spacer | [8 empty] | 3.3
Support | Saddle | 74 |  |  | 40657.101 | 2 |  |  |  |  | 9260 | 28.924 | 11.234 |  |  |  |  | 5:10 |  | 0 | [19 empty] | 29.80776175 | -91.53686526 | -11.1061 | spacer | [8 empty] | 3.3
Support | Saddle | 75 |  |  | 40665.009 | 2 |  |  |  |  | 9260 | 36.832 | 3.326 |  |  |  |  | 5:10 |  | 0 | [19 empty] | 29.80776846 | -91.53688891 | -11.0562 | spacer | [8 empty] | 3.3
GirthWeld | N/A | 9270 |  |  | 40668.335 | 2 |  |  |  | 0.562 | 9260 | 40.157 | 39.968 | 9270 | 39.968 | 6:16 |  | 5:10 |  | 0 |  |  | 877 | 20 | 52000 | 30.01 | 14.1 | [12 empty] | 29.80777127 | -91.53689886 | -11.0321 | [9 empty] | 3.3 | Longseam - Unknown Weld Type
Support | Saddle | 76 |  |  | 40673.096 | 2 |  |  |  |  | 9270 | 4.761 | 35.207 |  |  |  |  | 6:16 |  | 0 | [19 empty] | 29.80777531 | -91.53691311 | -10.9841 | spacer | [8 empty] | 3.3
Support | Saddle | 77 |  |  | 40681.108 | 2 |  |  |  |  | 9270 | 12.773 | 27.196 |  |  |  |  | 6:16 |  | 0 | [19 empty] | 29.80778209 | -91.53693707 | -10.8904 | spacer | [8 empty] | 3.3
Support | Saddle | 78 |  |  | 40689.258 | 2 |  |  |  |  | 9270 | 20.923 | 19.045 |  |  |  |  | 6:16 |  | 0 | [19 empty] | 29.80778898 | -91.53696147 | -10.8112 | spacer | [8 empty] | 3.3
Support | Saddle | 79 |  |  | 40697.271 | 2 |  |  |  |  | 9270 | 28.936 | 11.033 |  |  |  |  | 6:16 |  | 0 | [19 empty] | 29.80779574 | -91.53698544 | -10.7416 | spacer | [8 empty] | 3.3
Support | Saddle | 80 |  |  | 40703.602 | 2 |  |  |  |  | 9270 | 35.267 | 4.701 |  |  |  |  | 6:16 |  | 0 | [19 empty] | 29.80780106 | -91.53700434 | -10.6871 | spacer | [8 empty] | 3.3
Casing | End | 4 |  |  | 40704.493 | 2 |  |  |  |  | 9270 | 36.158 | 3.81 |  |  |  |  | 6:16 |  | 0 | [19 empty] | 29.80780179 | -91.53700697 | -10.6796 | [9 empty] | 3.3
Marker | Above Ground | 8 |  |  | 40704.688 | 2 |  |  |  |  | 9270 | 36.353 | 3.615 |  |  |  |  | 6:16 |  | 0 | [19 empty] | 29.80780195 | -91.53700755 | -10.678 | 80 45' D/S RCL FOSTER RD | [8 empty] | 3.3
GirthWeld | N/A | 9280 |  |  | 40708.303 | 2 |  |  |  | 0.562 | 9270 | 39.968 | 1.915 | 9280 | 1.915 |  |  | 6:16 |  | 0 |  |  | 877 | 20 | 52000 | 30.01 | 15.7 | [12 empty] | 29.80780496 | -91.53701834 | -10.6488 | [9 empty] | 3.3 | Longseam - Unknown Weld Type
Wall Thickness Transition | Decrease | 19 |  |  | 40710.215 | 2 |  |  |  |  | 9280 | 1.912 | 0.003 |  |  |  |  | 6:16 |  | 0 | [19 empty] | 29.80780655 | -91.53702406 | -10.6426 | NWT: 0.562 in Grade 52000 LS / 0.281 in Grade 52000 LS | [8 empty] | 3.3
GirthWeld | N/A | 9290 |  |  | 40710.218 | 2 |  |  |  | 0.281 | 9280 | 1.915 | 26.781 | 9290 | 26.781 | 2:00 |  |  |  | 0 |  |  | 877 | 20 | 52000 | 60.02 | 17.1 | [12 empty] | 29.80780656 | -91.53702407 | -10.6426 | [9 empty] | 3.3 | Longseam - Unknown Weld Type
GirthWeld | N/A | 9300 |  |  | 40737 | 2 |  |  |  | 0.281 | 9290 | 26.781 | 37.881 | 9300 | 37.881 | 10:36 |  | 2:00 |  | 0 |  |  | 877 | 20 | 52000 | 60.02 | 16.4 | [12 empty] | 29.80782887 | -91.53710436 | -10.7451 | [9 empty] | 3.3 | Longseam - Unknown Weld Type
Bend | Field | 130 |  |  | 40749.181 | 2 |  |  |  |  | 9300 | 12.182 | 25.699 |  |  |  |  | 10:36 |  | 0 | [19 empty] | 29.80784125 | -91.53713989 | -10.8203 | 29.4D - 21° - Right | [8 empty] | 3.3 | [9 empty] | 29.388 | 20.698 | 20.697 | Right | 0.133 | Up |  |  | 40738.34 | 40760.023
GirthWeld | N/A | 9310 |  |  | 40774.88 | 2 |  |  |  | 0.281 | 9300 | 37.881 | 28.13 | 9310 | 28.13 | 7:14 |  | 10:36 |  | 0 |  |  | 877 | 20 | 52000 | 60.02 | 16.4 | [12 empty] | 29.80788309 | -91.53720474 | -10.9133 | [9 empty] | 3.3 | Longseam - Unknown Weld Type
Bend | Field | 131 |  |  | 40787.281 | 2 |  |  |  |  | 9310 | 12.4 | 15.73 |  |  |  |  | 7:14 |  | 0 | [19 empty] | 29.80790629 | -91.53723316 | -11.0665 | 30.8D - 20° - Right | [8 empty] | 3.3 | [9 empty] | 30.841 | 19.673 | 19.67 | Right | -0.32 | Down |  |  | 40776.151 | 40798.41
GirthWeld | N/A | 9320 |  |  | 40803.01 | 2 |  |  |  | 0.281 | 9310 | 28.13 | 26.047 | 9320 | 26.047 | 4:14 |  | 7:14 |  | 0 |  |  | 877 | 20 | 52000 | 60.02 | 15.7 | [12 empty] | 29.80794184 | -91.53726102 | -11.2972 | [9 empty] | 3.3 | Longseam - Unknown Weld Type
Bend | Field | 132 |  |  | 40815.043 | 2 |  |  |  |  | 9320 | 12.032 | 14.014 |  |  |  |  | 4:14 |  | 0 | [19 empty] | 29.80797138 | -91.53727781 | -11.4024 | 33.9D - 18° - Right | [8 empty] | 3.3 | [9 empty] | 33.924 | 18.28 | 18.266 | Right | 0.711 | Up |  |  | 40804.188 | 40825.897
GirthWeld | N/A | 9330 |  |  | 40829.057 | 2 |  |  |  | 0.281 | 9320 | 26.047 | 49.259 | 9330 | 49.259 | 3:48 |  | 4:14 |  | 0 |  |  | 877 | 20 | 52000 | 60.02 | 15.4 | [12 empty] | 29.80800847 | -91.53728928 | -11.4028 | [9 empty] | 3.3 | Longseam - Unknown Weld Type
GirthWeld | N/A | 9340 |  |  | 40878.315 | 2 |  |  |  | 0.281 | 9330 | 49.259 | 43.796 | 9340 | 43.796 | 10:28 |  | 3:48 |  | 0 |  |  | 877 | 20 | 52000 | 60.02 | 15.4 | [12 empty] | 29.80814085 | -91.53732104 | -10.81 | [9 empty] | 3.3 | Longseam - Unknown Weld Type
GirthWeld | N/A | 9350 |  |  | 40922.111 | 2 |  |  |  | 0.281 | 9340 | 43.796 | 49.741 | 9350 | 49.741 | 6:28 |  | 10:28 |  | 0 |  |  | 877 | 20 | 52000 | 60.02 | 14.8 | [12 empty] | 29.80825846 | -91.53734973 | -10.7259 | [9 empty] | 3.3 | Longseam - Unknown Weld Type
GirthWeld | N/A | 9360 |  |  | 40971.852 | 2 |  |  |  | 0.281 | 9350 | 49.741 | 51.601 | 9360 | 51.601 | 6:20 |  | 6:28 |  | 0 |  |  | 877 | 20 | 52000 | 60.02 | 14.4 | [12 empty] | 29.80839209 | -91.53738204 | -10.8542 | [9 empty] | 3.3 | Longseam - Unknown Weld Type
Metal Loss | Manufacturing/Milling Individual | 703 |  |  | 40978.899 | 2 |  | 8:47 | Internal | 0.281 | 9360 | 7.047 | 44.554 |  | 51.601 | 6:20 |  | 6:28 | 11 | 0.11 | 0.516 | 0.945 | 877 | 20 | 52000 | 60.02 | 14.4 |  | 21 | -10 | 10 | -0.028 | 0.028 | 80 | 0.906 | 75.581 | 0.39 | 80 | 1.415 | 29.808411 | -91.5373867 | -10.796 |  | BODY | BASE |  |  | MFL-AXIAL_HR | 40978.932 | 8:45 | Yes | 3.3 |  | 1 | 11 | 0.516 | 0.01595 | 1.592 | 1.99 | 1739.148247 | pitting
GirthWeld | N/A | 9370 |  |  | 41023.453 | 2 |  |  |  | 0.281 | 9360 | 51.601 | 50.148 | 9370 | 50.148 | 2:00 |  | 6:20 |  | 0 |  |  | 877 | 20 | 52000 | 60.02 | 14.1 | [12 empty] | 29.80853058 | -91.53741628 | -10.5369 | [9 empty] | 3.3 | Longseam - Unknown Weld Type
Material Defect | Seam Weld Anomaly | 13 |  |  | 41027.649 | 2 |  | 2:01 | N/A | 0.281 | 9370 | 4.196 | 45.952 |  | 50.148 | 2:00 |  | 6:20 |  | 0 | 0.433 | 0.945 | 877 | 20 | 52000 | 60.02 | 14.1 | [12 empty] | 29.80854183 | -91.53741909 | -10.5432 |  | BODY | WELD |  |  | MFL-AXIAL_HR | 41027.649 | 2:00 |  | 3.3 |  | 1 | [6 empty] | circumference grooving
Metal Loss | Manufacturing/Milling Individual | 704 |  |  | 41048.993 | 2 |  | 6:06 | Internal | 0.281 | 9370 | 25.54 | 24.608 |  | 50.148 | 2:00 |  | 6:20 | 13 | 0.13 | 0.636 | 0.945 | 877 | 20 | 52000 | 60.02 | 14.1 |  | 23 | -10 | 10 | -0.028 | 0.028 | 80 | 1.026 | 61.321 | 0.39 | 80 | 1.415 | 29.80859911 | -91.53743327 | -10.6759 |  | BODY | BASE |  |  | MFL-AXIAL_HR | 41049.029 | 6:06 | Yes | 3.3 |  | 1 | 13 | 0.636 | 0.023233 | 1.59 | 1.987 | 1736.606627 | pitting
GirthWeld | N/A | 9380 |  |  | 41073.601 | 2 |  |  |  | 0.281 | 9370 | 50.148 | 47.748 | 9380 | 47.748 | 1:28 |  | 2:00 |  | 0 |  |  | 877 | 20 | 52000 | 60.02 | 13.1 | [12 empty] | 29.80866516 | -91.53744958 | -11.0114 | [9 empty] | 3.3 | Longseam - Unknown Weld Type
Metal Loss | Manufacturing/Milling Individual | 705 |  |  | 41094.503 | 2 |  | 9:36 | Internal | 0.281 | 9380 | 20.902 | 26.846 |  | 47.748 | 1:28 |  | 2:00 | 11 | 0.11 | 0.348 | 0.945 | 877 | 20 | 52000 | 60.02 | 13.1 |  | 21 | -10 | 10 | -0.028 | 0.028 | 80 | 0.738 | 112.069 | 0.39 | 80 | 1.535 | 29.80872128 | -91.53746332 | -11.084 |  | BODY | BASE |  |  | MFL-AXIAL_HR | 41094.52 | 9:40 | Yes | 3.3 |  | 1 | 11 | 0.348 | 0.010757 | 1.593 | 1.992 | 1740.833139 | circumference slotting
Wall Thickness Transition | Increase | 20 |  |  | 41121.346 | 1 |  |  |  |  | 9380 | 47.745 | 0.003 |  |  |  |  | 2:00 |  | 0 | [19 empty] | 29.80879328 | -91.53748136 | -10.8342 | NWT: 0.281 in Grade 52000 LS / 0.375 in Grade 52000 LS | [8 empty] | 3.3
GirthWeld | N/A | 9390 |  |  | 41121.349 | 1 |  |  |  | 0.375 | 9380 | 47.748 | 41.632 | 9390 | 41.632 |  |  | 1:28 |  | 0 |  |  | 877 | 20 | 52000 | 44.97 | 12.5 | [12 empty] | 29.80879329 | -91.53748136 | -10.8341 | [9 empty] | 3.3 | Longseam - Unknown Weld Type
Wall Thickness Transition | Decrease | 21 |  |  | 41162.978 | 1 |  |  |  |  | 9390 | 41.629 | 0.003 |  |  |  |  | 1:28 |  | 0 | [19 empty] | 29.80890484 | -91.53750988 | -10.6257 | NWT: 0.375 in Grade 52000 LS / 0.281 in Grade 52000 LS | [8 empty] | 3.3
GirthWeld | N/A | 9400 |  |  | 41162.981 | 1 |  |  |  | 0.281 | 9390 | 41.632 | 43.681 | 9400 | 43.681 | 6:22 |  |  |  | 0 |  |  | 877 | 20 | 52000 | 60.02 | 12.8 | [12 empty] | 29.80890485 | -91.53750988 | -10.6257 | [9 empty] | 3.3 | Longseam - Unknown Weld Type
GirthWeld | N/A | 9410 |  |  | 41206.662 | 1 |  |  |  | 0.281 | 9400 | 43.681 | 51.447 | 9410 | 51.447 | 2:10 |  | 6:22 |  | 0 |  |  | 877 | 20 | 52000 | 60.02 | 12.1 | [12 empty] | 29.80902214 | -91.53753859 | -10.4476 | [9 empty] | 3.3 | Longseam - Unknown Weld Type
GirthWeld | N/A | 9420 |  |  | 41258.109 | 1 |  |  |  | 0.281 | 9410 | 51.447 | 51.106 | 9420 | 51.106 | 8:41 |  | 2:10 |  | 0 |  |  | 877 | 20 | 52000 | 60.02 | 12.5 | [12 empty] | 29.80916037 | -91.53757189 | -10.3931 | [9 empty] | 3.3 | Longseam - Unknown Weld Type
Material Defect | Seam Weld Anomaly | 14 |  |  | 41307.277 | 1 |  | 8:57 | N/A | 0.281 | 9420 | 49.168 | 1.937 |  | 51.106 | 8:41 |  | 2:10 |  | 0 | 0.315 | 0.945 | 877 | 20 | 52000 | 60.02 | 12.5 | [12 empty] | 29.80929237 | -91.53760433 | -10.0335 |  | BODY | WELD |  |  | MFL-AXIAL_HR | 41307.277 | 8:59 |  | 3.3 |  | 1 | [6 empty] | circumference slotting
GirthWeld | N/A | 9430 |  |  | 41309.214 | 1 |  |  |  | 0.281 | 9420 | 51.106 | 47.031 | 9430 | 47.031 | 12:18 |  | 8:41 |  | 0 |  |  | 877 | 20 | 52000 | 60.02 | 12.5 | [12 empty] | 29.80929757 | -91.53760561 | -10.0128 | [9 empty] | 3.3 | Longseam - Unknown Weld Type
GirthWeld | N/A | 9440 |  |  | 41356.245 | 1 |  |  |  | 0.281 | 9430 | 47.031 | 13.606 | 9440 | 13.606 | 5:22 |  | 12:18 |  | 0 |  |  | 877 | 20 | 52000 | 60.02 | 12.5 | [12 empty] | 29.80942378 | -91.53763683 | -9.2145 | [9 empty] | 3.3 | Longseam - Unknown Weld Type
Bend | Field | 133 |  |  | 41362.505 | 1 |  |  |  |  | 9440 | 6.26 | 7.346 |  |  |  |  | 5:22 |  | 0 | [19 empty] | 29.80944045 | -91.5376416 | -9.1108 | 28.0D - 9° - Left | [8 empty] | 3.3 | [9 empty] | 27.972 | 9.3 | -9.3 | Left | 0.013 | Up |  |  | 41357.634 | 41367.375
GirthWeld | N/A | 9450 |  |  | 41369.851 | 1 |  |  |  | 0.281 | 9440 | 13.606 | 13.579 | 9450 | 13.579 | 9:49 |  | 5:22 |  | 0 |  |  | 877 | 20 | 52000 | 60.02 | 12.8 | [12 empty] | 29.80945931 | -91.53764972 | -8.9872 | [9 empty] | 3.3 | Longseam - Unknown Weld Type
Metal Loss | Manufacturing/Milling Individual | 706 |  |  | 41371.312 | 1 |  | 4:15 | Internal | 0.281 | 9450 | 1.461 | 12.118 |  | 13.579 | 9:49 |  | 5:22 | 11 | 0.11 | 0.348 | 0.945 | 877 | 20 | 52000 | 60.02 | 12.8 |  | 21 | -10 | 10 | -0.028 | 0.028 | 80 | 0.738 | 112.069 | 0.39 | 80 | 1.535 | 29.80946303 | -91.53765144 | -8.9619 |  | BODY | BASE |  |  | MFL-AXIAL_HR | 41371.331 | 4:15 | Yes | 3.3 |  | 1 | 11 | 0.348 | 0.010757 | 1.593 | 1.992 | 1740.833139 | circumference slotting
Bend | Field | 134 |  |  | 41376.979 | 1 |  |  |  |  | 9450 | 7.128 | 6.451 |  |  |  |  | 9:49 |  | 0 | [19 empty] | 29.80947727 | -91.5376586 | -8.8849 | 32.6D - 8° - Left | [8 empty] | 3.3 | [9 empty] | 32.592 | 7.644 | -7.559 | Left | -1.14 | Down |  |  | 41372.46 | 41381.498
Metal Loss | Corrosion Individual | 707 | CLUSTER 709 | 3t x 3t | 41378.005 | 1 |  | 3:16 | External | 0.281 | 9450 | 8.154 | 5.425 |  | 13.579 | 9:49 |  | 5:22 | 27 | 0.27 | 0.432 | 1.654 | 877 | 20 | 52000 | 60.02 | 12.8 | Yes | 37 | -10 | 10 | -0.028 | 0.028 | 80 | 0.822 | 90.278 | 0.39 | 80 | 2.124 | 29.80947976 | -91.5376601 | -8.8823 |  | BODY | BASE |  |  | MFL-AXIAL_HR | 41378.024 | 3:10 | Yes | 3.3 |  | 1 | 27 | 0.432 | 0.032776 | 1.589 | 1.986 | 1735.688481 | circumference grooving
Metal Loss | Corrosion Individual | 708 | CLUSTER 709 | 3t x 3t | 41378.005 | 1 |  | 2:40 | External | 0.281 | 9450 | 8.154 | 5.425 |  | 13.579 | 9:49 |  | 5:22 | 23 | 0.23 | 0.588 | 1.614 | 877 | 20 | 52000 | 60.02 | 12.8 | Yes | 33 | -10 | 10 | -0.028 | 0.028 | 80 | 0.978 | 66.327 | 0.39 | 80 | 2.084 | 29.80947976 | -91.5376601 | -8.8823 |  | BODY | BASE |  |  | MFL-AXIAL_HR | 41378.025 | 2:43 | Yes | 3.3 |  | 1 | 23 | 0.588 | 0.038002 | 1.586 | 1.982 | 1732.567231 | circumference grooving
Metal Loss | Corrosion Cluster | 709 |  | 3t x 3t | 41378.005 | 1 |  | 2:58 | External | 0.281 | 9450 | 8.154 | 5.425 |  | 13.579 | 9:49 |  | 5:22 | 27 | 0.27 | 0.588 | 4.783 | 877 | 20 | 52000 | 60.02 | 12.8 | Yes | [11 empty] | 29.80947976 | -91.5376601 | -8.8823 |  | BODY | BASE |  |  | MFL-AXIAL_HR | 41378.024 | 3:10 |  | 3.3 |  | 1 | 26.3 | 0.588 | 0.043644 | 1.584 | 1.98 | 1730.593075
Metal Loss | Manufacturing/Milling Individual | 710 |  |  | 41378.581 | 1 |  | 6:11 | Internal | 0.281 | 9450 | 8.73 | 4.849 |  | 13.579 | 9:49 |  | 5:22 | 20 | 0.2 | 0.744 | 1.181 | 877 | 20 | 52000 | 60.02 | 12.8 |  | 30 | -10 | 10 | -0.028 | 0.028 | 80 | 1.134 | 52.419 | 0.39 | 80 | 1.651 | 29.80948115 | -91.53766097 | -8.8817 |  | BODY | BASE |  |  | MFL-AXIAL_HR | 41378.611 | 6:09 | Yes | 3.3 |  | 1 | 20 | 0.744 | 0.041813 | 1.583 | 1.979 | 1729.507107 | pitting
GirthWeld | N/A | 9460 |  |  | 41383.43 | 1 |  |  |  | 0.281 | 9450 | 13.579 | 17.917 | 9460 | 17.917 | 2:11 |  | 9:49 |  | 0 |  |  | 877 | 20 | 52000 | 60.02 | 12.1 | [12 empty] | 29.80949275 | -91.53766842 | -8.8798 | [9 empty] | 3.3 | Longseam - Unknown Weld Type
Bend | Field | 135 |  |  | 41392.729 | 1 |  |  |  |  | 9460 | 9.299 | 8.618 |  |  |  |  | 2:11 |  | 0 | [19 empty] | 29.80951432 | -91.53768402 | -8.8451 | 34.5D - 11° - Left | [8 empty] | 3.3 | [9 empty] | 34.531 | 11.298 | -11.286 | Left | 0.525 | Up |  |  | 41385.785 | 41399.672
GirthWeld | N/A | 9470 |  |  | 41401.347 | 1 |  |  |  | 0.281 | 9460 | 17.917 | 14.987 | 9470 | 14.987 | 2:30 |  | 2:11 |  | 0 |  |  | 877 | 20 | 52000 | 60.02 | 12.1 | [12 empty] | 29.80953249 | -91.53770134 | -8.7727 | [9 empty] | 3.3 | Longseam - Unknown Weld Type
GirthWeld | N/A | 9480 |  |  | 41416.334 | 1 |  |  |  | 0.281 | 9470 | 14.987 | 50.915 | 9480 | 50.915 | 6:59 |  | 2:30 |  | 0 |  |  | 877 | 20 | 52000 | 60.02 | 11.5 | [12 empty] | 29.80956313 | -91.53773278 | -8.738 | [9 empty] | 3.3 | Longseam - Unknown Weld Type
Attachment | Other | 25 |  |  | 41422.348 | 1 |  | 12:30 |  |  | 9480 | 6.015 | 44.901 |  |  |  |  | 6:59 |  | 0 | [19 empty] | 29.80957545 | -91.53774535 | -8.7411 | [9 empty] | 3.3
GirthWeld | N/A | 9490 |  |  | 41467.249 | 1 |  |  |  | 0.281 | 9480 | 50.915 | 51.89 | 9490 | 51.89 | 4:25 |  | 6:59 |  | 0 |  |  | 877 | 20 | 52000 | 60.02 | 11.5 | [12 empty] | 29.80966806 | -91.53783849 | -8.613 | [9 empty] | 3.3 | Longseam - Unknown Weld Type
GirthWeld | N/A | 9500 |  |  | 41519.139 | 1 |  |  |  | 0.281 | 9490 | 51.89 | 50.289 | 9500 | 50.289 | 4:01 |  | 4:25 |  | 0 |  |  | 877 | 20 | 52000 | 60.02 | 9.8 | [12 empty] | 29.80977552 | -91.53794554 | -8.5821 | [9 empty] | 3.3 | Longseam - Unknown Weld Type
GirthWeld | N/A | 9510 |  |  | 41569.427 | 1 |  |  |  | 0.281 | 9500 | 50.289 | 43.383 | 9510 | 43.383 | 9:12 |  | 4:01 |  | 0 |  |  | 877 | 20 | 52000 | 60.02 | 9.5 | [12 empty] | 29.80988073 | -91.53804786 | -8.2606 | [9 empty] | 3.3 | Longseam - Unknown Weld Type
Metal Loss | Manufacturing/Milling Individual | 711 |  |  | 41610.435 | 1 |  | 6:47 | Internal | 0.281 | 9510 | 41.008 | 2.375 |  | 43.383 | 9:12 |  | 4:01 | 11 | 0.11 | 0.312 | 0.945 | 877 | 20 | 52000 | 60.02 | 9.5 |  | 21 | -10 | 10 | -0.028 | 0.028 | 80 | 0.702 | 125 | 0.39 | 80 | 1.535 | 29.80996745 | -91.53813004 | -8.2108 |  | BODY | BASE |  |  | MFL-AXIAL_HR | 41610.451 | 6:44 | Yes | 3.3 |  | 1 | 11 | 0.312 | 0.009644 | 1.594 | 1.992 | 1741.113152 | circumference slotting
GirthWeld | N/A | 9520 |  |  | 41612.81 | 1 |  |  |  | 0.281 | 9510 | 43.383 | 51.421 | 9520 | 51.421 | 11:37 |  | 9:12 |  | 0 |  |  | 877 | 20 | 52000 | 60.02 | 9.2 | [12 empty] | 29.8099725 | -91.53813477 | -8.2135 | [9 empty] | 3.3 | Longseam - Unknown Weld Type
GirthWeld | N/A | 9530 |  |  | 41664.231 | 1 |  |  |  | 0.281 | 9520 | 51.421 | 48.638 | 9530 | 48.638 | 5:10 |  | 11:37 |  | 0 |  |  | 877 | 20 | 52000 | 60.02 | 9.2 | [12 empty] | 29.8100814 | -91.53823759 | -8.2564 | [9 empty] | 3.3 | Longseam - Unknown Weld Type
Metal Loss | Manufacturing/Milling Individual | 712 |  |  | 41667.92 | 1 |  | 8:13 | Internal | 0.281 | 9530 | 3.689 | 44.949 |  | 48.638 | 5:10 |  | 11:37 | 16 | 0.16 | 0.312 | 0.945 | 877 | 20 | 52000 | 60.02 | 9.2 |  | 26 | -10 | 10 | -0.028 | 0.028 | 80 | 0.702 | 125 | 0.39 | 80 | 1.535 | 29.81008921 | -91.53824496 | -8.2536 |  | BODY | BASE |  |  | MFL-AXIAL_HR | 41667.933 | 8:13 | Yes | 3.3 |  | 1 | 16 | 0.312 | 0.014028 | 1.593 | 1.991 | 1740.48614 | circumference slotting
GirthWeld | N/A | 9540 |  |  | 41712.869 | 1 |  |  |  | 0.281 | 9530 | 48.638 | 49.633 | 9540 | 49.633 | 4:12 |  | 5:10 |  | 0 |  |  | 877 | 20 | 52000 | 60.02 | 8.9 | [12 empty] | 29.8101845 | -91.53833472 | -8.1896 | [9 empty] | 3.3 | Longseam - Unknown Weld Type
Metal Loss | Manufacturing/Milling Individual | 713 |  |  | 41754.613 | 1 |  | 1:43 | Internal | 0.281 | 9540 | 41.744 | 7.889 |  | 49.633 | 4:12 |  | 5:10 | 11 | 0.11 | 0.348 | 0.945 | 877 | 20 | 52000 | 60.02 | 8.9 |  | 21 | -10 | 10 | -0.028 | 0.028 | 80 | 0.738 | 112.069 | 0.39 | 80 | 1.535 | 29.81027288 | -91.53841823 | -8.1851 |  | BODY | BASE |  |  | MFL-AXIAL_HR | 41754.629 | 1:39 | Yes | 3.3 |  | 1 | 11 | 0.348 | 0.010757 | 1.593 | 1.992 | 1740.833139 | circumference slotting
GirthWeld | N/A | 9550 |  |  | 41762.502 | 1 |  |  |  | 0.281 | 9540 | 49.633 | 51.467 | 9550 | 51.467 | 1:03 |  | 4:12 |  | 0 |  |  | 877 | 20 | 52000 | 60.02 | 9.2 | [12 empty] | 29.81028955 | -91.53843405 | -8.2194 | [9 empty] | 3.3 | Longseam - Unknown Weld Type
GirthWeld | N/A | 9560 |  |  | 41813.968 | 1 |  |  |  | 0.281 | 9550 | 51.467 | 52.126 | 9560 | 52.126 | 3:34 |  | 1:03 |  | 0 |  |  | 877 | 20 | 52000 | 60.02 | 8.9 | [12 empty] | 29.81039821 | -91.53853742 | -8.5208 | [9 empty] | 3.3 | Longseam - Unknown Weld Type
GirthWeld | N/A | 9570 |  |  | 41866.094 | 1 |  |  |  | 0.281 | 9560 | 52.126 | 51.204 | 9570 | 51.204 | 9:08 |  | 3:34 |  | 0 |  |  | 877 | 20 | 52000 | 60.02 | 8.2 | [12 empty] | 29.81050797 | -91.53864252 | -8.6852 | [9 empty] | 3.3 | Longseam - Unknown Weld Type
Metal Loss | Corrosion Individual | 714 |  |  | 41879.95 | 1 |  | 2:54 | External | 0.281 | 9570 | 13.856 | 37.348 |  | 51.204 | 9:08 |  | 3:34 | 13 | 0.13 | 0.552 | 0.945 | 877 | 20 | 52000 | 60.02 | 8.2 |  | 23 | -10 | 10 | -0.028 | 0.028 | 80 | 0.942 | 70.652 | 0.39 | 80 | 1.415 | 29.81053702 | -91.53867064 | -8.6966 |  | BODY | BASE |  |  | MFL-AXIAL_HR | 41879.97 | 2:49 | Yes | 3.3 |  | 1 | 13 | 0.552 | 0.020165 | 1.591 | 1.989 | 1737.966256 | pitting
GirthWeld | N/A | 9580 |  |  | 41917.298 | 1 |  |  |  | 0.281 | 9570 | 51.204 | 50.528 | 9580 | 50.528 | 1:29 |  | 9:08 |  | 0 |  |  | 877 | 20 | 52000 | 60.02 | 7.9 | [12 empty] | 29.81061508 | -91.53874674 | -8.7221 | [9 empty] | 3.3 | Longseam - Unknown Weld Type
GirthWeld | N/A | 9590 |  |  | 41967.826 | 1 |  |  |  | 0.281 | 9580 | 50.528 | 51.598 | 9590 | 51.598 | 3:32 |  | 1:29 |  | 0 |  |  | 877 | 20 | 52000 | 60.02 | 8.5 | [12 empty] | 29.8107206 | -91.53884981 | -8.5774 | [9 empty] | 3.3 | Longseam - Unknown Weld Type
Metal Loss | Manufacturing/Milling Individual | 715 |  |  | 42017.78 | 1 |  | 9:44 | Internal | 0.281 | 9590 | 49.954 | 1.644 |  | 51.598 | 3:32 |  | 1:29 | 11 | 0.11 | 0.348 | 0.945 | 877 | 20 | 52000 | 60.02 | 8.5 |  | 21 | -10 | 10 | -0.028 | 0.028 | 80 | 0.738 | 112.069 | 0.39 | 80 | 1.535 | 29.81082568 | -91.53895068 | -8.7722 |  | BODY | BASE |  |  | MFL-AXIAL_HR | 42017.793 | 9:42 | Yes | 3.3 |  | 1 | 11 | 0.348 | 0.010757 | 1.593 | 1.992 | 1740.833139 | circumference slotting
GirthWeld | N/A | 9600 |  |  | 42019.424 | 1 |  |  |  | 0.281 | 9590 | 51.598 | 50.761 | 9600 | 50.761 | 4:30 |  | 3:32 |  | 0 |  |  | 877 | 20 | 52000 | 60.02 | 8.5 | [12 empty] | 29.81082915 | -91.53895398 | -8.7838 | [9 empty] | 3.3 | Longseam - Unknown Weld Type
GirthWeld | N/A | 9610 |  |  | 42070.185 | 1 |  |  |  | 0.281 | 9600 | 50.761 | 51.214 | 9610 | 51.214 | 9:41 |  | 4:30 |  | 0 |  |  | 877 | 20 | 52000 | 60.02 | 8.2 | [12 empty] | 29.81093693 | -91.5390551 | -9.0903 | [9 empty] | 3.3 | Longseam - Unknown Weld Type
GirthWeld | N/A | 9620 |  |  | 42121.399 | 1 |  |  |  | 0.281 | 9610 | 51.214 | 50.105 | 9620 | 50.105 | 11:45 |  | 9:41 |  | 0 |  |  | 877 | 20 | 52000 | 60.02 | 8.2 | [12 empty] | 29.8110456 | -91.53915721 | -9.1609 | [9 empty] | 3.3 | Longseam - Unknown Weld Type
GirthWeld | N/A | 9630 |  |  | 42171.504 | 1 |  |  |  | 0.281 | 9620 | 50.105 | 47.421 | 9630 | 47.421 | 11:55 |  | 11:45 |  | 0 |  |  | 877 | 20 | 52000 | 60.02 | 8.2 | [12 empty] | 29.81115149 | -91.53925772 | -9.0307 | [9 empty] | 3.3 | Longseam - Unknown Weld Type
Metal Loss | Manufacturing/Milling Individual | 716 |  |  | 42211.112 | 1 |  | 6:37 | Internal | 0.281 | 9630 | 39.608 | 7.814 |  | 47.421 | 11:55 |  | 11:45 | 13 | 0.13 | 0.396 | 0.945 | 877 | 20 | 52000 | 60.02 | 8.2 |  | 23 | -10 | 10 | -0.028 | 0.028 | 80 | 0.786 | 98.485 | 0.39 | 80 | 1.415 | 29.81123518 | -91.53933718 | -8.8085 |  | BODY | BASE |  |  | MFL-AXIAL_HR | 42211.132 | 6:37 | Yes | 3.3 |  | 1 | 13 | 0.396 | 0.014466 | 1.593 | 1.991 | 1740.026616 | circumference grooving
GirthWeld | N/A | 9640 |  |  | 42218.926 | 1 |  |  |  | 0.281 | 9630 | 47.421 | 51.109 | 9640 | 51.109 | 12:52 |  | 11:55 |  | 0 |  |  | 877 | 20 | 52000 | 60.02 | 8.2 | [12 empty] | 29.81125174 | -91.53935279 | -8.7839 | [9 empty] | 3.3 | Longseam - Unknown Weld Type
Metal Loss | Manufacturing/Milling Individual | 717 |  |  | 42255.55 | 1 |  | 12:22 | Internal | 0.281 | 9640 | 36.624 | 14.484 |  | 51.109 | 12:52 |  | 11:55 | 26 | 0.26 | 0.636 | 1.26 | 877 | 20 | 52000 | 60.02 | 8.2 | Yes | 36 | -10 | 10 | -0.028 | 0.028 | 80 | 1.026 | 61.321 | 0.39 | 80 | 1.73 | 29.81132912 | -91.53942629 | -8.5828 |  | BODY | BASE |  |  | MFL-AXIAL_HR | 42255.583 | 12:22 | Yes | 3.3 |  | 1 | 26 | 0.636 | 0.046466 | 1.583 | 1.978 | 1729.007588 | circumference grooving
GirthWeld | N/A | 9650 |  |  | 42270.034 | 1 |  |  |  | 0.281 | 9640 | 51.109 | 51.181 | 9650 | 51.181 | 11:08 |  | 12:52 |  | 0 |  |  | 877 | 20 | 52000 | 60.02 | 8.2 | [12 empty] | 29.81135976 | -91.53945531 | -8.5715 | [9 empty] | 3.3 | Longseam - Unknown Weld Type
Metal Loss | Manufacturing/Milling Individual | 718 |  |  | 42304.365 | 1 |  | 4:50 | Internal | 0.281 | 9650 | 34.331 | 16.851 |  | 51.181 | 11:08 |  | 12:52 | 11 | 0.11 | 0.552 | 0.945 | 877 | 20 | 52000 | 60.02 | 8.2 |  | 21 | -10 | 10 | -0.028 | 0.028 | 80 | 0.942 | 70.652 | 0.39 | 80 | 1.415 | 29.81143206 | -91.53952451 | -8.4032 |  | BODY | BASE |  |  | MFL-AXIAL_HR | 42304.385 | 4:50 | Yes | 3.3 |  | 1 | 11 | 0.552 | 0.017062 | 1.591 | 1.989 | 1738.709211 | pitting
GirthWeld | N/A | 9660 |  |  | 42321.216 | 1 |  |  |  | 0.281 | 9650 | 51.181 | 49.275 | 9660 | 49.275 | 4:38 |  | 11:08 |  | 0 |  |  | 877 | 20 | 52000 | 60.02 | 7.9 | [12 empty] | 29.81146755 | -91.53955847 | -8.298 | [9 empty] | 3.3 | Longseam - Unknown Weld Type
Metal Loss | Manufacturing/Milling Individual | 719 |  |  | 42326.292 | 1 |  | 10:36 | Internal | 0.281 | 9660 | 5.076 | 44.198 |  | 49.275 | 4:38 |  | 11:08 | 13 | 0.13 | 0.36 | 0.945 | 877 | 20 | 52000 | 60.02 | 7.9 |  | 23 | -10 | 10 | -0.028 | 0.028 | 80 | 0.75 | 108.333 | 0.39 | 80 | 1.535 | 29.81147823 | -91.53956872 | -8.2626 |  | BODY | BASE |  |  | MFL-AXIAL_HR | 42326.315 | 10:38 | Yes | 3.3 |  | 1 | 13 | 0.36 | 0.013151 | 1.593 | 1.991 | 1740.411861 | circumference slotting
GirthWeld | N/A | 9670 |  |  | 42370.49 | 1 |  |  |  | 0.281 | 9660 | 49.275 | 51.886 | 9670 | 51.886 | 8:00 |  | 4:38 |  | 0 |  |  | 877 | 20 | 52000 | 60.02 | 7.9 | [12 empty] | 29.81157106 | -91.53965816 | -7.8409 | [9 empty] | 3.3 | Longseam - Unknown Weld Type
Metal Loss | Manufacturing/Milling Individual | 720 |  |  | 42384.219 | 1 |  | 1:10 | Internal | 0.281 | 9670 | 13.729 | 38.158 |  | 51.886 | 8:00 |  | 4:38 | 14 | 0.14 | 0.624 | 1.024 | 877 | 20 | 52000 | 60.02 | 7.9 |  | 24 | -10 | 10 | -0.028 | 0.028 | 80 | 1.014 | 62.5 | 0.39 | 80 | 1.494 | 29.81159989 | -91.53968596 | -7.8075 |  | BODY | BASE |  |  | MFL-AXIAL_HR | 42384.239 | 1:10 | Yes | 3.3 |  | 1 | 14 | 0.624 | 0.024548 | 1.589 | 1.987 | 1736.324198 | pitting
GirthWeld | N/A | 9680 |  |  | 42422.377 | 1 |  |  |  | 0.281 | 9670 | 51.886 | 45.571 | 9680 | 45.571 | 6:08 |  | 8:00 |  | 0 |  |  | 877 | 20 | 52000 | 60.02 | 7.9 | [12 empty] | 29.81168012 | -91.53976306 | -7.7731 | [9 empty] | 3.3 | Longseam - Unknown Weld Type
GirthWeld | N/A | 9690 |  |  | 42467.948 | 1 |  |  |  | 0.281 | 9680 | 45.571 | 51.673 | 9690 | 51.673 | 9:27 |  | 6:08 |  | 0 |  |  | 877 | 20 | 52000 | 60.02 | 7.9 | [12 empty] | 29.81177637 | -91.53985455 | -7.6414 | [9 empty] | 3.3 | Longseam - Unknown Weld Type
GirthWeld | N/A | 9700 |  |  | 42519.621 | 1 |  |  |  | 0.281 | 9690 | 51.673 | 51.296 | 9700 | 51.296 | 9:35 |  | 9:27 |  | 0 |  |  | 877 | 20 | 52000 | 60.02 | 7.5 | [12 empty] | 29.81188561 | -91.53995815 | -7.4466 | [9 empty] | 3.3 | Longseam - Unknown Weld Type
GirthWeld | N/A | 9710 |  |  | 42570.917 | 1 |  |  |  | 0.281 | 9700 | 51.296 | 49.344 | 9710 | 49.344 | 8:52 |  | 9:35 |  | 0 |  |  | 877 | 20 | 52000 | 60.02 | 7.9 | [12 empty] | 29.81199391 | -91.54006119 | -7.4054 | [9 empty] | 3.3 | Longseam - Unknown Weld Type
GirthWeld | N/A | 9720 |  |  | 42620.261 | 1 |  |  |  | 0.281 | 9710 | 49.344 | 51.217 | 9720 | 51.217 | 9:24 |  | 8:52 |  | 0 |  |  | 877 | 20 | 52000 | 60.02 | 7.9 | [12 empty] | 29.81209845 | -91.54015981 | -7.404 | [9 empty] | 3.3 | Longseam - Unknown Weld Type
GirthWeld | N/A | 9730 |  |  | 42671.478 | 1 |  |  |  | 0.281 | 9720 | 51.217 | 51.732 | 9730 | 51.732 | 7:59 |  | 9:24 |  | 0 |  |  | 877 | 20 | 52000 | 60.02 | 7.5 | [12 empty] | 29.81220699 | -91.54026212 | -7.3678 | [9 empty] | 3.3 | Longseam - Unknown Weld Type
GirthWeld | N/A | 9740 |  |  | 42723.21 | 1 |  |  |  | 0.281 | 9730 | 51.732 | 51.923 | 9740 | 51.923 | 11:05 |  | 7:59 |  | 0 |  |  | 877 | 20 | 52000 | 60.02 | 7.5 | [12 empty] | 29.81231667 | -91.5403654 | -7.2244 | [9 empty] | 3.3 | Longseam - Unknown Weld Type
GirthWeld | N/A | 9750 |  |  | 42775.133 | 1 |  |  |  | 0.281 | 9740 | 51.923 | 50.771 | 9750 | 50.771 | 4:03 |  | 11:05 |  | 0 |  |  | 877 | 20 | 52000 | 60.02 | 7.5 | [12 empty] | 29.81242653 | -91.54046938 | -7.3967 | [9 empty] | 3.3 | Longseam - Unknown Weld Type
Metal Loss | Manufacturing/Milling Individual | 721 |  |  | 42796.162 | 1 |  | 8:16 | Internal | 0.281 | 9750 | 21.029 | 29.742 |  | 50.771 | 4:03 |  | 11:05 | 13 | 0.13 | 0.864 | 1.772 | 877 | 20 | 52000 | 60.02 | 7.5 |  | 23 | -10 | 10 | -0.028 | 0.028 | 80 | 1.254 | 45.139 | 0.39 | 80 | 2.242 | 29.81247096 | -91.54051157 | -7.5221 |  | BODY | BASE |  |  | MFL-AXIAL_HR | 42796.201 | 8:13 | Yes | 3.3 |  | 1 | 13 | 0.864 | 0.031562 | 1.585 | 1.982 | 1732.124086 | circumference grooving
GirthWeld | N/A | 9760 |  |  | 42825.904 | 1 |  |  |  | 0.281 | 9750 | 50.771 | 50.528 | 9760 | 50.528 | 7:24 |  | 4:03 |  | 0 |  |  | 877 | 20 | 52000 | 60.02 | 7.2 | [12 empty] | 29.81253383 | -91.54057121 | -7.6933 | [9 empty] | 3.3 | Longseam - Unknown Weld Type
Metal Loss | Corrosion Individual | 722 |  |  | 42826.948 | 1 |  | 3:41 | External | 0.281 | 9760 | 1.044 | 49.484 |  | 50.528 | 7:24 |  | 4:03 | 14 | 0.14 | 0.348 | 1.299 | 877 | 20 | 52000 | 60.02 | 7.2 |  | 24 | -10 | 10 | -0.028 | 0.028 | 80 | 0.738 | 112.069 | 0.39 | 80 | 1.889 | 29.81253602 | -91.54057332 | -7.7009 |  | BODY | BASE |  |  | MFL-AXIAL_HR | 42826.964 | 3:39 | Yes | 3.3 |  | 1 | 14 | 0.348 | 0.01369 | 1.593 | 1.991 | 1740.377002 | circumference slotting
Metal Loss | Corrosion Individual | 723 |  |  | 42868.064 | 1 |  | 7:26 | External | 0.281 | 9760 | 42.16 | 8.368 |  | 50.528 | 7:24 |  | 4:03 | 11 | 0.11 | 0.552 | 1.575 | 877 | 20 | 52000 | 60.02 | 7.2 |  | 21 | -10 | 10 | -0.028 | 0.028 | 80 | 0.942 | 70.652 | 0.39 | 80 | 2.045 | 29.81262258 | -91.54065625 | -7.9038 |  | BODY | WELD |  |  | MFL-AXIAL_HR | 42868.084 | 7:25 | Yes | 3.3 |  | 1 | 11 | 0.552 | 0.017062 | 1.591 | 1.989 | 1738.709211 | circumference grooving
GirthWeld | N/A | 9770 |  |  | 42876.432 | 1 |  |  |  | 0.281 | 9760 | 50.528 | 47.421 | 9770 | 47.421 | 12:43 |  | 7:24 |  | 0 |  |  | 877 | 20 | 52000 | 60.02 | 7.2 | [12 empty] | 29.81264023 | -91.54067309 | -7.9317 | [9 empty] | 3.3 | Longseam - Unknown Weld Type
GirthWeld | N/A | 9780 |  |  | 42923.853 | 1 |  |  |  | 0.281 | 9770 | 47.421 | 50.049 | 9780 | 50.049 | 10:40 |  | 12:43 |  | 0 |  |  | 877 | 20 | 52000 | 60.02 | 7.2 | [12 empty] | 29.81274008 | -91.5407687 | -7.9804 | [9 empty] | 3.3 | Longseam - Unknown Weld Type
GirthWeld | N/A | 9790 |  |  | 42973.903 | 1 |  |  |  | 0.281 | 9780 | 50.049 | 40.974 | 9790 | 40.974 | 7:41 |  | 10:40 |  | 0 |  |  | 877 | 20 | 52000 | 60.02 | 7.2 | [12 empty] | 29.81284613 | -91.54086871 | -8.302 | [9 empty] | 3.3 | Longseam - Unknown Weld Type
GirthWeld | N/A | 9800 |  |  | 43014.877 | 1 |  |  |  | 0.281 | 9790 | 40.974 | 39.268 | 9800 | 39.268 | 2:07 |  | 7:41 |  | 0 |  |  | 877 | 20 | 52000 | 60.02 | 7.2 | [12 empty] | 29.8129326 | -91.54095107 | -8.4734 | [9 empty] | 3.3 | Longseam - Unknown Weld Type
GirthWeld | N/A | 9810 |  |  | 43054.145 | 1 |  |  |  | 0.281 | 9800 | 39.268 | 50.243 | 9810 | 50.243 | 11:40 |  | 2:07 |  | 0 |  |  | 877 | 20 | 52000 | 60.02 | 7.5 | [12 empty] | 29.81301523 | -91.54103032 | -8.3362 | [9 empty] | 3.3 | Longseam - Unknown Weld Type
GirthWeld | N/A | 9820 |  |  | 43104.388 | 1 |  |  |  | 0.281 | 9810 | 50.243 | 49.695 | 9820 | 49.695 | 4:04 |  | 11:40 |  | 0 |  |  | 877 | 20 | 52000 | 60.02 | 7.5 | [12 empty] | 29.81312128 | -91.54113129 | -8.3767 | [9 empty] | 3.3 | Longseam - Unknown Weld Type
Metal Loss | Manufacturing/Milling Individual | 724 |  |  | 43149.058 | 1 |  | 7:37 | Internal | 0.281 | 9820 | 44.67 | 5.025 |  | 49.695 | 4:04 |  | 11:40 | 16 | 0.16 | 0.312 | 0.945 | 877 | 20 | 52000 | 60.02 | 7.5 |  | 26 | -10 | 10 | -0.028 | 0.028 | 80 | 0.702 | 125 | 0.39 | 80 | 1.535 | 29.81321536 | -91.54122134 | -8.4625 |  | BODY | BASE |  |  | MFL-AXIAL_HR | 43149.078 | 7:38 | Yes | 3.3 |  | 1 | 16 | 0.312 | 0.014028 | 1.593 | 1.991 | 1740.48614 | circumference slotting
GirthWeld | N/A | 9830 |  |  | 43154.083 | 1 |  |  |  | 0.281 | 9820 | 49.695 | 50.19 | 9830 | 50.19 | 12:55 |  | 4:04 |  | 0 |  |  | 877 | 20 | 52000 | 60.02 | 7.2 | [12 empty] | 29.81322593 | -91.54123149 | -8.4744 | [9 empty] | 3.3 | Longseam - Unknown Weld Type
GirthWeld | N/A | 9840 |  |  | 43204.273 | 1 |  |  |  | 0.281 | 9830 | 50.19 | 50.459 | 9840 | 50.459 | 12:37 |  | 12:55 |  | 0 |  |  | 877 | 20 | 52000 | 60.02 | 7.2 | [12 empty] | 29.81333145 | -91.54133291 | -8.3818 | [9 empty] | 3.3 | Longseam - Unknown Weld Type
GirthWeld | N/A | 9850 |  |  | 43254.733 | 1 |  |  |  | 0.281 | 9840 | 50.459 | 50.285 | 9850 | 50.285 | 9:06 |  | 12:37 |  | 0 |  |  | 877 | 20 | 52000 | 60.02 | 6.9 | [12 empty] | 29.81343766 | -91.54143472 | -8.1981 | [9 empty] | 3.3 | Longseam - Unknown Weld Type
Metal Loss | Manufacturing/Milling Individual | 725 |  |  | 43255.757 | 1 |  | 3:24 | Internal | 0.281 | 9850 | 1.024 | 49.261 |  | 50.285 | 9:06 |  | 12:37 | 13 | 0.13 | 0.552 | 0.945 | 877 | 20 | 52000 | 60.02 | 6.9 |  | 23 | -10 | 10 | -0.028 | 0.028 | 80 | 0.942 | 70.652 | 0.39 | 80 | 1.415 | 29.81343982 | -91.54143678 | -8.1928 |  | BODY | BASE |  |  | MFL-AXIAL_HR | 43255.784 | 3:25 | Yes | 3.3 |  | 1 | 13 | 0.552 | 0.020165 | 1.591 | 1.989 | 1737.966256 | pitting
Attachment | Other | 26 |  |  | 43270.26 | 1 |  | 12:00 |  |  | 9850 | 15.527 | 34.758 |  |  |  |  | 9:06 |  | 0 | [19 empty] | 29.81347032 | -91.54146607 | -8.1248 | [9 empty] | 3.3
GirthWeld | N/A | 9860 |  |  | 43305.018 | 1 |  |  |  | 0.281 | 9850 | 50.285 | 50.768 | 9860 | 50.768 | 4:50 |  | 9:06 |  | 0 |  |  | 877 | 20 | 52000 | 60.02 | 6.9 | [12 empty] | 29.81354358 | -91.54153607 | -8.0413 | [9 empty] | 3.3 | Longseam - Unknown Weld Type
GirthWeld | N/A | 9870 |  |  | 43355.786 | 1 |  |  |  | 0.281 | 9860 | 50.768 | 50.489 | 9870 | 50.489 | 11:15 |  | 4:50 |  | 0 |  |  | 877 | 20 | 52000 | 60.02 | 6.9 | [12 empty] | 29.81364992 | -91.5416392 | -7.7998 | [9 empty] | 3.3 | Longseam - Unknown Weld Type
GirthWeld | N/A | 9880 |  |  | 43406.275 | 1 |  |  |  | 0.281 | 9870 | 50.489 | 50.449 | 9880 | 50.449 | 11:36 |  | 11:15 |  | 0 |  |  | 877 | 20 | 52000 | 60.02 | 6.9 | [12 empty] | 29.81375576 | -91.54174166 | -7.5956 | [9 empty] | 3.3 | Longseam - Unknown Weld Type
GirthWeld | N/A | 9890 |  |  | 43456.724 | 1 |  |  |  | 0.281 | 9880 | 50.449 | 15.108 | 9890 | 15.108 | 5:56 |  | 11:36 |  | 0 |  |  | 877 | 20 | 52000 | 60.02 | 7.2 | [12 empty] | 29.81386214 | -91.54184318 | -7.1047 | [9 empty] | 3.3 | Longseam - Unknown Weld Type
GirthWeld | N/A | 9900 |  |  | 43471.832 | 1 |  |  |  | 0.281 | 9890 | 15.108 | 50.866 | 9900 | 50.866 | 8:45 |  | 5:56 |  | 0 |  |  | 877 | 20 | 52000 | 60.02 | 7.2 | [12 empty] | 29.8138942 | -91.5418733 | -7.1507 | [9 empty] | 3.3 | Longseam - Unknown Weld Type
Metal Loss | Manufacturing/Milling Individual | 726 |  |  | 43496.426 | 1 |  | 3:04 | Internal | 0.281 | 9900 | 24.594 | 26.272 |  | 50.866 | 8:45 |  | 5:56 | 11 | 0.11 | 0.396 | 0.945 | 877 | 20 | 52000 | 60.02 | 7.2 |  | 21 | -10 | 10 | -0.028 | 0.028 | 80 | 0.786 | 98.485 | 0.39 | 80 | 1.415 | 29.81394638 | -91.54192234 | -7.3418 |  | BODY | BASE |  |  | MFL-AXIAL_HR | 43496.443 | 3:05 | Yes | 3.3 |  | 1 | 11 | 0.396 | 0.01224 | 1.593 | 1.991 | 1740.414524 | circumference grooving
Attachment | Other | 27 |  |  | 43499.836 | 1 |  | 12:00 |  |  | 9900 | 28.003 | 22.863 |  |  |  |  | 8:45 |  | 0 | [19 empty] | 29.81395363 | -91.54192912 | -7.357 | [9 empty] | 3.3
Sleeve | Start | 1 |  |  | 43499.963 | 1 |  |  |  |  | 9900 | 28.131 | 22.735 |  |  |  |  | 8:45 |  | 0 | [19 empty] | 29.8139539 | -91.54192937 | -7.3576 | [9 empty] | 3.3
Sleeve | End | 2 |  |  | 43503.058 | 1 |  |  |  |  | 9900 | 31.226 | 19.64 |  |  |  |  | 8:45 |  | 0 | [19 empty] | 29.81396048 | -91.54193553 | -7.3675 | [9 empty] | 3.3
Attachment | Other | 28 |  |  | 43503.176 | 1 |  | 12:00 |  |  | 9900 | 31.343 | 19.523 |  |  |  |  | 8:45 |  | 0 | [19 empty] | 29.81396073 | -91.54193576 | -7.3675 | [9 empty] | 3.3
Attachment | Other | 29 |  |  | 43511.219 | 1 |  | 12:00 |  |  | 9900 | 39.386 | 11.48 |  |  |  |  | 8:45 |  | 0 | [19 empty] | 29.81397781 | -91.54195177 | -7.3551 | [9 empty] | 3.3
GirthWeld | N/A | 9910 |  |  | 43522.698 | 1 |  |  |  | 0.281 | 9900 | 50.866 | 45.869 | 9910 | 45.869 | 8:08 |  | 8:45 |  | 0 |  |  | 877 | 20 | 52000 | 60.02 | 7.2 | [12 empty] | 29.81400219 | -91.54197464 | -7.2875 | [9 empty] | 3.3 | Longseam - Unknown Weld Type
GirthWeld | N/A | 9920 |  |  | 43568.568 | 1 |  |  |  | 0.281 | 9910 | 45.869 | 49.439 | 9920 | 49.439 | 6:08 |  | 8:08 |  | 0 |  |  | 877 | 20 | 52000 | 60.02 | 7.2 | [12 empty] | 29.81409909 | -91.54206648 | -8.2756 | [9 empty] | 3.3 | Longseam - Unknown Weld Type
Attachment | Other | 30 |  |  | 43589.287 | 1 |  | 12:00 |  |  | 9920 | 20.719 | 28.72 |  |  |  |  | 6:08 |  | 0 | [19 empty] | 29.81414268 | -91.54210817 | -9.3371 | [9 empty] | 3.3
Bend | Field | 136 |  |  | 43592.711 | 1 |  |  |  |  | 9920 | 24.143 | 25.296 |  |  |  |  | 6:08 |  | 0 | [19 empty] | 29.81414991 | -91.54211503 | -9.3619 | 38.4D - 8° - Sag | [8 empty] | 3.3 | [9 empty] | 38.444 | 8.016 | 0.557 | Right | 7.997 | Up |  |  | 43587.304 | 43598.118
GirthWeld | N/A | 9930 |  |  | 43618.007 | 1 |  |  |  | 0.281 | 9920 | 49.439 | 50.479 | 9930 | 50.479 | 11:19 |  | 6:08 |  | 0 |  |  | 877 | 20 | 52000 | 60.02 | 7.2 | [12 empty] | 29.81420338 | -91.54216529 | -7.1871 | [9 empty] | 3.3 | Longseam - Unknown Weld Type
Metal Loss | Corrosion Individual | 727 |  |  | 43618.99 | 1 |  | 5:22 | Internal | 0.281 | 9930 | 0.983 | 49.496 |  | 50.479 | 11:19 |  | 6:08 | 11 | 0.11 | 0.396 | 2.126 | 877 | 20 | 52000 | 60.02 | 7.2 |  | 21 | -10 | 10 | -0.028 | 0.028 | 80 | 0.786 | 98.485 | 0.39 | 80 | 2.596 | 29.81420546 | -91.54216725 | -7.1066 |  | BODY | BASE |  |  | MFL-AXIAL_HR | 43619.006 | 5:20 | Yes | 3.3 |  | 1 | 11 | 0.396 | 0.01224 | 1.593 | 1.991 | 1740.414524 | circumference grooving
Metal Loss | Corrosion Individual | 728 |  |  | 43619.736 | 1 |  | 5:17 | Internal | 0.281 | 9930 | 1.729 | 48.75 |  | 50.479 | 11:19 |  | 6:08 | 11 | 0.11 | 0.348 | 0.945 | 877 | 20 | 52000 | 60.02 | 7.2 |  | 21 | -10 | 10 | -0.028 | 0.028 | 80 | 0.738 | 112.069 | 0.39 | 80 | 1.535 | 29.81420703 | -91.54216874 | -7.0456 |  | BODY | BASE |  |  | MFL-AXIAL_HR | 43619.755 | 5:13 | Yes | 3.3 |  | 1 | 11 | 0.348 | 0.010757 | 1.593 | 1.992 | 1740.833139 | circumference slotting
GirthWeld | N/A | 9940 |  |  | 43668.486 | 1 |  |  |  | 0.281 | 9930 | 50.479 | 50.125 | 9940 | 50.125 | 7:01 |  | 11:19 |  | 0 |  |  | 877 | 20 | 52000 | 60.02 | 7.2 | [12 empty] | 29.81431022 | -91.5422661 | -6.2574 | [9 empty] | 3.3 | Longseam - Unknown Weld Type
Metal Loss | Corrosion Individual | 729 |  |  | 43675.256 | 1 |  | 1:17 | External | 0.281 | 9940 | 6.77 | 43.355 |  | 50.125 | 7:01 |  | 11:19 | 14 | 0.14 | 0.432 | 2.165 | 877 | 20 | 52000 | 60.02 | 7.2 |  | 24 | -10 | 10 | -0.028 | 0.028 | 80 | 0.822 | 90.278 | 0.39 | 80 | 2.635 | 29.81432455 | -91.54227966 | -6.2688 |  | BODY | BASE |  |  | MFL-AXIAL_HR | 43675.272 | 1:20 | Yes | 3.3 |  | 1 | 14 | 0.432 | 0.016995 | 1.592 | 1.99 | 1739.368793 | circumference grooving
Metal Loss | Manufacturing/Milling Individual | 730 |  |  | 43713.716 | 1 |  | 7:16 | N/A | 0.281 | 9940 | 45.23 | 4.895 |  | 50.125 | 7:01 |  | 11:19 | 30 | 0.3 | 0.516 | 0.945 | 877 | 20 | 52000 | 60.02 | 7.2 | Yes | 40 | -10 | 10 | -0.028 | 0.028 | 80 | 0.906 | 75.581 | 0.39 | 80 | 1.415 | 29.8144059 | -91.54235671 | -6.2234 |  | BODY | WELD |  |  | MFL-AXIAL_HR | 43713.729 | 7:17 | Yes | 3.3 |  | 1 | 30 | 0.516 | 0.043499 | 1.585 | 1.981 | 1731.485411 | pitting
GirthWeld | N/A | 9950 |  |  | 43718.611 | 1 |  |  |  | 0.281 | 9940 | 50.125 | 51.355 | 9950 | 51.355 | 5:58 |  | 7:01 |  | 0 |  |  | 877 | 20 | 52000 | 60.02 | 7.2 | [12 empty] | 29.81441624 | -91.54236652 | -6.236 | [9 empty] | 3.3 | Longseam - Unknown Weld Type
Bend | Field | 137 |  |  | 43746.703 | 1 |  |  |  |  | 9950 | 28.092 | 23.263 |  |  |  |  | 5:58 |  | 0 | [19 empty] | 29.81447327 | -91.54242573 | -6.3507 | 35.6D - 21° - Left | [8 empty] | 3.3 | [9 empty] | 35.605 | 21.316 | -21.313 | Left | 0.368 | Up |  |  | 43733.995 | 43759.41
GirthWeld | N/A | 9960 |  |  | 43769.966 | 1 |  |  |  | 0.281 | 9950 | 51.355 | 31.955 | 9960 | 31.955 | 11:38 |  | 5:58 |  | 0 |  |  | 877 | 20 | 52000 | 60.02 | 6.9 | [12 empty] | 29.81450633 | -91.54248814 | -6.3745 | [9 empty] | 3.3 | Longseam - Unknown Weld Type
GirthWeld | N/A | 9970 |  |  | 43801.921 | 1 |  |  |  | 0.281 | 9960 | 31.955 | 51.247 | 9970 | 51.247 | 12:26 |  | 11:38 |  | 0 |  |  | 877 | 20 | 52000 | 60.02 | 6.9 | [12 empty] | 29.81454753 | -91.54257687 | -6.4566 | [9 empty] | 3.3 | Longseam - Unknown Weld Type
Metal Loss | Corrosion Individual | 731 |  |  | 43807.231 | 1 |  | 8:55 | External | 0.281 | 9970 | 5.31 | 45.937 |  | 51.247 | 12:26 |  | 11:38 | 11 | 0.11 | 0.516 | 2.598 | 877 | 20 | 52000 | 60.02 | 6.9 |  | 21 | -10 | 10 | -0.028 | 0.028 | 80 | 0.906 | 75.581 | 0.39 | 80 | 3.068 | 29.8145544 | -91.5425916 | -6.4252 |  | BODY | BASE |  |  | MFL-AXIAL_HR | 43807.251 | 8:51 | Yes | 3.3 |  | 1 | 11 | 0.516 | 0.01595 | 1.592 | 1.99 | 1739.148247 | circumference grooving
Bend | Field | 138 |  |  | 43814.219 | 1 |  |  |  |  | 9970 | 12.299 | 38.948 |  |  |  |  | 12:26 |  | 0 | [19 empty] | 29.81456284 | -91.54261133 | -6.3887 | 32.9D - 10° - Left | [8 empty] | 3.3 | [9 empty] | 32.917 | 9.546 | -9.546 | Left | -0.024 | Down |  |  | 43808.456 | 43819.983
GirthWeld | N/A | 9980 |  |  | 43853.168 | 1 |  |  |  | 0.281 | 9970 | 51.247 | 14.944 | 9980 | 14.944 | 9:38 |  | 12:26 |  | 0 |  |  | 877 | 20 | 52000 | 60.02 | 6.6 | [12 empty] | 29.81459667 | -91.54272756 | -6.3381 | [9 empty] | 3.3 | Longseam - Unknown Weld Type
Metal Loss | Manufacturing/Milling Individual | 732 |  |  | 43865.698 | 1 |  | 5:33 | Internal | 0.281 | 9980 | 12.53 | 2.414 |  | 14.944 | 9:38 |  | 12:26 | 25 | 0.25 | 1.5 | 1.732 | 877 | 20 | 52000 | 60.02 | 6.6 | Yes | 35 | -10 | 10 | -0.028 | 0.028 | 80 | 2.09 | 39.333 | 0.59 | 80 | 2.322 | 29.81460748 | -91.54276499 | -6.3515 |  | BODY | BASE |  |  | MFL-AXIAL_HR | 43865.777 | 5:33 | Yes | 3.3 |  | 1 | 25 | 1.5 | 0.105375 | 1.54 | 1.926 | 1682.912889 | general
GirthWeld | N/A | 9990 |  |  | 43868.112 | 1 |  |  |  | 0.281 | 9980 | 14.944 | 49.721 | 9990 | 49.721 | 5:14 |  | 9:38 |  | 0 |  |  | 877 | 20 | 52000 | 60.02 | 6.6 | [12 empty] | 29.81460958 | -91.5427722 | -6.3593 | [9 empty] | 3.3 | Longseam - Unknown Weld Type
GirthWeld | N/A | 10000 |  |  | 43917.833 | 1 |  |  |  | 0.281 | 9990 | 49.721 | 52.031 | 10000 | 52.031 | 7:19 |  | 5:14 |  | 0 |  |  | 877 | 20 | 52000 | 60.02 | 6.9 | [12 empty] | 29.81465325 | -91.54292042 | -6.6445 | [9 empty] | 3.3 | Longseam - Unknown Weld Type
GirthWeld | N/A | 10010 |  |  | 43969.864 | 1 |  |  |  | 0.281 | 10000 | 52.031 | 51.086 | 10010 | 51.086 | 2:47 |  | 7:19 |  | 0 |  |  | 877 | 20 | 52000 | 60.02 | 6.9 | [12 empty] | 29.81469829 | -91.54307577 | -6.9506 | [9 empty] | 3.3 | Longseam - Unknown Weld Type
GirthWeld | N/A | 10020 |  |  | 44020.95 | 1 |  |  |  | 0.281 | 10010 | 51.086 | 51.562 | 10020 | 51.562 | 6:02 |  | 2:47 |  | 0 |  |  | 877 | 20 | 52000 | 60.02 | 7.2 | [12 empty] | 29.81474181 | -91.54322858 | -7.0064 | [9 empty] | 3.3 | Longseam - Unknown Weld Type
GirthWeld | N/A | 10030 |  |  | 44072.511 | 1 |  |  |  | 0.281 | 10020 | 51.562 | 50.732 | 10030 | 50.732 | 10:50 |  | 6:02 |  | 0 |  |  | 877 | 20 | 52000 | 60.02 | 7.2 | [12 empty] | 29.81478639 | -91.54338255 | -7.3099 | [9 empty] | 3.3 | Longseam - Unknown Weld Type
Metal Loss | Manufacturing/Milling Individual | 733 |  |  | 44074.183 | 1 |  | 5:10 | Internal | 0.281 | 10030 | 1.672 | 49.06 |  | 50.732 | 10:50 |  | 6:02 | 16 | 0.16 | 0.468 | 0.945 | 877 | 20 | 52000 | 60.02 | 7.2 |  | 26 | -10 | 10 | -0.028 | 0.028 | 80 | 0.858 | 83.333 | 0.39 | 80 | 1.415 | 29.81478784 | -91.54338754 | -7.2904 |  | BODY | BASE |  |  | MFL-AXIAL_HR | 44074.203 | 5:10 | Yes | 3.3 |  | 1 | 16 | 0.468 | 0.021041 | 1.591 | 1.989 | 1738.298061 | circumference grooving
GirthWeld | N/A | 10040 |  |  | 44123.243 | 1 |  |  |  | 0.281 | 10030 | 50.732 | 48.494 | 10040 | 48.494 | 4:44 |  | 10:50 |  | 0 |  |  | 877 | 20 | 52000 | 60.02 | 6.9 | [12 empty] | 29.81483028 | -91.54353404 | -7.326 | [9 empty] | 3.3 | Longseam - Unknown Weld Type
GirthWeld | N/A | 10050 |  |  | 44171.737 | 1 |  |  |  | 0.281 | 10040 | 48.494 | 49.98 | 10050 | 49.98 | 11:48 |  | 4:44 |  | 0 |  |  | 877 | 20 | 52000 | 60.02 | 6.9 | [12 empty] | 29.81487194 | -91.54367897 | -7.4077 | [9 empty] | 3.3 | Longseam - Unknown Weld Type
GirthWeld | N/A | 10060 |  |  | 44221.718 | 1 |  |  |  | 0.281 | 10050 | 49.98 | 21.302 | 10060 | 21.302 | 9:39 |  | 11:48 |  | 0 |  |  | 877 | 20 | 52000 | 60.02 | 7.2 | [12 empty] | 29.81491489 | -91.54382832 | -7.5469 | [9 empty] | 3.3 | Longseam - Unknown Weld Type
Metal Loss | Manufacturing/Milling Individual | 734 |  |  | 44231.078 | 1 |  | 3:20 | Internal | 0.281 | 10060 | 9.36 | 11.942 |  | 21.302 | 9:39 |  | 11:48 | 14 | 0.14 | 0.432 | 0.945 | 877 | 20 | 52000 | 60.02 | 7.2 |  | 24 | -10 | 10 | -0.028 | 0.028 | 80 | 0.822 | 90.278 | 0.39 | 80 | 1.415 | 29.81492328 | -91.54385616 | -7.7155 |  | BODY | BASE |  |  | MFL-AXIAL_HR | 44231.097 | 3:16 | Yes | 3.3 |  | 1 | 14 | 0.432 | 0.016995 | 1.592 | 1.99 | 1739.368793 | circumference grooving
Metal Loss | Manufacturing/Milling Individual | 735 |  |  | 44241.22 | 1 |  | 3:28 | Internal | 0.281 | 10060 | 19.502 | 1.8 |  | 21.302 | 9:39 |  | 11:48 | 14 | 0.14 | 0.312 | 0.945 | 877 | 20 | 52000 | 60.02 | 7.2 |  | 24 | -10 | 10 | -0.028 | 0.028 | 80 | 0.702 | 125 | 0.39 | 80 | 1.535 | 29.81493252 | -91.54388625 | -7.9737 |  | BODY | BASE |  |  | MFL-AXIAL_HR | 44241.233 | 3:30 | Yes | 3.3 |  | 1 | 14 | 0.312 | 0.012274 | 1.593 | 1.992 | 1740.745639 | circumference slotting
Wall Thickness Transition | Increase | 22 |  |  | 44243.017 | 1 |  |  |  |  | 10060 | 21.299 | 0.003 |  |  |  |  | 11:48 |  | 0 | [19 empty] | 29.81493418 | -91.54389157 | -8.0213 | NWT: 0.281 in Grade 52000 LS / 0.406 in Grade 52000 LS | [8 empty] | 3.3
GirthWeld | N/A | 10070 |  |  | 44243.02 | 1 |  |  |  | 0.406 | 10060 | 21.302 | 1.969 | 10070 | 1.969 |  |  | 9:39 |  | 0 |  |  | 877 | 20 | 52000 | 41.54 | 1.6 | [12 empty] | 29.81493418 | -91.54389158 | -8.0213 | [9 empty] | 3.3 | Longseam - Unknown Weld Type
GirthWeld | N/A | 10080 |  |  | 44244.989 | 1 |  |  |  | 0.406 | 10070 | 1.969 | 19.895 | 10080 | 19.895 |  |  |  |  | 0 |  |  | 877 | 20 | 52000 | 41.54 | 8.5 | [12 empty] | 29.81493599 | -91.54389741 | -8.0734 | [9 empty] | 3.3 | Longseam - Unknown Weld Type
Bend | Field | 139 |  |  | 44255.911 | 1 |  |  |  |  | 10080 | 10.923 | 8.972 | [6 empty] | 0 | [19 empty] | 29.81494598 | -91.54392976 | -8.5995 | 43.1D - 9° - Over | [8 empty] | 3.3 | [9 empty] | 43.142 | 9.157 | -0.89 | Left | -9.114 | Down |  |  | 44249.254 | 44262.568
GirthWeld | N/A | 10090 |  |  | 44264.884 | 1 |  |  |  | 0.406 | 10080 | 19.895 | 19.613 | 10090 | 19.613 |  |  |  |  | 0 |  |  | 877 | 20 | 52000 | 41.54 | 9.5 | [12 empty] | 29.81495384 | -91.54395614 | -9.9585 | [9 empty] | 3.3 | Longseam - Unknown Weld Type
Bend | Field | 140 |  |  | 44272.293 | 1 |  |  |  |  | 10090 | 7.41 | 12.203 | [6 empty] | 0 | [19 empty] | 29.81496028 | -91.54397797 | -11.0609 | 42.0D - 10° - Sag | [8 empty] | 3.3 | [9 empty] | 41.958 | 10.318 | -0.183 | Left | 10.317 | Up |  |  | 44265.286 | 44279.3
GirthWeld | N/A | 10100 |  |  | 44284.496 | 1 |  |  |  | 0.406 | 10090 | 19.613 | 42.257 | 10100 | 42.257 |  |  |  |  | 0 |  |  | 877 | 20 | 52000 | 41.54 | 9.5 | [12 empty] | 29.81497087 | -91.54401436 | -11.4227 | [9 empty] | 3.3 | Longseam - Unknown Weld Type
Metal Loss | Manufacturing/Milling Individual | 736 |  |  | 44323.029 | 1 |  | 9:13 | Internal | 0.406 | 10100 | 38.533 | 3.725 |  | 42.257 |  |  |  | 11 | 0.11 | 0.468 | 0.945 | 877 | 20 | 52000 | 41.54 | 9.5 |  | 21 | -10 | 10 | -0.041 | 0.041 | 80 | 0.858 | 83.333 | 0.39 | 80 | 1.415 | 29.81500313 | -91.54412983 | -11.3342 |  | BODY | BASE |  |  | MFL-AXIAL_HR | 44323.049 | 9:11 | Yes | 3.3 |  | 1 | 11 | 0.468 | 0.020901 | 2.302 | 2.877 | 2514.708531 | circumference grooving
Metal Loss | Manufacturing/Milling Individual | 737 |  |  | 44325.683 | 1 |  | 6:35 | Internal | 0.406 | 10100 | 41.187 | 1.071 |  | 42.257 |  |  |  | 11 | 0.11 | 0.552 | 0.945 | 877 | 20 | 52000 | 41.54 | 9.5 |  | 21 | -10 | 10 | -0.041 | 0.041 | 80 | 0.942 | 70.652 | 0.39 | 80 | 1.415 | 29.81500533 | -91.54413779 | -11.3239 |  | BODY | BASE |  |  | MFL-AXIAL_HR | 44325.71 | 6:37 | Yes | 3.3 |  | 1 | 11 | 0.552 | 0.024652 | 2.301 | 2.876 | 2513.711795 | pitting
GirthWeld | N/A | 10110 |  |  | 44326.754 | 1 |  |  |  | 0.406 | 10100 | 42.257 | 41.879 | 10110 | 41.879 |  |  |  |  | 0 |  |  | 877 | 20 | 52000 | 41.54 | 9.5 | [12 empty] | 29.81500622 | -91.544141 | -11.3197 | [9 empty] | 3.3 | Longseam - Unknown Weld Type
Metal Loss | Corrosion Individual | 738 |  |  | 44326.851 | 1 |  | 10:47 | External | 0.406 | 10110 | 0.097 | 41.782 |  | 41.879 |  |  |  | 16 | 0.16 | 1.344 | 3.583 | 877 | 20 | 52000 | 41.54 | 9.5 |  | 26 | -10 | 10 | -0.041 | 0.041 | 80 | 1.934 | 43.899 | 0.59 | 80 | 4.173 | 29.8150063 | -91.54414129 | -11.3194 |  | AT | BASE |  |  | MFL-AXIAL_HR | 44326.881 | 10:39 | Yes | 3.3 |  | 1 | 16 | 1.344 | 0.087306 | 2.277 | 2.846 | 2487.373069 | general
Metal Loss | Manufacturing/Milling Individual | 739 |  |  | 44352.534 | 1 |  | 8:15 | Internal | 0.406 | 10110 | 25.78 | 16.099 |  | 41.879 |  |  |  | 11 | 0.11 | 0.588 | 0.945 | 877 | 20 | 52000 | 41.54 | 9.5 |  | 21 | -10 | 10 | -0.041 | 0.041 | 80 | 0.978 | 66.327 | 0.39 | 80 | 1.415 | 29.81502763 | -91.54421832 | -11.161 |  | BODY | BASE |  |  | MFL-AXIAL_HR | 44352.574 | 8:13 | Yes | 3.3 |  | 1 | 11 | 0.588 | 0.02626 | 2.3 | 2.876 | 2513.238101 | pitting
Metal Loss | Manufacturing/Milling Individual | 740 |  |  | 44353.883 | 1 |  | 3:57 | Internal | 0.406 | 10110 | 27.129 | 14.75 |  | 41.879 |  |  |  | 11 | 0.11 | 0.468 | 0.945 | 877 | 20 | 52000 | 41.54 | 9.5 |  | 21 | -10 | 10 | -0.041 | 0.041 | 80 | 0.858 | 83.333 | 0.39 | 80 | 1.415 | 29.81502875 | -91.54422236 | -11.1591 |  | BODY | BASE |  |  | MFL-AXIAL_HR | 44353.899 | 3:53 | Yes | 3.3 |  | 1 | 11 | 0.468 | 0.020901 | 2.302 | 2.877 | 2514.708531 | circumference grooving
Metal Loss | Manufacturing/Milling Individual | 741 | CLUSTER 742 | 3t x 3t | 44354.092 | 1 |  | 4:44 | Internal | 0.406 | 10110 | 27.338 | 14.541 |  | 41.879 |  |  |  | 11 | 0.11 | 0.432 | 0.945 | 877 | 20 | 52000 | 41.54 | 9.5 |  | 21 | -10 | 10 | -0.041 | 0.041 | 80 | 0.822 | 90.278 | 0.39 | 80 | 1.415 | 29.81502892 | -91.54422299 | -11.1588 |  | BODY | BASE |  |  | MFL-AXIAL_HR | 44354.112 | 4:43 | Yes | 3.3 |  | 1 | 11 | 0.432 | 0.019293 | 2.302 | 2.878 | 2515.088226 | circumference grooving
Metal Loss | Manufacturing Cluster | 742 |  | 3t x 3t | 44354.092 | 1 |  | 4:51 | Internal | 0.406 | 10110 | 27.338 | 14.541 |  | 41.879 |  |  |  | 14 | 0.14 | 3.576 | 2.514 | 877 | 20 | 52000 | 41.54 | 9.5 | [12 empty] | 29.81502892 | -91.54422299 | -11.1588 |  | BODY | BASE |  |  | MFL-AXIAL_HR | 44354.383 | 4:40 |  | 3.3 |  | 1 | 4.89011 | 3.576 | 0.07113 | 2.27 | 2.838 | 2480.328545
Metal Loss | Manufacturing/Milling Individual | 743 | CLUSTER 742 | 3t x 3t | 44354.241 | 1 |  | 5:00 | Internal | 0.406 | 10110 | 27.487 | 14.392 |  | 41.879 |  |  |  | 11 | 0.11 | 0.36 | 0.945 | 877 | 20 | 52000 | 41.54 | 9.5 |  | 21 | -10 | 10 | -0.041 | 0.041 | 80 | 0.75 | 108.333 | 0.39 | 80 | 1.535 | 29.81502904 | -91.54422344 | -11.1586 |  | BODY | BASE |  |  | MFL-AXIAL_HR | 44354.258 | 4:59 | Yes | 3.3 |  | 1 | 11 | 0.36 | 0.016078 | 2.303 | 2.878 | 2515.760233 | circumference slotting
Metal Loss | Manufacturing/Milling Individual | 744 | CLUSTER 742 | 3t x 3t | 44354.351 | 1 |  | 4:43 | Internal | 0.406 | 10110 | 27.597 | 14.282 |  | 41.879 |  |  |  | 14 | 0.14 | 0.468 | 1.063 | 877 | 20 | 52000 | 41.54 | 9.5 |  | 24 | -10 | 10 | -0.041 | 0.041 | 80 | 0.858 | 83.333 | 0.39 | 80 | 1.533 | 29.81502913 | -91.54422377 | -11.1584 |  | BODY | BASE |  |  | MFL-AXIAL_HR | 44354.383 | 4:40 | Yes | 3.3 |  | 1 | 14 | 0.468 | 0.026601 | 2.301 | 2.876 | 2513.886068 | circumference grooving
Metal Loss | Manufacturing/Milling Individual | 745 |  |  | 44354.832 | 1 |  | 3:19 | Internal | 0.406 | 10110 | 28.078 | 13.801 |  | 41.879 |  |  |  | 13 | 0.13 | 0.468 | 0.945 | 877 | 20 | 52000 | 41.54 | 9.5 |  | 23 | -10 | 10 | -0.041 | 0.041 | 80 | 0.858 | 83.333 | 0.39 | 80 | 1.415 | 29.81502953 | -91.54422521 | -11.1578 |  | BODY | BASE |  |  | MFL-AXIAL_HR | 44354.858 | 3:20 | Yes | 3.3 |  | 1 | 13 | 0.468 | 0.024701 | 2.301 | 2.877 | 2514.166464 | circumference grooving
Metal Loss | Manufacturing/Milling Individual | 746 |  |  | 44355.774 | 1 |  | 7:34 | Internal | 0.406 | 10110 | 29.02 | 12.859 |  | 41.879 |  |  |  | 11 | 0.11 | 0.468 | 0.945 | 877 | 20 | 52000 | 41.54 | 9.5 |  | 21 | -10 | 10 | -0.041 | 0.041 | 80 | 0.858 | 83.333 | 0.39 | 80 | 1.415 | 29.81503031 | -91.54422804 | -11.1565 |  | BODY | BASE |  |  | MFL-AXIAL_HR | 44355.784 | 7:38 | Yes | 3.3 |  | 1 | 11 | 0.468 | 0.020901 | 2.302 | 2.877 | 2514.708531 | circumference grooving
Metal Loss | Manufacturing/Milling Individual | 747 |  |  | 44356.559 | 1 |  | 5:14 | Internal | 0.406 | 10110 | 29.805 | 12.074 |  | 41.879 |  |  |  | 11 | 0.11 | 0.468 | 0.945 | 877 | 20 | 52000 | 41.54 | 9.5 |  | 21 | -10 | 10 | -0.041 | 0.041 | 80 | 0.858 | 83.333 | 0.39 | 80 | 1.415 | 29.81503095 | -91.5442304 | -11.1563 |  | BODY | BASE |  |  | MFL-AXIAL_HR | 44356.578 | 5:15 | Yes | 3.3 |  | 1 | 11 | 0.468 | 0.020901 | 2.302 | 2.877 | 2514.708531 | circumference grooving
Metal Loss | Manufacturing/Milling Individual | 748 |  |  | 44356.742 | 1 |  | 4:00 | Internal | 0.406 | 10110 | 29.988 | 11.891 |  | 41.879 |  |  |  | 11 | 0.11 | 0.516 | 1.024 | 877 | 20 | 52000 | 41.54 | 9.5 |  | 21 | -10 | 10 | -0.041 | 0.041 | 80 | 0.906 | 75.581 | 0.39 | 80 | 1.494 | 29.8150311 | -91.54423095 | -11.1563 |  | BODY | BASE |  |  | MFL-AXIAL_HR | 44356.772 | 4:00 | Yes | 3.3 |  | 1 | 11 | 0.516 | 0.023045 | 2.301 | 2.877 | 2514.157759 | circumference grooving
Metal Loss | Manufacturing/Milling Individual | 749 |  |  | 44360.016 | 1 |  | 9:30 | Internal | 0.406 | 10110 | 33.262 | 8.617 |  | 41.879 |  |  |  | 11 | 0.11 | 0.312 | 0.945 | 877 | 20 | 52000 | 41.54 | 9.5 |  | 21 | -10 | 10 | -0.041 | 0.041 | 80 | 0.702 | 125 | 0.39 | 80 | 1.535 | 29.81503377 | -91.54424078 | -11.1571 |  | BODY | BASE |  |  | MFL-AXIAL_HR | 44360.033 | 9:26 | Yes | 3.3 |  | 1 | 11 | 0.312 | 0.013934 | 2.303 | 2.879 | 2516.142492 | circumference slotting
Metal Loss | Manufacturing/Milling Individual | 750 |  |  | 44360.272 | 1 |  | 2:44 | Internal | 0.406 | 10110 | 33.518 | 8.361 |  | 41.879 |  |  |  | 13 | 0.13 | 0.624 | 0.945 | 877 | 20 | 52000 | 41.54 | 9.5 |  | 23 | -10 | 10 | -0.041 | 0.041 | 80 | 1.014 | 62.5 | 0.39 | 80 | 1.415 | 29.81503398 | -91.54424155 | -11.1571 |  | BODY | BASE |  |  | MFL-AXIAL_HR | 44360.311 | 2:43 | Yes | 3.3 |  | 1 | 13 | 0.624 | 0.032935 | 2.299 | 2.874 | 2511.784463 | pitting
Metal Loss | Manufacturing/Milling Individual | 751 |  |  | 44360.748 | 1 |  | 11:54 | Internal | 0.406 | 10110 | 33.994 | 7.885 |  | 41.879 |  |  |  | 11 | 0.11 | 0.516 | 0.945 | 877 | 20 | 52000 | 41.54 | 9.5 |  | 21 | -10 | 10 | -0.041 | 0.041 | 80 | 0.906 | 75.581 | 0.39 | 80 | 1.415 | 29.81503437 | -91.54424298 | -11.1572 |  | BODY | BASE |  |  | MFL-AXIAL_HR | 44360.771 | 11:54 | Yes | 3.3 |  | 1 | 11 | 0.516 | 0.023045 | 2.301 | 2.877 | 2514.157759 | pitting
Metal Loss | Manufacturing/Milling Individual | 752 |  |  | 44360.877 | 1 |  | 3:55 | Internal | 0.406 | 10110 | 34.123 | 7.756 |  | 41.879 |  |  |  | 11 | 0.11 | 0.432 | 0.945 | 877 | 20 | 52000 | 41.54 | 9.5 |  | 21 | -10 | 10 | -0.041 | 0.041 | 80 | 0.822 | 90.278 | 0.39 | 80 | 1.415 | 29.81503447 | -91.54424337 | -11.1573 |  | BODY | BASE |  |  | MFL-AXIAL_HR | 44360.893 | 3:59 | Yes | 3.3 |  | 1 | 11 | 0.432 | 0.019293 | 2.302 | 2.878 | 2515.088226 | circumference grooving
Metal Loss | Manufacturing/Milling Individual | 753 |  |  | 44360.999 | 1 |  | 10:27 | Internal | 0.406 | 10110 | 34.245 | 7.634 |  | 41.879 |  |  |  | 11 | 0.11 | 0.432 | 0.945 | 877 | 20 | 52000 | 41.54 | 9.5 |  | 21 | -10 | 10 | -0.041 | 0.041 | 80 | 0.822 | 90.278 | 0.39 | 80 | 1.415 | 29.81503457 | -91.54424374 | -11.1573 |  | BODY | BASE |  |  | MFL-AXIAL_HR | 44361.022 | 10:31 | Yes | 3.3 |  | 1 | 11 | 0.432 | 0.019293 | 2.302 | 2.878 | 2515.088226 | circumference grooving
Metal Loss | Manufacturing/Milling Individual | 754 |  |  | 44361.733 | 1 |  | 6:16 | Internal | 0.406 | 10110 | 34.979 | 6.9 |  | 41.879 |  |  |  | 11 | 0.11 | 0.672 | 1.142 | 877 | 20 | 52000 | 41.54 | 9.5 |  | 21 | -10 | 10 | -0.041 | 0.041 | 80 | 1.062 | 58.036 | 0.39 | 80 | 1.612 | 29.81503517 | -91.54424594 | -11.1575 |  | BODY | BASE |  |  | MFL-AXIAL_HR | 44361.753 | 6:18 | Yes | 3.3 |  | 1 | 11 | 0.672 | 0.030012 | 2.299 | 2.874 | 2512.027459 | pitting
Metal Loss | Manufacturing/Milling Individual | 755 |  |  | 44361.845 | 1 |  | 10:21 | Internal | 0.406 | 10110 | 35.091 | 6.788 |  | 41.879 |  |  |  | 11 | 0.11 | 0.516 | 1.024 | 877 | 20 | 52000 | 41.54 | 9.5 |  | 21 | -10 | 10 | -0.041 | 0.041 | 80 | 0.906 | 75.581 | 0.39 | 80 | 1.494 | 29.81503526 | -91.54424628 | -11.1575 |  | BODY | BASE |  |  | MFL-AXIAL_HR | 44361.858 | 10:25 | Yes | 3.3 |  | 1 | 11 | 0.516 | 0.023045 | 2.301 | 2.877 | 2514.157759 | circumference grooving
Metal Loss | Manufacturing/Milling Individual | 756 |  |  | 44362.844 | 1 |  | 4:44 | Internal | 0.406 | 10110 | 36.09 | 5.789 |  | 41.879 |  |  |  | 13 | 0.13 | 0.468 | 0.945 | 877 | 20 | 52000 | 41.54 | 9.5 |  | 23 | -10 | 10 | -0.041 | 0.041 | 80 | 0.858 | 83.333 | 0.39 | 80 | 1.415 | 29.81503608 | -91.54424928 | -11.1592 |  | BODY | BASE |  |  | MFL-AXIAL_HR | 44362.85 | 4:41 | Yes | 3.3 |  | 1 | 13 | 0.468 | 0.024701 | 2.301 | 2.877 | 2514.166464 | circumference grooving
Metal Loss | Manufacturing/Milling Individual | 757 |  |  | 44362.954 | 1 |  | 10:23 | Internal | 0.406 | 10110 | 36.2 | 5.679 |  | 41.879 |  |  |  | 11 | 0.11 | 0.588 | 0.945 | 877 | 20 | 52000 | 41.54 | 9.5 |  | 21 | -10 | 10 | -0.041 | 0.041 | 80 | 0.978 | 66.327 | 0.39 | 80 | 1.415 | 29.81503617 | -91.54424961 | -11.1598 |  | BODY | BASE |  |  | MFL-AXIAL_HR | 44362.99 | 10:26 | Yes | 3.3 |  | 1 | 11 | 0.588 | 0.02626 | 2.3 | 2.876 | 2513.238101 | pitting
Metal Loss | Manufacturing/Milling Individual | 758 |  |  | 44363.464 | 1 |  | 10:50 | Internal | 0.406 | 10110 | 36.71 | 5.169 |  | 41.879 |  |  |  | 11 | 0.11 | 0.36 | 0.945 | 877 | 20 | 52000 | 41.54 | 9.5 |  | 21 | -10 | 10 | -0.041 | 0.041 | 80 | 0.75 | 108.333 | 0.39 | 80 | 1.535 | 29.81503659 | -91.54425114 | -11.1627 |  | BODY | BASE |  |  | MFL-AXIAL_HR | 44363.48 | 10:51 | Yes | 3.3 |  | 1 | 11 | 0.36 | 0.016078 | 2.303 | 2.878 | 2515.760233 | circumference slotting
Metal Loss | Manufacturing/Milling Individual | 759 |  |  | 44363.772 | 1 |  | 10:10 | Internal | 0.406 | 10110 | 37.018 | 4.861 |  | 41.879 |  |  |  | 13 | 0.13 | 0.624 | 0.945 | 877 | 20 | 52000 | 41.54 | 9.5 |  | 23 | -10 | 10 | -0.041 | 0.041 | 80 | 1.014 | 62.5 | 0.39 | 80 | 1.415 | 29.81503684 | -91.54425207 | -11.1644 |  | BODY | BASE |  |  | MFL-AXIAL_HR | 44363.798 | 10:10 | Yes | 3.3 |  | 1 | 13 | 0.624 | 0.032935 | 2.299 | 2.874 | 2511.784463 | pitting
Metal Loss | Manufacturing/Milling Individual | 760 |  |  | 44364.044 | 1 |  | 8:48 | Internal | 0.406 | 10110 | 37.29 | 4.589 |  | 41.879 |  |  |  | 11 | 0.11 | 0.516 | 0.945 | 877 | 20 | 52000 | 41.54 | 9.5 |  | 21 | -10 | 10 | -0.041 | 0.041 | 80 | 0.906 | 75.581 | 0.39 | 80 | 1.415 | 29.81503707 | -91.54425288 | -11.166 |  | BODY | BASE |  |  | MFL-AXIAL_HR | 44364.061 | 8:49 | Yes | 3.3 |  | 1 | 11 | 0.516 | 0.023045 | 2.301 | 2.877 | 2514.157759 | pitting
Metal Loss | Manufacturing/Milling Individual | 761 |  |  | 44364.145 | 1 |  | 4:21 | Internal | 0.406 | 10110 | 37.391 | 4.488 |  | 41.879 |  |  |  | 11 | 0.11 | 0.396 | 0.945 | 877 | 20 | 52000 | 41.54 | 9.5 |  | 21 | -10 | 10 | -0.041 | 0.041 | 80 | 0.786 | 98.485 | 0.39 | 80 | 1.535 | 29.81503715 | -91.54425319 | -11.1665 |  | BODY | BASE |  |  | MFL-AXIAL_HR | 44364.161 | 4:20 | Yes | 3.3 |  | 1 | 11 | 0.396 | 0.017685 | 2.302 | 2.878 | 2515.438904 | circumference slotting
Metal Loss | Manufacturing/Milling Individual | 762 |  |  | 44364.286 | 1 |  | 7:24 | Internal | 0.406 | 10110 | 37.532 | 4.347 |  | 41.879 |  |  |  | 11 | 0.11 | 0.468 | 0.945 | 877 | 20 | 52000 | 41.54 | 9.5 |  | 21 | -10 | 10 | -0.041 | 0.041 | 80 | 0.858 | 83.333 | 0.39 | 80 | 1.415 | 29.81503726 | -91.54425361 | -11.1673 |  | BODY | BASE |  |  | MFL-AXIAL_HR | 44364.305 | 7:23 | Yes | 3.3 |  | 1 | 11 | 0.468 | 0.020901 | 2.302 | 2.877 | 2514.708531 | circumference grooving
Metal Loss | Manufacturing/Milling Individual | 763 |  |  | 44364.302 | 1 |  | 8:17 | Internal | 0.406 | 10110 | 37.548 | 4.331 |  | 41.879 |  |  |  | 13 | 0.13 | 0.396 | 0.945 | 877 | 20 | 52000 | 41.54 | 9.5 |  | 23 | -10 | 10 | -0.041 | 0.041 | 80 | 0.786 | 98.485 | 0.39 | 80 | 1.535 | 29.81503728 | -91.54425366 | -11.1674 |  | BODY | BASE |  |  | MFL-AXIAL_HR | 44364.322 | 8:19 | Yes | 3.3 |  | 1 | 13 | 0.396 | 0.020901 | 2.302 | 2.878 | 2515.049148 | circumference slotting
Metal Loss | Manufacturing/Milling Individual | 764 |  |  | 44364.563 | 1 |  | 6:52 | Internal | 0.406 | 10110 | 37.809 | 4.07 |  | 41.879 |  |  |  | 11 | 0.11 | 0.636 | 0.984 | 877 | 20 | 52000 | 41.54 | 9.5 |  | 21 | -10 | 10 | -0.041 | 0.041 | 80 | 1.026 | 61.321 | 0.39 | 80 | 1.454 | 29.81503749 | -91.54425444 | -11.1689 |  | BODY | BASE |  |  | MFL-AXIAL_HR | 44364.576 | 6:53 | Yes | 3.3 |  | 1 | 11 | 0.636 | 0.028404 | 2.3 | 2.875 | 2512.564129 | pitting
Metal Loss | Manufacturing/Milling Individual | 765 |  |  | 44364.8 | 1 |  | 5:24 | Internal | 0.406 | 10110 | 38.046 | 3.833 |  | 41.879 |  |  |  | 13 | 0.13 | 0.516 | 1.181 | 877 | 20 | 52000 | 41.54 | 9.5 |  | 23 | -10 | 10 | -0.041 | 0.041 | 80 | 0.906 | 75.581 | 0.39 | 80 | 1.651 | 29.81503769 | -91.54425515 | -11.1703 |  | BODY | BASE |  |  | MFL-AXIAL_HR | 44364.82 | 5:27 | Yes | 3.3 |  | 1 | 13 | 0.516 | 0.027234 | 2.301 | 2.876 | 2513.500905 | circumference grooving
Metal Loss | Manufacturing/Milling Individual | 766 |  |  | 44365.041 | 1 |  | 2:56 | Internal | 0.406 | 10110 | 38.287 | 3.592 |  | 41.879 |  |  |  | 11 | 0.11 | 0.984 | 1.024 | 877 | 20 | 52000 | 41.54 | 9.5 |  | 21 | -10 | 10 | -0.041 | 0.041 | 80 | 1.374 | 39.634 | 0.39 | 80 | 1.494 | 29.81503788 | -91.54425588 | -11.1716 |  | BODY | BASE |  |  | MFL-AXIAL_HR | 44365.1 | 2:59 | Yes | 3.3 |  | 1 | 11 | 0.984 | 0.043945 | 2.294 | 2.868 | 2506.335179 | pitting
Metal Loss | Manufacturing/Milling Individual | 767 |  |  | 44365.056 | 1 |  | 3:59 | Internal | 0.406 | 10110 | 38.302 | 3.577 |  | 41.879 |  |  |  | 13 | 0.13 | 0.468 | 1.024 | 877 | 20 | 52000 | 41.54 | 9.5 |  | 23 | -10 | 10 | -0.041 | 0.041 | 80 | 0.858 | 83.333 | 0.39 | 80 | 1.494 | 29.8150379 | -91.54425592 | -11.1717 |  | BODY | BASE |  |  | MFL-AXIAL_HR | 44365.076 | 4:01 | Yes | 3.3 |  | 1 | 13 | 0.468 | 0.024701 | 2.301 | 2.877 | 2514.166464 | circumference grooving
GirthWeld | N/A | 10120 |  |  | 44368.633 | 1 |  |  |  | 0.406 | 10110 | 41.879 | 20.736 | 10120 | 20.736 |  |  |  |  | 0 |  |  | 877 | 20 | 52000 | 41.54 | 8.9 | [12 empty] | 29.81504083 | -91.54426666 | -11.1919 | [9 empty] | 3.3 | Longseam - Unknown Weld Type
Bend | Field | 141 |  |  | 44379.904 | 1 |  |  |  |  | 10120 | 11.271 | 9.465 | [6 empty] | 0 | [19 empty] | 29.81505007 | -91.54430048 | -10.9005 | 33.1D - 12° - Sag | [8 empty] | 3.3 | [9 empty] | 33.099 | 12.146 | -0.015 | Left | 12.146 | Up |  |  | 44372.656 | 44387.151
GirthWeld | N/A | 10130 |  |  | 44389.368 | 1 |  |  |  | 0.406 | 10120 | 20.736 | 20.823 | 10130 | 20.823 |  |  |  |  | 0 |  |  | 877 | 20 | 52000 | 41.54 | 11.5 | [12 empty] | 29.81505769 | -91.54432847 | -9.2683 | [9 empty] | 3.3 | Longseam - Unknown Weld Type
Metal Loss | Manufacturing/Milling Individual | 768 |  |  | 44397.801 | 1 |  | 4:20 | Internal | 0.406 | 10130 | 8.433 | 12.391 |  | 20.823 |  |  |  | 11 | 0.11 | 0.516 | 1.102 | 877 | 20 | 52000 | 41.54 | 11.5 |  | 21 | -10 | 10 | -0.041 | 0.041 | 80 | 0.906 | 75.581 | 0.39 | 80 | 1.572 | 29.81506431 | -91.54435342 | -7.7244 |  | BODY | BASE |  |  | MFL-AXIAL_HR | 44397.828 | 4:20 | Yes | 3.3 |  | 1 | 11 | 0.516 | 0.023045 | 2.301 | 2.877 | 2514.157759 | circumference grooving
Bend | Field | 142 |  |  | 44399.133 | 1 |  |  |  |  | 10130 | 9.764 | 11.059 | [6 empty] | 0 | [19 empty] | 29.81506536 | -91.5443574 | -7.5539 | 40.5D - 11° - Over | [8 empty] | 3.3 | [9 empty] | 40.54 | 10.538 | 0.216 | Right | -10.536 | Down |  |  | 44391.978 | 44406.287
Metal Loss | Manufacturing/Milling Individual | 769 |  |  | 44403.901 | 1 |  | 12:19 | Internal | 0.406 | 10130 | 14.533 | 6.291 |  | 20.823 |  |  |  | 11 | 0.11 | 0.348 | 0.945 | 877 | 20 | 52000 | 41.54 | 11.5 |  | 21 | -10 | 10 | -0.041 | 0.041 | 80 | 0.738 | 112.069 | 0.39 | 80 | 1.535 | 29.81506915 | -91.5443717 | -7.1441 |  | BODY | BASE |  |  | MFL-AXIAL_HR | 44403.914 | 12:18 | Yes | 3.3 |  | 1 | 11 | 0.348 | 0.015542 | 2.303 | 2.879 | 2515.860767 | circumference slotting
Metal Loss | Manufacturing/Milling Individual | 770 |  |  | 44404.642 | 1 |  | 11:51 | Internal | 0.406 | 10130 | 15.274 | 5.55 |  | 20.823 |  |  |  | 13 | 0.13 | 0.396 | 0.984 | 877 | 20 | 52000 | 41.54 | 11.5 |  | 23 | -10 | 10 | -0.041 | 0.041 | 80 | 0.786 | 98.485 | 0.39 | 80 | 1.574 | 29.81506975 | -91.54437392 | -7.0966 |  | BODY | BASE |  |  | MFL-AXIAL_HR | 44404.648 | 11:54 | Yes | 3.3 |  | 1 | 13 | 0.396 | 0.020901 | 2.302 | 2.878 | 2515.049148 | circumference slotting
GirthWeld | N/A | 10140 |  |  | 44410.192 | 1 |  |  |  | 0.406 | 10130 | 20.823 | 1.923 | 10140 | 1.923 |  |  |  |  | 0 |  |  | 877 | 20 | 52000 | 41.54 | 12.5 | [12 empty] | 29.81507421 | -91.54439061 | -6.9054 | [9 empty] | 3.3 | Longseam - Unknown Weld Type
Wall Thickness Transition | Decrease | 23 |  |  | 44412.112 | 1 |  |  |  |  | 10140 | 1.92 | 0.003 | [6 empty] | 0 | [19 empty] | 29.81507576 | -91.54439638 | -6.8526 | NWT: 0.406 in Grade 52000 LS / 0.281 in Grade 52000 LS | [8 empty] | 3.3
GirthWeld | N/A | 10150 |  |  | 44412.115 | 1 |  |  |  | 0.281 | 10140 | 1.923 | 44.311 | 10150 | 44.311 | 11:40 |  |  |  | 0 |  |  | 877 | 20 | 52000 | 60.02 | 13.5 | [12 empty] | 29.81507576 | -91.54439639 | -6.8526 | [9 empty] | 3.3 | Longseam - Unknown Weld Type
GirthWeld | N/A | 10160 |  |  | 44456.426 | 1 |  |  |  | 0.281 | 10150 | 44.311 | 50.34 | 10160 | 50.34 | 9:40 |  | 11:40 |  | 0 |  |  | 877 | 20 | 52000 | 60.02 | 13.1 | [12 empty] | 29.81511308 | -91.54452908 | -6.207 | [9 empty] | 3.3 | Longseam - Unknown Weld Type
GirthWeld | N/A | 10170 |  |  | 44506.766 | 1 |  |  |  | 0.281 | 10160 | 50.34 | 45.736 | 10170 | 45.736 | 2:00 |  | 9:40 |  | 0 |  |  | 877 | 20 | 52000 | 60.02 | 12.1 | [12 empty] | 29.81515644 | -91.54467947 | -5.8272 | [9 empty] | 3.3 | Longseam - Unknown Weld Type
GirthWeld | N/A | 10180 |  |  | 44552.502 | 1 |  |  |  | 0.281 | 10170 | 45.736 | 50.246 | 10180 | 50.246 | 11:27 |  | 2:00 |  | 0 |  |  | 877 | 20 | 52000 | 60.02 | 11.8 | [12 empty] | 29.81519575 | -91.54481615 | -5.6058 | [9 empty] | 3.3 | Longseam - Unknown Weld Type
GirthWeld | N/A | 10190 |  |  | 44602.748 | 1 |  |  |  | 0.281 | 10180 | 50.246 | 50.528 | 10190 | 50.528 | 7:52 |  | 11:27 |  | 0 |  |  | 877 | 20 | 52000 | 60.02 | 11.8 | [12 empty] | 29.81523942 | -91.54496611 | -6.0358 | [9 empty] | 3.3 | Longseam - Unknown Weld Type
GirthWeld | N/A | 10200 |  |  | 44653.276 | 1 |  |  |  | 0.281 | 10190 | 50.528 | 49.042 | 10200 | 49.042 | 4:31 |  | 7:52 |  | 0 |  |  | 877 | 20 | 52000 | 60.02 | 11.5 | [12 empty] | 29.81528304 | -91.54511701 | -5.863 | [9 empty] | 3.3 | Longseam - Unknown Weld Type
Metal Loss | Manufacturing/Milling Individual | 771 |  |  | 44661.851 | 1 |  | 10:27 | Internal | 0.281 | 10200 | 8.575 | 40.467 |  | 49.042 | 4:31 |  | 7:52 | 17 | 0.17 | 0.432 | 0.945 | 877 | 20 | 52000 | 60.02 | 11.5 |  | 27 | -10 | 10 | -0.028 | 0.028 | 80 | 0.822 | 90.278 | 0.39 | 80 | 1.415 | 29.8152903 | -91.54514265 | -5.4863 |  | BODY | BASE |  |  | MFL-AXIAL_HR | 44661.867 | 10:30 | Yes | 3.3 |  | 1 | 17 | 0.432 | 0.020637 | 1.591 | 1.989 | 1738.620554 | circumference grooving
GirthWeld | N/A | 10210 |  |  | 44702.318 | 1 |  |  |  | 0.281 | 10200 | 49.042 | 50.797 | 10210 | 50.797 | 6:37 |  | 4:31 |  | 0 |  |  | 877 | 20 | 52000 | 60.02 | 11.5 | [12 empty] | 29.81532504 | -91.54526359 | -5.6388 | [9 empty] | 3.3 | Longseam - Unknown Weld Type
GirthWeld | N/A | 10220 |  |  | 44753.115 | 1 |  |  |  | 0.281 | 10210 | 50.797 | 49.619 | 10220 | 49.619 | 7:39 |  | 6:37 |  | 0 |  |  | 877 | 20 | 52000 | 60.02 | 11.2 | [12 empty] | 29.81536888 | -91.54541532 | -5.7217 | [9 empty] | 3.3 | Longseam - Unknown Weld Type
Metal Loss | Manufacturing/Milling Individual | 772 |  |  | 44759.488 | 1 |  | 9:47 | Internal | 0.281 | 10220 | 6.373 | 43.247 |  | 49.619 | 7:39 |  | 6:37 | 11 | 0.11 | 0.468 | 0.945 | 877 | 20 | 52000 | 60.02 | 11.2 |  | 21 | -10 | 10 | -0.028 | 0.028 | 80 | 0.858 | 83.333 | 0.39 | 80 | 1.415 | 29.81537445 | -91.54543433 | -5.7439 |  | BODY | BASE |  |  | MFL-AXIAL_HR | 44759.501 | 9:43 | Yes | 3.3 |  | 1 | 11 | 0.468 | 0.014466 | 1.592 | 1.99 | 1739.691709 | circumference grooving
GirthWeld | N/A | 10230 |  |  | 44802.735 | 1 |  |  |  | 0.281 | 10220 | 49.619 | 50.236 | 10230 | 50.236 | 12:35 |  | 7:39 |  | 0 |  |  | 877 | 20 | 52000 | 60.02 | 11.2 | [12 empty] | 29.81541231 | -91.5455633 | -5.7858 | [9 empty] | 3.3 | Longseam - Unknown Weld Type
GirthWeld | N/A | 10240 |  |  | 44852.971 | 1 |  |  |  | 0.281 | 10230 | 50.236 | 50.174 | 10240 | 50.174 | 2:30 |  | 12:35 |  | 0 |  |  | 877 | 20 | 52000 | 60.02 | 11.8 | [12 empty] | 29.81545582 | -91.5457133 | -5.698 | [9 empty] | 3.3 | Longseam - Unknown Weld Type
GirthWeld | N/A | 10250 |  |  | 44903.145 | 1 |  |  |  | 0.281 | 10240 | 50.174 | 50.771 | 10250 | 50.771 | 1:21 |  | 2:30 |  | 0 |  |  | 877 | 20 | 52000 | 60.02 | 11.2 | [12 empty] | 29.81549939 | -91.54586307 | -5.8678 | [9 empty] | 3.3 | Longseam - Unknown Weld Type
Metal Loss | Manufacturing/Milling Individual | 773 |  |  | 44911.742 | 1 |  | 7:49 | Internal | 0.281 | 10250 | 8.597 | 42.174 |  | 50.771 | 1:21 |  | 2:30 | 16 | 0.16 | 0.468 | 0.945 | 877 | 20 | 52000 | 60.02 | 11.2 |  | 26 | -10 | 10 | -0.028 | 0.028 | 80 | 0.858 | 83.333 | 0.39 | 80 | 1.415 | 29.8155069 | -91.54588871 | -5.8896 |  | BODY | BASE |  |  | MFL-AXIAL_HR | 44911.762 | 7:46 | Yes | 3.3 |  | 1 | 16 | 0.468 | 0.021041 | 1.591 | 1.989 | 1738.298061 | circumference grooving
Metal Loss | Manufacturing/Milling Individual | 774 |  |  | 44914.881 | 1 |  | 8:17 | Internal | 0.281 | 10250 | 11.736 | 39.035 |  | 50.771 | 1:21 |  | 2:30 | 11 | 0.11 | 0.312 | 0.945 | 877 | 20 | 52000 | 60.02 | 11.2 |  | 21 | -10 | 10 | -0.028 | 0.028 | 80 | 0.702 | 125 | 0.39 | 80 | 1.535 | 29.81550965 | -91.54589808 | -5.8893 |  | BODY | BASE |  |  | MFL-AXIAL_HR | 44914.901 | 8:19 | Yes | 3.3 |  | 1 | 11 | 0.312 | 0.009644 | 1.594 | 1.992 | 1741.113152 | circumference slotting
GirthWeld | N/A | 10260 |  |  | 44953.916 | 1 |  |  |  | 0.281 | 10250 | 50.771 | 48.579 | 10260 | 48.579 | 7:22 |  | 1:21 |  | 0 |  |  | 877 | 20 | 52000 | 60.02 | 10.5 | [12 empty] | 29.81554375 | -91.54601452 | -5.7635 | [9 empty] | 3.3 | Longseam - Unknown Weld Type
GirthWeld | N/A | 10270 |  |  | 45002.495 | 1 |  |  |  | 0.281 | 10260 | 48.579 | 45.335 | 10270 | 45.335 | 7:39 |  | 7:22 |  | 0 |  |  | 877 | 20 | 52000 | 60.02 | 9.5 | [12 empty] | 29.81558586 | -91.54615955 | -5.9075 | [9 empty] | 3.3 | Longseam - Unknown Weld Type
GirthWeld | N/A | 10280 |  |  | 45047.83 | 1 |  |  |  | 0.281 | 10270 | 45.335 | 50.728 | 10280 | 50.728 | 8:35 |  | 7:39 |  | 0 |  |  | 877 | 20 | 52000 | 60.02 | 9.5 | [12 empty] | 29.8156245 | -91.54629515 | -6.1434 | [9 empty] | 3.3 | Longseam - Unknown Weld Type
GirthWeld | N/A | 10290 |  |  | 45098.558 | 1 |  |  |  | 0.281 | 10280 | 50.728 | 45.909 | 10290 | 45.909 | 4:10 |  | 8:35 |  | 0 |  |  | 877 | 20 | 52000 | 60.02 | 8.9 | [12 empty] | 29.81566725 | -91.54644706 | -6.185 | [9 empty] | 3.3 | Longseam - Unknown Weld Type
GirthWeld | N/A | 10300 |  |  | 45144.467 | 1 |  |  |  | 0.281 | 10290 | 45.909 | 29.219 | 10300 | 29.219 | 3:09 |  | 4:10 |  | 0 |  |  | 877 | 20 | 52000 | 60.02 | 8.5 | [12 empty] | 29.81570598 | -91.54658453 | -6.196 | [9 empty] | 3.3 | Longseam - Unknown Weld Type
GirthWeld | N/A | 10310 |  |  | 45173.686 | 1 |  |  |  | 0.281 | 10300 | 29.219 | 49.321 | 10310 | 49.321 | 12:07 |  | 3:09 |  | 0 |  |  | 877 | 20 | 52000 | 60.02 | 8.5 | [12 empty] | 29.81573107 | -91.54667186 | -6.245 | [9 empty] | 3.3 | Longseam - Unknown Weld Type
GirthWeld | N/A | 10320 |  |  | 45223.007 | 1 |  |  |  | 0.281 | 10310 | 49.321 | 49.633 | 10320 | 49.633 | 1:40 |  | 12:07 |  | 0 |  |  | 877 | 20 | 52000 | 60.02 | 8.5 | [12 empty] | 29.81577386 | -91.54681906 | -7.219 | [9 empty] | 3.3 | Longseam - Unknown Weld Type
Attachment | Other | 31 |  |  | 45225.809 | 1 |  | 12:00 |  |  | 10320 | 2.802 | 46.831 |  |  |  |  | 1:40 |  | 0 | [19 empty] | 29.81577628 | -91.54682742 | -7.2575 | [9 empty] | 3.3
Bend | Field | 143 |  |  | 45236.432 | 1 |  |  |  |  | 10320 | 13.426 | 36.207 |  |  |  |  | 1:40 |  | 0 | [19 empty] | 29.81578643 | -91.54685873 | -7.3548 | 31.8D - 11° - Right | [8 empty] | 3.3 | [9 empty] | 31.828 | 11.23 | 11.193 | Right | 0.918 | Up |  |  | 45229.696 | 45243.168
GirthWeld | N/A | 10330 |  |  | 45272.639 | 1 |  |  |  | 0.281 | 10320 | 49.633 | 50.659 | 10330 | 50.659 | 8:14 |  | 1:40 |  | 0 |  |  | 877 | 20 | 52000 | 60.02 | 8.9 | [12 empty] | 29.81583544 | -91.54695776 | -7.1717 | [9 empty] | 3.3 | Longseam - Unknown Weld Type
GirthWeld | N/A | 10340 |  |  | 45323.299 | 1 |  |  |  | 0.281 | 10330 | 50.659 | 48.958 | 10340 | 48.958 | 9:31 |  | 8:14 |  | 0 |  |  | 877 | 20 | 52000 | 60.02 | 8.5 | [12 empty] | 29.81590422 | -91.54709624 | -7.0463 | [9 empty] | 3.3 | Longseam - Unknown Weld Type
Wall Thickness Transition | Increase | 24 |  |  | 45372.254 | 1 |  |  |  |  | 10340 | 48.955 | 0.003 |  |  |  |  | 8:14 |  | 0 | [19 empty] | 29.81596961 | -91.54723067 | -5.5318 | NWT: 0.281 in Grade 52000 LS / 0.375 in Grade 52000 LS | [8 empty] | 3.3
GirthWeld | N/A | 10350 |  |  | 45372.257 | 1 |  |  |  | 0.375 | 10340 | 48.958 | 38.214 | 10350 | 38.214 |  |  | 9:31 |  | 0 |  |  | 877 | 20 | 52000 | 44.97 | 5.9 | [12 empty] | 29.81596961 | -91.54723068 | -5.5316 | [9 empty] | 3.3 | Longseam - Unknown Weld Type
Bend | Field | 144 |  |  | 45382.472 | 1 |  |  |  |  | 10350 | 10.215 | 27.999 | [6 empty] | 0 | [19 empty] | 29.81598317 | -91.54725876 | -5.0697 | 38.6D - 7° - Over | [8 empty] | 3.3 | [9 empty] | 38.595 | 6.735 | -1.515 | Left | -6.562 | Down |  |  | 45377.877 | 45387.067
GirthWeld | N/A | 10360 |  |  | 45410.471 | 1 |  |  |  | 0.375 | 10350 | 38.214 | 42.743 | 10360 | 42.743 |  |  |  |  | 0 |  |  | 877 | 20 | 52000 | 44.97 | 7.5 | [12 empty] | 29.81601876 | -91.5473366 | -6.7752 | [9 empty] | 3.3 | Longseam - Unknown Weld Type
Metal Loss | Manufacturing/Milling Individual | 775 |  |  | 45411.155 | 1 |  | 7:21 | Internal | 0.375 | 10360 | 0.684 | 42.059 |  | 42.743 |  |  |  | 16 | 0.16 | 0.516 | 0.945 | 877 | 20 | 52000 | 44.97 | 7.5 |  | 26 | -10 | 10 | -0.038 | 0.038 | 80 | 0.906 | 75.581 | 0.39 | 80 | 1.415 | 29.81601963 | -91.5473385 | -6.8285 |  | BODY | BASE |  |  | MFL-AXIAL_HR | 45411.191 | 7:23 | Yes | 3.3 |  | 1 | 16 | 0.516 | 0.03096 | 2.124 | 2.655 | 2320.256512 | pitting
Metal Loss | Manufacturing/Milling Individual | 776 |  |  | 45411.464 | 1 |  | 8:20 | Internal | 0.375 | 10360 | 0.993 | 41.75 |  | 42.743 |  |  |  | 13 | 0.13 | 0.432 | 0.945 | 877 | 20 | 52000 | 44.97 | 7.5 |  | 23 | -10 | 10 | -0.038 | 0.038 | 80 | 0.822 | 90.278 | 0.39 | 80 | 1.415 | 29.81602003 | -91.54733936 | -6.8526 |  | BODY | BASE |  |  | MFL-AXIAL_HR | 45411.48 | 8:19 | Yes | 3.3 |  | 1 | 13 | 0.432 | 0.02106 | 2.126 | 2.657 | 2322.419889 | circumference grooving
Metal Loss | Manufacturing/Milling Individual | 777 |  |  | 45411.831 | 1 |  | 8:01 | Internal | 0.375 | 10360 | 1.36 | 41.383 |  | 42.743 |  |  |  | 11 | 0.11 | 0.432 | 1.024 | 877 | 20 | 52000 | 44.97 | 7.5 |  | 21 | -10 | 10 | -0.038 | 0.038 | 80 | 0.822 | 90.278 | 0.39 | 80 | 1.494 | 29.81602049 | -91.54734038 | -6.8818 |  | BODY | BASE |  |  | MFL-AXIAL_HR | 45411.854 | 8:05 | Yes | 3.3 |  | 1 | 11 | 0.432 | 0.01782 | 2.126 | 2.658 | 2322.882302 | circumference grooving
Metal Loss | Manufacturing/Milling Individual | 778 |  |  | 45412.006 | 1 |  | 5:07 | Internal | 0.375 | 10360 | 1.535 | 41.208 |  | 42.743 |  |  |  | 11 | 0.11 | 0.36 | 0.945 | 877 | 20 | 52000 | 44.97 | 7.5 |  | 21 | -10 | 10 | -0.038 | 0.038 | 80 | 0.75 | 108.333 | 0.39 | 80 | 1.535 | 29.81602072 | -91.54734086 | -6.897 |  | BODY | BASE |  |  | MFL-AXIAL_HR | 45412.019 | 5:07 | Yes | 3.3 |  | 1 | 11 | 0.36 | 0.01485 | 2.127 | 2.659 | 2323.553212 | circumference slotting
Metal Loss | Manufacturing/Milling Individual | 779 | CLUSTER 780 | 3t x 3t | 45412.106 | 1 |  | 10:03 | Internal | 0.375 | 10360 | 1.635 | 41.108 |  | 42.743 |  |  |  | 14 | 0.14 | 0.516 | 0.984 | 877 | 20 | 52000 | 44.97 | 7.5 |  | 24 | -10 | 10 | -0.038 | 0.038 | 80 | 0.906 | 75.581 | 0.39 | 80 | 1.454 | 29.81602084 | -91.54734114 | -6.9056 |  | BODY | BASE |  |  | MFL-AXIAL_HR | 45412.139 | 10:02 | Yes | 3.3 |  | 1 | 14 | 0.516 | 0.02709 | 2.124 | 2.656 | 2320.958891 | pitting
Metal Loss | Manufacturing Cluster | 780 |  | 3t x 3t | 45412.106 | 1 |  | 9:45 | Internal | 0.375 | 10360 | 1.635 | 41.108 |  | 42.743 |  |  |  | 14 | 0.14 | 0.84 | 4.102 | 877 | 20 | 52000 | 44.97 | 7.5 | [12 empty] | 29.81602084 | -91.54734114 | -6.9056 |  | BODY | BASE |  |  | MFL-AXIAL_HR | 45412.139 | 10:02 |  | 3.3 |  | 1 | 14 | 0.827 | 0.043406 | 2.119 | 2.648 | 2314.768232
Metal Loss | Manufacturing/Milling Individual | 781 | CLUSTER 780 | 3t x 3t | 45412.14 | 1 |  | 9:27 | Internal | 0.375 | 10360 | 1.669 | 41.074 |  | 42.743 |  |  |  | 13 | 0.13 | 0.432 | 0.945 | 877 | 20 | 52000 | 44.97 | 7.5 |  | 23 | -10 | 10 | -0.038 | 0.038 | 80 | 0.822 | 90.278 | 0.39 | 80 | 1.415 | 29.81602089 | -91.54734123 | -6.9086 |  | BODY | BASE |  |  | MFL-AXIAL_HR | 45412.156 | 9:26 | Yes | 3.3 |  | 1 | 13 | 0.432 | 0.02106 | 2.126 | 2.657 | 2322.419889 | circumference grooving
Metal Loss | Manufacturing/Milling Individual | 782 |  |  | 45412.167 | 1 |  | 4:14 | Internal | 0.375 | 10360 | 1.696 | 41.047 |  | 42.743 |  |  |  | 16 | 0.16 | 0.36 | 0.945 | 877 | 20 | 52000 | 44.97 | 7.5 |  | 26 | -10 | 10 | -0.038 | 0.038 | 80 | 0.75 | 108.333 | 0.39 | 80 | 1.535 | 29.81602092 | -91.54734131 | -6.9109 |  | BODY | BASE |  |  | MFL-AXIAL_HR | 45412.181 | 4:14 | Yes | 3.3 |  | 1 | 16 | 0.36 | 0.0216 | 2.126 | 2.658 | 2322.718413 | circumference slotting
Metal Loss | Manufacturing/Milling Individual | 783 |  |  | 45412.697 | 1 |  | 5:50 | Internal | 0.375 | 10360 | 2.226 | 40.517 |  | 42.743 |  |  |  | 13 | 0.13 | 0.636 | 1.378 | 877 | 20 | 52000 | 44.97 | 7.5 |  | 23 | -10 | 10 | -0.038 | 0.038 | 80 | 1.026 | 61.321 | 0.39 | 80 | 1.848 | 29.8160216 | -91.54734278 | -6.957 |  | BODY | BASE |  |  | MFL-AXIAL_HR | 45412.736 | 5:49 | Yes | 3.3 |  | 1 | 13 | 0.636 | 0.031005 | 2.123 | 2.654 | 2319.379373 | circumference grooving
Metal Loss | Manufacturing/Milling Individual | 784 |  |  | 45412.702 | 1 |  | 2:32 | Internal | 0.375 | 10360 | 2.231 | 40.512 |  | 42.743 |  |  |  | 11 | 0.11 | 0.348 | 0.984 | 877 | 20 | 52000 | 44.97 | 7.5 |  | 21 | -10 | 10 | -0.038 | 0.038 | 80 | 0.738 | 112.069 | 0.39 | 80 | 1.574 | 29.81602161 | -91.54734279 | -6.9574 |  | BODY | BASE |  |  | MFL-AXIAL_HR | 45412.718 | 2:29 | Yes | 3.3 |  | 1 | 11 | 0.348 | 0.014355 | 2.127 | 2.659 | 2323.653615 | circumference slotting
Metal Loss | Manufacturing/Milling Individual | 785 |  |  | 45412.757 | 1 |  | 6:44 | Internal | 0.375 | 10360 | 2.286 | 40.457 |  | 42.743 |  |  |  | 11 | 0.11 | 0.432 | 0.945 | 877 | 20 | 52000 | 44.97 | 7.5 |  | 21 | -10 | 10 | -0.038 | 0.038 | 80 | 0.822 | 90.278 | 0.39 | 80 | 1.415 | 29.81602168 | -91.54734294 | -6.9622 |  | BODY | BASE |  |  | MFL-AXIAL_HR | 45412.761 | 6:42 | Yes | 3.3 |  | 1 | 11 | 0.432 | 0.01782 | 2.126 | 2.658 | 2322.882302 | circumference grooving
Metal Loss | Manufacturing/Milling Individual | 786 |  |  | 45412.884 | 1 |  | 9:01 | Internal | 0.375 | 10360 | 2.413 | 40.33 |  | 42.743 |  |  |  | 11 | 0.11 | 0.432 | 0.945 | 877 | 20 | 52000 | 44.97 | 7.5 |  | 21 | -10 | 10 | -0.038 | 0.038 | 80 | 0.822 | 90.278 | 0.39 | 80 | 1.415 | 29.81602184 | -91.54734329 | -6.9732 |  | BODY | BASE |  |  | MFL-AXIAL_HR | 45412.89 | 8:59 | Yes | 3.3 |  | 1 | 11 | 0.432 | 0.01782 | 2.126 | 2.658 | 2322.882302 | circumference grooving
Metal Loss | Manufacturing/Milling Individual | 787 | CLUSTER 788 | 3t x 3t | 45413.301 | 1 |  | 4:06 | Internal | 0.375 | 10360 | 2.83 | 39.913 |  | 42.743 |  |  |  | 13 | 0.13 | 0.432 | 0.945 | 877 | 20 | 52000 | 44.97 | 7.5 |  | 23 | -10 | 10 | -0.038 | 0.038 | 80 | 0.822 | 90.278 | 0.39 | 80 | 1.415 | 29.81602237 | -91.54734445 | -7.0094 |  | BODY | BASE |  |  | MFL-AXIAL_HR | 45413.321 | 4:07 | Yes | 3.3 |  | 1 | 13 | 0.432 | 0.02106 | 2.126 | 2.657 | 2322.419889 | circumference grooving
Metal Loss | Manufacturing Cluster | 788 |  | 3t x 3t | 45413.301 | 1 |  | 3:59 | Internal | 0.375 | 10360 | 2.83 | 39.913 |  | 42.743 |  |  |  | 13 | 0.13 | 1.812 | 2.13 | 877 | 20 | 52000 | 44.97 | 7.5 | [12 empty] | 29.81602237 | -91.54734445 | -7.0094 |  | BODY | BASE |  |  | MFL-AXIAL_HR | 45413.321 | 4:07 |  | 3.3 |  | 1 | 6.25 | 1.811 | 0.042446 | 2.112 | 2.64 | 2307.566776
Metal Loss | Manufacturing/Milling Individual | 789 | CLUSTER 788 | 3t x 3t | 45413.416 | 1 |  | 3:52 | Internal | 0.375 | 10360 | 2.945 | 39.798 |  | 42.743 |  |  |  | 11 | 0.11 | 0.432 | 0.945 | 877 | 20 | 52000 | 44.97 | 7.5 |  | 21 | -10 | 10 | -0.038 | 0.038 | 80 | 0.822 | 90.278 | 0.39 | 80 | 1.415 | 29.81602252 | -91.54734477 | -7.0194 |  | BODY | BASE |  |  | MFL-AXIAL_HR | 45413.435 | 3:50 | Yes | 3.3 |  | 1 | 11 | 0.432 | 0.01782 | 2.126 | 2.658 | 2322.882302 | circumference grooving
Metal Loss | Manufacturing Cluster | 791 |  | 3t x 3t | 45413.466 | 1 |  | 10:10 | Internal | 0.375 | 10360 | 2.995 | 39.748 |  | 42.743 |  |  |  | 11 | 0.11 | 2.244 | 1.903 | 877 | 20 | 52000 | 44.97 | 7.5 | [12 empty] | 29.81602258 | -91.5473449 | -7.0237 |  | BODY | BASE |  |  | MFL-AXIAL_HR | 45413.476 | 10:03 |  | 3.3 |  | 1 | 3.473684 | 2.244 | 0.029232 | 2.116 | 2.645 | 2311.723128
Metal Loss | Manufacturing/Milling Individual | 790 | CLUSTER 791 | 3t x 3t | 45413.466 | 1 |  | 10:04 | Internal | 0.375 | 10360 | 2.995 | 39.748 |  | 42.743 |  |  |  | 11 | 0.11 | 0.36 | 0.945 | 877 | 20 | 52000 | 44.97 | 7.5 |  | 21 | -10 | 10 | -0.038 | 0.038 | 80 | 0.75 | 108.333 | 0.39 | 80 | 1.535 | 29.81602258 | -91.5473449 | -7.0237 |  | BODY | BASE |  |  | MFL-AXIAL_HR | 45413.476 | 10:03 | Yes | 3.3 |  | 1 | 11 | 0.36 | 0.01485 | 2.127 | 2.659 | 2323.553212 | circumference slotting
Metal Loss | Manufacturing/Milling Individual | 792 | CLUSTER 791 | 3t x 3t | 45413.627 | 1 |  | 10:15 | Internal | 0.375 | 10360 | 3.156 | 39.587 |  | 42.743 |  |  |  | 11 | 0.11 | 0.312 | 0.945 | 877 | 20 | 52000 | 44.97 | 7.5 |  | 21 | -10 | 10 | -0.038 | 0.038 | 80 | 0.702 | 125 | 0.39 | 80 | 1.535 | 29.81602279 | -91.54734535 | -7.0377 |  | BODY | BASE |  |  | MFL-AXIAL_HR | 45413.646 | 10:17 | Yes | 3.3 |  | 1 | 11 | 0.312 | 0.01287 | 2.127 | 2.659 | 2323.935021 | circumference slotting
Metal Loss | Manufacturing/Milling Individual | 793 |  |  | 45413.694 | 1 |  | 8:19 | Internal | 0.375 | 10360 | 3.223 | 39.52 |  | 42.743 |  |  |  | 13 | 0.13 | 0.396 | 0.945 | 877 | 20 | 52000 | 44.97 | 7.5 |  | 23 | -10 | 10 | -0.038 | 0.038 | 80 | 0.786 | 98.485 | 0.39 | 80 | 1.415 | 29.81602287 | -91.54734554 | -7.0435 |  | BODY | BASE |  |  | MFL-AXIAL_HR | 45413.72 | 8:20 | Yes | 3.3 |  | 1 | 13 | 0.396 | 0.019305 | 2.126 | 2.658 | 2322.842947 | circumference grooving
Metal Loss | Manufacturing/Milling Individual | 794 |  |  | 45414.301 | 1 |  | 6:32 | Internal | 0.375 | 10360 | 3.83 | 38.913 |  | 42.743 |  |  |  | 13 | 0.13 | 0.588 | 1.142 | 877 | 20 | 52000 | 44.97 | 7.5 |  | 23 | -10 | 10 | -0.038 | 0.038 | 80 | 0.978 | 66.327 | 0.39 | 80 | 1.612 | 29.81602365 | -91.54734722 | -7.0962 |  | BODY | BASE |  |  | MFL-AXIAL_HR | 45414.314 | 6:29 | Yes | 3.3 |  | 1 | 13 | 0.588 | 0.028665 | 2.124 | 2.655 | 2320.190457 | pitting
Metal Loss | Manufacturing/Milling Individual | 795 |  |  | 45414.388 | 1 |  | 9:03 | Internal | 0.375 | 10360 | 3.917 | 38.826 |  | 42.743 |  |  |  | 17 | 0.17 | 0.432 | 0.945 | 877 | 20 | 52000 | 44.97 | 7.5 |  | 27 | -10 | 10 | -0.038 | 0.038 | 80 | 0.822 | 90.278 | 0.39 | 80 | 1.415 | 29.81602376 | -91.54734746 | -7.1038 |  | BODY | BASE |  |  | MFL-AXIAL_HR | 45414.404 | 9:02 | Yes | 3.3 |  | 1 | 17 | 0.432 | 0.02754 | 2.125 | 2.656 | 2321.428828 | circumference grooving
Metal Loss | Manufacturing/Milling Individual | 796 |  |  | 45414.823 | 1 |  | 10:36 | Internal | 0.375 | 10360 | 4.352 | 38.391 |  | 42.743 |  |  |  | 13 | 0.13 | 0.432 | 0.945 | 877 | 20 | 52000 | 44.97 | 7.5 |  | 23 | -10 | 10 | -0.038 | 0.038 | 80 | 0.822 | 90.278 | 0.39 | 80 | 1.415 | 29.81602432 | -91.54734866 | -7.1416 |  | BODY | BASE |  |  | MFL-AXIAL_HR | 45414.843 | 10:37 | Yes | 3.3 |  | 1 | 13 | 0.432 | 0.02106 | 2.126 | 2.657 | 2322.419889 | circumference grooving
Metal Loss | Manufacturing/Milling Individual | 797 |  |  | 45414.885 | 1 |  | 3:19 | Internal | 0.375 | 10360 | 4.414 | 38.329 |  | 42.743 |  |  |  | 11 | 0.11 | 0.672 | 0.945 | 877 | 20 | 52000 | 44.97 | 7.5 |  | 21 | -10 | 10 | -0.038 | 0.038 | 80 | 1.062 | 58.036 | 0.39 | 80 | 1.415 | 29.8160244 | -91.54734883 | -7.147 |  | BODY | BASE |  |  | MFL-AXIAL_HR | 45414.908 | 3:18 | Yes | 3.3 |  | 1 | 11 | 0.672 | 0.02772 | 2.123 | 2.654 | 2319.831451 | pitting
Metal Loss | Manufacturing/Milling Individual | 798 |  |  | 45415.033 | 1 |  | 5:43 | Internal | 0.375 | 10360 | 4.562 | 38.181 |  | 42.743 |  |  |  | 11 | 0.11 | 0.396 | 0.945 | 877 | 20 | 52000 | 44.97 | 7.5 |  | 21 | -10 | 10 | -0.038 | 0.038 | 80 | 0.786 | 98.485 | 0.39 | 80 | 1.415 | 29.81602459 | -91.54734924 | -7.1598 |  | BODY | BASE |  |  | MFL-AXIAL_HR | 45415.05 | 5:45 | Yes | 3.3 |  | 1 | 11 | 0.396 | 0.016335 | 2.127 | 2.658 | 2323.232359 | circumference grooving
Metal Loss | Manufacturing/Milling Individual | 799 |  |  | 45415.058 | 1 |  | 6:26 | Internal | 0.375 | 10360 | 4.587 | 38.156 |  | 42.743 |  |  |  | 13 | 0.13 | 1.344 | 0.945 | 877 | 20 | 52000 | 44.97 | 7.5 |  | 23 | -10 | 10 | -0.038 | 0.038 | 80 | 1.734 | 29.018 | 0.39 | 80 | 1.415 | 29.81602462 | -91.54734931 | -7.162 |  | BODY | BASE |  |  | MFL-AXIAL_HR | 45415.114 | 6:21 | Yes | 3.3 |  | 1 | 13 | 1.344 | 0.06552 | 2.107 | 2.634 | 2301.752986 | pitting
Metal Loss | Manufacturing/Milling Individual | 800 |  |  | 45415.346 | 1 |  | 4:36 | Internal | 0.375 | 10360 | 4.875 | 37.868 |  | 42.743 |  |  |  | 16 | 0.16 | 0.516 | 1.024 | 877 | 20 | 52000 | 44.97 | 7.5 |  | 26 | -10 | 10 | -0.038 | 0.038 | 80 | 0.906 | 75.581 | 0.39 | 80 | 1.494 | 29.81602499 | -91.54735011 | -7.187 |  | BODY | BASE |  |  | MFL-AXIAL_HR | 45415.369 | 4:36 | Yes | 3.3 |  | 1 | 16 | 0.516 | 0.03096 | 2.124 | 2.655 | 2320.256512 | circumference grooving
Metal Loss | Manufacturing/Milling Individual | 801 |  |  | 45415.41 | 1 |  | 12:31 | Internal | 0.375 | 10360 | 4.939 | 37.804 |  | 42.743 |  |  |  | 13 | 0.13 | 0.468 | 0.945 | 877 | 20 | 52000 | 44.97 | 7.5 |  | 23 | -10 | 10 | -0.038 | 0.038 | 80 | 0.858 | 83.333 | 0.39 | 80 | 1.415 | 29.81602507 | -91.54735029 | -7.1925 |  | BODY | BASE |  |  | MFL-AXIAL_HR | 45415.439 | 12:31 | Yes | 3.3 |  | 1 | 13 | 0.468 | 0.022815 | 2.125 | 2.657 | 2321.962 | circumference grooving
Metal Loss | Manufacturing/Milling Individual | 802 |  |  | 45415.466 | 1 |  | 3:11 | Internal | 0.375 | 10360 | 4.995 | 37.748 |  | 42.743 |  |  |  | 20 | 0.2 | 0.396 | 0.945 | 877 | 20 | 52000 | 44.97 | 7.5 |  | 30 | -10 | 10 | -0.038 | 0.038 | 80 | 0.786 | 98.485 | 0.39 | 80 | 1.415 | 29.81602514 | -91.54735044 | -7.1974 |  | BODY | BASE |  |  | MFL-AXIAL_HR | 45415.482 | 3:07 | Yes | 3.3 |  | 1 | 20 | 0.396 | 0.0297 | 2.125 | 2.656 | 2321.32792 | circumference grooving
Metal Loss | Manufacturing/Milling Individual | 803 |  |  | 45416.101 | 1 |  | 11:48 | Internal | 0.375 | 10360 | 5.63 | 37.113 |  | 42.743 |  |  |  | 11 | 0.11 | 0.516 | 0.945 | 877 | 20 | 52000 | 44.97 | 7.5 |  | 21 | -10 | 10 | -0.038 | 0.038 | 80 | 0.906 | 75.581 | 0.39 | 80 | 1.415 | 29.81602595 | -91.5473522 | -7.2526 |  | BODY | BASE |  |  | MFL-AXIAL_HR | 45416.128 | 11:44 | Yes | 3.3 |  | 1 | 11 | 0.516 | 0.021285 | 2.125 | 2.657 | 2321.953999 | pitting
Metal Loss | Manufacturing/Milling Individual | 804 |  |  | 45416.163 | 1 |  | 2:19 | Internal | 0.375 | 10360 | 5.692 | 37.051 |  | 42.743 |  |  |  | 11 | 0.11 | 0.432 | 0.945 | 877 | 20 | 52000 | 44.97 | 7.5 |  | 21 | -10 | 10 | -0.038 | 0.038 | 80 | 0.822 | 90.278 | 0.39 | 80 | 1.415 | 29.81602603 | -91.54735237 | -7.2579 |  | BODY | BASE |  |  | MFL-AXIAL_HR | 45416.169 | 2:17 | Yes | 3.3 |  | 1 | 11 | 0.432 | 0.01782 | 2.126 | 2.658 | 2322.882302 | circumference grooving
Metal Loss | Corrosion Individual | 805 |  |  | 45416.318 | 1 |  | 4:36 | Internal | 0.375 | 10360 | 5.847 | 36.896 |  | 42.743 |  |  |  | 11 | 0.11 | 0.468 | 0.945 | 877 | 20 | 52000 | 44.97 | 7.5 |  | 21 | -10 | 10 | -0.038 | 0.038 | 80 | 0.858 | 83.333 | 0.39 | 80 | 1.415 | 29.81602623 | -91.5473528 | -7.2714 |  | BODY | BASE |  |  | MFL-AXIAL_HR | 45416.341 | 4:36 | Yes | 3.3 |  | 1 | 11 | 0.468 | 0.019305 | 2.126 | 2.657 | 2322.5034 | circumference grooving
Metal Loss | Manufacturing/Milling Individual | 806 |  |  | 45416.491 | 1 |  | 11:20 | Internal | 0.375 | 10360 | 6.02 | 36.723 |  | 42.743 |  |  |  | 16 | 0.16 | 0.36 | 0.945 | 877 | 20 | 52000 | 44.97 | 7.5 |  | 26 | -10 | 10 | -0.038 | 0.038 | 80 | 0.75 | 108.333 | 0.39 | 80 | 1.535 | 29.81602645 | -91.54735328 | -7.2864 |  | BODY | BASE |  |  | MFL-AXIAL_HR | 45416.504 | 11:20 | Yes | 3.3 |  | 1 | 16 | 0.36 | 0.0216 | 2.126 | 2.658 | 2322.718413 | circumference slotting
Metal Loss | Manufacturing/Milling Individual | 807 |  |  | 45416.7 | 1 |  | 5:51 | Internal | 0.375 | 10360 | 6.229 | 36.514 |  | 42.743 |  |  |  | 11 | 0.11 | 0.552 | 0.945 | 877 | 20 | 52000 | 44.97 | 7.5 |  | 21 | -10 | 10 | -0.038 | 0.038 | 80 | 0.942 | 70.652 | 0.39 | 80 | 1.415 | 29.81602672 | -91.54735386 | -7.3046 |  | BODY | BASE |  |  | MFL-AXIAL_HR | 45416.723 | 5:52 | Yes | 3.3 |  | 1 | 11 | 0.552 | 0.02277 | 2.125 | 2.656 | 2321.509336 | pitting
Metal Loss | Manufacturing Cluster | 809 |  | 3t x 3t | 45416.828 | 1 |  | 8:36 | Internal | 0.375 | 10360 | 6.357 | 36.386 |  | 42.743 |  |  |  | 13 | 0.13 | 2.124 | 3.282 | 877 | 20 | 52000 | 44.97 | 7.5 | [12 empty] | 29.81602688 | -91.54735422 | -7.3157 |  | BODY | BASE |  |  | MFL-AXIAL_HR | 45416.871 | 8:50 |  | 3.3 |  | 1 | 7.462963 | 2.124 | 0.059498 | 2.103 | 2.629 | 2297.710012
Metal Loss | Manufacturing/Milling Individual | 808 | CLUSTER 809 | 3t x 3t | 45416.828 | 1 |  | 8:50 | Internal | 0.375 | 10360 | 6.357 | 36.386 |  | 42.743 |  |  |  | 13 | 0.13 | 0.588 | 0.945 | 877 | 20 | 52000 | 44.97 | 7.5 |  | 23 | -10 | 10 | -0.038 | 0.038 | 80 | 0.978 | 66.327 | 0.39 | 80 | 1.415 | 29.81602688 | -91.54735422 | -7.3157 |  | BODY | BASE |  |  | MFL-AXIAL_HR | 45416.871 | 8:50 | Yes | 3.3 |  | 1 | 13 | 0.588 | 0.028665 | 2.124 | 2.655 | 2320.190457 | pitting
Metal Loss | Manufacturing/Milling Individual | 810 |  |  | 45416.922 | 1 |  | 3:48 | Internal | 0.375 | 10360 | 6.451 | 36.292 |  | 42.743 |  |  |  | 18 | 0.18 | 0.948 | 0.984 | 877 | 20 | 52000 | 44.97 | 7.5 |  | 28 | -10 | 10 | -0.038 | 0.038 | 80 | 1.338 | 41.139 | 0.39 | 80 | 1.454 | 29.816027 | -91.54735448 | -7.3238 |  | BODY | BASE |  |  | MFL-AXIAL_HR | 45416.952 | 3:47 | Yes | 3.3 |  | 1 | 18 | 0.948 | 0.06399 | 2.112 | 2.64 | 2307.079383 | pitting
Metal Loss | Manufacturing Cluster | 812 |  | 3t x 3t | 45416.946 | 1 |  | 6:30 | Internal | 0.375 | 10360 | 6.475 | 36.268 |  | 42.743 |  |  |  | 14 | 0.14 | 0.792 | 3.858 | 877 | 20 | 52000 | 44.97 | 7.5 | [12 empty] | 29.81602703 | -91.54735454 | -7.3259 |  | BODY | BASE |  |  | MFL-AXIAL_HR | 45416.969 | 6:14 |  | 3.3 |  | 1 | 14 | 0.787 | 0.041339 | 2.12 | 2.65 | 2315.688759
Metal Loss | Manufacturing/Milling Individual | 811 | CLUSTER 812 | 3t x 3t | 45416.946 | 1 |  | 6:13 | Internal | 0.375 | 10360 | 6.475 | 36.268 |  | 42.743 |  |  |  | 14 | 0.14 | 0.792 | 0.945 | 877 | 20 | 52000 | 44.97 | 7.5 |  | 24 | -10 | 10 | -0.038 | 0.038 | 80 | 1.182 | 49.242 | 0.39 | 80 | 1.415 | 29.81602703 | -91.54735454 | -7.3259 |  | BODY | BASE |  |  | MFL-AXIAL_HR | 45416.969 | 6:14 | Yes | 3.3 |  | 1 | 14 | 0.792 | 0.04158 | 2.12 | 2.649 | 2315.583164 | pitting
Metal Loss | Manufacturing/Milling Individual | 813 | CLUSTER 812 | 3t x 3t | 45416.955 | 1 |  | 6:44 | Internal | 0.375 | 10360 | 6.484 | 36.259 |  | 42.743 |  |  |  | 13 | 0.13 | 0.468 | 1.378 | 877 | 20 | 52000 | 44.97 | 7.5 |  | 23 | -10 | 10 | -0.038 | 0.038 | 80 | 0.858 | 83.333 | 0.39 | 80 | 1.848 | 29.81602704 | -91.54735457 | -7.3267 |  | BODY | BASE |  |  | MFL-AXIAL_HR | 45416.968 | 6:45 | Yes | 3.3 |  | 1 | 13 | 0.468 | 0.022815 | 2.125 | 2.657 | 2321.962 | circumference grooving
Metal Loss | Manufacturing/Milling Individual | 814 | CLUSTER 809 | 3t x 3t | 45416.956 | 1 |  | 8:23 | Internal | 0.375 | 10360 | 6.485 | 36.258 |  | 42.743 |  |  |  | 13 | 0.13 | 0.588 | 0.945 | 877 | 20 | 52000 | 44.97 | 7.5 |  | 23 | -10 | 10 | -0.038 | 0.038 | 80 | 0.978 | 66.327 | 0.39 | 80 | 1.415 | 29.81602705 | -91.54735457 | -7.3268 |  | BODY | BASE |  |  | MFL-AXIAL_HR | 45416.976 | 8:19 | Yes | 3.3 |  | 1 | 13 | 0.588 | 0.028665 | 2.124 | 2.655 | 2320.190457 | pitting
Metal Loss | Manufacturing/Milling Individual | 815 | CLUSTER 816 | 3t x 3t | 45417.066 | 1 |  | 4:54 | Internal | 0.375 | 10360 | 6.595 | 36.148 |  | 42.743 |  |  |  | 13 | 0.13 | 0.588 | 1.024 | 877 | 20 | 52000 | 44.97 | 7.5 |  | 23 | -10 | 10 | -0.038 | 0.038 | 80 | 0.978 | 66.327 | 0.39 | 80 | 1.494 | 29.81602719 | -91.54735487 | -7.3363 |  | BODY | BASE |  |  | MFL-AXIAL_HR | 45417.099 | 4:51 | Yes | 3.3 |  | 1 | 13 | 0.588 | 0.028665 | 2.124 | 2.655 | 2320.190457 | pitting
Metal Loss | Manufacturing Cluster | 816 |  | 3t x 3t | 45417.066 | 1 |  | 4:10 | Internal | 0.375 | 10360 | 6.595 | 36.148 |  | 42.743 |  |  |  | 22 | 0.22 | 8.688 | 11.642 | 877 | 20 | 52000 | 44.97 | 7.5 | Yes | [11 empty] | 29.81602719 | -91.54735487 | -7.3363 |  | BODY | BASE |  |  | MFL-AXIAL_HR | 45417.605 | 3:58 |  | 3.3 |  | 1 | 10.746606 | 8.688 | 0.35064 | 1.98 | 2.475 | 2163.154962
Metal Loss | Manufacturing/Milling Individual | 817 | CLUSTER 816 | 3t x 3t | 45417.179 | 1 |  | 4:29 | Internal | 0.375 | 10360 | 6.708 | 36.035 |  | 42.743 |  |  |  | 13 | 0.13 | 0.864 | 0.945 | 877 | 20 | 52000 | 44.97 | 7.5 |  | 23 | -10 | 10 | -0.038 | 0.038 | 80 | 1.254 | 45.139 | 0.39 | 80 | 1.415 | 29.81602733 | -91.54735519 | -7.3462 |  | BODY | BASE |  |  | MFL-AXIAL_HR | 45417.205 | 4:31 | Yes | 3.3 |  | 1 | 13 | 0.864 | 0.04212 | 2.119 | 2.648 | 2314.782276 | pitting
Metal Loss | Manufacturing/Milling Individual | 818 | CLUSTER 816 | 3t x 3t | 45417.333 | 1 |  | 3:34 | Internal | 0.375 | 10360 | 6.862 | 35.881 |  | 42.743 |  |  |  | 11 | 0.11 | 0.396 | 1.299 | 877 | 20 | 52000 | 44.97 | 7.5 |  | 21 | -10 | 10 | -0.038 | 0.038 | 80 | 0.786 | 98.485 | 0.39 | 80 | 1.769 | 29.81602753 | -91.54735561 | -7.3595 |  | BODY | BASE |  |  | MFL-AXIAL_HR | 45417.352 | 3:30 | Yes | 3.3 |  | 1 | 11 | 0.396 | 0.016335 | 2.127 | 2.658 | 2323.232359 | circumference grooving
Metal Loss | Manufacturing/Milling Individual | 819 | CLUSTER 816 | 3t x 3t | 45417.409 | 1 |  | 3:48 | Internal | 0.375 | 10360 | 6.938 | 35.805 |  | 42.743 |  |  |  | 14 | 0.14 | 0.36 | 0.945 | 877 | 20 | 52000 | 44.97 | 7.5 |  | 24 | -10 | 10 | -0.038 | 0.038 | 80 | 0.75 | 108.333 | 0.39 | 80 | 1.535 | 29.81602763 | -91.54735582 | -7.3661 |  | BODY | BASE |  |  | MFL-AXIAL_HR | 45417.425 | 3:50 | Yes | 3.3 |  | 1 | 14 | 0.36 | 0.0189 | 2.126 | 2.658 | 2323.063908 | circumference slotting
Metal Loss | Manufacturing/Milling Individual | 820 | CLUSTER 816 | 3t x 3t | 45417.436 | 1 |  | 3:57 | Internal | 0.375 | 10360 | 6.965 | 35.778 |  | 42.743 |  |  |  | 17 | 0.17 | 0.312 | 0.945 | 877 | 20 | 52000 | 44.97 | 7.5 |  | 27 | -10 | 10 | -0.038 | 0.038 | 80 | 0.702 | 125 | 0.39 | 80 | 1.535 | 29.81602766 | -91.5473559 | -7.3685 |  | BODY | BASE |  |  | MFL-AXIAL_HR | 45417.449 | 3:58 | Yes | 3.3 |  | 1 | 17 | 0.312 | 0.01989 | 2.126 | 2.658 | 2323.171702 | circumference slotting
Metal Loss | Manufacturing/Milling Individual | 821 | CLUSTER 816 | 3t x 3t | 45417.439 | 1 |  | 5:01 | Internal | 0.375 | 10360 | 6.968 | 35.775 |  | 42.743 |  |  |  | 11 | 0.11 | 1.068 | 2.874 | 877 | 20 | 52000 | 44.97 | 7.5 |  | 21 | -10 | 10 | -0.038 | 0.038 | 80 | 1.458 | 36.517 | 0.39 | 80 | 3.344 | 29.81602766 | -91.54735591 | -7.3687 |  | BODY | BASE |  |  | MFL-AXIAL_HR | 45417.475 | 4:56 | Yes | 3.3 |  | 1 | 11 | 1.068 | 0.044055 | 2.117 | 2.646 | 2312.374429 | circumference grooving
Metal Loss | Manufacturing/Milling Individual | 822 | CLUSTER 816 | 3t x 3t | 45417.463 | 1 |  | 4:29 | Internal | 0.375 | 10360 | 6.992 | 35.751 |  | 42.743 |  |  |  | 14 | 0.14 | 0.516 | 1.102 | 877 | 20 | 52000 | 44.97 | 7.5 |  | 24 | -10 | 10 | -0.038 | 0.038 | 80 | 0.906 | 75.581 | 0.39 | 80 | 1.572 | 29.81602769 | -91.54735597 | -7.3708 |  | BODY | BASE |  |  | MFL-AXIAL_HR | 45417.489 | 4:31 | Yes | 3.3 |  | 1 | 14 | 0.516 | 0.02709 | 2.124 | 2.656 | 2320.958891 | circumference grooving
Metal Loss | Manufacturing/Milling Individual | 823 | CLUSTER 816 | 3t x 3t | 45417.486 | 1 |  | 3:09 | Internal | 0.375 | 10360 | 7.015 | 35.728 |  | 42.743 |  |  |  | 18 | 0.18 | 0.948 | 0.945 | 877 | 20 | 52000 | 44.97 | 7.5 |  | 28 | -10 | 10 | -0.038 | 0.038 | 80 | 1.338 | 41.139 | 0.39 | 80 | 1.415 | 29.81602772 | -91.54735604 | -7.3728 |  | BODY | BASE |  |  | MFL-AXIAL_HR | 45417.539 | 3:08 | Yes | 3.3 |  | 1 | 18 | 0.948 | 0.06399 | 2.112 | 2.64 | 2307.079383 | pitting
Metal Loss | Manufacturing/Milling Individual | 824 | CLUSTER 816 | 3t x 3t | 45417.566 | 1 |  | 3:45 | Internal | 0.375 | 10360 | 7.095 | 35.648 |  | 42.743 |  |  |  | 14 | 0.14 | 1.068 | 0.984 | 877 | 20 | 52000 | 44.97 | 7.5 |  | 24 | -10 | 10 | -0.038 | 0.038 | 80 | 1.458 | 36.517 | 0.39 | 80 | 1.454 | 29.81602783 | -91.54735626 | -7.3798 |  | BODY | BASE |  |  | MFL-AXIAL_HR | 45417.622 | 3:50 | Yes | 3.3 |  | 1 | 14 | 1.068 | 0.05607 | 2.113 | 2.641 | 2308.368659 | pitting
Metal Loss | Manufacturing/Milling Individual | 825 | CLUSTER 816 | 3t x 3t | 45417.579 | 1 |  | 4:01 | Internal | 0.375 | 10360 | 7.108 | 35.635 |  | 42.743 |  |  |  | 22 | 0.22 | 0.624 | 0.945 | 877 | 20 | 52000 | 44.97 | 7.5 | Yes | 32 | -10 | 10 | -0.038 | 0.038 | 80 | 1.014 | 62.5 | 0.39 | 80 | 1.415 | 29.81602784 | -91.5473563 | -7.3809 |  | BODY | BASE |  |  | MFL-AXIAL_HR | 45417.605 | 3:58 | Yes | 3.3 |  | 1 | 22 | 0.624 | 0.05148 | 2.119 | 2.648 | 2314.718787 | pitting
Metal Loss | Manufacturing/Milling Individual | 826 | CLUSTER 816 | 3t x 3t | 45417.705 | 1 |  | 3:34 | Internal | 0.375 | 10360 | 7.234 | 35.509 |  | 42.743 |  |  |  | 11 | 0.11 | 1.02 | 2.165 | 877 | 20 | 52000 | 44.97 | 7.5 |  | 21 | -10 | 10 | -0.038 | 0.038 | 80 | 1.41 | 38.235 | 0.39 | 80 | 2.635 | 29.816028 | -91.54735664 | -7.3918 |  | BODY | BASE |  |  | MFL-AXIAL_HR | 45417.741 | 3:38 | Yes | 3.3 |  | 1 | 11 | 1.02 | 0.042075 | 2.118 | 2.647 | 2313.418801 | circumference grooving
Metal Loss | Manufacturing/Milling Individual | 827 |  |  | 45417.762 | 1 |  | 5:08 | Internal | 0.375 | 10360 | 7.291 | 35.452 |  | 42.743 |  |  |  | 11 | 0.11 | 0.588 | 0.945 | 877 | 20 | 52000 | 44.97 | 7.5 |  | 21 | -10 | 10 | -0.038 | 0.038 | 80 | 0.978 | 66.327 | 0.39 | 80 | 1.415 | 29.81602808 | -91.5473568 | -7.3968 |  | BODY | BASE |  |  | MFL-AXIAL_HR | 45417.798 | 5:10 | Yes | 3.3 |  | 1 | 11 | 0.588 | 0.024255 | 2.125 | 2.656 | 2321.037211 | pitting
Metal Loss | Manufacturing/Milling Individual | 828 |  |  | 45418.006 | 1 |  | 6:51 | Internal | 0.375 | 10360 | 7.535 | 35.208 |  | 42.743 |  |  |  | 11 | 0.11 | 0.552 | 1.654 | 877 | 20 | 52000 | 44.97 | 7.5 |  | 21 | -10 | 10 | -0.038 | 0.038 | 80 | 0.942 | 70.652 | 0.39 | 80 | 2.124 | 29.81602839 | -91.54735748 | -7.418 |  | BODY | BASE |  |  | MFL-AXIAL_HR | 45418.035 | 6:53 | Yes | 3.3 |  | 1 | 11 | 0.552 | 0.02277 | 2.125 | 2.656 | 2321.509336 | circumference grooving
Metal Loss | Manufacturing/Milling Individual | 829 | CLUSTER 830 | 3t x 3t | 45418.065 | 1 |  | 3:18 | Internal | 0.375 | 10360 | 7.594 | 35.149 |  | 42.743 |  |  |  | 16 | 0.16 | 0.396 | 0.945 | 877 | 20 | 52000 | 44.97 | 7.5 |  | 26 | -10 | 10 | -0.038 | 0.038 | 80 | 0.786 | 98.485 | 0.39 | 80 | 1.415 | 29.81602846 | -91.54735764 | -7.4231 |  | BODY | BASE |  |  | MFL-AXIAL_HR | 45418.075 | 3:16 | Yes | 3.3 |  | 1 | 16 | 0.396 | 0.02376 | 2.126 | 2.657 | 2322.22433 | circumference grooving
Metal Loss | Manufacturing Cluster | 830 |  | 3t x 3t | 45418.065 | 1 |  | 3:29 | Internal | 0.375 | 10360 | 7.594 | 35.149 |  | 42.743 |  |  |  | 16 | 0.16 | 0.516 | 2.846 | 877 | 20 | 52000 | 44.97 | 7.5 | [12 empty] | 29.81602846 | -91.54735764 | -7.4231 |  | BODY | BASE |  |  | MFL-AXIAL_HR | 45418.075 | 3:16 |  | 3.3 |  | 1 | 15.230769 | 0.512 | 0.029232 | 2.124 | 2.655 | 2320.603035
Metal Loss | Manufacturing/Milling Individual | 831 | CLUSTER 830 | 3t x 3t | 45418.069 | 1 |  | 3:40 | Internal | 0.375 | 10360 | 7.598 | 35.145 |  | 42.743 |  |  |  | 11 | 0.11 | 0.468 | 0.945 | 877 | 20 | 52000 | 44.97 | 7.5 |  | 21 | -10 | 10 | -0.038 | 0.038 | 80 | 0.858 | 83.333 | 0.39 | 80 | 1.415 | 29.81602847 | -91.54735765 | -7.4234 |  | BODY | BASE |  |  | MFL-AXIAL_HR | 45418.085 | 3:39 | Yes | 3.3 |  | 1 | 11 | 0.468 | 0.019305 | 2.126 | 2.657 | 2322.5034 | circumference grooving
Metal Loss | Manufacturing/Milling Individual | 832 |  |  | 45418.43 | 1 |  | 7:48 | Internal | 0.375 | 10360 | 7.959 | 34.784 |  | 42.743 |  |  |  | 13 | 0.13 | 0.36 | 0.945 | 877 | 20 | 52000 | 44.97 | 7.5 |  | 23 | -10 | 10 | -0.038 | 0.038 | 80 | 0.75 | 108.333 | 0.39 | 80 | 1.535 | 29.81602893 | -91.54735865 | -7.4562 |  | BODY | BASE |  |  | MFL-AXIAL_HR | 45418.443 | 7:46 | Yes | 3.3 |  | 1 | 13 | 0.36 | 0.01755 | 2.127 | 2.658 | 2323.230736 | circumference slotting
Metal Loss | Manufacturing/Milling Individual | 833 |  |  | 45418.436 | 1 |  | 6:07 | Internal | 0.375 | 10360 | 7.965 | 34.778 |  | 42.743 |  |  |  | 11 | 0.11 | 0.432 | 1.063 | 877 | 20 | 52000 | 44.97 | 7.5 |  | 21 | -10 | 10 | -0.038 | 0.038 | 80 | 0.822 | 90.278 | 0.39 | 80 | 1.533 | 29.81602894 | -91.54735867 | -7.4569 |  | BODY | BASE |  |  | MFL-AXIAL_HR | 45418.443 | 6:09 | Yes | 3.3 |  | 1 | 11 | 0.432 | 0.01782 | 2.126 | 2.658 | 2322.882302 | circumference grooving
Metal Loss | Manufacturing/Milling Individual | 834 |  |  | 45418.453 | 1 |  | 4:06 | Internal | 0.375 | 10360 | 7.982 | 34.761 |  | 42.743 |  |  |  | 11 | 0.11 | 1.38 | 0.945 | 877 | 20 | 52000 | 44.97 | 7.5 |  | 21 | -10 | 10 | -0.038 | 0.038 | 80 | 1.77 | 28.261 | 0.39 | 80 | 1.415 | 29.81602896 | -91.54735871 | -7.4586 |  | BODY | BASE |  |  | MFL-AXIAL_HR | 45418.525 | 4:07 | Yes | 3.3 |  | 1 | 11 | 1.38 | 0.056925 | 2.11 | 2.637 | 2304.823654 | pitting
Metal Loss | Manufacturing/Milling Individual | 835 |  |  | 45418.769 | 1 |  | 8:39 | Internal | 0.375 | 10360 | 8.298 | 34.445 |  | 42.743 |  |  |  | 16 | 0.16 | 0.828 | 1.063 | 877 | 20 | 52000 | 44.97 | 7.5 |  | 26 | -10 | 10 | -0.038 | 0.038 | 80 | 1.218 | 47.101 | 0.39 | 80 | 1.533 | 29.81602937 | -91.54735959 | -7.4906 |  | BODY | BASE |  |  | MFL-AXIAL_HR | 45418.792 | 8:39 | Yes | 3.3 |  | 1 | 16 | 0.828 | 0.04968 | 2.117 | 2.646 | 2312.986429 | pitting
Metal Loss | Manufacturing/Milling Individual | 836 |  |  | 45418.926 | 1 |  | 7:01 | Internal | 0.375 | 10360 | 8.455 | 34.288 |  | 42.743 |  |  |  | 11 | 0.11 | 0.588 | 1.26 | 877 | 20 | 52000 | 44.97 | 7.5 |  | 21 | -10 | 10 | -0.038 | 0.038 | 80 | 0.978 | 66.327 | 0.39 | 80 | 1.73 | 29.81602957 | -91.54736002 | -7.5065 |  | BODY | BASE |  |  | MFL-AXIAL_HR | 45418.956 | 7:05 | Yes | 3.3 |  | 1 | 11 | 0.588 | 0.024255 | 2.125 | 2.656 | 2321.037211 | circumference grooving
Metal Loss | Manufacturing/Milling Individual | 837 |  |  | 45419.109 | 1 |  | 5:10 | Internal | 0.375 | 10360 | 8.638 | 34.105 |  | 42.743 |  |  |  | 13 | 0.13 | 0.468 | 0.945 | 877 | 20 | 52000 | 44.97 | 7.5 |  | 23 | -10 | 10 | -0.038 | 0.038 | 80 | 0.858 | 83.333 | 0.39 | 80 | 1.415 | 29.8160298 | -91.54736053 | -7.5251 |  | BODY | BASE |  |  | MFL-AXIAL_HR | 45419.122 | 5:08 | Yes | 3.3 |  | 1 | 13 | 0.468 | 0.022815 | 2.125 | 2.657 | 2321.962 | circumference grooving
Metal Loss | Manufacturing/Milling Individual | 838 |  |  | 45419.262 | 1 |  | 7:06 | Internal | 0.375 | 10360 | 8.791 | 33.952 |  | 42.743 |  |  |  | 16 | 0.16 | 0.396 | 0.945 | 877 | 20 | 52000 | 44.97 | 7.5 |  | 26 | -10 | 10 | -0.038 | 0.038 | 80 | 0.786 | 98.485 | 0.39 | 80 | 1.415 | 29.81603 | -91.54736095 | -7.5406 |  | BODY | BASE |  |  | MFL-AXIAL_HR | 45419.282 | 7:05 | Yes | 3.3 |  | 1 | 16 | 0.396 | 0.02376 | 2.126 | 2.657 | 2322.22433 | circumference grooving
Metal Loss | Manufacturing Cluster | 840 |  | 3t x 3t | 45419.376 | 1 |  | 5:54 | Internal | 0.375 | 10360 | 8.905 | 33.838 |  | 42.743 |  |  |  | 14 | 0.14 | 2.976 | 2.619 | 877 | 20 | 52000 | 44.97 | 7.5 | [12 empty] | 29.81603014 | -91.54736126 | -7.5522 |  | BODY | BASE |  |  | MFL-AXIAL_HR | 45419.608 | 5:50 |  | 3.3 |  | 1 | 6.460526 | 2.976 | 0.07249 | 2.093 | 2.616 | 2286.745887
Metal Loss | Manufacturing/Milling Individual | 839 | CLUSTER 840 | 3t x 3t | 45419.376 | 1 |  | 5:58 | Internal | 0.375 | 10360 | 8.905 | 33.838 |  | 42.743 |  |  |  | 11 | 0.11 | 0.708 | 2.008 | 877 | 20 | 52000 | 44.97 | 7.5 |  | 21 | -10 | 10 | -0.038 | 0.038 | 80 | 1.098 | 55.085 | 0.39 | 80 | 2.478 | 29.81603014 | -91.54736126 | -7.5522 |  | BODY | BASE |  |  | MFL-AXIAL_HR | 45419.396 | 5:55 | Yes | 3.3 |  | 1 | 11 | 0.708 | 0.029205 | 2.123 | 2.654 | 2319.271276 | circumference grooving
Metal Loss | Manufacturing/Milling Individual | 841 | CLUSTER 840 | 3t x 3t | 45419.466 | 1 |  | 5:45 | Internal | 0.375 | 10360 | 8.995 | 33.748 |  | 42.743 |  |  |  | 11 | 0.11 | 0.312 | 0.945 | 877 | 20 | 52000 | 44.97 | 7.5 |  | 21 | -10 | 10 | -0.038 | 0.038 | 80 | 0.702 | 125 | 0.39 | 80 | 1.535 | 29.81603026 | -91.54736151 | -7.5613 |  | BODY | BASE |  |  | MFL-AXIAL_HR | 45419.479 | 5:45 | Yes | 3.3 |  | 1 | 11 | 0.312 | 0.01287 | 2.127 | 2.659 | 2323.935021 | circumference slotting
Metal Loss | Manufacturing/Milling Individual | 842 |  |  | 45419.51 | 1 |  | 1:13 | Internal | 0.375 | 10360 | 9.039 | 33.704 |  | 42.743 |  |  |  | 17 | 0.17 | 0.552 | 1.26 | 877 | 20 | 52000 | 44.97 | 7.5 |  | 27 | -10 | 10 | -0.038 | 0.038 | 80 | 0.942 | 70.652 | 0.39 | 80 | 1.73 | 29.81603032 | -91.54736163 | -7.5657 |  | BODY | BASE |  |  | MFL-AXIAL_HR | 45419.533 | 1:12 | Yes | 3.3 |  | 1 | 17 | 0.552 | 0.03519 | 2.123 | 2.653 | 2319.157312 | circumference grooving
Metal Loss | Manufacturing/Milling Individual | 843 | CLUSTER 840 | 3t x 3t | 45419.588 | 1 |  | 5:52 | Internal | 0.375 | 10360 | 9.117 | 33.626 |  | 42.743 |  |  |  | 14 | 0.14 | 0.432 | 0.945 | 877 | 20 | 52000 | 44.97 | 7.5 |  | 24 | -10 | 10 | -0.038 | 0.038 | 80 | 0.822 | 90.278 | 0.39 | 80 | 1.415 | 29.81603042 | -91.54736185 | -7.5737 |  | BODY | BASE |  |  | MFL-AXIAL_HR | 45419.608 | 5:50 | Yes | 3.3 |  | 1 | 14 | 0.432 | 0.02268 | 2.126 | 2.657 | 2322.180689 | circumference grooving
Metal Loss | Manufacturing Cluster | 845 |  | 3t x 3t | 45419.658 | 1 |  | 4:44 | Internal | 0.375 | 10360 | 9.187 | 33.556 |  | 42.743 |  |  |  | 27 | 0.27 | 10.236 | 8.954 | 877 | 20 | 52000 | 44.97 | 7.5 | Yes | [11 empty] | 29.8160305 | -91.54736204 | -7.5808 |  | BODY | BASE |  |  | MFL-AXIAL_HR | 45419.952 | 4:27 |  | 3.3 |  | 1 | 9.212121 | 7.795 | 0.269291 | 2.009 | 2.511 | 2194.396014
Metal Loss | Manufacturing/Milling Individual | 844 | CLUSTER 845 | 3t x 3t | 45419.658 | 1 |  | 4:07 | Internal | 0.375 | 10360 | 9.187 | 33.556 |  | 42.743 |  |  |  | 14 | 0.14 | 0.468 | 2.205 | 877 | 20 | 52000 | 44.97 | 7.5 |  | 24 | -10 | 10 | -0.038 | 0.038 | 80 | 0.858 | 83.333 | 0.39 | 80 | 2.675 | 29.8160305 | -91.54736204 | -7.5808 |  | BODY | BASE |  |  | MFL-AXIAL_HR | 45419.674 | 4:07 | Yes | 3.3 |  | 1 | 14 | 0.468 | 0.02457 | 2.125 | 2.656 | 2321.681956 | circumference grooving
Metal Loss | Manufacturing/Milling Individual | 846 | CLUSTER 845 | 3t x 3t | 45419.865 | 1 |  | 4:45 | Internal | 0.375 | 10360 | 9.394 | 33.349 |  | 42.743 |  |  |  | 22 | 0.22 | 0.432 | 0.945 | 877 | 20 | 52000 | 44.97 | 7.5 | Yes | 32 | -10 | 10 | -0.038 | 0.038 | 80 | 0.822 | 90.278 | 0.39 | 80 | 1.415 | 29.81603077 | -91.54736262 | -7.6017 |  | BODY | BASE |  |  | MFL-AXIAL_HR | 45419.884 | 4:47 | Yes | 3.3 |  | 1 | 22 | 0.432 | 0.03564 | 2.124 | 2.655 | 2320.048472 | circumference grooving
Metal Loss | Manufacturing/Milling Individual | 847 | CLUSTER 845 | 3t x 3t | 45419.923 | 1 |  | 4:25 | Internal | 0.375 | 10360 | 9.452 | 33.291 |  | 42.743 |  |  |  | 27 | 0.27 | 0.552 | 1.063 | 877 | 20 | 52000 | 44.97 | 7.5 | Yes | 37 | -10 | 10 | -0.038 | 0.038 | 80 | 0.942 | 70.652 | 0.39 | 80 | 1.533 | 29.81603084 | -91.54736278 | -7.6076 |  | BODY | BASE |  |  | MFL-AXIAL_HR | 45419.952 | 4:27 | Yes | 3.3 |  | 1 | 27 | 0.552 | 0.05589 | 2.118 | 2.648 | 2314.392735 | pitting
Metal Loss | Manufacturing/Milling Individual | 848 | CLUSTER 845 | 3t x 3t | 45419.94 | 1 |  | 5:04 | Internal | 0.375 | 10360 | 9.469 | 33.274 |  | 42.743 |  |  |  | 11 | 0.11 | 0.588 | 0.945 | 877 | 20 | 52000 | 44.97 | 7.5 |  | 21 | -10 | 10 | -0.038 | 0.038 | 80 | 0.978 | 66.327 | 0.39 | 80 | 1.415 | 29.81603087 | -91.54736282 | -7.6093 |  | BODY | BASE |  |  | MFL-AXIAL_HR | 45419.959 | 5:09 | Yes | 3.3 |  | 1 | 11 | 0.588 | 0.024255 | 2.125 | 2.656 | 2321.037211 | pitting
Metal Loss | Manufacturing/Milling Individual | 849 |  |  | 45419.963 | 1 |  | 8:32 | Internal | 0.375 | 10360 | 9.492 | 33.251 |  | 42.743 |  |  |  | 16 | 0.16 | 0.432 | 0.945 | 877 | 20 | 52000 | 44.97 | 7.5 |  | 26 | -10 | 10 | -0.038 | 0.038 | 80 | 0.822 | 90.278 | 0.39 | 80 | 1.415 | 29.8160309 | -91.54736289 | -7.6117 |  | BODY | BASE |  |  | MFL-AXIAL_HR | 45419.976 | 8:32 | Yes | 3.3 |  | 1 | 16 | 0.432 | 0.02592 | 2.125 | 2.656 | 2321.685361 | circumference grooving
Metal Loss | Manufacturing/Milling Individual | 850 |  |  | 45420.055 | 1 |  | 5:56 | Internal | 0.375 | 10360 | 9.584 | 33.159 |  | 42.743 |  |  |  | 17 | 0.17 | 0.708 | 1.417 | 877 | 20 | 52000 | 44.97 | 7.5 |  | 27 | -10 | 10 | -0.038 | 0.038 | 80 | 1.098 | 55.085 | 0.39 | 80 | 1.887 | 29.81603101 | -91.54736314 | -7.621 |  | BODY | BASE |  |  | MFL-AXIAL_HR | 45420.088 | 5:56 | Yes | 3.3 |  | 1 | 17 | 0.708 | 0.045135 | 2.119 | 2.649 | 2315.458306 | circumference grooving
Metal Loss | Manufacturing/Milling Individual | 851 | CLUSTER 845 | 3t x 3t | 45420.112 | 1 |  | 4:21 | Internal | 0.375 | 10360 | 9.641 | 33.102 |  | 42.743 |  |  |  | 14 | 0.14 | 0.744 | 4.291 | 877 | 20 | 52000 | 44.97 | 7.5 |  | 24 | -10 | 10 | -0.038 | 0.038 | 80 | 1.134 | 52.419 | 0.39 | 80 | 4.761 | 29.81603109 | -91.5473633 | -7.6268 |  | BODY | BASE |  |  | MFL-AXIAL_HR | 45420.148 | 4:19 | Yes | 3.3 |  | 1 | 14 | 0.744 | 0.03906 | 2.121 | 2.651 | 2316.659886 | circumference grooving
Metal Loss | Manufacturing/Milling Individual | 852 | CLUSTER 845 | 3t x 3t | 45420.352 | 1 |  | 5:07 | Internal | 0.375 | 10360 | 9.881 | 32.862 |  | 42.743 |  |  |  | 14 | 0.14 | 0.552 | 1.299 | 877 | 20 | 52000 | 44.97 | 7.5 |  | 24 | -10 | 10 | -0.038 | 0.038 | 80 | 0.942 | 70.652 | 0.39 | 80 | 1.769 | 29.81603139 | -91.54736396 | -7.6511 |  | BODY | BASE |  |  | MFL-AXIAL_HR | 45420.375 | 5:06 | Yes | 3.3 |  | 1 | 14 | 0.552 | 0.02898 | 2.124 | 2.655 | 2320.373752 | circumference grooving
Metal Loss | Manufacturing/Milling Individual | 853 | CLUSTER 845 | 3t x 3t | 45420.358 | 1 |  | 5:30 | Internal | 0.375 | 10360 | 9.887 | 32.856 |  | 42.743 |  |  |  | 11 | 0.11 | 0.516 | 0.945 | 877 | 20 | 52000 | 44.97 | 7.5 |  | 21 | -10 | 10 | -0.038 | 0.038 | 80 | 0.906 | 75.581 | 0.39 | 80 | 1.415 | 29.8160314 | -91.54736398 | -7.6517 |  | BODY | BASE |  |  | MFL-AXIAL_HR | 45420.384 | 5:26 | Yes | 3.3 |  | 1 | 11 | 0.516 | 0.021285 | 2.125 | 2.657 | 2321.953999 | pitting
Metal Loss | Manufacturing/Milling Individual | 854 | CLUSTER 845 | 3t x 3t | 45420.374 | 1 |  | 4:05 | Internal | 0.375 | 10360 | 9.903 | 32.84 |  | 42.743 |  |  |  | 14 | 0.14 | 0.828 | 2.047 | 877 | 20 | 52000 | 44.97 | 7.5 |  | 24 | -10 | 10 | -0.038 | 0.038 | 80 | 1.218 | 47.101 | 0.39 | 80 | 2.517 | 29.81603142 | -91.54736402 | -7.6533 |  | BODY | BASE |  |  | MFL-AXIAL_HR | 45420.397 | 4:08 | Yes | 3.3 |  | 1 | 14 | 0.828 | 0.04347 | 2.119 | 2.648 | 2314.738917 | circumference grooving
Metal Loss | Manufacturing/Milling Individual | 855 | CLUSTER 845 | 3t x 3t | 45420.449 | 1 |  | 4:39 | Internal | 0.375 | 10360 | 9.978 | 32.765 |  | 42.743 |  |  |  | 17 | 0.17 | 0.744 | 1.339 | 877 | 20 | 52000 | 44.97 | 7.5 |  | 27 | -10 | 10 | -0.038 | 0.038 | 80 | 1.134 | 52.419 | 0.39 | 80 | 1.809 | 29.81603152 | -91.54736423 | -7.661 |  | BODY | BASE |  |  | MFL-AXIAL_HR | 45420.489 | 4:36 | Yes | 3.3 |  | 1 | 17 | 0.744 | 0.04743 | 2.119 | 2.648 | 2314.491437 | pitting
Metal Loss | Manufacturing Cluster | 857 |  | 3t x 3t | 45420.792 | 1 |  | 3:12 | Internal | 0.375 | 10360 | 10.321 | 32.422 |  | 42.743 |  |  |  | 26 | 0.26 | 0.588 | 3.614 | 877 | 20 | 52000 | 44.97 | 7.5 | Yes | [11 empty] | 29.81603196 | -91.54736518 | -7.6957 |  | BODY | BASE |  |  | MFL-AXIAL_HR | 45420.813 | 3:29 |  | 3.3 |  | 1 | 24.4 | 0.588 | 0.054035 | 2.118 | 2.648 | 2314.434857
Metal Loss | Manufacturing/Milling Individual | 856 | CLUSTER 857 | 3t x 3t | 45420.792 | 1 |  | 2:59 | Internal | 0.375 | 10360 | 10.321 | 32.422 |  | 42.743 |  |  |  | 17 | 0.17 | 0.588 | 1.378 | 877 | 20 | 52000 | 44.97 | 7.5 |  | 27 | -10 | 10 | -0.038 | 0.038 | 80 | 0.978 | 66.327 | 0.39 | 80 | 1.848 | 29.81603196 | -91.54736518 | -7.6957 |  | BODY | BASE |  |  | MFL-AXIAL_HR | 45420.815 | 3:01 | Yes | 3.3 |  | 1 | 17 | 0.588 | 0.037485 | 2.122 | 2.653 | 2318.376607 | circumference grooving
Metal Loss | Manufacturing/Milling Individual | 858 | CLUSTER 857 | 3t x 3t | 45420.794 | 1 |  | 3:27 | Internal | 0.375 | 10360 | 10.323 | 32.42 |  | 42.743 |  |  |  | 26 | 0.26 | 0.468 | 0.945 | 877 | 20 | 52000 | 44.97 | 7.5 | Yes | 36 | -10 | 10 | -0.038 | 0.038 | 80 | 0.858 | 83.333 | 0.39 | 80 | 1.415 | 29.81603196 | -91.54736518 | -7.6959 |  | BODY | BASE |  |  | MFL-AXIAL_HR | 45420.813 | 3:29 | Yes | 3.3 |  | 1 | 26 | 0.468 | 0.04563 | 2.121 | 2.652 | 2317.738249 | circumference grooving
Metal Loss | Manufacturing/Milling Individual | 859 |  |  | 45420.803 | 1 |  | 6:16 | Internal | 0.375 | 10360 | 10.332 | 32.411 |  | 42.743 |  |  |  | 14 | 0.14 | 0.396 | 0.984 | 877 | 20 | 52000 | 44.97 | 7.5 |  | 24 | -10 | 10 | -0.038 | 0.038 | 80 | 0.786 | 98.485 | 0.39 | 80 | 1.454 | 29.81603197 | -91.54736521 | -7.6968 |  | BODY | BASE |  |  | MFL-AXIAL_HR | 45420.82 | 6:16 | Yes | 3.3 |  | 1 | 14 | 0.396 | 0.02079 | 2.126 | 2.657 | 2322.641501 | circumference grooving
Metal Loss | Manufacturing/Milling Individual | 860 |  |  | 45420.844 | 1 |  | 5:24 | Internal | 0.375 | 10360 | 10.373 | 32.37 |  | 42.743 |  |  |  | 14 | 0.14 | 0.396 | 1.732 | 877 | 20 | 52000 | 44.97 | 7.5 |  | 24 | -10 | 10 | -0.038 | 0.038 | 80 | 0.786 | 98.485 | 0.39 | 80 | 2.202 | 29.81603203 | -91.54736532 | -7.701 |  | BODY | BASE |  |  | MFL-AXIAL_HR | 45420.861 | 5:29 | Yes | 3.3 |  | 1 | 14 | 0.396 | 0.02079 | 2.126 | 2.657 | 2322.641501 | circumference grooving
Metal Loss | Manufacturing/Milling Individual | 861 |  |  | 45421.117 | 1 |  | 4:11 | Internal | 0.375 | 10360 | 10.646 | 32.097 |  | 42.743 |  |  |  | 11 | 0.11 | 0.792 | 0.945 | 877 | 20 | 52000 | 44.97 | 7.5 |  | 21 | -10 | 10 | -0.038 | 0.038 | 80 | 1.182 | 49.242 | 0.39 | 80 | 1.415 | 29.81603238 | -91.54736607 | -7.7287 |  | BODY | BASE |  |  | MFL-AXIAL_HR | 45421.139 | 4:14 | Yes | 3.3 |  | 1 | 11 | 0.792 | 0.03267 | 2.122 | 2.652 | 2317.866811 | pitting
Metal Loss | Manufacturing/Milling Individual | 862 |  |  | 45421.205 | 1 |  | 2:42 | Internal | 0.375 | 10360 | 10.734 | 32.009 |  | 42.743 |  |  |  | 18 | 0.18 | 0.636 | 0.945 | 877 | 20 | 52000 | 44.97 | 7.5 |  | 28 | -10 | 10 | -0.038 | 0.038 | 80 | 1.026 | 61.321 | 0.39 | 80 | 1.415 | 29.81603249 | -91.54736632 | -7.7376 |  | BODY | BASE |  |  | MFL-AXIAL_HR | 45421.228 | 2:42 | Yes | 3.3 |  | 1 | 18 | 0.636 | 0.04293 | 2.121 | 2.651 | 2316.707004 | pitting
Metal Loss | Manufacturing/Milling Individual | 863 |  |  | 45421.279 | 1 |  | 6:49 | Internal | 0.375 | 10360 | 10.808 | 31.935 |  | 42.743 |  |  |  | 11 | 0.11 | 0.552 | 2.087 | 877 | 20 | 52000 | 44.97 | 7.5 |  | 21 | -10 | 10 | -0.038 | 0.038 | 80 | 0.942 | 70.652 | 0.39 | 80 | 2.557 | 29.81603258 | -91.54736652 | -7.7451 |  | BODY | BASE |  |  | MFL-AXIAL_HR | 45421.299 | 6:47 | Yes | 3.3 |  | 1 | 11 | 0.552 | 0.02277 | 2.125 | 2.656 | 2321.509336 | circumference grooving
Metal Loss | Manufacturing Cluster | 865 |  | 3t x 3t | 45422.204 | 1 |  | 5:15 | Internal | 0.375 | 10360 | 11.733 | 31.01 |  | 42.743 |  |  |  | 13 | 0.13 | 4.332 | 7.523 | 877 | 20 | 52000 | 44.97 | 7.5 | [12 empty] | 29.81603377 | -91.54736908 | -7.8389 |  | BODY | BASE |  |  | MFL-AXIAL_HR | 45422.431 | 5:07 |  | 3.3 |  | 1 | 7.531818 | 4.331 | 0.122318 | 2.065 | 2.582 | 2256.443333
Metal Loss | Manufacturing/Milling Individual | 864 | CLUSTER 865 | 3t x 3t | 45422.204 | 1 |  | 5:51 | Internal | 0.375 | 10360 | 11.733 | 31.01 |  | 42.743 |  |  |  | 11 | 0.11 | 0.624 | 1.22 | 877 | 20 | 52000 | 44.97 | 7.5 |  | 21 | -10 | 10 | -0.038 | 0.038 | 80 | 1.014 | 62.5 | 0.39 | 80 | 1.69 | 29.81603377 | -91.54736908 | -7.8389 |  | BODY | BASE |  |  | MFL-AXIAL_HR | 45422.244 | 5:54 | Yes | 3.3 |  | 1 | 11 | 0.624 | 0.02574 | 2.124 | 2.655 | 2320.538091 | pitting
Metal Loss | Manufacturing/Milling Individual | 866 | CLUSTER 865 | 3t x 3t | 45422.352 | 1 |  | 5:13 | Internal | 0.375 | 10360 | 11.881 | 30.862 |  | 42.743 |  |  |  | 13 | 0.13 | 1.452 | 4.331 | 877 | 20 | 52000 | 44.97 | 7.5 |  | 23 | -10 | 10 | -0.038 | 0.038 | 80 | 2.042 | 40.634 | 0.59 | 80 | 4.921 | 29.81603396 | -91.54736949 | -7.8539 |  | BODY | BASE |  |  | MFL-AXIAL_HR | 45422.431 | 5:07 | Yes | 3.3 |  | 1 | 13 | 1.452 | 0.070785 | 2.104 | 2.63 | 2298.340403 | general
Metal Loss | Manufacturing/Milling Individual | 867 |  |  | 45422.494 | 1 |  | 6:44 | Internal | 0.375 | 10360 | 12.023 | 30.72 |  | 42.743 |  |  |  | 13 | 0.13 | 1.02 | 1.496 | 877 | 20 | 52000 | 44.97 | 7.5 |  | 23 | -10 | 10 | -0.038 | 0.038 | 80 | 1.41 | 38.235 | 0.39 | 80 | 1.966 | 29.81603414 | -91.54736988 | -7.8683 |  | BODY | BASE |  |  | MFL-AXIAL_HR | 45422.547 | 6:45 | Yes | 3.3 |  | 1 | 13 | 1.02 | 0.049725 | 2.115 | 2.644 | 2310.992917 | pitting
Metal Loss | Manufacturing/Milling Individual | 868 | CLUSTER 865 | 3t x 3t | 45422.532 | 1 |  | 4:37 | Internal | 0.375 | 10360 | 12.061 | 30.682 |  | 42.743 |  |  |  | 13 | 0.13 | 0.396 | 0.945 | 877 | 20 | 52000 | 44.97 | 7.5 |  | 23 | -10 | 10 | -0.038 | 0.038 | 80 | 0.786 | 98.485 | 0.39 | 80 | 1.415 | 29.81603419 | -91.54736998 | -7.8721 |  | BODY | BASE |  |  | MFL-AXIAL_HR | 45422.545 | 4:39 | Yes | 3.3 |  | 1 | 13 | 0.396 | 0.019305 | 2.126 | 2.658 | 2322.842947 | circumference grooving
Metal Loss | Manufacturing/Milling Individual | 869 |  |  | 45422.647 | 1 |  | 8:29 | Internal | 0.375 | 10360 | 12.176 | 30.567 |  | 42.743 |  |  |  | 13 | 0.13 | 0.672 | 1.181 | 877 | 20 | 52000 | 44.97 | 7.5 |  | 23 | -10 | 10 | -0.038 | 0.038 | 80 | 1.062 | 58.036 | 0.39 | 80 | 1.651 | 29.81603434 | -91.5473703 | -7.8838 |  | BODY | BASE |  |  | MFL-AXIAL_HR | 45422.67 | 8:30 | Yes | 3.3 |  | 1 | 13 | 0.672 | 0.03276 | 2.122 | 2.653 | 2318.733931 | pitting
Metal Loss | Manufacturing/Milling Individual | 870 |  |  | 45422.772 | 1 |  | 4:50 | Internal | 0.375 | 10360 | 12.301 | 30.442 |  | 42.743 |  |  |  | 13 | 0.13 | 0.468 | 0.945 | 877 | 20 | 52000 | 44.97 | 7.5 |  | 23 | -10 | 10 | -0.038 | 0.038 | 80 | 0.858 | 83.333 | 0.39 | 80 | 1.415 | 29.8160345 | -91.54737065 | -7.8965 |  | BODY | BASE |  |  | MFL-AXIAL_HR | 45422.795 | 4:48 | Yes | 3.3 |  | 1 | 13 | 0.468 | 0.022815 | 2.125 | 2.657 | 2321.962 | circumference grooving
Metal Loss | Manufacturing Cluster | 872 |  | 3t x 3t | 45423.06 | 1 |  | 4:40 | Internal | 0.375 | 10360 | 12.589 | 30.154 |  | 42.743 |  |  |  | 18 | 0.18 | 6.132 | 6.11 | 877 | 20 | 52000 | 44.97 | 7.5 | [12 empty] | 29.81603487 | -91.54737144 | -7.9257 |  | BODY | BASE |  |  | MFL-AXIAL_HR | 45423.323 | 5:08 |  | 3.3 |  | 1 | 5.583333 | 6.132 | 0.128593 | 2.067 | 2.583 | 2257.759642
Metal Loss | Manufacturing/Milling Individual | 871 | CLUSTER 872 | 3t x 3t | 45423.06 | 1 |  | 4:59 | Internal | 0.375 | 10360 | 12.589 | 30.154 |  | 42.743 |  |  |  | 11 | 0.11 | 0.624 | 2.835 | 877 | 20 | 52000 | 44.97 | 7.5 |  | 21 | -10 | 10 | -0.038 | 0.038 | 80 | 1.014 | 62.5 | 0.39 | 80 | 3.305 | 29.81603487 | -91.54737144 | -7.9257 |  | BODY | BASE |  |  | MFL-AXIAL_HR | 45423.086 | 4:59 | Yes | 3.3 |  | 1 | 11 | 0.624 | 0.02574 | 2.124 | 2.655 | 2320.538091 | circumference grooving
Metal Loss | Manufacturing/Milling Individual | 873 | CLUSTER 872 | 3t x 3t | 45423.174 | 1 |  | 4:20 | Internal | 0.375 | 10360 | 12.703 | 30.04 |  | 42.743 |  |  |  | 11 | 0.11 | 0.516 | 0.945 | 877 | 20 | 52000 | 44.97 | 7.5 |  | 21 | -10 | 10 | -0.038 | 0.038 | 80 | 0.906 | 75.581 | 0.39 | 80 | 1.415 | 29.81603501 | -91.54737176 | -7.9372 |  | BODY | BASE |  |  | MFL-AXIAL_HR | 45423.193 | 4:20 | Yes | 3.3 |  | 1 | 11 | 0.516 | 0.021285 | 2.125 | 2.657 | 2321.953999 | pitting
Metal Loss | Manufacturing/Milling Individual | 874 | CLUSTER 872 | 3t x 3t | 45423.303 | 1 |  | 4:56 | Internal | 0.375 | 10360 | 12.832 | 29.911 |  | 42.743 |  |  |  | 18 | 0.18 | 0.588 | 2.913 | 877 | 20 | 52000 | 44.97 | 7.5 |  | 28 | -10 | 10 | -0.038 | 0.038 | 80 | 0.978 | 66.327 | 0.39 | 80 | 3.383 | 29.81603518 | -91.54737211 | -7.9503 |  | BODY | BASE |  |  | MFL-AXIAL_HR | 45423.323 | 5:08 | Yes | 3.3 |  | 1 | 18 | 0.588 | 0.03969 | 2.122 | 2.652 | 2317.89597 | circumference grooving
Metal Loss | Manufacturing/Milling Individual | 875 |  |  | 45423.396 | 1 |  | 12:41 | Internal | 0.375 | 10360 | 12.925 | 29.818 |  | 42.743 |  |  |  | 13 | 0.13 | 0.432 | 0.984 | 877 | 20 | 52000 | 44.97 | 7.5 |  | 23 | -10 | 10 | -0.038 | 0.038 | 80 | 0.822 | 90.278 | 0.39 | 80 | 1.454 | 29.8160353 | -91.54737237 | -7.9597 |  | BODY | BASE |  |  | MFL-AXIAL_HR | 45423.413 | 12:35 | Yes | 3.3 |  | 1 | 13 | 0.432 | 0.02106 | 2.126 | 2.657 | 2322.419889 | circumference grooving
Metal Loss | Manufacturing/Milling Individual | 876 | CLUSTER 872 | 3t x 3t | 45423.522 | 1 |  | 4:12 | Internal | 0.375 | 10360 | 13.051 | 29.692 |  | 42.743 |  |  |  | 13 | 0.13 | 0.588 | 1.142 | 877 | 20 | 52000 | 44.97 | 7.5 |  | 23 | -10 | 10 | -0.038 | 0.038 | 80 | 0.978 | 66.327 | 0.39 | 80 | 1.612 | 29.81603546 | -91.54737272 | -7.9725 |  | BODY | BASE |  |  | MFL-AXIAL_HR | 45423.552 | 4:09 | Yes | 3.3 |  | 1 | 13 | 0.588 | 0.028665 | 2.124 | 2.655 | 2320.190457 | pitting
Metal Loss | Manufacturing/Milling Individual | 877 |  |  | 45423.666 | 1 |  | 5:25 | Internal | 0.375 | 10360 | 13.195 | 29.548 |  | 42.743 |  |  |  | 11 | 0.11 | 0.744 | 1.811 | 877 | 20 | 52000 | 44.97 | 7.5 |  | 21 | -10 | 10 | -0.038 | 0.038 | 80 | 1.134 | 52.419 | 0.39 | 80 | 2.281 | 29.81603564 | -91.54737312 | -7.9871 |  | BODY | BASE |  |  | MFL-AXIAL_HR | 45423.692 | 5:27 | Yes | 3.3 |  | 1 | 11 | 0.744 | 0.03069 | 2.122 | 2.653 | 2318.685812 | circumference grooving
Metal Loss | Manufacturing/Milling Individual | 878 |  |  | 45423.815 | 1 |  | 7:35 | Internal | 0.375 | 10360 | 13.344 | 29.399 |  | 42.743 |  |  |  | 11 | 0.11 | 0.432 | 1.063 | 877 | 20 | 52000 | 44.97 | 7.5 |  | 21 | -10 | 10 | -0.038 | 0.038 | 80 | 0.822 | 90.278 | 0.39 | 80 | 1.533 | 29.81603583 | -91.54737353 | -8.0022 |  | BODY | BASE |  |  | MFL-AXIAL_HR | 45423.835 | 7:32 | Yes | 3.3 |  | 1 | 11 | 0.432 | 0.01782 | 2.126 | 2.658 | 2322.882302 | circumference grooving
Metal Loss | Manufacturing/Milling Individual | 879 |  |  | 45423.927 | 1 |  | 11:27 | Internal | 0.375 | 10360 | 13.456 | 29.287 |  | 42.743 |  |  |  | 11 | 0.11 | 0.912 | 3.15 | 877 | 20 | 52000 | 44.97 | 7.5 |  | 21 | -10 | 10 | -0.038 | 0.038 | 80 | 1.302 | 42.763 | 0.39 | 80 | 3.62 | 29.81603598 | -91.54737384 | -8.0136 |  | BODY | BASE |  |  | MFL-AXIAL_HR | 45423.967 | 11:29 | Yes | 3.3 |  | 1 | 11 | 0.912 | 0.03762 | 2.12 | 2.649 | 2315.635902 | circumference grooving
Metal Loss | Manufacturing/Milling Individual | 880 |  |  | 45424.227 | 1 |  | 6:08 | Internal | 0.375 | 10360 | 13.756 | 28.987 |  | 42.743 |  |  |  | 14 | 0.14 | 0.552 | 1.063 | 877 | 20 | 52000 | 44.97 | 7.5 |  | 24 | -10 | 10 | -0.038 | 0.038 | 80 | 0.942 | 70.652 | 0.39 | 80 | 1.533 | 29.81603636 | -91.54737467 | -8.044 |  | BODY | BASE |  |  | MFL-AXIAL_HR | 45424.247 | 6:07 | Yes | 3.3 |  | 1 | 14 | 0.552 | 0.02898 | 2.124 | 2.655 | 2320.373752 | pitting
Metal Loss | Manufacturing/Milling Individual | 881 |  |  | 45424.571 | 1 |  | 6:38 | Internal | 0.375 | 10360 | 14.1 | 28.643 |  | 42.743 |  |  |  | 13 | 0.13 | 0.468 | 0.945 | 877 | 20 | 52000 | 44.97 | 7.5 |  | 23 | -10 | 10 | -0.038 | 0.038 | 80 | 0.858 | 83.333 | 0.39 | 80 | 1.415 | 29.8160368 | -91.54737562 | -8.0789 |  | BODY | BASE |  |  | MFL-AXIAL_HR | 45424.587 | 6:37 | Yes | 3.3 |  | 1 | 13 | 0.468 | 0.022815 | 2.125 | 2.657 | 2321.962 | circumference grooving
Metal Loss | Manufacturing/Milling Individual | 882 |  |  | 45424.978 | 1 |  | 4:56 | Internal | 0.375 | 10360 | 14.507 | 28.236 |  | 42.743 |  |  |  | 14 | 0.14 | 0.312 | 0.945 | 877 | 20 | 52000 | 44.97 | 7.5 |  | 24 | -10 | 10 | -0.038 | 0.038 | 80 | 0.702 | 125 | 0.39 | 80 | 1.535 | 29.81603732 | -91.54737674 | -8.1208 |  | BODY | BASE |  |  | MFL-AXIAL_HR | 45424.995 | 5:00 | Yes | 3.3 |  | 1 | 14 | 0.312 | 0.01638 | 2.127 | 2.659 | 2323.566613 | circumference slotting
Metal Loss | Manufacturing/Milling Individual | 883 |  |  | 45425.254 | 1 |  | 12:04 | Internal | 0.375 | 10360 | 14.783 | 27.96 |  | 42.743 |  |  |  | 11 | 0.11 | 0.552 | 0.945 | 877 | 20 | 52000 | 44.97 | 7.5 |  | 21 | -10 | 10 | -0.038 | 0.038 | 80 | 0.942 | 70.652 | 0.39 | 80 | 1.415 | 29.81603768 | -91.5473775 | -8.151 |  | BODY | BASE |  |  | MFL-AXIAL_HR | 45425.28 | 12:06 | Yes | 3.3 |  | 1 | 11 | 0.552 | 0.02277 | 2.125 | 2.656 | 2321.509336 | pitting
Metal Loss | Manufacturing/Milling Individual | 884 |  |  | 45425.958 | 1 |  | 4:00 | Internal | 0.375 | 10360 | 15.487 | 27.256 |  | 42.743 |  |  |  | 13 | 0.13 | 0.348 | 0.945 | 877 | 20 | 52000 | 44.97 | 7.5 |  | 23 | -10 | 10 | -0.038 | 0.038 | 80 | 0.738 | 112.069 | 0.39 | 80 | 1.535 | 29.81603858 | -91.54737945 | -8.2281 |  | BODY | BASE |  |  | MFL-AXIAL_HR | 45425.974 | 4:02 | Yes | 3.3 |  | 1 | 13 | 0.348 | 0.016965 | 2.127 | 2.658 | 2323.35209 | circumference slotting
Metal Loss | Manufacturing/Milling Individual | 885 |  |  | 45426.847 | 1 |  | 11:49 | Internal | 0.375 | 10360 | 16.376 | 26.367 |  | 42.743 |  |  |  | 13 | 0.13 | 0.432 | 0.945 | 877 | 20 | 52000 | 44.97 | 7.5 |  | 23 | -10 | 10 | -0.038 | 0.038 | 80 | 0.822 | 90.278 | 0.39 | 80 | 1.415 | 29.81603972 | -91.5473819 | -8.3255 |  | BODY | BASE |  |  | MFL-AXIAL_HR | 45426.863 | 11:50 | Yes | 3.3 |  | 1 | 13 | 0.432 | 0.02106 | 2.126 | 2.657 | 2322.419889 | circumference grooving
Metal Loss | Manufacturing/Milling Individual | 886 |  |  | 45427.302 | 1 |  | 2:16 | Internal | 0.375 | 10360 | 16.831 | 25.912 |  | 42.743 |  |  |  | 11 | 0.11 | 0.36 | 0.945 | 877 | 20 | 52000 | 44.97 | 7.5 |  | 21 | -10 | 10 | -0.038 | 0.038 | 80 | 0.75 | 108.333 | 0.39 | 80 | 1.535 | 29.8160403 | -91.54738315 | -8.3753 |  | BODY | BASE |  |  | MFL-AXIAL_HR | 45427.319 | 2:15 | Yes | 3.3 |  | 1 | 11 | 0.36 | 0.01485 | 2.127 | 2.659 | 2323.553212 | circumference slotting
Metal Loss | Manufacturing/Milling Individual | 887 |  |  | 45428.375 | 1 |  | 4:51 | Internal | 0.375 | 10360 | 17.904 | 24.839 |  | 42.743 |  |  |  | 13 | 0.13 | 0.672 | 1.575 | 877 | 20 | 52000 | 44.97 | 7.5 |  | 23 | -10 | 10 | -0.038 | 0.038 | 80 | 1.062 | 58.036 | 0.39 | 80 | 2.045 | 29.81604167 | -91.54738612 | -8.4928 |  | BODY | BASE |  |  | MFL-AXIAL_HR | 45428.401 | 4:51 | Yes | 3.3 |  | 1 | 13 | 0.672 | 0.03276 | 2.122 | 2.653 | 2318.733931 | circumference grooving
Metal Loss | Manufacturing/Milling Individual | 888 |  |  | 45429.285 | 1 |  | 10:08 | Internal | 0.375 | 10360 | 18.814 | 23.929 |  | 42.743 |  |  |  | 16 | 0.16 | 0.432 | 0.945 | 877 | 20 | 52000 | 44.97 | 7.5 |  | 26 | -10 | 10 | -0.038 | 0.038 | 80 | 0.822 | 90.278 | 0.39 | 80 | 1.415 | 29.81604284 | -91.54738863 | -8.5925 |  | BODY | BASE |  |  | MFL-AXIAL_HR | 45429.308 | 10:08 | Yes | 3.3 |  | 1 | 16 | 0.432 | 0.02592 | 2.125 | 2.656 | 2321.685361 | circumference grooving
Metal Loss | Manufacturing/Milling Individual | 889 |  |  | 45436.316 | 1 |  | 5:08 | Internal | 0.375 | 10360 | 25.845 | 16.898 |  | 42.743 |  |  |  | 14 | 0.14 | 0.948 | 1.181 | 877 | 20 | 52000 | 44.97 | 7.5 |  | 24 | -10 | 10 | -0.038 | 0.038 | 80 | 1.338 | 41.139 | 0.39 | 80 | 1.651 | 29.81605182 | -91.54740803 | -9.4026 |  | BODY | BASE |  |  | MFL-AXIAL_HR | 45436.359 | 5:04 | Yes | 3.3 |  | 1 | 14 | 0.948 | 0.04977 | 2.116 | 2.645 | 2311.708417 | pitting
Metal Loss | Manufacturing/Milling Individual | 890 |  |  | 45436.398 | 1 |  | 1:30 | Internal | 0.375 | 10360 | 25.927 | 16.816 |  | 42.743 |  |  |  | 11 | 0.11 | 0.312 | 0.945 | 877 | 20 | 52000 | 44.97 | 7.5 |  | 21 | -10 | 10 | -0.038 | 0.038 | 80 | 0.702 | 125 | 0.39 | 80 | 1.535 | 29.81605193 | -91.54740826 | -9.4123 |  | BODY | BASE |  |  | MFL-AXIAL_HR | 45436.408 | 1:33 | Yes | 3.3 |  | 1 | 11 | 0.312 | 0.01287 | 2.127 | 2.659 | 2323.935021 | circumference slotting
Metal Loss | Manufacturing/Milling Individual | 891 |  |  | 45440.829 | 1 |  | 8:33 | Internal | 0.375 | 10360 | 30.358 | 12.385 |  | 42.743 |  |  |  | 17 | 0.17 | 0.744 | 1.024 | 877 | 20 | 52000 | 44.97 | 7.5 |  | 27 | -10 | 10 | -0.038 | 0.038 | 80 | 1.134 | 52.419 | 0.39 | 80 | 1.494 | 29.81605755 | -91.5474205 | -9.9484 |  | BODY | BASE |  |  | MFL-AXIAL_HR | 45440.868 | 8:33 | Yes | 3.3 |  | 1 | 17 | 0.744 | 0.04743 | 2.119 | 2.648 | 2314.491437 | pitting
Metal Loss | Manufacturing/Milling Individual | 892 |  |  | 45441.27 | 1 |  | 1:25 | Internal | 0.375 | 10360 | 30.799 | 11.944 |  | 42.743 |  |  |  | 13 | 0.13 | 0.828 | 0.945 | 877 | 20 | 52000 | 44.97 | 7.5 |  | 23 | -10 | 10 | -0.038 | 0.038 | 80 | 1.218 | 47.101 | 0.39 | 80 | 1.415 | 29.81605811 | -91.54742172 | -10.0026 |  | BODY | BASE |  |  | MFL-AXIAL_HR | 45441.303 | 1:25 | Yes | 3.3 |  | 1 | 13 | 0.828 | 0.040365 | 2.12 | 2.649 | 2315.585896 | pitting
GirthWeld | N/A | 10370 |  |  | 45453.214 | 1 |  |  |  | 0.375 | 10360 | 42.743 | 41.509 | 10370 | 41.509 |  |  |  |  | 0 |  |  | 877 | 20 | 52000 | 44.97 | 7.2 | [12 empty] | 29.81607309 | -91.5474548 | -11.4701 | [9 empty] | 3.3 | Longseam - Unknown Weld Type
Bend | Field | 145 |  |  | 45465.633 | 1 |  |  |  |  | 10370 | 12.419 | 29.09 | [6 empty] | 0 | [19 empty] | 29.81608821 | -91.54748941 | -13.1154 | 42.9D - 7° - Over | [8 empty] | 3.3 | [9 empty] | 42.871 | 6.822 | -2.63 | Left | -6.294 | Down |  |  | 45460.75 | 45470.515
GirthWeld | N/A | 10380 |  |  | 45494.723 | 1 |  |  |  | 0.375 | 10370 | 41.509 | 34.081 | 10380 | 34.081 |  |  |  |  | 0 |  |  | 877 | 20 | 52000 | 44.97 | 7.9 | [12 empty] | 29.81611973 | -91.54757089 | -19.6432 | [9 empty] | 3.3 | Longseam - Unknown Weld Type
GirthWeld | N/A | 10390 |  |  | 45528.804 | 1 |  |  |  | 0.375 | 10380 | 34.081 | 41.617 | 10390 | 41.617 |  |  |  |  | 0 |  |  | 877 | 20 | 52000 | 44.97 | 7.5 | [12 empty] | 29.81615624 | -91.54766599 | -27.9897 | [9 empty] | 3.3 | Longseam - Unknown Weld Type
GirthWeld | N/A | 10400 |  |  | 45570.422 | 1 |  |  |  | 0.375 | 10390 | 41.617 | 42.31 | 10400 | 42.31 |  |  |  |  | 0 |  |  | 877 | 20 | 52000 | 44.97 | 7.2 | [12 empty] | 29.81620166 | -91.54778071 | -39.2402 | [9 empty] | 3.3 | Longseam - Unknown Weld Type
Bend | Field | 146 |  |  | 45587.427 | 1 |  |  |  |  | 10400 | 17.006 | 25.304 | [6 empty] | 0 | [19 empty] | 29.81622106 | -91.54782767 | -43.1929 | 45.1D - 11° - Sag | [8 empty] | 3.3 | [9 empty] | 45.061 | 11.464 | 2.661 | Right | 11.151 | Up |  |  | 45578.578 | 45596.276
GirthWeld | N/A | 10410 |  |  | 45612.731 | 1 |  |  |  | 0.375 | 10400 | 42.31 | 42.92 | 10410 | 42.92 |  |  |  |  | 0 |  |  | 877 | 20 | 52000 | 44.97 | 6.6 | [12 empty] | 29.81625344 | -91.54789779 | -44.9501 | [9 empty] | 3.3 | Longseam - Unknown Weld Type
Metal Loss | Manufacturing/Milling Individual | 893 |  |  | 45619.737 | 1 |  | 4:30 | Internal | 0.375 | 10410 | 7.006 | 35.914 |  | 42.92 |  |  |  | 11 | 0.11 | 1.536 | 0.945 | 877 | 20 | 52000 | 44.97 | 6.6 |  | 21 | -10 | 10 | -0.038 | 0.038 | 80 | 1.926 | 25.391 | 0.39 | 80 | 1.415 | 29.81626266 | -91.54791712 | -45.2154 |  | BODY | BASE |  |  | MFL-AXIAL_HR | 45619.776 | 4:31 | Yes | 3.3 |  | 1 | 11 | 1.536 | 0.06336 | 2.106 | 2.632 | 2300.64096 | pitting
Metal Loss | Manufacturing/Milling Individual | 894 |  |  | 45619.942 | 1 |  | 5:29 | Internal | 0.375 | 10410 | 7.211 | 35.709 |  | 42.92 |  |  |  | 13 | 0.13 | 0.396 | 0.945 | 877 | 20 | 52000 | 44.97 | 6.6 |  | 23 | -10 | 10 | -0.038 | 0.038 | 80 | 0.786 | 98.485 | 0.39 | 80 | 1.415 | 29.81626293 | -91.54791768 | -45.2224 |  | BODY | BASE |  |  | MFL-AXIAL_HR | 45619.955 | 5:29 | Yes | 3.3 |  | 1 | 13 | 0.396 | 0.019305 | 2.126 | 2.658 | 2322.842947 | circumference grooving
Metal Loss | Manufacturing/Milling Individual | 895 |  |  | 45620.122 | 1 |  | 4:16 | Internal | 0.375 | 10410 | 7.391 | 35.529 |  | 42.92 |  |  |  | 11 | 0.11 | 0.432 | 0.945 | 877 | 20 | 52000 | 44.97 | 6.6 |  | 21 | -10 | 10 | -0.038 | 0.038 | 80 | 0.822 | 90.278 | 0.39 | 80 | 1.415 | 29.81626317 | -91.54791818 | -45.2285 |  | BODY | BASE |  |  | MFL-AXIAL_HR | 45620.145 | 4:14 | Yes | 3.3 |  | 1 | 11 | 0.432 | 0.01782 | 2.126 | 2.658 | 2322.882302 | circumference grooving
Metal Loss | Manufacturing Cluster | 897 |  | 3t x 3t | 45620.593 | 1 |  | 1:29 | Internal | 0.375 | 10410 | 7.862 | 35.058 |  | 42.92 |  |  |  | 11 | 0.11 | 2.004 | 2.689 | 877 | 20 | 52000 | 44.97 | 6.6 | [12 empty] | 29.81626379 | -91.54791947 | -45.2446 |  | BODY | BASE |  |  | MFL-AXIAL_HR | 45620.616 | 1:39 |  | 3.3 |  | 1 | 5.607843 | 2.004 | 0.042224 | 2.111 | 2.639 | 2306.605002
Metal Loss | Manufacturing/Milling Individual | 896 | CLUSTER 897 | 3t x 3t | 45620.593 | 1 |  | 1:38 | Internal | 0.375 | 10410 | 7.862 | 35.058 |  | 42.92 |  |  |  | 11 | 0.11 | 0.588 | 0.984 | 877 | 20 | 52000 | 44.97 | 6.6 |  | 21 | -10 | 10 | -0.038 | 0.038 | 80 | 0.978 | 66.327 | 0.39 | 80 | 1.454 | 29.81626379 | -91.54791947 | -45.2446 |  | BODY | BASE |  |  | MFL-AXIAL_HR | 45620.616 | 1:39 | Yes | 3.3 |  | 1 | 11 | 0.588 | 0.024255 | 2.125 | 2.656 | 2321.037211 | pitting
Metal Loss | Manufacturing/Milling Individual | 898 | CLUSTER 897 | 3t x 3t | 45620.727 | 1 |  | 1:19 | Internal | 0.375 | 10410 | 7.996 | 34.924 |  | 42.92 |  |  |  | 11 | 0.11 | 0.396 | 0.945 | 877 | 20 | 52000 | 44.97 | 6.6 |  | 21 | -10 | 10 | -0.038 | 0.038 | 80 | 0.786 | 98.485 | 0.39 | 80 | 1.415 | 29.81626397 | -91.54791984 | -45.2492 |  | BODY | BASE |  |  | MFL-AXIAL_HR | 45620.747 | 1:19 | Yes | 3.3 |  | 1 | 11 | 0.396 | 0.016335 | 2.127 | 2.658 | 2323.232359 | circumference grooving
Metal Loss | Manufacturing Cluster | 900 |  | 3t x 3t | 45620.875 | 1 |  | 12:12 | Internal | 0.375 | 10410 | 8.144 | 34.776 |  | 42.92 |  |  |  | 13 | 0.13 | 1.86 | 2.235 | 877 | 20 | 52000 | 44.97 | 6.6 | [12 empty] | 29.81626416 | -91.54792025 | -45.2543 |  | BODY | BASE |  |  | MFL-AXIAL_HR | 45620.885 | 12:21 |  | 3.3 |  | 1 | 6.085106 | 1.85 | 0.042224 | 2.112 | 2.64 | 2307.440436
Metal Loss | Manufacturing/Milling Individual | 899 | CLUSTER 900 | 3t x 3t | 45620.875 | 1 |  | 12:19 | Internal | 0.375 | 10410 | 8.144 | 34.776 |  | 42.92 |  |  |  | 13 | 0.13 | 0.396 | 0.945 | 877 | 20 | 52000 | 44.97 | 6.6 |  | 23 | -10 | 10 | -0.038 | 0.038 | 80 | 0.786 | 98.485 | 0.39 | 80 | 1.415 | 29.81626416 | -91.54792025 | -45.2543 |  | BODY | BASE |  |  | MFL-AXIAL_HR | 45620.885 | 12:21 | Yes | 3.3 |  | 1 | 13 | 0.396 | 0.019305 | 2.126 | 2.658 | 2322.842947 | circumference grooving
Metal Loss | Manufacturing/Milling Individual | 901 | CLUSTER 900 | 3t x 3t | 45620.994 | 1 |  | 12:05 | Internal | 0.375 | 10410 | 8.263 | 34.657 |  | 42.92 |  |  |  | 13 | 0.13 | 0.432 | 0.945 | 877 | 20 | 52000 | 44.97 | 6.6 |  | 23 | -10 | 10 | -0.038 | 0.038 | 80 | 0.822 | 90.278 | 0.39 | 80 | 1.415 | 29.81626432 | -91.54792058 | -45.2583 |  | BODY | BASE |  |  | MFL-AXIAL_HR | 45621.017 | 12:02 | Yes | 3.3 |  | 1 | 13 | 0.432 | 0.02106 | 2.126 | 2.657 | 2322.419889 | circumference grooving
Metal Loss | Manufacturing/Milling Individual | 902 |  |  | 45621.742 | 1 |  | 8:28 | Internal | 0.375 | 10410 | 9.011 | 33.909 |  | 42.92 |  |  |  | 13 | 0.13 | 0.468 | 0.984 | 877 | 20 | 52000 | 44.97 | 6.6 |  | 23 | -10 | 10 | -0.038 | 0.038 | 80 | 0.858 | 83.333 | 0.39 | 80 | 1.454 | 29.81626531 | -91.54792264 | -45.2839 |  | BODY | BASE |  |  | MFL-AXIAL_HR | 45621.758 | 8:28 | Yes | 3.3 |  | 1 | 13 | 0.468 | 0.022815 | 2.125 | 2.657 | 2321.962 | circumference grooving
Metal Loss | Manufacturing/Milling Individual | 903 |  |  | 45622.185 | 1 |  | 6:54 | Internal | 0.375 | 10410 | 9.454 | 33.466 |  | 42.92 |  |  |  | 13 | 0.13 | 0.468 | 0.945 | 877 | 20 | 52000 | 44.97 | 6.6 |  | 23 | -10 | 10 | -0.038 | 0.038 | 80 | 0.858 | 83.333 | 0.39 | 80 | 1.415 | 29.81626589 | -91.54792386 | -45.299 |  | BODY | BASE |  |  | MFL-AXIAL_HR | 45622.204 | 6:51 | Yes | 3.3 |  | 1 | 13 | 0.468 | 0.022815 | 2.125 | 2.657 | 2321.962 | circumference grooving
GirthWeld | N/A | 10420 |  |  | 45655.651 | 1 |  |  |  | 0.375 | 10410 | 42.92 | 43.14 | 10420 | 43.14 |  |  |  |  | 0 |  |  | 877 | 20 | 52000 | 44.97 | 6.2 | [12 empty] | 29.81631114 | -91.54801543 | -45.9736 | [9 empty] | 3.3 | Longseam - Unknown Weld Type
Metal Loss | Manufacturing/Milling Individual | 904 |  |  | 45661.088 | 1 |  | 6:57 | Internal | 0.375 | 10420 | 5.437 | 37.703 |  | 43.14 |  |  |  | 11 | 0.11 | 0.468 | 0.945 | 877 | 20 | 52000 | 44.97 | 6.2 |  | 21 | -10 | 10 | -0.038 | 0.038 | 80 | 0.858 | 83.333 | 0.39 | 80 | 1.415 | 29.8163186 | -91.54803024 | -45.9942 |  | BODY | BASE |  |  | MFL-AXIAL_HR | 45661.125 | 6:55 | Yes | 3.3 |  | 1 | 11 | 0.468 | 0.019305 | 2.126 | 2.657 | 2322.5034 | circumference grooving
Metal Loss | Manufacturing/Milling Individual | 905 |  |  | 45661.295 | 1 |  | 5:23 | Internal | 0.375 | 10420 | 5.644 | 37.496 |  | 43.14 |  |  |  | 11 | 0.11 | 0.396 | 0.945 | 877 | 20 | 52000 | 44.97 | 6.2 |  | 21 | -10 | 10 | -0.038 | 0.038 | 80 | 0.786 | 98.485 | 0.39 | 80 | 1.415 | 29.81631888 | -91.54803081 | -45.995 |  | BODY | BASE |  |  | MFL-AXIAL_HR | 45661.315 | 5:21 | Yes | 3.3 |  | 1 | 11 | 0.396 | 0.016335 | 2.127 | 2.658 | 2323.232359 | circumference grooving
Metal Loss | Manufacturing Cluster | 907 |  | 3t x 3t | 45666.388 | 1 |  | 6:06 | Internal | 0.375 | 10420 | 10.737 | 32.403 |  | 43.14 |  |  |  | 23 | 0.23 | 14.82 | 7.069 | 877 | 20 | 52000 | 44.97 | 6.2 | Yes | [11 empty] | 29.81632589 | -91.54804467 | -46.0022 |  | BODY | BASE |  |  | MFL-AXIAL_HR | 45666.437 | 6:25 |  | 3.3 |  | 1 | 10.448617 | 9.961 | 0.390281 | 1.976 | 2.47 | 2158.577431
Metal Loss | Manufacturing/Milling Individual | 906 | CLUSTER 907 | 3t x 3t | 45666.388 | 1 |  | 6:23 | Internal | 0.375 | 10420 | 10.737 | 32.403 |  | 43.14 |  |  |  | 23 | 0.23 | 1.5 | 1.772 | 877 | 20 | 52000 | 44.97 | 6.2 | Yes | 33 | -10 | 10 | -0.038 | 0.038 | 80 | 2.09 | 39.333 | 0.59 | 80 | 2.362 | 29.81632589 | -91.54804467 | -46.0022 |  | BODY | BASE |  |  | MFL-AXIAL_HR | 45666.437 | 6:25 | Yes | 3.3 |  | 1 | 23 | 1.5 | 0.129375 | 2.077 | 2.596 | 2269.172215 | general
Metal Loss | Manufacturing/Milling Individual | 908 | CLUSTER 907 | 3t x 3t | 45666.617 | 1 |  | 5:40 | Internal | 0.375 | 10420 | 10.966 | 32.174 |  | 43.14 |  |  |  | 14 | 0.14 | 0.708 | 2.48 | 877 | 20 | 52000 | 44.97 | 6.2 |  | 24 | -10 | 10 | -0.038 | 0.038 | 80 | 1.098 | 55.085 | 0.39 | 80 | 2.95 | 29.8163262 | -91.5480453 | -46.0025 |  | BODY | BASE |  |  | MFL-AXIAL_HR | 45666.64 | 5:35 | Yes | 3.3 |  | 1 | 14 | 0.708 | 0.03717 | 2.121 | 2.652 | 2317.42973 | circumference grooving
Metal Loss | Manufacturing/Milling Individual | 909 | CLUSTER 907 | 3t x 3t | 45666.725 | 1 |  | 6:41 | Internal | 0.375 | 10420 | 11.074 | 32.066 |  | 43.14 |  |  |  | 11 | 0.11 | 0.516 | 0.945 | 877 | 20 | 52000 | 44.97 | 6.2 |  | 21 | -10 | 10 | -0.038 | 0.038 | 80 | 0.906 | 75.581 | 0.39 | 80 | 1.415 | 29.81632635 | -91.54804559 | -46.0026 |  | BODY | BASE |  |  | MFL-AXIAL_HR | 45666.738 | 6:44 | Yes | 3.3 |  | 1 | 11 | 0.516 | 0.021285 | 2.125 | 2.657 | 2321.953999 | pitting
Metal Loss | Manufacturing/Milling Individual | 910 | CLUSTER 907 | 3t x 3t | 45666.788 | 1 |  | 6:26 | Internal | 0.375 | 10420 | 11.137 | 32.003 |  | 43.14 |  |  |  | 13 | 0.13 | 0.948 | 1.339 | 877 | 20 | 52000 | 44.97 | 6.2 |  | 23 | -10 | 10 | -0.038 | 0.038 | 80 | 1.338 | 41.139 | 0.39 | 80 | 1.809 | 29.81632644 | -91.54804576 | -46.0027 |  | BODY | BASE |  |  | MFL-AXIAL_HR | 45666.82 | 6:25 | Yes | 3.3 |  | 1 | 13 | 0.948 | 0.046215 | 2.117 | 2.646 | 2312.801871 | pitting
Metal Loss | Manufacturing/Milling Individual | 911 | CLUSTER 907 | 3t x 3t | 45666.805 | 1 |  | 5:55 | Internal | 0.375 | 10420 | 11.154 | 31.986 |  | 43.14 |  |  |  | 14 | 0.14 | 0.468 | 0.945 | 877 | 20 | 52000 | 44.97 | 6.2 |  | 24 | -10 | 10 | -0.038 | 0.038 | 80 | 0.858 | 83.333 | 0.39 | 80 | 1.415 | 29.81632646 | -91.54804581 | -46.0027 |  | BODY | BASE |  |  | MFL-AXIAL_HR | 45666.828 | 5:55 | Yes | 3.3 |  | 1 | 14 | 0.468 | 0.02457 | 2.125 | 2.656 | 2321.681956 | circumference grooving
Metal Loss | Manufacturing/Milling Individual | 912 | CLUSTER 907 | 3t x 3t | 45666.815 | 1 |  | 5:39 | Internal | 0.375 | 10420 | 11.164 | 31.976 |  | 43.14 |  |  |  | 11 | 0.11 | 0.552 | 0.945 | 877 | 20 | 52000 | 44.97 | 6.2 |  | 21 | -10 | 10 | -0.038 | 0.038 | 80 | 0.942 | 70.652 | 0.39 | 80 | 1.415 | 29.81632647 | -91.54804584 | -46.0027 |  | BODY | BASE |  |  | MFL-AXIAL_HR | 45666.838 | 5:41 | Yes | 3.3 |  | 1 | 11 | 0.552 | 0.02277 | 2.125 | 2.656 | 2321.509336 | pitting
Metal Loss | Manufacturing/Milling Individual | 913 | CLUSTER 907 | 3t x 3t | 45666.949 | 1 |  | 5:44 | Internal | 0.375 | 10420 | 11.298 | 31.842 |  | 43.14 |  |  |  | 11 | 0.11 | 0.792 | 1.102 | 877 | 20 | 52000 | 44.97 | 6.2 |  | 21 | -10 | 10 | -0.038 | 0.038 | 80 | 1.182 | 49.242 | 0.39 | 80 | 1.572 | 29.81632666 | -91.5480462 | -46.0029 |  | BODY | BASE |  |  | MFL-AXIAL_HR | 45666.975 | 5:46 | Yes | 3.3 |  | 1 | 11 | 0.792 | 0.03267 | 2.122 | 2.652 | 2317.866811 | pitting
Metal Loss | Manufacturing/Milling Individual | 914 | CLUSTER 907 | 3t x 3t | 45666.957 | 1 |  | 6:22 | Internal | 0.375 | 10420 | 11.306 | 31.834 |  | 43.14 |  |  |  | 16 | 0.16 | 0.792 | 0.945 | 877 | 20 | 52000 | 44.97 | 6.2 |  | 26 | -10 | 10 | -0.038 | 0.038 | 80 | 1.182 | 49.242 | 0.39 | 80 | 1.415 | 29.81632667 | -91.54804622 | -46.0029 |  | BODY | BASE |  |  | MFL-AXIAL_HR | 45666.999 | 6:19 | Yes | 3.3 |  | 1 | 16 | 0.792 | 0.04752 | 2.118 | 2.648 | 2313.972821 | pitting
Metal Loss | Manufacturing/Milling Individual | 915 | CLUSTER 907 | 3t x 3t | 45667.107 | 1 |  | 6:33 | Internal | 0.375 | 10420 | 11.456 | 31.684 |  | 43.14 |  |  |  | 21 | 0.21 | 0.432 | 0.945 | 877 | 20 | 52000 | 44.97 | 6.2 | Yes | 31 | -10 | 10 | -0.038 | 0.038 | 80 | 0.822 | 90.278 | 0.39 | 80 | 1.415 | 29.81632688 | -91.54804663 | -46.003 |  | BODY | BASE |  |  | MFL-AXIAL_HR | 45667.13 | 6:33 | Yes | 3.3 |  | 1 | 21 | 0.432 | 0.03402 | 2.124 | 2.655 | 2320.338385 | circumference grooving
Metal Loss | Manufacturing/Milling Individual | 916 | CLUSTER 907 | 3t x 3t | 45667.152 | 1 |  | 5:42 | Internal | 0.375 | 10420 | 11.501 | 31.639 |  | 43.14 |  |  |  | 13 | 0.13 | 0.744 | 1.181 | 877 | 20 | 52000 | 44.97 | 6.2 |  | 23 | -10 | 10 | -0.038 | 0.038 | 80 | 1.134 | 52.419 | 0.39 | 80 | 1.651 | 29.81632694 | -91.54804675 | -46.0031 |  | BODY | BASE |  |  | MFL-AXIAL_HR | 45667.195 | 5:43 | Yes | 3.3 |  | 1 | 13 | 0.744 | 0.03627 | 2.121 | 2.651 | 2317.350321 | pitting
Metal Loss | Manufacturing/Milling Individual | 917 | CLUSTER 907 | 3t x 3t | 45667.367 | 1 |  | 5:34 | Internal | 0.375 | 10420 | 11.716 | 31.424 |  | 43.14 |  |  |  | 11 | 0.11 | 0.552 | 0.945 | 877 | 20 | 52000 | 44.97 | 6.2 |  | 21 | -10 | 10 | -0.038 | 0.038 | 80 | 0.942 | 70.652 | 0.39 | 80 | 1.415 | 29.81632723 | -91.54804734 | -46.0033 |  | BODY | BASE |  |  | MFL-AXIAL_HR | 45667.383 | 5:35 | Yes | 3.3 |  | 1 | 11 | 0.552 | 0.02277 | 2.125 | 2.656 | 2321.509336 | pitting
Metal Loss | Manufacturing/Milling Individual | 918 | CLUSTER 907 | 3t x 3t | 45667.382 | 1 |  | 5:58 | Internal | 0.375 | 10420 | 11.731 | 31.409 |  | 43.14 |  |  |  | 16 | 0.16 | 0.588 | 0.945 | 877 | 20 | 52000 | 44.97 | 6.2 |  | 26 | -10 | 10 | -0.038 | 0.038 | 80 | 0.978 | 66.327 | 0.39 | 80 | 1.415 | 29.81632725 | -91.54804738 | -46.0033 |  | BODY | BASE |  |  | MFL-AXIAL_HR | 45667.398 | 6:00 | Yes | 3.3 |  | 1 | 16 | 0.588 | 0.03528 | 2.123 | 2.653 | 2318.845992 | pitting
Metal Loss | Manufacturing/Milling Individual | 919 | CLUSTER 907 | 3t x 3t | 45667.395 | 1 |  | 6:18 | Internal | 0.375 | 10420 | 11.744 | 31.396 |  | 43.14 |  |  |  | 13 | 0.13 | 0.432 | 0.945 | 877 | 20 | 52000 | 44.97 | 6.2 |  | 23 | -10 | 10 | -0.038 | 0.038 | 80 | 0.822 | 90.278 | 0.39 | 80 | 1.415 | 29.81632727 | -91.54804741 | -46.0034 |  | BODY | BASE |  |  | MFL-AXIAL_HR | 45667.415 | 6:17 | Yes | 3.3 |  | 1 | 13 | 0.432 | 0.02106 | 2.126 | 2.657 | 2322.419889 | circumference grooving
Metal Loss | Manufacturing/Milling Individual | 920 | CLUSTER 907 | 3t x 3t | 45667.518 | 1 |  | 5:39 | Internal | 0.375 | 10420 | 11.867 | 31.273 |  | 43.14 |  |  |  | 11 | 0.11 | 1.26 | 1.457 | 877 | 20 | 52000 | 44.97 | 6.2 |  | 21 | -10 | 10 | -0.038 | 0.038 | 80 | 1.85 | 46.825 | 0.59 | 80 | 2.047 | 29.81632744 | -91.54804775 | -46.0035 |  | BODY | BASE |  |  | MFL-AXIAL_HR | 45667.555 | 5:38 | Yes | 3.3 |  | 1 | 11 | 1.26 | 0.051975 | 2.112 | 2.641 | 2307.871176 | general
Metal Loss | Manufacturing/Milling Individual | 921 |  |  | 45668.034 | 1 |  | 5:09 | Internal | 0.375 | 10420 | 12.383 | 30.757 |  | 43.14 |  |  |  | 16 | 0.16 | 1.104 | 1.063 | 877 | 20 | 52000 | 44.97 | 6.2 |  | 26 | -10 | 10 | -0.038 | 0.038 | 80 | 1.494 | 35.326 | 0.39 | 80 | 1.533 | 29.81632815 | -91.54804915 | -46.0041 |  | BODY | BASE |  |  | MFL-AXIAL_HR | 45668.07 | 5:07 | Yes | 3.3 |  | 1 | 16 | 1.104 | 0.06624 | 2.109 | 2.637 | 2304.31331 | pitting
Metal Loss | Manufacturing/Milling Individual | 922 |  |  | 45670.909 | 1 |  | 7:20 | Internal | 0.375 | 10420 | 15.258 | 27.882 |  | 43.14 |  |  |  | 16 | 0.16 | 1.068 | 1.063 | 877 | 20 | 52000 | 44.97 | 6.2 |  | 26 | -10 | 10 | -0.038 | 0.038 | 80 | 1.458 | 36.517 | 0.39 | 80 | 1.533 | 29.81633215 | -91.54805695 | -45.9415 |  | BODY | BASE |  |  | MFL-AXIAL_HR | 45670.968 | 7:17 | Yes | 3.3 |  | 1 | 16 | 1.068 | 0.06408 | 2.11 | 2.638 | 2305.54754 | pitting
Bend | Field | 147 |  |  | 45679.535 | 1 |  |  |  |  | 10420 | 23.884 | 19.256 | [6 empty] | 0 | [19 empty] | 29.81634427 | -91.54808014 | -45.3261 | 37.9D - 15° - Sag | [8 empty] | 3.3 | [9 empty] | 37.862 | 14.898 | 2.74 | Right | 14.644 | Up |  |  | 45669.469 | 45689.6
GirthWeld | N/A | 10430 |  |  | 45698.791 | 1 |  |  |  | 0.375 | 10420 | 43.14 | 41.726 | 10430 | 41.726 |  |  |  |  | 0 |  |  | 877 | 20 | 52000 | 44.97 | 6.2 | [12 empty] | 29.81637186 | -91.54812975 | -40.8159 | [9 empty] | 3.3 | Longseam - Unknown Weld Type
GirthWeld | N/A | 10440 |  |  | 45740.517 | 1 |  |  |  | 0.375 | 10430 | 41.726 | 42.815 | 10440 | 42.815 |  |  |  |  | 0 |  |  | 877 | 20 | 52000 | 44.97 | 6.6 | [12 empty] | 29.81643089 | -91.54823574 | -28.7873 | [9 empty] | 3.3 | Longseam - Unknown Weld Type
GirthWeld | N/A | 10450 |  |  | 45783.332 | 1 |  |  |  | 0.375 | 10440 | 42.815 | 41.017 | 10450 | 41.017 |  |  |  |  | 0 |  |  | 877 | 20 | 52000 | 44.97 | 6.9 | [12 empty] | 29.81649039 | -91.54834732 | -18.5081 | [9 empty] | 3.3 | Longseam - Unknown Weld Type
Geometry | Dent | 4 |  |  | 45785.93 | 1 |  | 11:59 | N/A | 0.375 | 10450 | 2.598 | 38.419 |  | 41.017 |  |  |  | 1.6 | 0.016 | 13.609 | 6.884 | 877 | 20 | 52000 | 44.97 | 6.9 | Yes | 1.9 | -0.3 | 0.3 | -0.06 | 0.06 | 80 | 13.909 | 2.204 | 0.3 | 80 | 7.884 | 29.81649395 | -91.54835419 | -17.9527 | Dent Depth: 1.6% | BODY | BASE |  |  | GEO_HR | 45786.647 | 11:55 | Yes | 3.3 |  | 1 | [13 empty] | 0.1374
GirthWeld | N/A | 10460 |  |  | 45824.349 | 1 |  |  |  | 0.375 | 10450 | 41.017 | 37.785 | 10460 | 37.785 |  |  |  |  | 0 |  |  | 877 | 20 | 52000 | 44.97 | 7.2 | [12 empty] | 29.81654534 | -91.5484571 | -10.5488 | [9 empty] | 3.3 | Longseam - Unknown Weld Type
GirthWeld | N/A | 10470 |  |  | 45862.134 | 1 |  |  |  | 0.375 | 10460 | 37.785 | 39.18 | 10470 | 39.18 |  |  |  |  | 0 |  |  | 877 | 20 | 52000 | 44.97 | 9.2 | [12 empty] | 29.81659498 | -91.54856001 | -4.9863 | [9 empty] | 3.3 | Longseam - Unknown Weld Type
Bend | Field | 148 |  |  | 45875.584 | 1 |  |  |  |  | 10470 | 13.45 | 25.73 | [6 empty] | 0 | [19 empty] | 29.81661242 | -91.54859704 | -3.6188 | 29.4D - 10° - Over | [8 empty] | 3.3 | [9 empty] | 29.424 | 10.08 | -2.348 | Left | -9.802 | Down |  |  | 45869.983 | 45881.186
Wall Thickness Transition | Decrease | 25 |  |  | 45901.311 | 1 |  |  |  |  | 10470 | 39.177 | 0.003 | [6 empty] | 0 | [19 empty] | 29.81664311 | -91.54866975 | -5.0625 | NWT: 0.375 in Grade 52000 LS / 0.281 in Grade 52000 LS | [8 empty] | 3.3
GirthWeld | N/A | 10480 |  |  | 45901.314 | 1 |  |  |  | 0.281 | 10470 | 39.18 | 50.63 | 10480 | 50.63 | 7:43 |  |  |  | 0 |  |  | 877 | 20 | 52000 | 60.02 | 9.5 | [12 empty] | 29.81664311 | -91.54866976 | -5.0627 | [9 empty] | 3.3 | Longseam - Unknown Weld Type
Material Defect | Seam Weld Anomaly | 15 |  |  | 45914.9 | 1 |  | 7:54 | N/A | 0.281 | 10480 | 13.586 | 37.044 |  | 50.63 | 7:43 |  |  |  | 0 | 0.354 | 0.945 | 877 | 20 | 52000 | 60.02 | 9.5 | [12 empty] | 29.81665904 | -91.54870833 | -5.8399 |  | BODY | WELD |  |  | MFL-AXIAL_HR | 45914.9 | 7:55 |  | 3.3 |  | 1 | [6 empty] | circumference slotting
Metal Loss | Manufacturing/Milling Individual | 923 |  |  | 45949.888 | 1 |  | 6:07 | Internal | 0.281 | 10480 | 48.574 | 2.056 |  | 50.63 | 7:43 |  |  | 13 | 0.13 | 0.516 | 0.945 | 877 | 20 | 52000 | 60.02 | 9.5 |  | 23 | -10 | 10 | -0.028 | 0.028 | 80 | 0.906 | 75.581 | 0.39 | 80 | 1.415 | 29.816701 | -91.54880724 | -7.0376 |  | BODY | BASE |  |  | MFL-AXIAL_HR | 45949.908 | 6:06 | Yes | 3.3 |  | 1 | 13 | 0.516 | 0.018849 | 1.591 | 1.989 | 1738.496619 | pitting
Metal Loss | Manufacturing/Milling Individual | 924 | CLUSTER 925 | 3t x 3t | 45950.084 | 1 |  | 6:07 | Internal | 0.281 | 10480 | 48.77 | 1.86 |  | 50.63 | 7:43 |  |  | 11 | 0.11 | 0.432 | 0.945 | 877 | 20 | 52000 | 60.02 | 9.5 |  | 21 | -10 | 10 | -0.028 | 0.028 | 80 | 0.822 | 90.278 | 0.39 | 80 | 1.415 | 29.81670124 | -91.54880779 | -7.0413 |  | BODY | BASE |  |  | MFL-AXIAL_HR | 45950.104 | 6:03 | Yes | 3.3 |  | 1 | 11 | 0.432 | 0.013353 | 1.593 | 1.991 | 1740.067169 | circumference grooving
Metal Loss | Manufacturing Cluster | 925 |  | 3t x 3t | 45950.084 | 1 |  | 6:06 | Internal | 0.281 | 10480 | 48.77 | 1.86 |  | 50.63 | 7:43 |  |  | 13 | 0.13 | 1.932 | 1.135 | 877 | 20 | 52000 | 60.02 | 9.5 | [12 empty] | 29.81670124 | -91.54880779 | -7.0413 |  | BODY | BASE |  |  | MFL-AXIAL_HR | 45950.226 | 6:06 |  | 3.3 |  | 1 | 5.867347 | 1.929 | 0.031806 | 1.579 | 1.974 | 1725.169743
Metal Loss | Manufacturing/Milling Individual | 926 | CLUSTER 925 | 3t x 3t | 45950.209 | 1 |  | 6:04 | Internal | 0.281 | 10480 | 48.895 | 1.735 |  | 50.63 | 7:43 |  |  | 13 | 0.13 | 0.432 | 0.945 | 877 | 20 | 52000 | 60.02 | 9.5 |  | 23 | -10 | 10 | -0.028 | 0.028 | 80 | 0.822 | 90.278 | 0.39 | 80 | 1.415 | 29.8167014 | -91.54880814 | -7.0437 |  | BODY | BASE |  |  | MFL-AXIAL_HR | 45950.226 | 6:06 | Yes | 3.3 |  | 1 | 13 | 0.432 | 0.015781 | 1.592 | 1.99 | 1739.606874 | circumference grooving
GirthWeld | N/A | 10490 |  |  | 45951.944 | 1 |  |  |  | 0.281 | 10480 | 50.63 | 3.107 | 10490 | 3.107 |  |  | 7:43 |  | 0 |  |  | 877 | 20 | 52000 | 60.02 | 8.5 | [12 empty] | 29.81670354 | -91.54881301 | -7.0768 | [9 empty] | 3.3 | Longseam - Unknown Weld Type
GirthWeld | N/A | 10500 |  |  | 45955.051 | 1 |  |  |  | 0.281 | 10490 | 3.107 | 13.228 | 10500 | 13.228 | 2:53 |  |  |  | 0 |  |  | 877 | 20 | 52000 | 60.02 | 8.9 | [12 empty] | 29.81670741 | -91.54882172 | -7.101 | [9 empty] | 3.3 | Longseam - Unknown Weld Type
GirthWeld | N/A | 10510 |  |  | 45968.279 | 1 |  |  |  | 0.281 | 10500 | 13.228 | 2.923 | 10510 | 2.923 |  |  | 2:53 |  | 0 |  |  | 877 | 20 | 52000 | 60.02 | 8.5 | [12 empty] | 29.8167241 | -91.54885868 | -7.1454 | [9 empty] | 3.3 | Longseam - Unknown Weld Type
GirthWeld | N/A | 10520 |  |  | 45971.202 | 1 |  |  |  | 0.281 | 10510 | 2.923 | 39.964 | 10520 | 39.964 | 11:40 |  |  |  | 0 |  |  | 877 | 20 | 52000 | 60.02 | 8.9 | [12 empty] | 29.81672783 | -91.54886682 | -7.1491 | [9 empty] | 3.3 | Longseam - Unknown Weld Type
GirthWeld | N/A | 10530 |  |  | 46011.166 | 1 |  |  |  | 0.281 | 10520 | 39.964 | 45.089 | 10530 | 45.089 | 4:54 |  | 11:40 |  | 0 |  |  | 877 | 20 | 52000 | 60.02 | 8.5 | [12 empty] | 29.8167799 | -91.54897746 | -7.3956 | [9 empty] | 3.3 | Longseam - Unknown Weld Type
Metal Loss | Manufacturing/Milling Individual | 927 |  |  | 46047.715 | 1 |  | 8:06 | Internal | 0.281 | 10530 | 36.549 | 8.54 |  | 45.089 | 4:54 |  | 11:40 | 16 | 0.16 | 0.552 | 0.945 | 877 | 20 | 52000 | 60.02 | 8.5 |  | 26 | -10 | 10 | -0.028 | 0.028 | 80 | 0.942 | 70.652 | 0.39 | 80 | 1.415 | 29.8168273 | -91.54907875 | -8.1187 |  | BODY | BASE |  |  | MFL-AXIAL_HR | 46047.745 | 8:06 | Yes | 3.3 |  | 1 | 16 | 0.552 | 0.024818 | 1.59 | 1.987 | 1736.786794 | pitting
Metal Loss | Corrosion Individual | 928 |  |  | 46055.46 | 1 |  | 7:01 | External | 0.281 | 10530 | 44.294 | 0.795 |  | 45.089 | 4:54 |  | 11:40 | 13 | 0.13 | 0.432 | 0.945 | 877 | 20 | 52000 | 60.02 | 8.5 |  | 23 | -10 | 10 | -0.028 | 0.028 | 80 | 0.822 | 90.278 | 0.39 | 80 | 1.415 | 29.81683728 | -91.54910026 | -8.2706 |  | BODY | BASE |  |  | MFL-AXIAL_HR | 46055.474 | 7:03 | Yes | 3.3 |  | 1 | 13 | 0.432 | 0.015781 | 1.592 | 1.99 | 1739.606874 | circumference grooving
GirthWeld | N/A | 10540 |  |  | 46056.255 | 1 |  |  |  | 0.281 | 10530 | 45.089 | 49.934 | 10540 | 49.934 | 4:13 |  | 4:54 |  | 0 |  |  | 877 | 20 | 52000 | 60.02 | 8.2 | [12 empty] | 29.8168383 | -91.54910247 | -8.2855 | [9 empty] | 3.3 | Longseam - Unknown Weld Type
Metal Loss | Manufacturing/Milling Individual | 929 | CLUSTER 930 | 3t x 3t | 46074.256 | 1 |  | 10:52 | Internal | 0.281 | 10540 | 18.001 | 31.933 |  | 49.934 | 4:13 |  | 4:54 | 11 | 0.11 | 0.552 | 0.945 | 877 | 20 | 52000 | 60.02 | 8.2 |  | 21 | -10 | 10 | -0.028 | 0.028 | 80 | 0.942 | 70.652 | 0.39 | 80 | 1.415 | 29.81686126 | -91.5491526 | -8.5384 |  | BODY | BASE |  |  | MFL-AXIAL_HR | 46074.276 | 10:55 | Yes | 3.3 |  | 1 | 11 | 0.552 | 0.017062 | 1.591 | 1.989 | 1738.709211 | pitting
Metal Loss | Manufacturing Cluster | 930 |  | 3t x 3t | 46074.256 | 1 |  | 10:51 | Internal | 0.281 | 10540 | 18.001 | 31.933 |  | 49.934 | 4:13 |  | 4:54 | 11 | 0.11 | 2.472 | 1.013 | 877 | 20 | 52000 | 60.02 | 8.2 | [12 empty] | 29.81686126 | -91.5491526 | -8.5384 |  | BODY | BASE |  |  | MFL-AXIAL_HR | 46074.276 | 10:55 |  | 3.3 |  | 1 | 4.190476 | 2.472 | 0.029206 | 1.579 | 1.974 | 1724.985413
Metal Loss | Manufacturing/Milling Individual | 931 | CLUSTER 930 | 3t x 3t | 46074.432 | 1 |  | 10:51 | Internal | 0.281 | 10540 | 18.177 | 31.757 |  | 49.934 | 4:13 |  | 4:54 | 11 | 0.11 | 0.36 | 0.945 | 877 | 20 | 52000 | 60.02 | 8.2 |  | 21 | -10 | 10 | -0.028 | 0.028 | 80 | 0.75 | 108.333 | 0.39 | 80 | 1.535 | 29.81686148 | -91.54915309 | -8.5396 |  | BODY | BASE |  |  | MFL-AXIAL_HR | 46074.448 | 10:50 | Yes | 3.3 |  | 1 | 11 | 0.36 | 0.011128 | 1.593 | 1.992 | 1740.733305 | circumference slotting
GirthWeld | N/A | 10550 |  |  | 46106.189 | 1 |  |  |  | 0.281 | 10540 | 49.934 | 42.077 | 10550 | 42.077 | 1:56 |  | 4:13 |  | 0 |  |  | 877 | 20 | 52000 | 60.02 | 8.5 | [12 empty] | 29.81690127 | -91.54924198 | -8.5571 | [9 empty] | 3.3 | Longseam - Unknown Weld Type
GirthWeld | N/A | 10560 |  |  | 46148.266 | 1 |  |  |  | 0.281 | 10550 | 42.077 | 49.865 | 10560 | 49.865 | 7:32 |  | 1:56 |  | 0 |  |  | 877 | 20 | 52000 | 60.02 | 8.5 | [12 empty] | 29.81695395 | -91.54935975 | -7.8934 | [9 empty] | 3.3 | Longseam - Unknown Weld Type
GirthWeld | N/A | 10570 |  |  | 46198.132 | 1 |  |  |  | 0.281 | 10560 | 49.865 | 50.968 | 10570 | 50.968 | 11:16 |  | 7:32 |  | 0 |  |  | 877 | 20 | 52000 | 60.02 | 8.2 | [12 empty] | 29.81701755 | -91.54949863 | -8.0582 | [9 empty] | 3.3 | Longseam - Unknown Weld Type
GirthWeld | N/A | 10580 |  |  | 46249.099 | 1 |  |  |  | 0.281 | 10570 | 50.968 | 5.679 | 10580 | 5.679 | 12:00 |  | 11:16 |  | 0 |  |  | 877 | 20 | 52000 | 60.02 | 8.2 | [12 empty] | 29.81708296 | -91.54964036 | -8.1413 | [9 empty] | 3.3 | Longseam - Unknown Weld Type
GirthWeld | N/A | 10590 |  |  | 46254.779 | 1 |  |  |  | 0.281 | 10580 | 5.679 | 45.351 | 10590 | 45.351 | 7:04 |  | 12:00 |  | 0 |  |  | 877 | 20 | 52000 | 60.02 | 8.9 | [12 empty] | 29.81709019 | -91.54965618 | -8.1196 | [9 empty] | 3.3 | Longseam - Unknown Weld Type
Marker | Above Ground | 9 |  |  | 46291.267 | 1 |  |  |  |  | 10590 | 36.489 | 8.862 |  |  |  |  | 7:04 |  | 0 | [19 empty] | 29.81713643 | -91.54975797 | -8.1427 | 90 20' U/S RCL RURAL RD | [8 empty] | 3.3
GirthWeld | N/A | 10600 |  |  | 46300.13 | 1 |  |  |  | 0.281 | 10590 | 45.351 | 50.988 | 10600 | 50.988 | 5:27 |  | 7:04 |  | 0 |  |  | 877 | 20 | 52000 | 60.02 | 8.9 | [12 empty] | 29.81714749 | -91.54978264 | -8.2111 | [9 empty] | 3.3 | Longseam - Unknown Weld Type
Metal Loss | Manufacturing/Milling Individual | 932 |  |  | 46304.94 | 1 |  | 12:20 | Internal | 0.281 | 10600 | 4.81 | 46.177 |  | 50.988 | 5:27 |  | 7:04 | 11 | 0.11 | 0.312 | 0.945 | 877 | 20 | 52000 | 60.02 | 8.9 |  | 21 | -10 | 10 | -0.028 | 0.028 | 80 | 0.702 | 125 | 0.39 | 80 | 1.535 | 29.81715346 | -91.54979611 | -8.2604 |  | BODY | BASE |  |  | MFL-AXIAL_HR | 46304.96 | 12:15 | Yes | 3.3 |  | 1 | 11 | 0.312 | 0.009644 | 1.594 | 1.992 | 1741.113152 | circumference slotting
GirthWeld | N/A | 10610 |  |  | 46351.117 | 1 |  |  |  | 0.281 | 10600 | 50.988 | 46.152 | 10610 | 46.152 | 11:14 |  | 5:27 |  | 0 |  |  | 877 | 20 | 52000 | 60.02 | 7.9 | [12 empty] | 29.81721119 | -91.54992515 | -8.8699 | [9 empty] | 3.3 | Longseam - Unknown Weld Type
Metal Loss | Manufacturing/Milling Individual | 933 |  |  | 46362.615 | 1 |  | 5:34 | Internal | 0.281 | 10610 | 11.498 | 34.654 |  | 46.152 | 11:14 |  | 5:27 | 13 | 0.13 | 0.468 | 0.945 | 877 | 20 | 52000 | 60.02 | 7.9 |  | 23 | -10 | 10 | -0.028 | 0.028 | 80 | 0.858 | 83.333 | 0.39 | 80 | 1.415 | 29.81722544 | -91.54995735 | -8.935 |  | BODY | BASE |  |  | MFL-AXIAL_HR | 46362.638 | 5:35 | Yes | 3.3 |  | 1 | 13 | 0.468 | 0.017096 | 1.592 | 1.99 | 1739.153208 | circumference grooving
GirthWeld | N/A | 10620 |  |  | 46397.269 | 1 |  |  |  | 0.281 | 10610 | 46.152 | 11.581 | 10620 | 11.581 | 1:31 |  | 11:14 |  | 0 |  |  | 877 | 20 | 52000 | 60.02 | 8.2 | [12 empty] | 29.81726867 | -91.55005425 | -8.9729 | [9 empty] | 3.3 | Longseam - Unknown Weld Type
GirthWeld | N/A | 10630 |  |  | 46408.85 | 1 |  |  |  | 0.281 | 10620 | 11.581 | 21.06 | 10630 | 21.06 | 5:50 |  | 1:31 |  | 0 |  |  | 877 | 20 | 52000 | 60.02 | 8.2 | [12 empty] | 29.81728345 | -91.55008644 | -8.9424 | [9 empty] | 3.3 | Longseam - Unknown Weld Type
GirthWeld | N/A | 10640 |  |  | 46429.91 | 1 |  |  |  | 0.281 | 10630 | 21.06 | 18.888 | 10640 | 18.888 | 1:47 |  | 5:50 |  | 0 |  |  | 877 | 20 | 52000 | 60.02 | 7.5 | [12 empty] | 29.81731077 | -91.5501447 | -8.8161 | [9 empty] | 3.3 | Longseam - Unknown Weld Type
GirthWeld | N/A | 10650 |  |  | 46448.798 | 1 |  |  |  | 0.281 | 10640 | 18.888 | 50.121 | 10650 | 50.121 | 9:28 |  | 1:47 |  | 0 |  |  | 877 | 20 | 52000 | 60.02 | 7.5 | [12 empty] | 29.81733563 | -91.55019672 | -8.7528 | [9 empty] | 3.3 | Longseam - Unknown Weld Type
GirthWeld | N/A | 10660 |  |  | 46498.919 | 1 |  |  |  | 0.281 | 10650 | 50.121 | 51.444 | 10660 | 51.444 | 5:21 |  | 9:28 |  | 0 |  |  | 877 | 20 | 52000 | 60.02 | 7.2 | [12 empty] | 29.81740233 | -91.55033432 | -8.8467 | [9 empty] | 3.3 | Longseam - Unknown Weld Type
Metal Loss | Manufacturing/Milling Individual | 934 |  |  | 46507.159 | 1 |  | 12:02 | Internal | 0.281 | 10660 | 8.24 | 43.204 |  | 51.444 | 5:21 |  | 9:28 | 11 | 0.11 | 0.36 | 0.945 | 877 | 20 | 52000 | 60.02 | 7.2 |  | 21 | -10 | 10 | -0.028 | 0.028 | 80 | 0.75 | 108.333 | 0.39 | 80 | 1.535 | 29.81741339 | -91.55035689 | -8.8508 |  | BODY | BASE |  |  | MFL-AXIAL_HR | 46507.162 | 12:03 | Yes | 3.3 |  | 1 | 11 | 0.36 | 0.011128 | 1.593 | 1.992 | 1740.733305 | circumference slotting
Metal Loss | Manufacturing/Milling Individual | 935 |  |  | 46507.38 | 1 |  | 11:45 | Internal | 0.281 | 10660 | 8.461 | 42.983 |  | 51.444 | 5:21 |  | 9:28 | 11 | 0.11 | 0.396 | 0.945 | 877 | 20 | 52000 | 60.02 | 7.2 |  | 21 | -10 | 10 | -0.028 | 0.028 | 80 | 0.786 | 98.485 | 0.39 | 80 | 1.415 | 29.81741368 | -91.55035749 | -8.8506 |  | BODY | BASE |  |  | MFL-AXIAL_HR | 46507.393 | 11:43 | Yes | 3.3 |  | 1 | 11 | 0.396 | 0.01224 | 1.593 | 1.991 | 1740.414524 | circumference grooving
Metal Loss | Manufacturing/Milling Individual | 936 |  |  | 46507.832 | 1 |  | 11:45 | Internal | 0.281 | 10660 | 8.913 | 42.531 |  | 51.444 | 5:21 |  | 9:28 | 11 | 0.11 | 0.468 | 0.945 | 877 | 20 | 52000 | 60.02 | 7.2 |  | 21 | -10 | 10 | -0.028 | 0.028 | 80 | 0.858 | 83.333 | 0.39 | 80 | 1.415 | 29.81741429 | -91.55035873 | -8.8502 |  | BODY | BASE |  |  | MFL-AXIAL_HR | 46507.858 | 11:44 | Yes | 3.3 |  | 1 | 11 | 0.468 | 0.014466 | 1.592 | 1.99 | 1739.691709 | circumference grooving
GirthWeld | N/A | 10670 |  |  | 46550.363 | 1 |  |  |  | 0.281 | 10660 | 51.444 | 51.066 | 10670 | 51.066 | 7:33 |  | 5:21 |  | 0 |  |  | 877 | 20 | 52000 | 60.02 | 7.5 | [12 empty] | 29.81747063 | -91.55047564 | -8.4778 | [9 empty] | 3.3 | Longseam - Unknown Weld Type
GirthWeld | N/A | 10680 |  |  | 46601.429 | 1 |  |  |  | 0.281 | 10670 | 51.066 | 51.398 | 10680 | 51.398 | 4:02 |  | 7:33 |  | 0 |  |  | 877 | 20 | 52000 | 60.02 | 7.5 | [12 empty] | 29.81753621 | -91.55061731 | -7.8491 | [9 empty] | 3.3 | Longseam - Unknown Weld Type
GirthWeld | N/A | 10690 |  |  | 46652.826 | 1 |  |  |  | 0.281 | 10680 | 51.398 | 50.308 | 10690 | 50.308 | 2:32 |  | 4:02 |  | 0 |  |  | 877 | 20 | 52000 | 60.02 | 6.9 | [12 empty] | 29.81760249 | -91.55075974 | -7.8081 | [9 empty] | 3.3 | Longseam - Unknown Weld Type
GirthWeld | N/A | 10700 |  |  | 46703.135 | 1 |  |  |  | 0.281 | 10690 | 50.308 | 46.798 | 10700 | 46.798 | 4:51 |  | 2:32 |  | 0 |  |  | 877 | 20 | 52000 | 60.02 | 6.9 | [12 empty] | 29.81766747 | -91.55089907 | -8.241 | [9 empty] | 3.3 | Longseam - Unknown Weld Type
Metal Loss | Corrosion Individual | 937 |  |  | 46747.087 | 1 |  | 10:08 | External | 0.281 | 10700 | 43.952 | 2.846 |  | 46.798 | 4:51 |  | 2:32 | 21 | 0.21 | 0.432 | 0.945 | 877 | 20 | 52000 | 60.02 | 6.9 | Yes | 31 | -10 | 10 | -0.028 | 0.028 | 80 | 0.822 | 90.278 | 0.39 | 80 | 1.415 | 29.81772403 | -91.55102094 | -8.0318 |  | BODY | BASE |  |  | MFL-AXIAL_HR | 46747.103 | 10:08 | Yes | 3.3 |  | 1 | 21 | 0.432 | 0.025492 | 1.59 | 1.988 | 1737.535647 | circumference grooving
GirthWeld | N/A | 10710 |  |  | 46749.933 | 1 |  |  |  | 0.281 | 10700 | 46.798 | 51.148 | 10710 | 51.148 | 6:08 |  | 4:51 |  | 0 |  |  | 877 | 20 | 52000 | 60.02 | 7.2 | [12 empty] | 29.81772768 | -91.55102884 | -8.0063 | [9 empty] | 3.3 | Longseam - Unknown Weld Type
Metal Loss | Manufacturing/Milling Individual | 938 |  |  | 46758.117 | 1 |  | 12:18 | Internal | 0.281 | 10710 | 8.184 | 42.964 |  | 51.148 | 6:08 |  | 4:51 | 11 | 0.11 | 0.396 | 0.945 | 877 | 20 | 52000 | 60.02 | 7.2 |  | 21 | -10 | 10 | -0.028 | 0.028 | 80 | 0.786 | 98.485 | 0.39 | 80 | 1.415 | 29.81773814 | -91.55105158 | -7.9413 |  | BODY | BASE |  |  | MFL-AXIAL_HR | 46758.136 | 12:19 | Yes | 3.3 |  | 1 | 11 | 0.396 | 0.01224 | 1.593 | 1.991 | 1740.414524 | circumference grooving
GirthWeld | N/A | 10720 |  |  | 46801.081 | 1 |  |  |  | 0.281 | 10710 | 51.148 | 51.594 | 10720 | 51.594 | 8:04 |  | 6:08 |  | 0 |  |  | 877 | 20 | 52000 | 60.02 | 7.5 | [12 empty] | 29.81779305 | -91.55117093 | -7.5562 | [9 empty] | 3.3 | Longseam - Unknown Weld Type
GirthWeld | N/A | 10730 |  |  | 46852.676 | 1 |  |  |  | 0.281 | 10720 | 51.594 | 50.427 | 10730 | 50.427 | 6:12 |  | 8:04 |  | 0 |  |  | 877 | 20 | 52000 | 60.02 | 7.2 | [12 empty] | 29.8178593 | -91.55131405 | -6.6285 | [9 empty] | 3.3 | Longseam - Unknown Weld Type
Metal Loss | Corrosion Individual | 939 |  |  | 46865.266 | 1 |  | 12:17 | External | 0.281 | 10730 | 12.59 | 37.836 |  | 50.427 | 6:12 |  | 8:04 | 13 | 0.13 | 0.636 | 0.984 | 877 | 20 | 52000 | 60.02 | 7.2 |  | 23 | -10 | 10 | -0.028 | 0.028 | 80 | 1.026 | 61.321 | 0.39 | 80 | 1.454 | 29.81787565 | -91.55134886 | -6.5637 |  | BODY | BASE |  |  | MFL-AXIAL_HR | 46865.289 | 12:15 | Yes | 3.3 |  | 1 | 13 | 0.636 | 0.023233 | 1.59 | 1.987 | 1736.606627 | pitting
Metal Loss | Corrosion Individual | 940 |  |  | 46865.629 | 1 |  | 12:29 | External | 0.281 | 10730 | 12.953 | 37.473 |  | 50.427 | 6:12 |  | 8:04 | 17 | 0.17 | 0.516 | 0.945 | 877 | 20 | 52000 | 60.02 | 7.2 |  | 27 | -10 | 10 | -0.028 | 0.028 | 80 | 0.906 | 75.581 | 0.39 | 80 | 1.415 | 29.81787612 | -91.55134986 | -6.5702 |  | BODY | BASE |  |  | MFL-AXIAL_HR | 46865.649 | 12:29 | Yes | 3.3 |  | 1 | 17 | 0.516 | 0.024649 | 1.59 | 1.988 | 1737.100797 | pitting
GirthWeld | N/A | 10740 |  |  | 46903.102 | 1 |  |  |  | 0.281 | 10730 | 50.427 | 25.974 | 10740 | 25.974 | 3:38 |  | 6:12 |  | 0 |  |  | 877 | 20 | 52000 | 60.02 | 6.9 | [12 empty] | 29.81792518 | -91.55145322 | -6.6256 | [9 empty] | 3.3 | Longseam - Unknown Weld Type
Casing | Start | 5 |  |  | 46906.457 | 1 |  |  |  |  | 10740 | 3.355 | 22.62 |  |  |  |  | 3:38 |  | 0 | [19 empty] | 29.81792961 | -91.55146245 | -6.5959 | [9 empty] | 3.3
Support | Saddle | 81 |  |  | 46912.366 | 1 |  |  |  |  | 10740 | 9.264 | 16.711 |  |  |  |  | 3:38 |  | 0 | [19 empty] | 29.81793735 | -91.55147875 | -6.5783 | spacer | [8 empty] | 3.3
GirthWeld | N/A | 10750 |  |  | 46929.076 | 1 |  |  |  | 0.281 | 10740 | 25.974 | 51.631 | 10750 | 51.631 | 3:11 |  | 3:38 |  | 0 |  |  | 877 | 20 | 52000 | 60.02 | 7.2 | [12 empty] | 29.81795916 | -91.55152489 | -6.6558 | [9 empty] | 3.3 | Longseam - Unknown Weld Type
Support | Saddle | 82 |  |  | 46933.519 | 1 |  |  |  |  | 10750 | 4.443 | 47.188 |  |  |  |  | 3:11 |  | 0 | [19 empty] | 29.81796496 | -91.55153716 | -6.707 | spacer | [8 empty] | 3.3
Casing | End | 6 |  |  | 46946.112 | 1 |  |  |  |  | 10750 | 17.036 | 34.595 |  |  |  |  | 3:11 |  | 0 | [19 empty] | 29.81798142 | -91.55157192 | -6.9036 | [9 empty] | 3.3
GirthWeld | N/A | 10760 |  |  | 46980.707 | 1 |  |  |  | 0.281 | 10750 | 51.631 | 50.919 | 10760 | 50.919 | 9:53 |  | 3:11 |  | 0 |  |  | 877 | 20 | 52000 | 60.02 | 7.2 | [12 empty] | 29.81802608 | -91.55166772 | -7.0883 | [9 empty] | 3.3 | Longseam - Unknown Weld Type
GirthWeld | N/A | 10770 |  |  | 47031.626 | 1 |  |  |  | 0.281 | 10760 | 50.919 | 50.709 | 10770 | 50.709 | 12:22 |  | 9:53 |  | 0 |  |  | 877 | 20 | 52000 | 60.02 | 7.2 | [12 empty] | 29.81809258 | -91.55180827 | -6.889 | [9 empty] | 3.3 | Longseam - Unknown Weld Type
Metal Loss | Corrosion Individual | 941 |  |  | 47032.163 | 1 |  | 8:25 | External | 0.281 | 10770 | 0.537 | 50.171 |  | 50.709 | 12:22 |  | 9:53 | 16 | 0.16 | 0.432 | 0.945 | 877 | 20 | 52000 | 60.02 | 7.2 |  | 26 | -10 | 10 | -0.028 | 0.028 | 80 | 0.822 | 90.278 | 0.39 | 80 | 1.415 | 29.81809329 | -91.55180975 | -6.889 |  | BODY | BASE |  |  | MFL-AXIAL_HR | 47032.179 | 8:25 | Yes | 3.3 |  | 1 | 16 | 0.432 | 0.019423 | 1.592 | 1.99 | 1738.875833 | circumference grooving
Metal Loss | Manufacturing/Milling Individual | 942 |  |  | 47039.721 | 1 |  | 6:57 | Internal | 0.281 | 10770 | 8.095 | 42.613 |  | 50.709 | 12:22 |  | 9:53 | 13 | 0.13 | 0.396 | 0.945 | 877 | 20 | 52000 | 60.02 | 7.2 |  | 23 | -10 | 10 | -0.028 | 0.028 | 80 | 0.786 | 98.485 | 0.39 | 80 | 1.415 | 29.81810337 | -91.55183048 | -6.8865 |  | BODY | BASE |  |  | MFL-AXIAL_HR | 47039.74 | 6:55 | Yes | 3.3 |  | 1 | 13 | 0.396 | 0.014466 | 1.593 | 1.991 | 1740.026616 | circumference grooving
GirthWeld | N/A | 10780 |  |  | 47082.334 | 1 |  |  |  | 0.281 | 10770 | 50.709 | 50.384 | 10780 | 50.384 | 8:29 |  | 12:22 |  | 0 |  |  | 877 | 20 | 52000 | 60.02 | 6.9 | [12 empty] | 29.81816037 | -91.55194729 | -6.9377 | [9 empty] | 3.3 | Longseam - Unknown Weld Type
Metal Loss | Manufacturing/Milling Individual | 943 |  |  | 47083.768 | 1 |  | 8:10 | Internal | 0.281 | 10780 | 1.434 | 48.95 |  | 50.384 | 8:29 |  | 12:22 | 13 | 0.13 | 0.348 | 0.945 | 877 | 20 | 52000 | 60.02 | 6.9 |  | 23 | -10 | 10 | -0.028 | 0.028 | 80 | 0.738 | 112.069 | 0.39 | 80 | 1.535 | 29.8181623 | -91.55195121 | -6.9391 |  | BODY | ADJ |  |  | MFL-AXIAL_HR | 47083.785 | 8:06 | Yes | 3.3 |  | 1 | 13 | 0.348 | 0.012712 | 1.593 | 1.991 | 1740.532516 | circumference slotting
GirthWeld | N/A | 10790 |  |  | 47132.718 | 1 |  |  |  | 0.281 | 10780 | 50.384 | 51.017 | 10790 | 51.017 | 8:40 |  | 8:29 |  | 0 |  |  | 877 | 20 | 52000 | 60.02 | 7.2 | [12 empty] | 29.81822814 | -91.55208515 | -6.9746 | [9 empty] | 3.3 | Longseam - Unknown Weld Type
GirthWeld | N/A | 10800 |  |  | 47183.735 | 1 |  |  |  | 0.281 | 10790 | 51.017 | 50.699 | 10800 | 50.699 | 3:56 |  | 8:40 |  | 0 |  |  | 877 | 20 | 52000 | 60.02 | 6.9 | [12 empty] | 29.81829577 | -91.55222536 | -7.0916 | [9 empty] | 3.3 | Longseam - Unknown Weld Type
Material Defect | Seam Weld Anomaly | 16 |  |  | 47187.406 | 1 |  | 3:58 | N/A | 0.281 | 10800 | 3.671 | 47.028 |  | 50.699 | 3:56 |  | 8:40 |  | 0 | 0.315 | 0.945 | 877 | 20 | 52000 | 60.02 | 6.9 | [12 empty] | 29.81830053 | -91.55223552 | -7.1749 |  | BODY | WELD |  |  | MFL-AXIAL_HR | 47187.406 | 3:57 |  | 3.3 |  | 1 | [6 empty] | circumference slotting
GirthWeld | N/A | 10810 |  |  | 47234.434 | 1 |  |  |  | 0.281 | 10800 | 50.699 | 48.963 | 10810 | 48.963 | 11:39 |  | 3:56 |  | 0 |  |  | 877 | 20 | 52000 | 60.02 | 6.9 | [12 empty] | 29.81836089 | -91.55236599 | -7.3727 | [9 empty] | 3.3 | Longseam - Unknown Weld Type
GirthWeld | N/A | 10820 |  |  | 47283.397 | 1 |  |  |  | 0.281 | 10810 | 48.963 | 49.193 | 10820 | 49.193 | 2:40 |  | 11:39 |  | 0 |  |  | 877 | 20 | 52000 | 60.02 | 7.2 | [12 empty] | 29.81842375 | -91.55250183 | -7.9459 | [9 empty] | 3.3 | Longseam - Unknown Weld Type
GirthWeld | N/A | 10830 |  |  | 47332.59 | 1 |  |  |  | 0.281 | 10820 | 49.193 | 49.567 | 10830 | 49.567 | 12:31 |  | 2:40 |  | 0 |  |  | 877 | 20 | 52000 | 60.02 | 7.2 | [12 empty] | 29.81848794 | -91.55263767 | -8.2421 | [9 empty] | 3.3 | Longseam - Unknown Weld Type
GirthWeld | N/A | 10840 |  |  | 47382.157 | 1 |  |  |  | 0.281 | 10830 | 49.567 | 42.316 | 10840 | 42.316 | 4:43 |  | 12:31 |  | 0 |  |  | 877 | 20 | 52000 | 60.02 | 7.2 | [12 empty] | 29.81855233 | -91.55277473 | -7.7827 | [9 empty] | 3.3 | Longseam - Unknown Weld Type
GirthWeld | N/A | 10850 |  |  | 47424.473 | 1 |  |  |  | 0.281 | 10840 | 42.316 | 15.738 | 10850 | 15.738 | 8:12 |  | 4:43 |  | 0 |  |  | 877 | 20 | 52000 | 60.02 | 6.9 | [12 empty] | 29.81860689 | -91.55289199 | -8.186 | [9 empty] | 3.3 | Longseam - Unknown Weld Type
GirthWeld | N/A | 10860 |  |  | 47440.212 | 1 |  |  |  | 0.281 | 10850 | 15.738 | 39.859 | 10860 | 39.859 | 5:05 |  | 8:12 |  | 0 |  |  | 877 | 20 | 52000 | 60.02 | 7.5 | [12 empty] | 29.81862692 | -91.55293576 | -8.2204 | [9 empty] | 3.3 | Longseam - Unknown Weld Type
Metal Loss | Corrosion Individual | 944 |  |  | 47475.585 | 1 |  | 12:15 | External | 0.281 | 10860 | 35.373 | 4.486 |  | 39.859 | 5:05 |  | 8:12 | 13 | 0.13 | 0.396 | 0.984 | 877 | 20 | 52000 | 60.02 | 7.5 |  | 23 | -10 | 10 | -0.028 | 0.028 | 80 | 0.786 | 98.485 | 0.39 | 80 | 1.454 | 29.81867196 | -91.55303413 | -8.2362 |  | BODY | BASE |  |  | MFL-AXIAL_HR | 47475.601 | 12:13 | Yes | 3.3 |  | 1 | 13 | 0.396 | 0.014466 | 1.593 | 1.991 | 1740.026616 | circumference grooving
Metal Loss | Corrosion Individual | 945 |  |  | 47475.987 | 1 |  | 12:10 | External | 0.281 | 10860 | 35.775 | 4.084 |  | 39.859 | 5:05 |  | 8:12 | 11 | 0.11 | 0.516 | 0.945 | 877 | 20 | 52000 | 60.02 | 7.5 |  | 21 | -10 | 10 | -0.028 | 0.028 | 80 | 0.906 | 75.581 | 0.39 | 80 | 1.415 | 29.81867247 | -91.55303525 | -8.2369 |  | BODY | BASE |  |  | MFL-AXIAL_HR | 47476.01 | 12:14 | Yes | 3.3 |  | 1 | 11 | 0.516 | 0.01595 | 1.592 | 1.99 | 1739.148247 | pitting
GirthWeld | N/A | 10870 |  |  | 47480.071 | 1 |  |  |  | 0.281 | 10860 | 39.859 | 25.492 | 10870 | 25.492 | 10:38 |  | 5:05 |  | 0 |  |  | 877 | 20 | 52000 | 60.02 | 7.5 | [12 empty] | 29.81867765 | -91.55304662 | -8.2456 | [9 empty] | 3.3 | Longseam - Unknown Weld Type
Metal Loss | Corrosion Individual | 946 |  |  | 47496.589 | 1 |  | 4:49 | Internal | 0.281 | 10870 | 16.518 | 8.974 |  | 25.492 | 10:38 |  | 5:05 | 13 | 0.13 | 0.432 | 0.945 | 877 | 20 | 52000 | 60.02 | 7.5 |  | 23 | -10 | 10 | -0.028 | 0.028 | 80 | 0.822 | 90.278 | 0.39 | 80 | 1.415 | 29.81869843 | -91.55309271 | -8.2955 |  | BODY | BASE |  |  | MFL-AXIAL_HR | 47496.612 | 4:50 | Yes | 3.3 |  | 1 | 13 | 0.432 | 0.015781 | 1.592 | 1.99 | 1739.606874 | circumference grooving
GirthWeld | N/A | 10880 |  |  | 47505.563 | 1 |  |  |  | 0.281 | 10870 | 25.492 | 14.465 | 10880 | 14.465 | 4:20 |  | 10:38 |  | 0 |  |  | 877 | 20 | 52000 | 60.02 | 7.9 | [12 empty] | 29.81870968 | -91.55311777 | -8.3451 | [9 empty] | 3.3 | Longseam - Unknown Weld Type
GirthWeld | N/A | 10890 |  |  | 47520.028 | 1 |  |  |  | 0.281 | 10880 | 14.465 | 34.885 | 10890 | 34.885 | 3:24 |  | 4:20 |  | 0 |  |  | 877 | 20 | 52000 | 60.02 | 7.9 | [12 empty] | 29.81872771 | -91.55315823 | -8.4647 | [9 empty] | 3.3 | Longseam - Unknown Weld Type
GirthWeld | N/A | 10900 |  |  | 47554.913 | 1 |  |  |  | 0.281 | 10890 | 34.885 | 48.163 | 10900 | 48.163 | 1:31 |  | 3:24 |  | 0 |  |  | 877 | 20 | 52000 | 60.02 | 7.9 | [12 empty] | 29.81877123 | -91.55325575 | -9.1379 | [9 empty] | 3.3 | Longseam - Unknown Weld Type
Metal Loss | Corrosion Individual | 947 |  |  | 47561.744 | 1 |  | 7:36 | External | 0.281 | 10900 | 6.831 | 41.332 |  | 48.163 | 1:31 |  | 3:24 | 11 | 0.11 | 0.348 | 1.181 | 877 | 20 | 52000 | 60.02 | 7.9 |  | 21 | -10 | 10 | -0.028 | 0.028 | 80 | 0.738 | 112.069 | 0.39 | 80 | 1.771 | 29.81877979 | -91.55327483 | -9.2955 |  | BODY | BASE |  |  | MFL-AXIAL_HR | 47561.757 | 7:33 | Yes | 3.3 |  | 1 | 11 | 0.348 | 0.010757 | 1.593 | 1.992 | 1740.833139 | circumference slotting
Metal Loss | Manufacturing/Milling Individual | 948 |  |  | 47594.843 | 1 |  | 7:31 | Internal | 0.281 | 10900 | 39.93 | 8.233 |  | 48.163 | 1:31 |  | 3:24 | 16 | 0.16 | 0.36 | 0.945 | 877 | 20 | 52000 | 60.02 | 7.9 |  | 26 | -10 | 10 | -0.028 | 0.028 | 80 | 0.75 | 108.333 | 0.39 | 80 | 1.535 | 29.81882207 | -91.55336678 | -9.5561 |  | BODY | BASE |  |  | MFL-AXIAL_HR | 47594.856 | 7:35 | Yes | 3.3 |  | 1 | 16 | 0.36 | 0.016186 | 1.593 | 1.991 | 1739.901238 | circumference slotting
Metal Loss | Corrosion Individual | 949 |  |  | 47600.826 | 1 |  | 3:38 | External | 0.281 | 10900 | 45.913 | 2.25 |  | 48.163 | 1:31 |  | 3:24 | 16 | 0.16 | 0.432 | 1.575 | 877 | 20 | 52000 | 60.02 | 7.9 |  | 26 | -10 | 10 | -0.028 | 0.028 | 80 | 0.822 | 90.278 | 0.39 | 80 | 2.045 | 29.81882985 | -91.55338332 | -9.5108 |  | BODY | BASE |  |  | MFL-AXIAL_HR | 47600.853 | 3:39 | Yes | 3.3 |  | 1 | 16 | 0.432 | 0.019423 | 1.592 | 1.99 | 1738.875833 | circumference grooving
GirthWeld | N/A | 10910 |  |  | 47603.076 | 1 |  |  |  | 0.281 | 10900 | 48.163 | 49.806 | 10910 | 49.806 | 5:22 |  | 1:31 |  | 0 |  |  | 877 | 20 | 52000 | 60.02 | 6.9 | [12 empty] | 29.81883279 | -91.55338953 | -9.4886 | [9 empty] | 3.3 | Longseam - Unknown Weld Type
Metal Loss | Manufacturing/Milling Individual | 950 |  |  | 47649.95 | 1 |  | 2:31 | Internal | 0.281 | 10910 | 46.874 | 2.932 |  | 49.806 | 5:22 |  | 1:31 | 13 | 0.13 | 0.348 | 0.945 | 877 | 20 | 52000 | 60.02 | 6.9 |  | 23 | -10 | 10 | -0.028 | 0.028 | 80 | 0.738 | 112.069 | 0.39 | 80 | 1.535 | 29.8188939 | -91.55351901 | -9.1807 |  | BODY | BASE |  |  | MFL-AXIAL_HR | 47649.956 | 2:29 | Yes | 3.3 |  | 1 | 13 | 0.348 | 0.012712 | 1.593 | 1.991 | 1740.532516 | circumference slotting
GirthWeld | N/A | 10920 |  |  | 47652.882 | 1 |  |  |  | 0.281 | 10910 | 49.806 | 48.688 | 10920 | 48.688 | 5:50 |  | 5:22 |  | 0 |  |  | 877 | 20 | 52000 | 60.02 | 7.2 | [12 empty] | 29.8188977 | -91.55352712 | -9.2048 | [9 empty] | 3.3 | Longseam - Unknown Weld Type
Metal Loss | Manufacturing/Milling Individual | 951 |  |  | 47692.492 | 1 |  | 11:42 | Internal | 0.281 | 10920 | 39.61 | 9.078 |  | 48.688 | 5:50 |  | 5:22 | 14 | 0.14 | 0.468 | 0.945 | 877 | 20 | 52000 | 60.02 | 7.2 |  | 24 | -10 | 10 | -0.028 | 0.028 | 80 | 0.858 | 83.333 | 0.39 | 80 | 1.415 | 29.81894848 | -91.55363707 | -9.2872 |  | BODY | BASE |  |  | MFL-AXIAL_HR | 47692.509 | 11:41 | Yes | 3.3 |  | 1 | 14 | 0.468 | 0.018411 | 1.592 | 1.99 | 1738.874695 | circumference grooving
GirthWeld | N/A | 10930 |  |  | 47701.57 | 1 |  |  |  | 0.281 | 10920 | 48.688 | 48.419 | 10930 | 48.419 | 11:21 |  | 5:50 |  | 0 |  |  | 877 | 20 | 52000 | 60.02 | 7.9 | [12 empty] | 29.81895991 | -91.55366239 | -9.1893 | [9 empty] | 3.3 | Longseam - Unknown Weld Type
GirthWeld | N/A | 10940 |  |  | 47749.989 | 1 |  |  |  | 0.281 | 10930 | 48.419 | 48.839 | 10940 | 48.839 | 12:14 |  | 11:21 |  | 0 |  |  | 877 | 20 | 52000 | 60.02 | 7.5 | [12 empty] | 29.81901895 | -91.55379857 | -8.8795 | [9 empty] | 3.3 | Longseam - Unknown Weld Type
GirthWeld | N/A | 10950 |  |  | 47798.827 | 1 |  |  |  | 0.281 | 10940 | 48.839 | 48.366 | 10950 | 48.366 | 6:34 |  | 12:14 |  | 0 |  |  | 877 | 20 | 52000 | 60.02 | 7.2 | [12 empty] | 29.81907907 | -91.55393559 | -8.4279 | [9 empty] | 3.3 | Longseam - Unknown Weld Type
GirthWeld | N/A | 10960 |  |  | 47847.193 | 1 |  |  |  | 0.281 | 10950 | 48.366 | 48.789 | 10960 | 48.789 | 8:18 |  | 6:34 |  | 0 |  |  | 877 | 20 | 52000 | 60.02 | 7.5 | [12 empty] | 29.81914119 | -91.55406977 | -8.0609 | [9 empty] | 3.3 | Longseam - Unknown Weld Type
Metal Loss | Corrosion Individual | 952 |  |  | 47856.182 | 1 |  | 5:12 | External | 0.281 | 10960 | 8.989 | 39.801 |  | 48.789 | 8:18 |  | 6:34 | 11 | 0.11 | 0.36 | 0.945 | 877 | 20 | 52000 | 60.02 | 7.5 |  | 21 | -10 | 10 | -0.028 | 0.028 | 80 | 0.75 | 108.333 | 0.39 | 80 | 1.535 | 29.81915286 | -91.55409463 | -8.0356 |  | BODY | BASE |  |  | MFL-AXIAL_HR | 47856.196 | 5:16 | Yes | 3.3 |  | 1 | 11 | 0.36 | 0.011128 | 1.593 | 1.992 | 1740.733305 | circumference slotting
Metal Loss | Corrosion Individual | 953 |  |  | 47857.074 | 1 |  | 8:27 | External | 0.281 | 10960 | 9.881 | 38.909 |  | 48.789 | 8:18 |  | 6:34 | 14 | 0.14 | 1.26 | 2.283 | 877 | 20 | 52000 | 60.02 | 7.5 |  | 24 | -10 | 10 | -0.028 | 0.028 | 80 | 1.85 | 46.825 | 0.59 | 80 | 2.873 | 29.81915401 | -91.5540971 | -8.0338 |  | BODY | WELD |  |  | MFL-AXIAL_HR | 47857.146 | 8:28 | Yes | 3.3 |  | 1 | 14 | 1.26 | 0.049568 | 1.575 | 1.968 | 1720.358352 | general
Metal Loss | Corrosion Individual | 954 |  |  | 47858.065 | 1 |  | 8:07 | External | 0.281 | 10960 | 10.872 | 37.918 |  | 48.789 | 8:18 |  | 6:34 | 13 | 0.13 | 2.244 | 1.26 | 877 | 20 | 52000 | 60.02 | 7.5 |  | 23 | -10 | 10 | -0.028 | 0.028 | 80 | 2.834 | 26.292 | 0.59 | 80 | 1.85 | 29.8191553 | -91.55409984 | -8.0317 |  | BODY | WELD |  |  | MFL-AXIAL_HR | 47858.176 | 8:07 | Yes | 3.3 |  | 1 | 13 | 2.244 | 0.081973 | 1.549 | 1.936 | 1691.902794 | general
GirthWeld | N/A | 10970 |  |  | 47895.983 | 1 |  |  |  | 0.281 | 10960 | 48.789 | 49.35 | 10970 | 49.35 | 5:52 |  | 8:18 |  | 0 |  |  | 877 | 20 | 52000 | 60.02 | 7.9 | [12 empty] | 29.81920486 | -91.55420451 | -8.0063 | [9 empty] | 3.3 | Longseam - Unknown Weld Type
Metal Loss | Corrosion Individual | 955 |  |  | 47944.954 | 1 |  | 6:44 | External | 0.281 | 10970 | 48.971 | 0.379 |  | 49.35 | 5:52 |  | 8:18 | 25 | 0.25 | 0.432 | 0.945 | 877 | 20 | 52000 | 60.02 | 7.9 | Yes | 35 | -10 | 10 | -0.028 | 0.028 | 80 | 0.822 | 90.278 | 0.39 | 80 | 1.415 | 29.81926963 | -91.5543392 | -8.1101 |  | BODY | BASE |  |  | MFL-AXIAL_HR | 47944.974 | 6:44 | Yes | 3.3 |  | 1 | 25 | 0.432 | 0.030348 | 1.589 | 1.987 | 1736.336594 | circumference grooving
GirthWeld | N/A | 10980 |  |  | 47945.333 | 1 |  |  |  | 0.281 | 10970 | 49.35 | 50.787 | 10980 | 50.787 | 11:01 |  | 5:52 |  | 0 |  |  | 877 | 20 | 52000 | 60.02 | 7.5 | [12 empty] | 29.81927014 | -91.55434024 | -8.1093 | [9 empty] | 3.3 | Longseam - Unknown Weld Type
GirthWeld | N/A | 10990 |  |  | 47996.12 | 1 |  |  |  | 0.281 | 10980 | 50.787 | 48.484 | 10990 | 48.484 | 7:42 |  | 11:01 |  | 0 |  |  | 877 | 20 | 52000 | 60.02 | 7.2 | [12 empty] | 29.81933765 | -91.55447972 | -8.0244 | [9 empty] | 3.3 | Longseam - Unknown Weld Type
Metal Loss | Corrosion Individual | 956 |  |  | 48008.52 | 1 |  | 6:08 | External | 0.281 | 10990 | 12.4 | 36.085 |  | 48.484 | 7:42 |  | 11:01 | 13 | 0.13 | 0.516 | 0.945 | 877 | 20 | 52000 | 60.02 | 7.2 |  | 23 | -10 | 10 | -0.028 | 0.028 | 80 | 0.906 | 75.581 | 0.39 | 80 | 1.415 | 29.81935387 | -91.55451394 | -8.0502 |  | BODY | BASE |  |  | MFL-AXIAL_HR | 48008.54 | 6:04 | Yes | 3.3 |  | 1 | 13 | 0.516 | 0.018849 | 1.591 | 1.989 | 1738.496619 | pitting
GirthWeld | N/A | 11000 |  |  | 48044.605 | 1 |  |  |  | 0.281 | 10990 | 48.484 | 48.297 | 11000 | 48.297 | 6:35 |  | 7:42 |  | 0 |  |  | 877 | 20 | 52000 | 60.02 | 7.2 | [12 empty] | 29.81940068 | -91.55461376 | -8.1371 | [9 empty] | 3.3 | Longseam - Unknown Weld Type
Metal Loss | Corrosion Individual | 957 |  |  | 48084.468 | 1 |  | 12:15 | External | 0.281 | 11000 | 39.863 | 8.434 |  | 48.297 | 6:35 |  | 7:42 | 11 | 0.11 | 0.432 | 1.142 | 877 | 20 | 52000 | 60.02 | 7.2 |  | 21 | -10 | 10 | -0.028 | 0.028 | 80 | 0.822 | 90.278 | 0.39 | 80 | 1.612 | 29.81945203 | -91.55472426 | -8.4564 |  | BODY | BASE |  |  | MFL-AXIAL_HR | 48084.481 | 12:18 | Yes | 3.3 |  | 1 | 11 | 0.432 | 0.013353 | 1.593 | 1.991 | 1740.067169 | circumference grooving
Metal Loss | Corrosion Individual | 958 |  |  | 48092.461 | 1 |  | 6:00 | Internal | 0.281 | 11000 | 47.856 | 0.441 |  | 48.297 | 6:35 |  | 7:42 | 11 | 0.11 | 0.396 | 0.945 | 877 | 20 | 52000 | 60.02 | 7.2 |  | 21 | -10 | 10 | -0.028 | 0.028 | 80 | 0.786 | 98.485 | 0.39 | 80 | 1.415 | 29.81946238 | -91.55474638 | -8.5151 |  | BODY | BASE |  |  | MFL-AXIAL_HR | 48092.48 | 6:03 | Yes | 3.3 |  | 1 | 11 | 0.396 | 0.01224 | 1.593 | 1.991 | 1740.414524 | circumference grooving
GirthWeld | N/A | 11010 |  |  | 48092.902 | 1 |  |  |  | 0.281 | 11000 | 48.297 | 44.587 | 11010 | 44.587 | 11:49 |  | 6:35 |  | 0 |  |  | 877 | 20 | 52000 | 60.02 | 7.2 | [12 empty] | 29.81946295 | -91.5547476 | -8.5186 | [9 empty] | 3.3 | Longseam - Unknown Weld Type
GirthWeld | N/A | 11020 |  |  | 48137.489 | 1 |  |  |  | 0.281 | 11010 | 44.587 | 49.485 | 11020 | 49.485 | 2:02 |  | 11:49 |  | 0 |  |  | 877 | 20 | 52000 | 60.02 | 7.5 | [12 empty] | 29.81952113 | -91.55487074 | -8.6733 | [9 empty] | 3.3 | Longseam - Unknown Weld Type
Metal Loss | Corrosion Individual | 959 |  |  | 48164.684 | 1 |  | 7:52 | Internal | 0.281 | 11020 | 27.195 | 22.289 |  | 49.485 | 2:02 |  | 11:49 | 13 | 0.13 | 0.36 | 0.945 | 877 | 20 | 52000 | 60.02 | 7.5 |  | 23 | -10 | 10 | -0.028 | 0.028 | 80 | 0.75 | 108.333 | 0.39 | 80 | 1.535 | 29.81955675 | -91.55494576 | -8.452 |  | BODY | BASE |  |  | MFL-AXIAL_HR | 48164.701 | 7:55 | Yes | 3.3 |  | 1 | 13 | 0.36 | 0.013151 | 1.593 | 1.991 | 1740.411861 | circumference slotting
GirthWeld | N/A | 11030 |  |  | 48186.973 | 1 |  |  |  | 0.281 | 11020 | 49.485 | 50.994 | 11030 | 50.994 | 9:46 |  | 2:02 |  | 0 |  |  | 877 | 20 | 52000 | 60.02 | 7.5 | [12 empty] | 29.81958593 | -91.55500726 | -8.3705 | [9 empty] | 3.3 | Longseam - Unknown Weld Type
Metal Loss | Corrosion Individual | 960 |  |  | 48211.953 | 1 |  | 9:56 | External | 0.281 | 11030 | 24.98 | 26.015 |  | 50.994 | 9:46 |  | 2:02 | 11 | 0.11 | 1.02 | 1.063 | 877 | 20 | 52000 | 60.02 | 7.5 |  | 21 | -10 | 10 | -0.028 | 0.028 | 80 | 1.41 | 38.235 | 0.39 | 80 | 1.533 | 29.8196185 | -91.55507626 | -8.3663 |  | BODY | WELD |  |  | MFL-AXIAL_HR | 48211.986 | 9:53 | Yes | 3.3 |  | 1 | 11 | 1.02 | 0.031528 | 1.584 | 1.98 | 1730.845597 | pitting
Metal Loss | Corrosion Individual | 961 |  |  | 48235.874 | 1 |  | 6:13 | Internal | 0.281 | 11030 | 48.901 | 2.094 |  | 50.994 | 9:46 |  | 2:02 | 11 | 0.11 | 0.516 | 0.945 | 877 | 20 | 52000 | 60.02 | 7.5 |  | 21 | -10 | 10 | -0.028 | 0.028 | 80 | 0.906 | 75.581 | 0.39 | 80 | 1.415 | 29.81964977 | -91.55514229 | -8.4014 |  | BODY | BASE |  |  | MFL-AXIAL_HR | 48235.893 | 6:16 | Yes | 3.3 |  | 1 | 11 | 0.516 | 0.01595 | 1.592 | 1.99 | 1739.148247 | pitting
GirthWeld | N/A | 11040 |  |  | 48237.968 | 1 |  |  |  | 0.281 | 11030 | 50.994 | 48.225 | 11040 | 48.225 | 9:45 |  | 9:46 |  | 0 |  |  | 877 | 20 | 52000 | 60.02 | 6.9 | [12 empty] | 29.8196525 | -91.55514807 | -8.4012 | [9 empty] | 3.3 | Longseam - Unknown Weld Type
GirthWeld | N/A | 11050 |  |  | 48286.193 | 1 |  |  |  | 0.281 | 11040 | 48.225 | 50.187 | 11050 | 50.187 | 9:00 |  | 9:45 |  | 0 |  |  | 877 | 20 | 52000 | 60.02 | 7.9 | [12 empty] | 29.81971547 | -91.55528122 | -8.2557 | [9 empty] | 3.3 | Longseam - Unknown Weld Type
GirthWeld | N/A | 11060 |  |  | 48336.38 | 1 |  |  |  | 0.281 | 11050 | 50.187 | 49.219 | 11060 | 49.219 | 7:27 |  | 9:00 |  | 0 |  |  | 877 | 20 | 52000 | 60.02 | 7.2 | [12 empty] | 29.81978096 | -91.55541982 | -8.3114 | [9 empty] | 3.3 | Longseam - Unknown Weld Type
GirthWeld | N/A | 11070 |  |  | 48385.599 | 1 |  |  |  | 0.281 | 11060 | 49.219 | 51.385 | 11070 | 51.385 | 6:06 |  | 7:27 |  | 0 |  |  | 877 | 20 | 52000 | 60.02 | 7.2 | [12 empty] | 29.81984514 | -91.55555578 | -7.9785 | [9 empty] | 3.3 | Longseam - Unknown Weld Type
GirthWeld | N/A | 11080 |  |  | 48436.983 | 1 |  |  |  | 0.281 | 11070 | 51.385 | 47.054 | 11080 | 47.054 | 5:00 |  | 6:06 |  | 0 |  |  | 877 | 20 | 52000 | 60.02 | 7.2 | [12 empty] | 29.81991109 | -91.55569835 | -8.4914 | [9 empty] | 3.3 | Longseam - Unknown Weld Type
GirthWeld | N/A | 11090 |  |  | 48484.037 | 1 |  |  |  | 0.281 | 11080 | 47.054 | 51.198 | 11090 | 51.198 | 1:34 |  | 5:00 |  | 0 |  |  | 877 | 20 | 52000 | 60.02 | 7.5 | [12 empty] | 29.81997171 | -91.55582876 | -8.9413 | [9 empty] | 3.3 | Longseam - Unknown Weld Type
GirthWeld | N/A | 11100 |  |  | 48535.235 | 1 |  |  |  | 0.281 | 11090 | 51.198 | 50.801 | 11100 | 50.801 | 5:15 |  | 1:34 |  | 0 |  |  | 877 | 20 | 52000 | 60.02 | 7.5 | [12 empty] | 29.82003698 | -91.5559711 | -9.1723 | [9 empty] | 3.3 | Longseam - Unknown Weld Type
GirthWeld | N/A | 11110 |  |  | 48586.035 | 1 |  |  |  | 0.281 | 11100 | 50.801 | 49.4 | 11110 | 49.4 | 4:23 |  | 5:15 |  | 0 |  |  | 877 | 20 | 52000 | 60.02 | 7.5 | [12 empty] | 29.82010193 | -91.55611221 | -8.8357 | [9 empty] | 3.3 | Longseam - Unknown Weld Type
Material Defect | Seam Weld Anomaly | 17 |  |  | 48617.643 | 1 |  | 4:40 | N/A | 0.281 | 11110 | 31.608 | 17.792 |  | 49.4 | 4:23 |  | 5:15 |  | 0 | 0.354 | 0.945 | 877 | 20 | 52000 | 60.02 | 7.5 | [12 empty] | 29.82014349 | -91.55619929 | -8.4149 |  | BODY | ADJ |  |  | MFL-AXIAL_HR | 48617.643 | 4:38 |  | 3.3 |  | 1 | [6 empty] | circumference slotting
Metal Loss | Corrosion Individual | 962 |  |  | 48621.962 | 1 |  | 7:02 | External | 0.281 | 11110 | 35.927 | 13.473 |  | 49.4 | 4:23 |  | 5:15 | 11 | 0.11 | 0.468 | 0.945 | 877 | 20 | 52000 | 60.02 | 7.5 |  | 21 | -10 | 10 | -0.028 | 0.028 | 80 | 0.858 | 83.333 | 0.39 | 80 | 1.415 | 29.82014919 | -91.55621118 | -8.3794 |  | BODY | BASE |  |  | MFL-AXIAL_HR | 48621.985 | 7:02 | Yes | 3.3 |  | 1 | 11 | 0.468 | 0.014466 | 1.592 | 1.99 | 1739.691709 | circumference grooving
GirthWeld | N/A | 11120 |  |  | 48635.435 | 1 |  |  |  | 0.281 | 11110 | 49.4 | 50.187 | 11120 | 50.187 | 6:45 |  | 4:23 |  | 0 |  |  | 877 | 20 | 52000 | 60.02 | 7.5 | [12 empty] | 29.82016696 | -91.55624826 | -8.3266 | [9 empty] | 3.3 | Longseam - Unknown Weld Type
Metal Loss | Manufacturing/Milling Individual | 963 |  |  | 48663.661 | 1 |  | 12:50 | Internal | 0.281 | 11120 | 28.226 | 21.961 |  | 50.187 | 6:45 |  | 4:23 | 13 | 0.13 | 0.36 | 0.945 | 877 | 20 | 52000 | 60.02 | 7.5 |  | 23 | -10 | 10 | -0.028 | 0.028 | 80 | 0.75 | 108.333 | 0.39 | 80 | 1.535 | 29.82020483 | -91.55632556 | -8.4004 |  | BODY | BASE |  |  | MFL-AXIAL_HR | 48663.674 | 12:51 | Yes | 3.3 |  | 1 | 13 | 0.36 | 0.013151 | 1.593 | 1.991 | 1740.411861 | circumference slotting
GirthWeld | N/A | 11130 |  |  | 48685.622 | 1 |  |  |  | 0.281 | 11120 | 50.187 | 51.854 | 11130 | 51.854 | 12:00 |  | 6:45 |  | 0 |  |  | 877 | 20 | 52000 | 60.02 | 7.5 | [12 empty] | 29.82023471 | -91.55638543 | -8.2911 | [9 empty] | 3.3 | Longseam - Unknown Weld Type
Metal Loss | Corrosion Individual | 964 |  |  | 48715.809 | 1 |  | 5:58 | Internal | 0.281 | 11130 | 30.187 | 21.666 |  | 51.854 | 12:00 |  | 6:45 | 11 | 0.11 | 0.468 | 0.945 | 877 | 20 | 52000 | 60.02 | 7.5 |  | 21 | -10 | 10 | -0.028 | 0.028 | 80 | 0.858 | 83.333 | 0.39 | 80 | 1.415 | 29.82027649 | -91.55646724 | -7.8709 |  | BODY | BASE |  |  | MFL-AXIAL_HR | 48715.832 | 5:58 | Yes | 3.3 |  | 1 | 11 | 0.468 | 0.014466 | 1.592 | 1.99 | 1739.691709 | circumference grooving
GirthWeld | N/A | 11140 |  |  | 48737.475 | 1 |  |  |  | 0.281 | 11130 | 51.854 | 50.883 | 11140 | 50.883 | 1:52 |  | 12:00 |  | 0 |  |  | 877 | 20 | 52000 | 60.02 | 7.9 | [12 empty] | 29.82030645 | -91.55652597 | -7.4347 | [9 empty] | 3.3 | Longseam - Unknown Weld Type
Metal Loss | Corrosion Individual | 965 |  |  | 48787.161 | 1 |  | 8:41 | Internal | 0.281 | 11140 | 49.686 | 1.197 |  | 50.883 | 1:52 |  | 12:00 | 11 | 0.11 | 0.396 | 0.945 | 877 | 20 | 52000 | 60.02 | 7.9 |  | 21 | -10 | 10 | -0.028 | 0.028 | 80 | 0.786 | 98.485 | 0.39 | 80 | 1.415 | 29.82037331 | -91.55666186 | -6.5687 |  | BODY | BASE |  |  | MFL-AXIAL_HR | 48787.178 | 8:41 | Yes | 3.3 |  | 1 | 11 | 0.396 | 0.01224 | 1.593 | 1.991 | 1740.414524 | circumference grooving
GirthWeld | N/A | 11150 |  |  | 48788.358 | 1 |  |  |  | 0.281 | 11140 | 50.883 | 46.496 | 11150 | 46.496 | 10:27 |  | 1:52 |  | 0 |  |  | 877 | 20 | 52000 | 60.02 | 7.9 | [12 empty] | 29.82037487 | -91.55666517 | -6.5678 | [9 empty] | 3.3 | Longseam - Unknown Weld Type
GirthWeld | N/A | 11160 |  |  | 48834.854 | 1 |  |  |  | 0.281 | 11150 | 46.496 | 49.344 | 11160 | 49.344 | 4:47 |  | 10:27 |  | 0 |  |  | 877 | 20 | 52000 | 60.02 | 7.5 | [12 empty] | 29.82043327 | -91.55679496 | -6.6347 | [9 empty] | 3.3 | Longseam - Unknown Weld Type
Metal Loss | Manufacturing/Milling Individual | 966 |  |  | 48870.857 | 1 |  | 10:34 | Internal | 0.281 | 11160 | 36.003 | 13.341 |  | 49.344 | 4:47 |  | 10:27 | 16 | 0.16 | 0.432 | 0.945 | 877 | 20 | 52000 | 60.02 | 7.5 |  | 26 | -10 | 10 | -0.028 | 0.028 | 80 | 0.822 | 90.278 | 0.39 | 80 | 1.415 | 29.82048001 | -91.55689451 | -7.2109 |  | BODY | BASE |  |  | MFL-AXIAL_HR | 48870.874 | 10:38 | Yes | 3.3 |  | 1 | 16 | 0.432 | 0.019423 | 1.592 | 1.99 | 1738.875833 | circumference grooving
GirthWeld | N/A | 11170 |  |  | 48884.198 | 1 |  |  |  | 0.281 | 11160 | 49.344 | 51.414 | 11170 | 51.414 | 10:59 |  | 4:47 |  | 0 |  |  | 877 | 20 | 52000 | 60.02 | 7.9 | [12 empty] | 29.82049756 | -91.55693126 | -7.3862 | [9 empty] | 3.3 | Longseam - Unknown Weld Type
Metal Loss | Corrosion Individual | 967 |  |  | 48908.239 | 1 |  | 12:32 | External | 0.281 | 11170 | 24.041 | 27.373 |  | 51.414 | 10:59 |  | 4:47 | 11 | 0.11 | 0.432 | 0.984 | 877 | 20 | 52000 | 60.02 | 7.9 |  | 21 | -10 | 10 | -0.028 | 0.028 | 80 | 0.822 | 90.278 | 0.39 | 80 | 1.454 | 29.82052899 | -91.55699762 | -7.4904 |  | BODY | BASE |  |  | MFL-AXIAL_HR | 48908.252 | 12:33 | Yes | 3.3 |  | 1 | 11 | 0.432 | 0.013353 | 1.593 | 1.991 | 1740.067169 | circumference grooving
GirthWeld | N/A | 11180 |  |  | 48935.612 | 1 |  |  |  | 0.281 | 11170 | 51.414 | 44.797 | 11180 | 44.797 | 12:16 |  | 10:59 |  | 0 |  |  | 877 | 20 | 52000 | 60.02 | 8.5 | [12 empty] | 29.82056424 | -91.55707351 | -7.4346 | [9 empty] | 3.3 | Longseam - Unknown Weld Type
Branch Connection | Stopple Tee | 14 |  |  | 48965.612 | 1 |  |  |  |  | 11180 | 30 | 14.797 |  |  |  |  | 12:16 |  | 0 | [19 empty] | 29.82060203 | -91.55715716 | -6.8716 | Start | [8 empty] | 3.3
Branch Connection | Stopple Tee | 15 |  |  | 48966.727 | 1 |  | 9:00 |  |  | 11180 | 31.115 | 13.682 |  |  |  |  | 12:16 |  | 0 | [19 empty] | 29.82060343 | -91.55716027 | -6.8515 | [9 empty] | 3.3
Branch Connection | Stopple Tee | 16 |  |  | 48967.864 | 1 |  |  |  |  | 11180 | 32.252 | 12.544 |  |  |  |  | 12:16 |  | 0 | [19 empty] | 29.82060487 | -91.55716344 | -6.8371 | End | [8 empty] | 3.3
Bend | Field | 149 |  |  | 48971.7 | 1 |  |  |  |  | 11180 | 36.088 | 8.709 |  |  |  |  | 12:16 |  | 0 | [19 empty] | 29.82060971 | -91.55717414 | -6.7884 | 47.5D - 5° - Over | [8 empty] | 3.3 | [9 empty] | 47.532 | 4.648 | 1.393 | Right | -4.434 | Down |  |  | 48967.817 | 48975.583
GirthWeld | N/A | 11190 |  |  | 48980.408 | 1 |  |  |  | 0.281 | 11180 | 44.797 | 14.856 | 11190 | 14.856 | 3:02 |  | 12:16 |  | 0 |  |  | 877 | 20 | 52000 | 60.02 | 8.9 | [12 empty] | 29.82062107 | -91.55719814 | -7.1987 | [9 empty] | 3.3 | Longseam - Unknown Weld Type
Metal Loss | Corrosion Individual | 968 |  |  | 48984.456 | 1 |  | 12:58 | External | 0.281 | 11190 | 4.048 | 10.808 |  | 14.856 | 3:02 |  | 12:16 | 16 | 0.16 | 0.468 | 0.945 | 877 | 20 | 52000 | 60.02 | 8.9 |  | 26 | -10 | 10 | -0.028 | 0.028 | 80 | 0.858 | 83.333 | 0.39 | 80 | 1.415 | 29.82062639 | -91.55720928 | -7.4334 |  | BODY | BASE |  |  | MFL-AXIAL_HR | 48984.47 | 12:58 | Yes | 3.3 |  | 1 | 16 | 0.468 | 0.021041 | 1.591 | 1.989 | 1738.298061 | circumference grooving
GirthWeld | N/A | 11200 |  |  | 48995.264 | 1 |  |  |  | 0.281 | 11190 | 14.856 | 42.104 | 11200 | 42.104 | 3:55 |  | 3:02 |  | 0 |  |  | 877 | 20 | 52000 | 60.02 | 7.9 | [12 empty] | 29.82064046 | -91.55723908 | -8.04 | [9 empty] | 3.3 | Longseam - Unknown Weld Type
GirthWeld | N/A | 11210 |  |  | 49037.368 | 1 |  |  |  | 0.281 | 11200 | 42.104 | 51.075 | 11210 | 51.075 | 3:59 |  | 3:55 |  | 0 |  |  | 877 | 20 | 52000 | 60.02 | 7.9 | [12 empty] | 29.82069671 | -91.5573544 | -8.8644 | [9 empty] | 3.3 | Longseam - Unknown Weld Type
Material Defect | Manufacturing/Milling | 18 |  |  | 49045.603 | 1 |  | 10:21 | N/A | 0.281 | 11210 | 8.235 | 42.84 |  | 51.075 | 3:59 |  | 3:55 |  | 0 | 0.315 | 0.945 | 877 | 20 | 52000 | 60.02 | 7.9 | [12 empty] | 29.82070825 | -91.55737661 | -8.706 |  | BODY | BASE |  |  | MFL-AXIAL_HR | 49045.603 | 10:20 |  | 3.3 |  | 1 | [6 empty] | circumference slotting
Bend | Field | 150 |  |  | 49050.439 | 1 |  |  |  |  | 11210 | 13.071 | 38.004 |  |  |  |  | 3:59 |  | 0 | [19 empty] | 29.82071507 | -91.55738963 | -8.5384 | 55.7D - 5° - Sag | [8 empty] | 3.3 | [9 empty] | 55.656 | 4.933 | 0.505 | Right | 4.907 | Up |  |  | 49045.878 | 49054.999
Bend | Field | 151 |  |  | 49072.302 | 1 |  |  |  |  | 11210 | 34.934 | 16.141 |  |  |  |  | 3:59 |  | 0 | [19 empty] | 29.82074611 | -91.55744794 | -6.3492 | 41.8D - 7° - Over | [8 empty] | 3.3 | [9 empty] | 41.8 | 7.173 | -2.058 | Left | -6.871 | Down |  |  | 49067.161 | 49077.443
Branch Connection | Stopple Tee | 17 |  |  | 49078.925 | 1 |  |  |  |  | 11210 | 41.558 | 9.518 |  |  |  |  | 3:59 |  | 0 | [19 empty] | 29.82075517 | -91.55746595 | -6.2453 | Start | [8 empty] | 3.3
Branch Connection | Stopple Tee | 18 |  |  | 49079.76 | 1 |  | 3:00 |  |  | 11210 | 42.392 | 8.683 |  |  |  |  | 3:59 |  | 0 | [19 empty] | 29.8207563 | -91.55746822 | -6.2448 | [9 empty] | 3.3
Branch Connection | Stopple Tee | 19 |  |  | 49080.509 | 1 |  |  |  |  | 11210 | 43.141 | 7.935 |  |  |  |  | 3:59 |  | 0 | [19 empty] | 29.82075732 | -91.55747027 | -6.258 | End | [8 empty] | 3.3
GirthWeld | N/A | 11220 |  |  | 49088.443 | 1 |  |  |  | 0.281 | 11210 | 51.075 | 51.49 | 11220 | 51.49 | 2:23 |  | 3:59 |  | 0 |  |  | 877 | 20 | 52000 | 60.02 | 7.9 | [12 empty] | 29.82076808 | -91.55749191 | -6.3963 | [9 empty] | 3.3 | Longseam - Unknown Weld Type
GirthWeld | N/A | 11230 |  |  | 49139.933 | 1 |  |  |  | 0.281 | 11220 | 51.49 | 51.329 | 11230 | 51.329 | 1:27 |  | 2:23 |  | 0 |  |  | 877 | 20 | 52000 | 60.02 | 7.9 | [12 empty] | 29.82083967 | -91.55763124 | -7.0616 | [9 empty] | 3.3 | Longseam - Unknown Weld Type
Metal Loss | Corrosion Individual | 969 |  |  | 49140.708 | 1 |  | 1:45 | External | 0.281 | 11230 | 0.775 | 50.553 |  | 51.329 | 1:27 |  | 2:23 | 13 | 0.13 | 0.396 | 0.945 | 877 | 20 | 52000 | 60.02 | 7.9 |  | 23 | -10 | 10 | -0.028 | 0.028 | 80 | 0.786 | 98.485 | 0.39 | 80 | 1.415 | 29.82084077 | -91.55763332 | -7.0653 |  | BODY | ADJ |  |  | MFL-AXIAL_HR | 49140.725 | 1:40 | Yes | 3.3 |  | 1 | 13 | 0.396 | 0.014466 | 1.593 | 1.991 | 1740.026616 | circumference grooving
GirthWeld | N/A | 11240 |  |  | 49191.261 | 1 |  |  |  | 0.281 | 11230 | 51.329 | 49.127 | 11240 | 49.127 | 10:10 |  | 1:27 |  | 0 |  |  | 877 | 20 | 52000 | 60.02 | 7.9 | [12 empty] | 29.82091299 | -91.55776881 | -7.1095 | [9 empty] | 3.3 | Longseam - Unknown Weld Type
GirthWeld | N/A | 11250 |  |  | 49240.389 | 1 |  |  |  | 0.281 | 11240 | 49.127 | 51.165 | 11250 | 51.165 | 8:31 |  | 10:10 |  | 0 |  |  | 877 | 20 | 52000 | 60.02 | 7.9 | [12 empty] | 29.82098275 | -91.55790076 | -7.1081 | [9 empty] | 3.3 | Longseam - Unknown Weld Type
GirthWeld | N/A | 11260 |  |  | 49291.553 | 1 |  |  |  | 0.281 | 11250 | 51.165 | 51.276 | 11260 | 51.276 | 5:00 |  | 8:31 |  | 0 |  |  | 877 | 20 | 52000 | 60.02 | 7.9 | [12 empty] | 29.82105408 | -91.5580391 | -6.9624 | [9 empty] | 3.3 | Longseam - Unknown Weld Type
GirthWeld | N/A | 11270 |  |  | 49342.83 | 1 |  |  |  | 0.281 | 11260 | 51.276 | 51.503 | 11270 | 51.503 | 10:10 |  | 5:00 |  | 0 |  |  | 877 | 20 | 52000 | 60.02 | 7.9 | [12 empty] | 29.82112505 | -91.55817807 | -6.4267 | [9 empty] | 3.3 | Longseam - Unknown Weld Type
Metal Loss | Corrosion Individual | 970 |  |  | 49393.553 | 1 |  | 1:36 | External | 0.281 | 11270 | 50.723 | 0.779 |  | 51.503 | 10:10 |  | 5:00 | 13 | 0.13 | 0.396 | 0.945 | 877 | 20 | 52000 | 60.02 | 7.9 |  | 23 | -10 | 10 | -0.028 | 0.028 | 80 | 0.786 | 98.485 | 0.39 | 80 | 1.415 | 29.8211949 | -91.55831575 | -6.8556 |  | BODY | BASE |  |  | MFL-AXIAL_HR | 49393.57 | 1:36 | Yes | 3.3 |  | 1 | 13 | 0.396 | 0.014466 | 1.593 | 1.991 | 1740.026616 | circumference grooving
GirthWeld | N/A | 11280 |  |  | 49394.332 | 1 |  |  |  | 0.281 | 11270 | 51.503 | 50.984 | 11280 | 50.984 | 1:26 |  | 10:10 |  | 0 |  |  | 877 | 20 | 52000 | 60.02 | 7.5 | [12 empty] | 29.82119597 | -91.55831787 | -6.8821 | [9 empty] | 3.3 | Longseam - Unknown Weld Type
GirthWeld | N/A | 11290 |  |  | 49445.317 | 1 |  |  |  | 0.281 | 11280 | 50.984 | 51.394 | 11290 | 51.394 | 10:12 |  | 1:26 |  | 0 |  |  | 877 | 20 | 52000 | 60.02 | 7.9 | [12 empty] | 29.8212687 | -91.5584544 | -5.8848 | [9 empty] | 3.3 | Longseam - Unknown Weld Type
GirthWeld | N/A | 11300 |  |  | 49496.711 | 1 |  |  |  | 0.281 | 11290 | 51.394 | 50.574 | 11300 | 50.574 | 1:10 |  | 10:12 |  | 0 |  |  | 877 | 20 | 52000 | 60.02 | 7.5 | [12 empty] | 29.82134201 | -91.55859217 | -5.9901 | [9 empty] | 3.3 | Longseam - Unknown Weld Type
GirthWeld | N/A | 11310 |  |  | 49547.285 | 1 |  |  |  | 0.281 | 11300 | 50.574 | 31.378 | 11310 | 31.378 | 9:39 |  | 1:10 |  | 0 |  |  | 877 | 20 | 52000 | 60.02 | 7.5 | [12 empty] | 29.82141341 | -91.55872829 | -5.6822 | [9 empty] | 3.3 | Longseam - Unknown Weld Type
GirthWeld | N/A | 11320 |  |  | 49578.663 | 1 |  |  |  | 0.281 | 11310 | 31.378 | 37.267 | 11320 | 37.267 | 7:02 |  | 9:39 |  | 0 |  |  | 877 | 20 | 52000 | 60.02 | 7.2 | [12 empty] | 29.82145706 | -91.55881316 | -5.9941 | [9 empty] | 3.3 | Longseam - Unknown Weld Type
Metal Loss | Manufacturing/Milling Individual | 971 |  |  | 49597.704 | 1 |  | 9:59 | Internal | 0.281 | 11320 | 19.041 | 18.226 |  | 37.267 | 7:02 |  | 9:39 | 14 | 0.14 | 0.312 | 0.945 | 877 | 20 | 52000 | 60.02 | 7.2 |  | 24 | -10 | 10 | -0.028 | 0.028 | 80 | 0.702 | 125 | 0.39 | 80 | 1.535 | 29.82148351 | -91.55886465 | -6.7523 |  | BODY | BASE |  |  | MFL-AXIAL_HR | 49597.717 | 10:00 | Yes | 3.3 |  | 1 | 14 | 0.312 | 0.012274 | 1.593 | 1.992 | 1740.745639 | circumference slotting
GirthWeld | N/A | 11330 |  |  | 49615.93 | 1 |  |  |  | 0.281 | 11320 | 37.267 | 33.694 | 11330 | 33.694 | 6:06 |  | 7:02 |  | 0 |  |  | 877 | 20 | 52000 | 60.02 | 7.2 | [12 empty] | 29.82150936 | -91.55891359 | -6.3253 | [9 empty] | 3.3 | Longseam - Unknown Weld Type
Metal Loss | Corrosion Individual | 972 |  |  | 49619.46 | 1 |  | 12:56 | External | 0.281 | 11330 | 3.53 | 30.164 |  | 33.694 | 6:06 |  | 7:02 | 11 | 0.11 | 0.432 | 0.945 | 877 | 20 | 52000 | 60.02 | 7.2 |  | 21 | -10 | 10 | -0.028 | 0.028 | 80 | 0.822 | 90.278 | 0.39 | 80 | 1.415 | 29.82151436 | -91.55892308 | -6.2134 |  | BODY | BASE |  |  | MFL-AXIAL_HR | 49619.476 | 12:59 | Yes | 3.3 |  | 1 | 11 | 0.432 | 0.013353 | 1.593 | 1.991 | 1740.067169 | circumference grooving
Metal Loss | Manufacturing/Milling Individual | 973 |  |  | 49647.335 | 1 |  | 5:31 | Internal | 0.281 | 11330 | 31.405 | 2.289 |  | 33.694 | 6:06 |  | 7:02 | 11 | 0.11 | 0.396 | 0.945 | 877 | 20 | 52000 | 60.02 | 7.2 |  | 21 | -10 | 10 | -0.028 | 0.028 | 80 | 0.786 | 98.485 | 0.39 | 80 | 1.415 | 29.82155369 | -91.5589981 | -6.0046 |  | BODY | BASE |  |  | MFL-AXIAL_HR | 49647.355 | 5:28 | Yes | 3.3 |  | 1 | 11 | 0.396 | 0.01224 | 1.593 | 1.991 | 1740.414524 | circumference grooving
GirthWeld | N/A | 11340 |  |  | 49649.624 | 1 |  |  |  | 0.281 | 11330 | 33.694 | 49.596 | 11340 | 49.596 | 2:42 |  | 6:06 |  | 0 |  |  | 877 | 20 | 52000 | 60.02 | 7.5 | [12 empty] | 29.82155691 | -91.55900427 | -6.0357 | [9 empty] | 3.3 | Longseam - Unknown Weld Type
GirthWeld | N/A | 11350 |  |  | 49699.221 | 1 |  |  |  | 0.281 | 11340 | 49.596 | 48.025 | 11350 | 48.025 | 1:45 |  | 2:42 |  | 0 |  |  | 877 | 20 | 52000 | 60.02 | 7.5 | [12 empty] | 29.82162679 | -91.55913786 | -6.5101 | [9 empty] | 3.3 | Longseam - Unknown Weld Type
Material Defect | Manufacturing/Milling | 19 |  |  | 49711.42 | 1 |  | 1:24 | N/A | 0.281 | 11350 | 12.199 | 35.826 |  | 48.025 | 1:45 |  | 2:42 |  | 0 | 1.299 | 2.953 | 877 | 20 | 52000 | 60.02 | 7.5 | [12 empty] | 29.82164403 | -91.55917069 | -6.5144 |  | BODY | WELD |  |  | MFL-AXIAL_HR | 49711.42 | 1:20 |  | 3.3 |  | 1 | [6 empty] | general
GirthWeld | N/A | 11360 |  |  | 49747.246 | 1 |  |  |  | 0.281 | 11350 | 48.025 | 51.132 | 11360 | 51.132 | 2:35 |  | 1:45 |  | 0 |  |  | 877 | 20 | 52000 | 60.02 | 7.5 | [12 empty] | 29.82169461 | -91.55926712 | -6.589 | [9 empty] | 3.3 | Longseam - Unknown Weld Type
GirthWeld | N/A | 11370 |  |  | 49798.378 | 1 |  |  |  | 0.281 | 11360 | 51.132 | 45.243 | 11370 | 45.243 | 9:55 |  | 2:35 |  | 0 |  |  | 877 | 20 | 52000 | 60.02 | 7.9 | [12 empty] | 29.8217669 | -91.55940465 | -7.2625 | [9 empty] | 3.3 | Longseam - Unknown Weld Type
Metal Loss | Corrosion Individual | 974 |  |  | 49840.976 | 1 |  | 8:21 | External | 0.281 | 11370 | 42.598 | 2.644 |  | 45.243 | 9:55 |  | 2:35 | 11 | 0.11 | 0.396 | 0.945 | 877 | 20 | 52000 | 60.02 | 7.9 |  | 21 | -10 | 10 | -0.028 | 0.028 | 80 | 0.786 | 98.485 | 0.39 | 80 | 1.415 | 29.82182722 | -91.55951917 | -7.3993 |  | BODY | BASE |  |  | MFL-AXIAL_HR | 49840.993 | 8:24 | Yes | 3.3 |  | 1 | 11 | 0.396 | 0.01224 | 1.593 | 1.991 | 1740.414524 | circumference grooving
GirthWeld | N/A | 11380 |  |  | 49843.62 | 1 |  |  |  | 0.281 | 11370 | 45.243 | 51.965 | 11380 | 51.965 | 6:00 |  | 9:55 |  | 0 |  |  | 877 | 20 | 52000 | 60.02 | 7.5 | [12 empty] | 29.82183097 | -91.55952627 | -7.3246 | [9 empty] | 3.3 | Longseam - Unknown Weld Type
GirthWeld | N/A | 11390 |  |  | 49895.586 | 1 |  |  |  | 0.281 | 11380 | 51.965 | 46.89 | 11390 | 46.89 | 4:14 |  | 6:00 |  | 0 |  |  | 877 | 20 | 52000 | 60.02 | 6.9 | [12 empty] | 29.82190373 | -91.55966652 | -6.8238 | [9 empty] | 3.3 | Longseam - Unknown Weld Type
GirthWeld | N/A | 11400 |  |  | 49942.475 | 1 |  |  |  | 0.281 | 11390 | 46.89 | 51.371 | 11400 | 51.371 | 8:07 |  | 4:14 |  | 0 |  |  | 877 | 20 | 52000 | 60.02 | 7.5 | [12 empty] | 29.82196893 | -91.55979342 | -6.8815 | [9 empty] | 3.3 | Longseam - Unknown Weld Type
Metal Loss | Corrosion Individual | 975 |  |  | 49982.747 | 1 |  | 3:46 | External | 0.281 | 11400 | 40.272 | 11.1 |  | 51.371 | 8:07 |  | 4:14 | 14 | 0.14 | 0.516 | 2.283 | 877 | 20 | 52000 | 60.02 | 7.5 |  | 24 | -10 | 10 | -0.028 | 0.028 | 80 | 0.906 | 75.581 | 0.39 | 80 | 2.753 | 29.82202437 | -91.55990278 | -7.016 |  | BODY | BASE |  |  | MFL-AXIAL_HR | 49982.769 | 3:45 | Yes | 3.3 |  | 1 | 14 | 0.516 | 0.020299 | 1.591 | 1.989 | 1738.159631 | circumference grooving
GirthWeld | N/A | 11410 |  |  | 49993.847 | 1 |  |  |  | 0.281 | 11400 | 51.371 | 48.999 | 11410 | 48.999 | 3:36 |  | 8:07 |  | 0 |  |  | 877 | 20 | 52000 | 60.02 | 8.2 | [12 empty] | 29.82203957 | -91.55993297 | -7.124 | [9 empty] | 3.3 | Longseam - Unknown Weld Type
GirthWeld | N/A | 11420 |  |  | 50042.846 | 1 |  |  |  | 0.281 | 11410 | 48.999 | 46.745 | 11420 | 46.745 | 3:14 |  | 3:36 |  | 0 |  |  | 877 | 20 | 52000 | 60.02 | 7.9 | [12 empty] | 29.82210684 | -91.56006613 | -7.8695 | [9 empty] | 3.3 | Longseam - Unknown Weld Type
GirthWeld | N/A | 11430 |  |  | 50089.592 | 1 |  |  |  | 0.281 | 11420 | 46.745 | 51.129 | 11430 | 51.129 | 10:28 |  | 3:14 |  | 0 |  |  | 877 | 20 | 52000 | 60.02 | 7.5 | [12 empty] | 29.82217151 | -91.56019276 | -9.327 | [9 empty] | 3.3 | Longseam - Unknown Weld Type
GirthWeld | N/A | 11440 |  |  | 50140.72 | 1 |  |  |  | 0.281 | 11430 | 51.129 | 51.299 | 11440 | 51.299 | 9:28 |  | 10:28 |  | 0 |  |  | 877 | 20 | 52000 | 60.02 | 7.5 | [12 empty] | 29.82224386 | -91.56033011 | -7.9603 | [9 empty] | 3.3 | Longseam - Unknown Weld Type
GirthWeld | N/A | 11450 |  |  | 50192.019 | 1 |  |  |  | 0.281 | 11440 | 51.299 | 50.751 | 11450 | 50.751 | 7:53 |  | 9:28 |  | 0 |  |  | 877 | 20 | 52000 | 60.02 | 7.5 | [12 empty] | 29.82231536 | -91.56046883 | -7.7017 | [9 empty] | 3.3 | Longseam - Unknown Weld Type
GirthWeld | N/A | 11460 |  |  | 50242.771 | 1 |  |  |  | 0.281 | 11450 | 50.751 | 50.932 | 11460 | 50.932 | 1:45 |  | 7:53 |  | 0 |  |  | 877 | 20 | 52000 | 60.02 | 7.9 | [12 empty] | 29.82238563 | -91.56060637 | -7.4508 | [9 empty] | 3.3 | Longseam - Unknown Weld Type
Metal Loss | Manufacturing/Milling Individual | 976 |  |  | 50291.792 | 1 |  | 8:06 | Internal | 0.281 | 11460 | 49.021 | 1.91 |  | 50.932 | 1:45 |  | 7:53 | 13 | 0.13 | 0.432 | 0.945 | 877 | 20 | 52000 | 60.02 | 7.9 |  | 23 | -10 | 10 | -0.028 | 0.028 | 80 | 0.822 | 90.278 | 0.39 | 80 | 1.415 | 29.82245273 | -91.56073967 | -7.7782 |  | BODY | BASE |  |  | MFL-AXIAL_HR | 50291.809 | 8:09 | Yes | 3.3 |  | 1 | 13 | 0.432 | 0.015781 | 1.592 | 1.99 | 1739.606874 | circumference grooving
GirthWeld | N/A | 11470 |  |  | 50293.702 | 1 |  |  |  | 0.281 | 11460 | 50.932 | 51.988 | 11470 | 51.988 | 6:10 |  | 1:45 |  | 0 |  |  | 877 | 20 | 52000 | 60.02 | 7.9 | [12 empty] | 29.82245532 | -91.56074487 | -7.8738 | [9 empty] | 3.3 | Longseam - Unknown Weld Type
Bend | Field | 152 |  |  | 50307.295 | 1 |  |  |  |  | 11470 | 13.593 | 38.396 |  |  |  |  | 6:10 |  | 0 | [19 empty] | 29.82247384 | -91.56078187 | -8.3623 | 61.7D - 5° - Sag | [8 empty] | 3.3 | [9 empty] | 61.703 | 4.643 | 1.306 | Right | 4.456 | Up |  |  | 50302.66 | 50311.929
GirthWeld | N/A | 11480 |  |  | 50345.691 | 1 |  |  |  | 0.281 | 11470 | 51.988 | 51.109 | 11480 | 51.109 | 6:04 |  | 6:10 |  | 0 |  |  | 877 | 20 | 52000 | 60.02 | 7.9 | [12 empty] | 29.82252791 | -91.56088523 | -7.2898 | [9 empty] | 3.3 | Longseam - Unknown Weld Type
GirthWeld | N/A | 11490 |  |  | 50396.8 | 1 |  |  |  | 0.281 | 11480 | 51.109 | 51.053 | 11490 | 51.053 | 11:23 |  | 6:04 |  | 0 |  |  | 877 | 20 | 52000 | 60.02 | 7.9 | [12 empty] | 29.82259907 | -91.56102348 | -7.199 | [9 empty] | 3.3 | Longseam - Unknown Weld Type
GirthWeld | N/A | 11500 |  |  | 50447.853 | 1 |  |  |  | 0.281 | 11490 | 51.053 | 48.094 | 11500 | 48.094 | 11:57 |  | 11:23 |  | 0 |  |  | 877 | 20 | 52000 | 60.02 | 7.9 | [12 empty] | 29.82267027 | -91.56116148 | -6.5094 | [9 empty] | 3.3 | Longseam - Unknown Weld Type
GirthWeld | N/A | 11510 |  |  | 50495.947 | 1 |  |  |  | 0.281 | 11500 | 48.094 | 51.552 | 11510 | 51.552 | 6:10 |  | 11:57 |  | 0 |  |  | 877 | 20 | 52000 | 60.02 | 7.5 | [12 empty] | 29.82273732 | -91.56129151 | -6.5461 | [9 empty] | 3.3 | Longseam - Unknown Weld Type
Material Defect | Manufacturing/Milling | 20 |  |  | 50545.65 | 1 |  | 2:42 | N/A | 0.281 | 11510 | 49.703 | 1.848 |  | 51.552 | 6:10 |  | 11:57 |  | 0 | 0.315 | 0.945 | 877 | 20 | 52000 | 60.02 | 7.5 | [12 empty] | 29.82280652 | -91.56142595 | -7.0643 |  | BODY | BASE |  |  | MFL-AXIAL_HR | 50545.65 | 2:41 |  | 3.3 |  | 1 | [6 empty] | circumference slotting
GirthWeld | N/A | 11520 |  |  | 50547.498 | 1 |  |  |  | 0.281 | 11510 | 51.552 | 49.849 | 11520 | 49.849 | 10:23 |  | 6:10 |  | 0 |  |  | 877 | 20 | 52000 | 60.02 | 7.5 | [12 empty] | 29.82280909 | -91.56143095 | -7.0734 | [9 empty] | 3.3 | Longseam - Unknown Weld Type
Metal Loss | Manufacturing/Milling Individual | 977 |  |  | 50548.584 | 1 |  | 10:41 | N/A | 0.281 | 11520 | 1.086 | 48.763 |  | 49.849 | 10:23 |  | 6:10 | 33 | 0.33 | 0.432 | 0.945 | 877 | 20 | 52000 | 60.02 | 7.5 | Yes | 43 | -10 | 10 | -0.028 | 0.028 | 80 | 0.822 | 90.278 | 0.39 | 80 | 1.415 | 29.82281059 | -91.56143389 | -7.0778 |  | BODY | ADJ |  |  | MFL-AXIAL_HR | 50548.6 | 10:42 | Yes | 3.3 |  | 1 | 33 | 0.432 | 0.040059 | 1.587 | 1.983 | 1733.515519 | circumference grooving
GirthWeld | N/A | 11530 |  |  | 50597.347 | 1 |  |  |  | 0.281 | 11520 | 49.849 | 45.522 | 11530 | 45.522 | 9:16 |  | 10:23 |  | 0 |  |  | 877 | 20 | 52000 | 60.02 | 7.5 | [12 empty] | 29.82287793 | -91.56156617 | -7.0386 | [9 empty] | 3.3 | Longseam - Unknown Weld Type
GirthWeld | N/A | 11540 |  |  | 50642.869 | 1 |  |  |  | 0.281 | 11530 | 45.522 | 48.73 | 11540 | 48.73 | 1:51 |  | 9:16 |  | 0 |  |  | 877 | 20 | 52000 | 60.02 | 7.2 | [12 empty] | 29.82294135 | -91.56168928 | -6.6933 | [9 empty] | 3.3 | Longseam - Unknown Weld Type
GirthWeld | N/A | 11550 |  |  | 50691.599 | 1 |  |  |  | 0.281 | 11540 | 48.73 | 49.104 | 11550 | 49.104 | 9:57 |  | 1:51 |  | 0 |  |  | 877 | 20 | 52000 | 60.02 | 7.2 | [12 empty] | 29.82300969 | -91.56182076 | -6.4852 | [9 empty] | 3.3 | Longseam - Unknown Weld Type
GirthWeld | N/A | 11560 |  |  | 50740.704 | 1 |  |  |  | 0.281 | 11550 | 49.104 | 48.205 | 11560 | 48.205 | 9:40 |  | 9:57 |  | 0 |  |  | 877 | 20 | 52000 | 60.02 | 7.5 | [12 empty] | 29.82307859 | -91.5619532 | -6.3848 | [9 empty] | 3.3 | Longseam - Unknown Weld Type
Metal Loss | Manufacturing/Milling Individual | 978 |  |  | 50752.633 | 1 |  | 4:04 | Internal | 0.281 | 11560 | 11.929 | 36.276 |  | 48.205 | 9:40 |  | 9:57 | 16 | 0.16 | 0.432 | 0.945 | 877 | 20 | 52000 | 60.02 | 7.5 |  | 26 | -10 | 10 | -0.028 | 0.028 | 80 | 0.822 | 90.278 | 0.39 | 80 | 1.415 | 29.82309513 | -91.5619855 | -6.7531 |  | BODY | BASE |  |  | MFL-AXIAL_HR | 50752.656 | 4:03 | Yes | 3.3 |  | 1 | 16 | 0.432 | 0.019423 | 1.592 | 1.99 | 1738.875833 | circumference grooving
GirthWeld | N/A | 11570 |  |  | 50788.909 | 1 |  |  |  | 0.281 | 11560 | 48.205 | 49.104 | 11570 | 49.104 | 9:33 |  | 9:40 |  | 0 |  |  | 877 | 20 | 52000 | 60.02 | 7.5 | [12 empty] | 29.82314628 | -91.56208315 | -6.289 | [9 empty] | 3.3 | Longseam - Unknown Weld Type
GirthWeld | N/A | 11580 |  |  | 50838.013 | 1 |  |  |  | 0.281 | 11570 | 49.104 | 49.35 | 11580 | 49.35 | 10:13 |  | 9:33 |  | 0 |  |  | 877 | 20 | 52000 | 60.02 | 7.5 | [12 empty] | 29.82321493 | -91.56221577 | -6.6196 | [9 empty] | 3.3 | Longseam - Unknown Weld Type
GirthWeld | N/A | 11590 |  |  | 50887.364 | 1 |  |  |  | 0.281 | 11580 | 49.35 | 51.381 | 11590 | 51.381 | 8:08 |  | 10:13 |  | 0 |  |  | 877 | 20 | 52000 | 60.02 | 7.5 | [12 empty] | 29.82328404 | -91.562349 | -6.7295 | [9 empty] | 3.3 | Longseam - Unknown Weld Type
GirthWeld | N/A | 11600 |  |  | 50938.745 | 1 |  |  |  | 0.281 | 11590 | 51.381 | 51.089 | 11600 | 51.089 | 10:57 |  | 8:08 |  | 0 |  |  | 877 | 20 | 52000 | 60.02 | 7.5 | [12 empty] | 29.82335586 | -91.5624878 | -6.9553 | [9 empty] | 3.3 | Longseam - Unknown Weld Type
GirthWeld | N/A | 11610 |  |  | 50989.834 | 1 |  |  |  | 0.281 | 11600 | 51.089 | 49.724 | 11610 | 49.724 | 10:40 |  | 10:57 |  | 0 |  |  | 877 | 20 | 52000 | 60.02 | 7.5 | [12 empty] | 29.82342681 | -91.56262612 | -7.0224 | [9 empty] | 3.3 | Longseam - Unknown Weld Type
GirthWeld | N/A | 11620 |  |  | 51039.559 | 1 |  |  |  | 0.281 | 11610 | 49.724 | 50.876 | 11620 | 50.876 | 2:54 |  | 10:40 |  | 0 |  |  | 877 | 20 | 52000 | 60.02 | 7.5 | [12 empty] | 29.82349567 | -91.56276087 | -6.6794 | [9 empty] | 3.3 | Longseam - Unknown Weld Type
GirthWeld | N/A | 11630 |  |  | 51090.435 | 1 |  |  |  | 0.281 | 11620 | 50.876 | 50.965 | 11630 | 50.965 | 8:32 |  | 2:54 |  | 0 |  |  | 877 | 20 | 52000 | 60.02 | 7.5 | [12 empty] | 29.82356601 | -91.56289876 | -7.8707 | [9 empty] | 3.3 | Longseam - Unknown Weld Type
GirthWeld | N/A | 11640 |  |  | 51141.399 | 1 |  |  |  | 0.281 | 11630 | 50.965 | 51.302 | 11640 | 51.302 | 2:13 |  | 8:32 |  | 0 |  |  | 877 | 20 | 52000 | 60.02 | 8.2 | [12 empty] | 29.82363758 | -91.56303612 | -7.0986 | [9 empty] | 3.3 | Longseam - Unknown Weld Type
GirthWeld | N/A | 11650 |  |  | 51192.702 | 1 |  |  |  | 0.281 | 11640 | 51.302 | 46.007 | 11650 | 46.007 | 8:20 |  | 2:13 |  | 0 |  |  | 877 | 20 | 52000 | 60.02 | 7.9 | [12 empty] | 29.82370888 | -91.56317498 | -7.3812 | [9 empty] | 3.3 | Longseam - Unknown Weld Type
GirthWeld | N/A | 11660 |  |  | 51238.709 | 1 |  |  |  | 0.281 | 11650 | 46.007 | 50.161 | 11660 | 50.161 | 11:22 |  | 8:20 |  | 0 |  |  | 877 | 20 | 52000 | 60.02 | 7.5 | [12 empty] | 29.82377268 | -91.5632996 | -7.4366 | [9 empty] | 3.3 | Longseam - Unknown Weld Type
GirthWeld | N/A | 11670 |  |  | 51288.87 | 1 |  |  |  | 0.281 | 11660 | 50.161 | 47.815 | 11670 | 47.815 | 2:05 |  | 11:22 |  | 0 |  |  | 877 | 20 | 52000 | 60.02 | 7.5 | [12 empty] | 29.82384201 | -91.56343563 | -7.4788 | [9 empty] | 3.3 | Longseam - Unknown Weld Type
GirthWeld | N/A | 11680 |  |  | 51336.685 | 1 |  |  |  | 0.281 | 11670 | 47.815 | 48.996 | 11680 | 48.996 | 3:22 |  | 2:05 |  | 0 |  |  | 877 | 20 | 52000 | 60.02 | 7.9 | [12 empty] | 29.82390777 | -91.56356552 | -7.2314 | [9 empty] | 3.3 | Longseam - Unknown Weld Type
Bend | Field | 153 |  |  | 51373.445 | 1 |  |  |  |  | 11680 | 36.76 | 12.236 |  |  |  |  | 3:22 |  | 0 | [19 empty] | 29.82395854 | -91.5636651 | -8.6784 | 46.4D - 5° - Sag | [8 empty] | 3.3 | [9 empty] | 46.359 | 4.685 | -0.13 | Left | 4.683 | Up |  |  | 51369.58 | 51377.31
GirthWeld | N/A | 11690 |  |  | 51385.681 | 1 |  |  |  | 0.281 | 11680 | 48.996 | 51.394 | 11690 | 51.394 | 1:47 |  | 3:22 |  | 0 |  |  | 877 | 20 | 52000 | 60.02 | 8.2 | [12 empty] | 29.82397539 | -91.5636983 | -8.413 | [9 empty] | 3.3 | Longseam - Unknown Weld Type
GirthWeld | N/A | 11700 |  |  | 51437.075 | 1 |  |  |  | 0.281 | 11690 | 51.394 | 48.786 | 11700 | 48.786 | 5:38 |  | 1:47 |  | 0 |  |  | 877 | 20 | 52000 | 60.02 | 7.5 | [12 empty] | 29.82404632 | -91.56383765 | -7.4144 | [9 empty] | 3.3 | Longseam - Unknown Weld Type
GirthWeld | N/A | 11710 |  |  | 51485.861 | 1 |  |  |  | 0.281 | 11700 | 48.786 | 52.106 | 11710 | 52.106 | 8:39 |  | 5:38 |  | 0 |  |  | 877 | 20 | 52000 | 60.02 | 7.5 | [12 empty] | 29.82411366 | -91.56397002 | -7.1694 | [9 empty] | 3.3 | Longseam - Unknown Weld Type
GirthWeld | N/A | 11720 |  |  | 51537.968 | 1 |  |  |  | 0.281 | 11710 | 52.106 | 51.293 | 11720 | 51.293 | 12:21 |  | 8:39 |  | 0 |  |  | 877 | 20 | 52000 | 60.02 | 7.9 | [12 empty] | 29.82418579 | -91.56411123 | -6.517 | [9 empty] | 3.3 | Longseam - Unknown Weld Type
Metal Loss | Corrosion Individual | 979 |  |  | 51539.382 | 1 |  | 4:29 | External | 0.281 | 11720 | 1.414 | 49.878 |  | 51.293 | 12:21 |  | 8:39 | 27 | 0.27 | 0.312 | 1.496 | 877 | 20 | 52000 | 60.02 | 7.9 | Yes | 37 | -10 | 10 | -0.028 | 0.028 | 80 | 0.702 | 125 | 0.39 | 80 | 2.086 | 29.82418775 | -91.56411506 | -6.5175 |  | BODY | BASE |  |  | MFL-AXIAL_HR | 51539.398 | 4:23 | Yes | 3.3 |  | 1 | 27 | 0.312 | 0.023671 | 1.592 | 1.989 | 1738.806602 | circumference slotting
Metal Loss | Manufacturing/Milling Individual | 980 |  |  | 51587.923 | 1 |  | 6:43 | Internal | 0.281 | 11720 | 49.955 | 1.337 |  | 51.293 | 12:21 |  | 8:39 | 13 | 0.13 | 0.396 | 0.945 | 877 | 20 | 52000 | 60.02 | 7.9 |  | 23 | -10 | 10 | -0.028 | 0.028 | 80 | 0.786 | 98.485 | 0.39 | 80 | 1.415 | 29.82425494 | -91.56424663 | -6.768 |  | BODY | BASE |  |  | MFL-AXIAL_HR | 51587.942 | 6:41 | Yes | 3.3 |  | 1 | 13 | 0.396 | 0.014466 | 1.593 | 1.991 | 1740.026616 | circumference grooving
GirthWeld | N/A | 11730 |  |  | 51589.26 | 1 |  |  |  | 0.281 | 11720 | 51.293 | 50.338 | 11730 | 50.338 | 2:01 |  | 12:21 |  | 0 |  |  | 877 | 20 | 52000 | 60.02 | 7.9 | [12 empty] | 29.82425679 | -91.56425026 | -6.7692 | [9 empty] | 3.3 | Longseam - Unknown Weld Type
GirthWeld | N/A | 11740 |  |  | 51639.598 | 1 |  |  |  | 0.281 | 11730 | 50.338 | 49.885 | 11740 | 49.885 | 12:34 |  | 2:01 |  | 0 |  |  | 877 | 20 | 52000 | 60.02 | 7.9 | [12 empty] | 29.82432637 | -91.5643867 | -7.3027 | [9 empty] | 3.3 | Longseam - Unknown Weld Type
Bend | Field | 154 |  |  | 51655.263 | 1 |  |  |  |  | 11740 | 15.665 | 34.22 |  |  |  |  | 12:34 |  | 0 | [19 empty] | 29.82434802 | -91.5644291 | -8.0875 | 45.6D - 5° - Sag | [8 empty] | 3.3 | [9 empty] | 45.644 | 5.283 | 0.394 | Right | 5.268 | Up |  |  | 51650.976 | 51659.55
GirthWeld | N/A | 11750 |  |  | 51689.483 | 1 |  |  |  | 0.281 | 11740 | 49.885 | 51.834 | 11750 | 51.834 | 2:38 |  | 12:34 |  | 0 |  |  | 877 | 20 | 52000 | 60.02 | 8.2 | [12 empty] | 29.82439591 | -91.56452139 | -6.663 | [9 empty] | 3.3 | Longseam - Unknown Weld Type
GirthWeld | N/A | 11760 |  |  | 51741.317 | 1 |  |  |  | 0.281 | 11750 | 51.834 | 49.131 | 11760 | 49.131 | 6:02 |  | 2:38 |  | 0 |  |  | 877 | 20 | 52000 | 60.02 | 8.2 | [12 empty] | 29.82446819 | -91.5646615 | -6.0916 | [9 empty] | 3.3 | Longseam - Unknown Weld Type
GirthWeld | N/A | 11770 |  |  | 51790.448 | 1 |  |  |  | 0.281 | 11760 | 49.131 | 51.355 | 11770 | 51.355 | 11:05 |  | 6:02 |  | 0 |  |  | 877 | 20 | 52000 | 60.02 | 8.2 | [12 empty] | 29.82453682 | -91.56479426 | -5.9482 | [9 empty] | 3.3 | Longseam - Unknown Weld Type
GirthWeld | N/A | 11780 |  |  | 51841.803 | 1 |  |  |  | 0.281 | 11770 | 51.355 | 50.24 | 11780 | 50.24 | 6:12 |  | 11:05 |  | 0 |  |  | 877 | 20 | 52000 | 60.02 | 7.9 | [12 empty] | 29.82460897 | -91.56493273 | -5.6599 | [9 empty] | 3.3 | Longseam - Unknown Weld Type
GirthWeld | N/A | 11790 |  |  | 51892.042 | 1 |  |  |  | 0.281 | 11780 | 50.24 | 51.814 | 11790 | 51.814 | 10:08 |  | 6:12 |  | 0 |  |  | 877 | 20 | 52000 | 60.02 | 7.9 | [12 empty] | 29.82467935 | -91.56506834 | -5.5387 | [9 empty] | 3.3 | Longseam - Unknown Weld Type
Metal Loss | Manufacturing/Milling Individual | 981 |  |  | 51935.354 | 1 |  | 4:14 | Internal | 0.281 | 11790 | 43.312 | 8.503 |  | 51.814 | 10:08 |  | 6:12 | 18 | 0.18 | 0.396 | 0.945 | 877 | 20 | 52000 | 60.02 | 7.9 |  | 28 | -10 | 10 | -0.028 | 0.028 | 80 | 0.786 | 98.485 | 0.39 | 80 | 1.415 | 29.82473974 | -91.56518545 | -5.4338 |  | BODY | BASE |  |  | MFL-AXIAL_HR | 51935.371 | 4:15 | Yes | 3.3 |  | 1 | 18 | 0.396 | 0.02003 | 1.592 | 1.99 | 1738.974932 | circumference grooving
GirthWeld | N/A | 11800 |  |  | 51943.857 | 1 |  |  |  | 0.281 | 11790 | 51.814 | 42.68 | 11800 | 42.68 | 12:32 |  | 10:08 |  | 0 |  |  | 877 | 20 | 52000 | 60.02 | 7.9 | [12 empty] | 29.8247516 | -91.56520843 | -5.417 | [9 empty] | 3.3 | Longseam - Unknown Weld Type
GirthWeld | N/A | 11810 |  |  | 51986.537 | 1 |  |  |  | 0.281 | 11800 | 42.68 | 48.235 | 11810 | 48.235 | 6:14 |  | 12:32 |  | 0 |  |  | 877 | 20 | 52000 | 60.02 | 8.2 | [12 empty] | 29.82481085 | -91.56532401 | -5.5194 | [9 empty] | 3.3 | Longseam - Unknown Weld Type
Metal Loss | Manufacturing/Milling Individual | 982 |  |  | 52031.227 | 1 |  | 4:41 | Internal | 0.281 | 11810 | 44.69 | 3.545 |  | 48.235 | 6:14 |  | 12:32 | 14 | 0.14 | 0.348 | 0.945 | 877 | 20 | 52000 | 60.02 | 8.2 |  | 24 | -10 | 10 | -0.028 | 0.028 | 80 | 0.738 | 112.069 | 0.39 | 80 | 1.535 | 29.82487289 | -91.56544501 | -5.8229 |  | BODY | BASE |  |  | MFL-AXIAL_HR | 52031.243 | 4:41 | Yes | 3.3 |  | 1 | 14 | 0.348 | 0.01369 | 1.593 | 1.991 | 1740.377002 | circumference slotting
GirthWeld | N/A | 11820 |  |  | 52034.772 | 1 |  |  |  | 0.281 | 11810 | 48.235 | 21.883 | 11820 | 21.883 | 8:24 |  | 6:14 |  | 0 |  |  | 877 | 20 | 52000 | 60.02 | 8.2 | [12 empty] | 29.82487781 | -91.5654546 | -5.9003 | [9 empty] | 3.3 | Longseam - Unknown Weld Type
GirthWeld | N/A | 11830 |  |  | 52056.655 | 1 |  |  |  | 0.281 | 11820 | 21.883 | 29.292 | 11830 | 29.292 | 10:32 |  | 8:24 |  | 0 |  |  | 877 | 20 | 52000 | 60.02 | 8.2 | [12 empty] | 29.82490824 | -91.56551381 | -6.3014 | [9 empty] | 3.3 | Longseam - Unknown Weld Type
GirthWeld | N/A | 11840 |  |  | 52085.947 | 1 |  |  |  | 0.281 | 11830 | 29.292 | 50.203 | 11840 | 50.203 | 12:19 |  | 10:32 |  | 0 |  |  | 877 | 20 | 52000 | 60.02 | 7.9 | [12 empty] | 29.82494917 | -91.56559295 | -6.3131 | [9 empty] | 3.3 | Longseam - Unknown Weld Type
GirthWeld | N/A | 11850 |  |  | 52136.15 | 1 |  |  |  | 0.281 | 11840 | 50.203 | 47.982 | 11850 | 47.982 | 7:28 |  | 12:19 |  | 0 |  |  | 877 | 20 | 52000 | 60.02 | 7.9 | [12 empty] | 29.82501873 | -91.56572897 | -5.8888 | [9 empty] | 3.3 | Longseam - Unknown Weld Type
GirthWeld | N/A | 11860 |  |  | 52184.132 | 1 |  |  |  | 0.281 | 11850 | 47.982 | 50.961 | 11860 | 50.961 | 9:44 |  | 7:28 |  | 0 |  |  | 877 | 20 | 52000 | 60.02 | 8.2 | [12 empty] | 29.82508507 | -91.56585908 | -5.9014 | [9 empty] | 3.3 | Longseam - Unknown Weld Type
Marker | Above Ground | 10 |  |  | 52225.912 | 1 |  |  |  |  | 11860 | 41.78 | 9.181 |  |  |  |  | 9:44 |  | 0 | [19 empty] | 29.82514188 | -91.56597266 | -7.914 | 100 24' U/S RCL FIELD RD | [8 empty] | 3.3
GirthWeld | N/A | 11870 |  |  | 52235.094 | 1 |  |  |  | 0.281 | 11860 | 50.961 | 50.915 | 11870 | 50.915 | 3:42 |  | 9:44 |  | 0 |  |  | 877 | 20 | 52000 | 60.02 | 7.9 | [12 empty] | 29.82515461 | -91.56599747 | -7.8874 | [9 empty] | 3.3 | Longseam - Unknown Weld Type
GirthWeld | N/A | 11880 |  |  | 52286.009 | 1 |  |  |  | 0.281 | 11870 | 50.915 | 49.324 | 11880 | 49.324 | 2:34 |  | 3:42 |  | 0 |  |  | 877 | 20 | 52000 | 60.02 | 8.2 | [12 empty] | 29.82522561 | -91.56613512 | -7.2911 | [9 empty] | 3.3 | Longseam - Unknown Weld Type
GirthWeld | N/A | 11890 |  |  | 52335.333 | 1 |  |  |  | 0.281 | 11880 | 49.324 | 50.2 | 11890 | 50.2 | 5:03 |  | 2:34 |  | 0 |  |  | 877 | 20 | 52000 | 60.02 | 8.2 | [12 empty] | 29.82529445 | -91.5662684 | -6.6986 | [9 empty] | 3.3 | Longseam - Unknown Weld Type
GirthWeld | N/A | 11900 |  |  | 52385.533 | 1 |  |  |  | 0.281 | 11890 | 50.2 | 48.018 | 11900 | 48.018 | 8:11 |  | 5:03 |  | 0 |  |  | 877 | 20 | 52000 | 60.02 | 7.5 | [12 empty] | 29.82536416 | -91.56640432 | -6.9213 | [9 empty] | 3.3 | Longseam - Unknown Weld Type
GirthWeld | N/A | 11910 |  |  | 52433.552 | 1 |  |  |  | 0.281 | 11900 | 48.018 | 51.437 | 11910 | 51.437 | 9:02 |  | 8:11 |  | 0 |  |  | 877 | 20 | 52000 | 60.02 | 7.9 | [12 empty] | 29.82543092 | -91.56653428 | -7.0838 | [9 empty] | 3.3 | Longseam - Unknown Weld Type
GirthWeld | N/A | 11920 |  |  | 52484.989 | 1 |  |  |  | 0.281 | 11910 | 51.437 | 49.993 | 11920 | 49.993 | 10:13 |  | 9:02 |  | 0 |  |  | 877 | 20 | 52000 | 60.02 | 7.5 | [12 empty] | 29.82550198 | -91.56667381 | -7.2478 | [9 empty] | 3.3 | Longseam - Unknown Weld Type
Metal Loss | Corrosion Individual | 983 |  |  | 52508.899 | 1 |  | 6:08 | Internal | 0.281 | 11920 | 23.91 | 26.083 |  | 49.993 | 10:13 |  | 9:02 | 13 | 0.13 | 0.468 | 0.945 | 877 | 20 | 52000 | 60.02 | 7.5 |  | 23 | -10 | 10 | -0.028 | 0.028 | 80 | 0.858 | 83.333 | 0.39 | 80 | 1.415 | 29.82553474 | -91.56673885 | -7.2852 |  | BODY | BASE |  |  | MFL-AXIAL_HR | 52508.918 | 6:08 | Yes | 3.3 |  | 1 | 13 | 0.468 | 0.017096 | 1.592 | 1.99 | 1739.153208 | circumference grooving
GirthWeld | N/A | 11930 |  |  | 52534.982 | 2 |  |  |  | 0.281 | 11920 | 49.993 | 51.621 | 11930 | 51.621 | 6:02 |  | 10:13 |  | 0 |  |  | 877 | 20 | 52000 | 60.02 | 7.9 | [12 empty] | 29.82557036 | -91.56680987 | -7.2071 | [9 empty] | 3.3 | Longseam - Unknown Weld Type
GirthWeld | N/A | 11940 |  |  | 52586.603 | 2 |  |  |  | 0.281 | 11930 | 51.621 | 50.223 | 11940 | 50.223 | 6:04 |  | 6:02 |  | 0 |  |  | 877 | 20 | 52000 | 60.02 | 7.9 | [12 empty] | 29.82564128 | -91.56695004 | -8.2886 | [9 empty] | 3.3 | Longseam - Unknown Weld Type
GirthWeld | N/A | 11950 |  |  | 52636.826 | 2 |  |  |  | 0.281 | 11940 | 50.223 | 50.955 | 11950 | 50.955 | 1:46 |  | 6:04 |  | 0 |  |  | 877 | 20 | 52000 | 60.02 | 8.2 | [12 empty] | 29.82571099 | -91.56708602 | -7.474 | [9 empty] | 3.3 | Longseam - Unknown Weld Type
Metal Loss | Manufacturing/Milling Individual | 984 |  |  | 52640.153 | 2 |  | 9:45 | Internal | 0.281 | 11950 | 3.327 | 47.628 |  | 50.955 | 1:46 |  | 6:04 | 11 | 0.11 | 0.312 | 0.945 | 877 | 20 | 52000 | 60.02 | 8.2 |  | 21 | -10 | 10 | -0.028 | 0.028 | 80 | 0.702 | 125 | 0.39 | 80 | 1.535 | 29.82571559 | -91.56709504 | -7.4691 |  | BODY | BASE |  |  | MFL-AXIAL_HR | 52640.176 | 9:43 | Yes | 3.3 |  | 1 | 11 | 0.312 | 0.009644 | 1.594 | 1.992 | 1741.113152 | circumference slotting
GirthWeld | N/A | 11960 |  |  | 52687.781 | 2 |  |  |  | 0.281 | 11950 | 50.955 | 51.263 | 11960 | 51.263 | 6:00 |  | 1:46 |  | 0 |  |  | 877 | 20 | 52000 | 60.02 | 7.9 | [12 empty] | 29.82578136 | -91.56722425 | -7.5456 | [9 empty] | 3.3 | Longseam - Unknown Weld Type
GirthWeld | N/A | 11970 |  |  | 52739.044 | 2 |  |  |  | 0.281 | 11960 | 51.263 | 50.548 | 11970 | 50.548 | 6:00 |  | 6:00 |  | 0 |  |  | 877 | 20 | 52000 | 60.02 | 7.9 | [12 empty] | 29.82585191 | -91.56736349 | -7.4676 | [9 empty] | 3.3 | Longseam - Unknown Weld Type
Metal Loss | Manufacturing/Milling Individual | 985 |  |  | 52782.538 | 2 |  | 3:58 | Internal | 0.281 | 11970 | 43.494 | 7.054 |  | 50.548 | 6:00 |  | 6:00 | 14 | 0.14 | 0.36 | 0.945 | 877 | 20 | 52000 | 60.02 | 7.9 |  | 24 | -10 | 10 | -0.028 | 0.028 | 80 | 0.75 | 108.333 | 0.39 | 80 | 1.535 | 29.82591167 | -91.56748162 | -8.1627 |  | BODY | BASE |  |  | MFL-AXIAL_HR | 52782.555 | 3:53 | Yes | 3.3 |  | 1 | 14 | 0.36 | 0.014162 | 1.593 | 1.991 | 1740.245579 | circumference slotting
GirthWeld | N/A | 11980 |  |  | 52789.592 | 2 |  |  |  | 0.281 | 11970 | 50.548 | 50.42 | 11980 | 50.42 | 1:01 |  | 6:00 |  | 0 |  |  | 877 | 20 | 52000 | 60.02 | 7.9 | [12 empty] | 29.82592138 | -91.56750075 | -8.4763 | [9 empty] | 3.3 | Longseam - Unknown Weld Type
Bend | Field | 155 |  |  | 52805.612 | 2 |  |  |  |  | 11980 | 16.021 | 34.399 |  |  |  |  | 1:01 |  | 0 | [19 empty] | 29.82594337 | -91.56754425 | -9.039 | 46.3D - 6° - Sag | [8 empty] | 3.3 | [9 empty] | 46.303 | 6.302 | 0.216 | Right | 6.298 | Up |  |  | 52800.609 | 52810.616
GirthWeld | N/A | 11990 |  |  | 52840.011 | 2 |  |  |  | 0.281 | 11980 | 50.42 | 50.971 | 11990 | 50.971 | 9:55 |  | 1:01 |  | 0 |  |  | 877 | 20 | 52000 | 60.02 | 8.2 | [12 empty] | 29.8259908 | -91.56763731 | -6.6243 | [9 empty] | 3.3 | Longseam - Unknown Weld Type
GirthWeld | N/A | 12000 |  |  | 52890.983 | 2 |  |  |  | 0.281 | 11990 | 50.971 | 51.125 | 12000 | 51.125 | 8:57 |  | 9:55 |  | 0 |  |  | 877 | 20 | 52000 | 60.02 | 7.9 | [12 empty] | 29.82606081 | -91.56777573 | -6.8151 | [9 empty] | 3.3 | Longseam - Unknown Weld Type
GirthWeld | N/A | 12010 |  |  | 52942.108 | 2 |  |  |  | 0.281 | 12000 | 51.125 | 51.014 | 12010 | 51.014 | 6:24 |  | 8:57 |  | 0 |  |  | 877 | 20 | 52000 | 60.02 | 7.5 | [12 empty] | 29.82613099 | -91.5679147 | -7.1353 | [9 empty] | 3.3 | Longseam - Unknown Weld Type
Metal Loss | Corrosion Individual | 986 |  |  | 52954.247 | 2 |  | 12:08 | External | 0.281 | 12010 | 12.139 | 38.875 |  | 51.014 | 6:24 |  | 8:57 | 14 | 0.14 | 0.708 | 0.945 | 877 | 20 | 52000 | 60.02 | 7.5 |  | 24 | -10 | 10 | -0.028 | 0.028 | 80 | 1.098 | 55.085 | 0.39 | 80 | 1.415 | 29.82614761 | -91.56794773 | -7.0814 |  | BODY | BASE |  |  | MFL-AXIAL_HR | 52954.277 | 12:08 | Yes | 3.3 |  | 1 | 14 | 0.708 | 0.027853 | 1.588 | 1.985 | 1734.691002 | pitting
Metal Loss | Manufacturing/Milling Individual | 987 |  |  | 52983.284 | 2 |  | 3:47 | Internal | 0.281 | 12010 | 41.176 | 9.838 |  | 51.014 | 6:24 |  | 8:57 | 16 | 0.16 | 0.828 | 1.26 | 877 | 20 | 52000 | 60.02 | 7.5 |  | 26 | -10 | 10 | -0.028 | 0.028 | 80 | 1.218 | 47.101 | 0.39 | 80 | 1.73 | 29.82618757 | -91.56802659 | -6.7041 |  | BODY | BASE |  |  | MFL-AXIAL_HR | 52983.314 | 3:46 | Yes | 3.3 |  | 1 | 16 | 0.828 | 0.037227 | 1.584 | 1.98 | 1730.34656 | pitting
GirthWeld | N/A | 12020 |  |  | 52993.122 | 2 |  |  |  | 0.281 | 12010 | 51.014 | 49.259 | 12020 | 49.259 | 1:18 |  | 6:24 |  | 0 |  |  | 877 | 20 | 52000 | 60.02 | 7.9 | [12 empty] | 29.82620111 | -91.56805331 | -6.5541 | [9 empty] | 3.3 | Longseam - Unknown Weld Type
Metal Loss | Manufacturing/Milling Individual | 988 | CLUSTER 989 | 3t x 3t | 53037.713 | 2 |  | 7:10 | Internal | 0.281 | 12020 | 44.591 | 4.667 |  | 49.259 | 1:18 |  | 6:24 | 11 | 0.11 | 0.36 | 0.945 | 877 | 20 | 52000 | 60.02 | 7.9 |  | 21 | -10 | 10 | -0.028 | 0.028 | 80 | 0.75 | 108.333 | 0.39 | 80 | 1.535 | 29.82626245 | -91.5681744 | -6.096 |  | BODY | BASE |  |  | MFL-AXIAL_HR | 53037.729 | 7:12 | Yes | 3.3 |  | 1 | 11 | 0.36 | 0.011128 | 1.593 | 1.992 | 1740.733305 | circumference slotting
Metal Loss | Manufacturing Cluster | 989 |  | 3t x 3t | 53037.713 | 2 |  | 7:18 | Internal | 0.281 | 12020 | 44.591 | 4.667 |  | 49.259 | 1:18 |  | 6:24 | 16 | 0.16 | 1.272 | 2.375 | 877 | 20 | 52000 | 60.02 | 7.9 | [12 empty] | 29.82626245 | -91.5681744 | -6.096 |  | BODY | BASE |  |  | MFL-AXIAL_HR | 53037.803 | 7:29 |  | 3.3 |  | 1 | 7.8125 | 1.26 | 0.027657 | 1.584 | 1.98 | 1730.797985
Metal Loss | Manufacturing/Milling Individual | 990 | CLUSTER 989 | 3t x 3t | 53037.793 | 2 |  | 7:27 | Internal | 0.281 | 12020 | 44.671 | 4.587 |  | 49.259 | 1:18 |  | 6:24 | 16 | 0.16 | 0.312 | 0.945 | 877 | 20 | 52000 | 60.02 | 7.9 |  | 26 | -10 | 10 | -0.028 | 0.028 | 80 | 0.702 | 125 | 0.39 | 80 | 1.535 | 29.82626256 | -91.56817461 | -6.0977 |  | BODY | BASE |  |  | MFL-AXIAL_HR | 53037.803 | 7:29 | Yes | 3.3 |  | 1 | 16 | 0.312 | 0.014028 | 1.593 | 1.991 | 1740.48614 | circumference slotting
GirthWeld | N/A | 12030 |  |  | 53042.38 | 2 |  |  |  | 0.281 | 12020 | 49.259 | 50.738 | 12030 | 50.738 | 11:46 |  | 1:18 |  | 0 |  |  | 877 | 20 | 52000 | 60.02 | 7.9 | [12 empty] | 29.82626889 | -91.56818706 | -6.1986 | [9 empty] | 3.3 | Longseam - Unknown Weld Type
Bend | Field | 156 |  |  | 53075.23 | 2 |  |  |  |  | 12030 | 32.85 | 17.888 |  |  |  |  | 11:46 |  | 0 | [19 empty] | 29.82631504 | -91.56827556 | -7.1206 | 40.7D - 9° - Right | [8 empty] | 3.3 | [9 empty] | 40.682 | 8.778 | 8.673 | Right | 1.35 | Up |  |  | 53068.928 | 53081.533
GirthWeld | N/A | 12040 |  |  | 53093.118 | 2 |  |  |  | 0.281 | 12030 | 50.738 | 35.591 | 12040 | 35.591 | 9:42 |  | 11:46 |  | 0 |  |  | 877 | 20 | 52000 | 60.02 | 7.9 | [12 empty] | 29.82634571 | -91.56831935 | -7.4299 | [9 empty] | 3.3 | Longseam - Unknown Weld Type
GirthWeld | N/A | 12050 |  |  | 53128.709 | 2 |  |  |  | 0.281 | 12040 | 35.591 | 50.653 | 12050 | 50.653 | 12:49 |  | 9:42 |  | 0 |  |  | 877 | 20 | 52000 | 60.02 | 7.9 | [12 empty] | 29.82640793 | -91.56840535 | -6.9766 | [9 empty] | 3.3 | Longseam - Unknown Weld Type
GirthWeld | N/A | 12060 |  |  | 53179.362 | 2 |  |  |  | 0.281 | 12050 | 50.653 | 50.364 | 12060 | 50.364 | 4:22 |  | 12:49 |  | 0 |  |  | 877 | 20 | 52000 | 60.02 | 7.9 | [12 empty] | 29.82649614 | -91.56852813 | -6.9451 | [9 empty] | 3.3 | Longseam - Unknown Weld Type
Metal Loss | Manufacturing/Milling Individual | 991 |  |  | 53216.224 | 2 |  | 1:48 | Internal | 0.281 | 12060 | 36.862 | 13.502 |  | 50.364 | 4:22 |  | 12:49 | 11 | 0.11 | 0.312 | 0.945 | 877 | 20 | 52000 | 60.02 | 7.9 |  | 21 | -10 | 10 | -0.028 | 0.028 | 80 | 0.702 | 125 | 0.39 | 80 | 1.535 | 29.82655974 | -91.56861805 | -7.1569 |  | BODY | BASE |  |  | MFL-AXIAL_HR | 53216.237 | 1:47 | Yes | 3.3 |  | 1 | 11 | 0.312 | 0.009644 | 1.594 | 1.992 | 1741.113152 | circumference slotting
GirthWeld | N/A | 12070 |  |  | 53229.726 | 2 |  |  |  | 0.281 | 12060 | 50.364 | 48.793 | 12070 | 48.793 | 8:33 |  | 4:22 |  | 0 |  |  | 877 | 20 | 52000 | 60.02 | 7.5 | [12 empty] | 29.82658289 | -91.56865112 | -7.1479 | [9 empty] | 3.3 | Longseam - Unknown Weld Type
Metal Loss | Manufacturing/Milling Individual | 992 |  |  | 53276.632 | 2 |  | 2:39 | Internal | 0.281 | 12070 | 46.906 | 1.887 |  | 48.793 | 8:33 |  | 4:22 | 17 | 0.17 | 0.396 | 0.945 | 877 | 20 | 52000 | 60.02 | 7.5 |  | 27 | -10 | 10 | -0.028 | 0.028 | 80 | 0.786 | 98.485 | 0.39 | 80 | 1.415 | 29.82666363 | -91.56876568 | -7.9542 |  | BODY | BASE |  |  | MFL-AXIAL_HR | 53276.645 | 2:39 | Yes | 3.3 |  | 1 | 17 | 0.396 | 0.018917 | 1.592 | 1.99 | 1739.1953 | circumference grooving
GirthWeld | N/A | 12080 |  |  | 53278.519 | 2 |  |  |  | 0.281 | 12070 | 48.793 | 47.362 | 12080 | 47.362 | 2:09 |  | 8:33 |  | 0 |  |  | 877 | 20 | 52000 | 60.02 | 7.2 | [12 empty] | 29.82666687 | -91.5687703 | -7.9879 | [9 empty] | 3.3 | Longseam - Unknown Weld Type
GirthWeld | N/A | 12090 |  |  | 53325.881 | 2 |  |  |  | 0.281 | 12080 | 47.362 | 49.833 | 12090 | 49.833 | 5:17 |  | 2:09 |  | 0 |  |  | 877 | 20 | 52000 | 60.02 | 7.5 | [12 empty] | 29.82674792 | -91.5688864 | -8.5107 | [9 empty] | 3.3 | Longseam - Unknown Weld Type
GirthWeld | N/A | 12100 |  |  | 53375.714 | 2 |  |  |  | 0.281 | 12090 | 49.833 | 50.951 | 12100 | 50.951 | 8:32 |  | 5:17 |  | 0 |  |  | 877 | 20 | 52000 | 60.02 | 7.9 | [12 empty] | 29.82683311 | -91.56900868 | -7.7522 | [9 empty] | 3.3 | Longseam - Unknown Weld Type
GirthWeld | N/A | 12110 |  |  | 53426.665 | 2 |  |  |  | 0.281 | 12100 | 50.951 | 50.307 | 12110 | 50.307 | 1:58 |  | 8:32 |  | 0 |  |  | 877 | 20 | 52000 | 60.02 | 7.9 | [12 empty] | 29.82692038 | -91.56913352 | -8.5263 | [9 empty] | 3.3 | Longseam - Unknown Weld Type
Wall Thickness Transition | Increase | 26 |  |  | 53476.969 | 2 |  |  |  |  | 12110 | 50.304 | 0.003 |  |  |  |  | 8:32 |  | 0 | [19 empty] | 29.82700491 | -91.56925807 | -10.6919 | NWT: 0.281 in Grade 52000 LS / 0.375 in Grade 52000 LS | [8 empty] | 3.3
GirthWeld | N/A | 12120 |  |  | 53476.972 | 2 |  |  |  | 0.375 | 12110 | 50.307 | 43.088 | 12120 | 43.088 |  |  | 1:58 |  | 0 |  |  | 877 | 20 | 52000 | 44.97 | 6.6 | [12 empty] | 29.82700492 | -91.56925808 | -10.692 | [9 empty] | 3.3 | Longseam - Unknown Weld Type
Bend | Field | 157 |  |  | 53490.341 | 2 |  |  |  |  | 12120 | 13.368 | 29.72 | [6 empty] | 0 | [19 empty] | 29.82702739 | -91.56929111 | -11.3771 | 27.1D - 14° - Over | [8 empty] | 3.3 | [9 empty] | 27.124 | 14.458 | 1.972 | Right | -14.323 | Down |  |  | 53483.17 | 53497.511
GirthWeld | N/A | 12130 |  |  | 53520.061 | 2 |  |  |  | 0.375 | 12120 | 43.088 | 43.219 | 12130 | 43.219 |  |  |  |  | 0 |  |  | 877 | 20 | 52000 | 44.97 | 6.6 | [12 empty] | 29.82707825 | -91.56935957 | -19.206 | [9 empty] | 3.3 | Longseam - Unknown Weld Type
Bend | Field | 158 |  |  | 53533.277 | 2 |  |  |  |  | 12130 | 13.217 | 30.002 | [6 empty] | 0 | [19 empty] | 29.82710157 | -91.56938943 | -22.5714 | 26.8D - 15° - Sag | [8 empty] | 3.3 | [9 empty] | 26.831 | 14.528 | -0.382 | Left | 14.523 | Up |  |  | 53526.296 | 53540.258
GirthWeld | N/A | 12140 |  |  | 53563.279 | 2 |  |  |  | 0.375 | 12130 | 43.219 | 43.593 | 12140 | 43.593 |  |  |  |  | 0 |  |  | 877 | 20 | 52000 | 44.97 | 5.9 | [12 empty] | 29.82715604 | -91.56945977 | -23.9574 | [9 empty] | 3.3 | Longseam - Unknown Weld Type
Attachment | Other | 32 |  |  | 53588.853 | 2 |  | 12:00 |  |  | 12140 | 25.574 | 18.019 | [6 empty] | 0 | [19 empty] | 29.82720155 | -91.56952075 | -23.9152 | possible com repair start | [8 empty] | 3.3
Bend | Field | 159 |  |  | 53590.026 | 2 |  |  |  |  | 12140 | 26.746 | 16.846 | [6 empty] | 0 | [19 empty] | 29.82720351 | -91.56952363 | -23.7657 | 15.0D - 19° - Sag | [8 empty] | 3.3 | [9 empty] | 14.989 | 19.437 | -5.313 | Left | 18.697 | Up |  |  | 53582.725 | 53597.326
Attachment | Other | 33 |  |  | 53593.574 | 2 |  | 12:00 |  |  | 12140 | 30.295 | 13.298 | [6 empty] | 0 | [19 empty] | 29.82720915 | -91.56953238 | -22.9987 | possible com repair end | [8 empty] | 3.3
GirthWeld | N/A | 12150 |  |  | 53606.872 | 2 |  |  |  | 0.375 | 12140 | 43.593 | 34.534 | 12150 | 34.534 |  |  |  |  | 0 |  |  | 877 | 20 | 52000 | 44.97 | 7.2 | [12 empty] | 29.82722887 | -91.56956488 | -18.7422 | [9 empty] | 3.3 | Longseam - Unknown Weld Type
Bend | Field | 160 |  |  | 53629.715 | 2 |  |  |  |  | 12150 | 22.844 | 11.691 | [6 empty] | 0 | [19 empty] | 29.82726261 | -91.56962112 | -11.7101 | 23.5D - 14° - Over | [8 empty] | 3.3 | [9 empty] | 23.492 | 13.594 | 2.891 | Right | -13.283 | Down |  |  | 53623.621 | 53635.809
Wall Thickness Transition | Decrease | 27 |  |  | 53641.403 | 2 |  |  |  |  | 12150 | 34.531 | 0.003 | [6 empty] | 0 | [19 empty] | 29.82728171 | -91.56965024 | -10.3772 | NWT: 0.375 in Grade 52000 LS / 0.281 in Grade 52000 LS | [8 empty] | 3.3
GirthWeld | N/A | 12160 |  |  | 53641.406 | 2 |  |  |  | 0.281 | 12150 | 34.534 | 1.545 | 12160 | 1.545 |  |  |  |  | 0 |  |  | 877 | 20 | 52000 | 60.02 | 7.2 | [12 empty] | 29.82728172 | -91.56965024 | -10.3769 | [9 empty] | 3.3 | Longseam - Unknown Weld Type
GirthWeld | N/A | 12170 |  |  | 53642.951 | 1 |  |  |  | 0.281 | 12160 | 1.545 | 18.714 | 12170 | 18.714 | 5:04 |  |  |  | 0 |  |  | 877 | 20 | 52000 | 60.02 | 7.9 | [12 empty] | 29.82728428 | -91.56965409 | -10.255 | [9 empty] | 3.3 | Longseam - Unknown Weld Type
GirthWeld | N/A | 12180 |  |  | 53661.665 | 1 |  |  |  | 0.281 | 12170 | 18.714 | 21.476 | 12180 | 21.476 | 8:53 |  | 5:04 |  | 0 |  |  | 877 | 20 | 52000 | 60.02 | 7.9 | [12 empty] | 29.82731606 | -91.5697001 | -9.2932 | [9 empty] | 3.3 | Longseam - Unknown Weld Type
GirthWeld | N/A | 12190 |  |  | 53683.141 | 1 |  |  |  | 0.281 | 12180 | 21.476 | 12.113 | 12190 | 12.113 | 5:27 |  | 8:53 |  | 0 |  |  | 877 | 20 | 52000 | 60.02 | 7.9 | [12 empty] | 29.82735346 | -91.56975216 | -9.0338 | [9 empty] | 3.3 | Longseam - Unknown Weld Type
GirthWeld | N/A | 12200 |  |  | 53695.254 | 1 |  |  |  | 0.281 | 12190 | 12.113 | 46.28 | 12200 | 46.28 | 12:29 |  | 5:27 |  | 0 |  |  | 877 | 20 | 52000 | 60.02 | 8.5 | [12 empty] | 29.82737462 | -91.56978146 | -9.1031 | [9 empty] | 3.3 | Longseam - Unknown Weld Type
Metal Loss | Manufacturing/Milling Individual | 993 |  |  | 53703.348 | 1 |  | 2:23 | Internal | 0.281 | 12200 | 8.094 | 38.186 |  | 46.28 | 12:29 |  | 5:27 | 11 | 0.11 | 0.516 | 0.945 | 877 | 20 | 52000 | 60.02 | 8.5 |  | 21 | -10 | 10 | -0.028 | 0.028 | 80 | 0.906 | 75.581 | 0.39 | 80 | 1.415 | 29.82738872 | -91.56980108 | -9.1291 |  | BODY | BASE |  |  | MFL-AXIAL_HR | 53703.361 | 2:25 | Yes | 3.3 |  | 1 | 11 | 0.516 | 0.01595 | 1.592 | 1.99 | 1739.148247 | pitting
Metal Loss | Manufacturing/Milling Individual | 994 |  |  | 53708.97 | 1 |  | 7:18 | Internal | 0.281 | 12200 | 13.716 | 32.564 |  | 46.28 | 12:29 |  | 5:27 | 11 | 0.11 | 1.5 | 1.142 | 877 | 20 | 52000 | 60.02 | 8.5 |  | 21 | -10 | 10 | -0.028 | 0.028 | 80 | 1.89 | 26 | 0.39 | 80 | 1.612 | 29.82739852 | -91.5698147 | -9.1346 |  | BODY | BASE |  |  | MFL-AXIAL_HR | 53709.019 | 7:15 | Yes | 3.3 |  | 1 | 11 | 1.5 | 0.046365 | 1.574 | 1.968 | 1719.780931 | pitting
Metal Loss | Manufacturing/Milling Individual | 995 |  |  | 53709.431 | 1 |  | 7:21 | Internal | 0.281 | 12200 | 14.177 | 32.103 |  | 46.28 | 12:29 |  | 5:27 | 16 | 0.16 | 0.312 | 0.945 | 877 | 20 | 52000 | 60.02 | 8.5 |  | 26 | -10 | 10 | -0.028 | 0.028 | 80 | 0.702 | 125 | 0.39 | 80 | 1.535 | 29.82739932 | -91.56981582 | -9.1356 |  | BODY | BASE |  |  | MFL-AXIAL_HR | 53709.441 | 7:18 | Yes | 3.3 |  | 1 | 16 | 0.312 | 0.014028 | 1.593 | 1.991 | 1740.48614 | circumference slotting
Metal Loss | Manufacturing/Milling Individual | 996 |  |  | 53736.865 | 1 |  | 3:31 | Internal | 0.281 | 12200 | 41.611 | 4.669 |  | 46.28 | 12:29 |  | 5:27 | 11 | 0.11 | 1.224 | 2.047 | 877 | 20 | 52000 | 60.02 | 8.5 |  | 21 | -10 | 10 | -0.028 | 0.028 | 80 | 1.814 | 48.203 | 0.59 | 80 | 2.637 | 29.82744706 | -91.56988237 | -9.1346 |  | BODY | BASE |  |  | MFL-AXIAL_HR | 53736.918 | 3:27 | Yes | 3.3 |  | 1 | 11 | 1.224 | 0.037834 | 1.58 | 1.975 | 1726.41329 | general
GirthWeld | N/A | 12210 |  |  | 53741.534 | 1 |  |  |  | 0.281 | 12200 | 46.28 | 50.043 | 12210 | 50.043 | 12:15 |  | 12:29 |  | 0 |  |  | 877 | 20 | 52000 | 60.02 | 8.5 | [12 empty] | 29.82745521 | -91.56989367 | -9.1051 | [9 empty] | 3.3 | Longseam - Unknown Weld Type
GirthWeld | N/A | 12220 |  |  | 53791.576 | 1 |  |  |  | 0.281 | 12210 | 50.043 | 50.928 | 12220 | 50.928 | 6:06 |  | 12:15 |  | 0 |  |  | 877 | 20 | 52000 | 60.02 | 8.2 | [12 empty] | 29.8275426 | -91.57001475 | -8.9565 | [9 empty] | 3.3 | Longseam - Unknown Weld Type
GirthWeld | N/A | 12230 |  |  | 53842.505 | 1 |  |  |  | 0.281 | 12220 | 50.928 | 48.963 | 12230 | 48.963 | 5:52 |  | 6:06 |  | 0 |  |  | 877 | 20 | 52000 | 60.02 | 7.9 | [12 empty] | 29.82763109 | -91.5701384 | -9.4893 | [9 empty] | 3.3 | Longseam - Unknown Weld Type
GirthWeld | N/A | 12240 |  |  | 53891.468 | 1 |  |  |  | 0.281 | 12230 | 48.963 | 51.581 | 12240 | 51.581 | 9:07 |  | 5:52 |  | 0 |  |  | 877 | 20 | 52000 | 60.02 | 8.5 | [12 empty] | 29.82771564 | -91.57025777 | -9.6342 | [9 empty] | 3.3 | Longseam - Unknown Weld Type
GirthWeld | N/A | 12250 |  |  | 53943.05 | 1 |  |  |  | 0.281 | 12240 | 51.581 | 47.762 | 12250 | 47.762 | 11:32 |  | 9:07 |  | 0 |  |  | 877 | 20 | 52000 | 60.02 | 8.5 | [12 empty] | 29.82780437 | -91.57038385 | -9.6673 | [9 empty] | 3.3 | Longseam - Unknown Weld Type
GirthWeld | N/A | 12260 |  |  | 53990.812 | 1 |  |  |  | 0.281 | 12250 | 47.762 | 48.271 | 12260 | 48.271 | 2:52 |  | 11:32 |  | 0 |  |  | 877 | 20 | 52000 | 60.02 | 8.5 | [12 empty] | 29.82788584 | -91.57050121 | -9.6408 | [9 empty] | 3.3 | Longseam - Unknown Weld Type
GirthWeld | N/A | 12270 |  |  | 54039.083 | 1 |  |  |  | 0.281 | 12260 | 48.271 | 49.117 | 12270 | 49.117 | 6:16 |  | 2:52 |  | 0 |  |  | 877 | 20 | 52000 | 60.02 | 8.2 | [12 empty] | 29.82796898 | -91.57061899 | -8.5952 | [9 empty] | 3.3 | Longseam - Unknown Weld Type
GirthWeld | N/A | 12280 |  |  | 54088.2 | 1 |  |  |  | 0.281 | 12270 | 49.117 | 49.806 | 12280 | 49.806 | 3:35 |  | 6:16 |  | 0 |  |  | 877 | 20 | 52000 | 60.02 | 8.2 | [12 empty] | 29.82805361 | -91.57073893 | -8.2524 | [9 empty] | 3.3 | Longseam - Unknown Weld Type
GirthWeld | N/A | 12290 |  |  | 54138.007 | 1 |  |  |  | 0.281 | 12280 | 49.806 | 48.556 | 12290 | 48.556 | 6:08 |  | 3:35 |  | 0 |  |  | 877 | 20 | 52000 | 60.02 | 8.2 | [12 empty] | 29.82813957 | -91.5708604 | -7.9541 | [9 empty] | 3.3 | Longseam - Unknown Weld Type
Metal Loss | Manufacturing/Milling Individual | 997 |  |  | 54145.437 | 1 |  | 12:15 | Internal | 0.281 | 12290 | 7.43 | 41.126 |  | 48.556 | 6:08 |  | 3:35 | 18 | 0.18 | 0.432 | 0.945 | 877 | 20 | 52000 | 60.02 | 8.2 |  | 28 | -10 | 10 | -0.028 | 0.028 | 80 | 0.822 | 90.278 | 0.39 | 80 | 1.415 | 29.8281524 | -91.57087852 | -7.959 |  | BODY | BASE |  |  | MFL-AXIAL_HR | 54145.457 | 12:12 | Yes | 3.3 |  | 1 | 18 | 0.432 | 0.021851 | 1.591 | 1.989 | 1738.359126 | circumference grooving
GirthWeld | N/A | 12300 |  |  | 54186.563 | 1 |  |  |  | 0.281 | 12290 | 48.556 | 45.033 | 12300 | 45.033 | 6:10 |  | 6:08 |  | 0 |  |  | 877 | 20 | 52000 | 60.02 | 8.9 | [12 empty] | 29.82822348 | -91.57097873 | -7.8179 | [9 empty] | 3.3 | Longseam - Unknown Weld Type
GirthWeld | N/A | 12310 |  |  | 54231.596 | 1 |  |  |  | 0.281 | 12300 | 45.033 | 50.138 | 12310 | 50.138 | 3:22 |  | 6:10 |  | 0 |  |  | 877 | 20 | 52000 | 60.02 | 8.9 | [12 empty] | 29.82830125 | -91.57108852 | -7.7876 | [9 empty] | 3.3 | Longseam - Unknown Weld Type
Metal Loss | Corrosion Individual | 998 |  |  | 54269.289 | 1 |  | 6:03 | Internal | 0.281 | 12310 | 37.693 | 12.445 |  | 50.138 | 3:22 |  | 6:10 | 11 | 0.11 | 0.432 | 0.945 | 877 | 20 | 52000 | 60.02 | 8.9 |  | 21 | -10 | 10 | -0.028 | 0.028 | 80 | 0.822 | 90.278 | 0.39 | 80 | 1.415 | 29.82836617 | -91.57118058 | -7.5907 |  | BODY | BASE |  |  | MFL-AXIAL_HR | 54269.306 | 6:04 | Yes | 3.3 |  | 1 | 11 | 0.432 | 0.013353 | 1.593 | 1.991 | 1740.067169 | circumference grooving
GirthWeld | N/A | 12320 |  |  | 54281.734 | 1 |  |  |  | 0.281 | 12310 | 50.138 | 50.486 | 12320 | 50.486 | 10:43 |  | 3:22 |  | 0 |  |  | 877 | 20 | 52000 | 60.02 | 8.5 | [12 empty] | 29.82838758 | -91.57121101 | -7.4752 | [9 empty] | 3.3 | Longseam - Unknown Weld Type
GirthWeld | N/A | 12330 |  |  | 54332.219 | 1 |  |  |  | 0.281 | 12320 | 50.486 | 42.182 | 12330 | 42.182 | 4:56 |  | 10:43 |  | 0 |  |  | 877 | 20 | 52000 | 60.02 | 8.2 | [12 empty] | 29.8284746 | -91.57133424 | -7.2789 | [9 empty] | 3.3 | Longseam - Unknown Weld Type
GirthWeld | N/A | 12340 |  |  | 54374.401 | 1 |  |  |  | 0.281 | 12330 | 42.182 | 48.753 | 12340 | 48.753 | 2:56 |  | 4:56 |  | 0 |  |  | 877 | 20 | 52000 | 60.02 | 8.2 | [12 empty] | 29.82854732 | -91.57143721 | -7.1333 | [9 empty] | 3.3 | Longseam - Unknown Weld Type
GirthWeld | N/A | 12350 |  |  | 54423.155 | 1 |  |  |  | 0.281 | 12340 | 48.753 | 50.463 | 12350 | 50.463 | 6:44 |  | 2:56 |  | 0 |  |  | 877 | 20 | 52000 | 60.02 | 7.5 | [12 empty] | 29.82863169 | -91.5715559 | -6.907 | [9 empty] | 3.3 | Longseam - Unknown Weld Type
GirthWeld | N/A | 12360 |  |  | 54473.617 | 1 |  |  |  | 0.281 | 12350 | 50.463 | 46.493 | 12360 | 46.493 | 8:56 |  | 6:44 |  | 0 |  |  | 877 | 20 | 52000 | 60.02 | 7.9 | [12 empty] | 29.82871911 | -91.57167868 | -6.7217 | [9 empty] | 3.3 | Longseam - Unknown Weld Type
GirthWeld | N/A | 12370 |  |  | 54520.11 | 1 |  |  |  | 0.281 | 12360 | 46.493 | 49.678 | 12370 | 49.678 | 12:59 |  | 8:56 |  | 0 |  |  | 877 | 20 | 52000 | 60.02 | 7.9 | [12 empty] | 29.82879934 | -91.57179207 | -6.8296 | [9 empty] | 3.3 | Longseam - Unknown Weld Type
GirthWeld | N/A | 12380 |  |  | 54569.788 | 1 |  |  |  | 0.281 | 12370 | 49.678 | 49.386 | 12380 | 49.386 | 2:48 |  | 12:59 |  | 0 |  |  | 877 | 20 | 52000 | 60.02 | 7.9 | [12 empty] | 29.82888488 | -91.57191342 | -6.6853 | [9 empty] | 3.3 | Longseam - Unknown Weld Type
Metal Loss | Manufacturing/Milling Individual | 999 |  |  | 54606.53 | 1 |  | 3:01 | N/A | 0.281 | 12380 | 36.742 | 12.645 |  | 49.386 | 2:48 |  | 12:59 | 17 | 0.17 | 0.552 | 1.024 | 877 | 20 | 52000 | 60.02 | 7.9 |  | 27 | -10 | 10 | -0.028 | 0.028 | 80 | 0.942 | 70.652 | 0.39 | 80 | 1.494 | 29.828948 | -91.57200331 | -6.7037 |  | BODY | WELD |  |  | MFL-AXIAL_HR | 54606.556 | 3:01 | Yes | 3.3 |  | 1 | 17 | 0.552 | 0.026369 | 1.589 | 1.987 | 1736.37507 | pitting
GirthWeld | N/A | 12390 |  |  | 54619.175 | 1 |  |  |  | 0.281 | 12380 | 49.386 | 50.256 | 12390 | 50.256 | 12:15 |  | 2:48 |  | 0 |  |  | 877 | 20 | 52000 | 60.02 | 7.9 | [12 empty] | 29.82896971 | -91.57203426 | -6.7194 | [9 empty] | 3.3 | Longseam - Unknown Weld Type
Metal Loss | Corrosion Individual | 1000 |  |  | 54649.271 | 1 |  | 5:39 | External | 0.281 | 12390 | 30.096 | 20.16 |  | 50.256 | 12:15 |  | 2:48 | 14 | 0.14 | 0.516 | 0.945 | 877 | 20 | 52000 | 60.02 | 7.9 |  | 24 | -10 | 10 | -0.028 | 0.028 | 80 | 0.906 | 75.581 | 0.39 | 80 | 1.415 | 29.82902144 | -91.57210786 | -6.6443 |  | BODY | BASE |  |  | MFL-AXIAL_HR | 54649.291 | 5:39 | Yes | 3.3 |  | 1 | 14 | 0.516 | 0.020299 | 1.591 | 1.989 | 1738.159631 | pitting
GirthWeld | N/A | 12400 |  |  | 54669.431 | 1 |  |  |  | 0.281 | 12390 | 50.256 | 51.411 | 12400 | 51.411 | 1:25 |  | 12:15 |  | 0 |  |  | 877 | 20 | 52000 | 60.02 | 7.9 | [12 empty] | 29.82905607 | -91.57215718 | -6.4262 | [9 empty] | 3.3 | Longseam - Unknown Weld Type
GirthWeld | N/A | 12410 |  |  | 54720.842 | 1 |  |  |  | 0.281 | 12400 | 51.411 | 50.069 | 12410 | 50.069 | 12:25 |  | 1:25 |  | 0 |  |  | 877 | 20 | 52000 | 60.02 | 7.9 | [12 empty] | 29.82914378 | -91.57228348 | -6.3088 | [9 empty] | 3.3 | Longseam - Unknown Weld Type
Metal Loss | Corrosion Individual | 1001 |  |  | 54769.199 | 1 |  | 7:02 | External | 0.281 | 12410 | 48.357 | 1.711 |  | 50.069 | 12:25 |  | 1:25 | 11 | 0.11 | 1.812 | 3.465 | 877 | 20 | 52000 | 60.02 | 7.9 |  | 21 | -10 | 10 | -0.028 | 0.028 | 80 | 2.402 | 32.561 | 0.59 | 80 | 4.055 | 29.82922739 | -91.57240121 | -6.9259 |  | BODY | BASE |  |  | MFL-AXIAL_HR | 54769.258 | 6:57 | Yes | 3.3 |  | 1 | 11 | 1.812 | 0.056009 | 1.567 | 1.959 | 1711.761056 | general
GirthWeld | N/A | 12420 |  |  | 54770.91 | 1 |  |  |  | 0.281 | 12410 | 50.069 | 48.579 | 12420 | 48.579 | 11:57 |  | 12:25 |  | 0 |  |  | 877 | 20 | 52000 | 60.02 | 7.5 | [12 empty] | 29.8292304 | -91.57240533 | -6.8905 | [9 empty] | 3.3 | Longseam - Unknown Weld Type
GirthWeld | N/A | 12430 |  |  | 54819.49 | 1 |  |  |  | 0.281 | 12420 | 48.579 | 47.989 | 12430 | 47.989 | 6:55 |  | 11:57 |  | 0 |  |  | 877 | 20 | 52000 | 60.02 | 7.5 | [12 empty] | 29.82931387 | -91.572524 | -8.3106 | [9 empty] | 3.3 | Longseam - Unknown Weld Type
GirthWeld | N/A | 12440 |  |  | 54867.479 | 1 |  |  |  | 0.281 | 12430 | 47.989 | 33.668 | 12440 | 33.668 | 8:30 |  | 6:55 |  | 0 |  |  | 877 | 20 | 52000 | 60.02 | 7.5 | [12 empty] | 29.82939482 | -91.57264275 | -8.4722 | [9 empty] | 3.3 | Longseam - Unknown Weld Type
GirthWeld | N/A | 12450 |  |  | 54901.147 | 1 |  |  |  | 0.281 | 12440 | 33.668 | 47.405 | 12450 | 47.405 | 2:57 |  | 8:30 |  | 0 |  |  | 877 | 20 | 52000 | 60.02 | 7.9 | [12 empty] | 29.82945136 | -91.57272621 | -9.2925 | [9 empty] | 3.3 | Longseam - Unknown Weld Type
GirthWeld | N/A | 12460 |  |  | 54948.552 | 1 |  |  |  | 0.281 | 12450 | 47.405 | 44.078 | 12460 | 44.078 | 2:32 |  | 2:57 |  | 0 |  |  | 877 | 20 | 52000 | 60.02 | 7.9 | [12 empty] | 29.82953141 | -91.57284329 | -10.6641 | [9 empty] | 3.3 | Longseam - Unknown Weld Type
GirthWeld | N/A | 12470 |  |  | 54992.63 | 1 |  |  |  | 0.281 | 12460 | 44.078 | 47.507 | 12470 | 47.507 | 8:25 |  | 2:32 |  | 0 |  |  | 877 | 20 | 52000 | 60.02 | 7.9 | [12 empty] | 29.82960755 | -91.57295074 | -10.5024 | [9 empty] | 3.3 | Longseam - Unknown Weld Type
Attachment | Other | 34 |  |  | 55000.553 | 1 |  | 12:00 |  |  | 12470 | 7.923 | 39.584 |  |  |  |  | 8:25 |  | 0 | [19 empty] | 29.82962135 | -91.57296994 | -10.5072 | [9 empty] | 3.3
GirthWeld | N/A | 12480 |  |  | 55040.136 | 1 |  |  |  | 0.281 | 12470 | 47.507 | 51.175 | 12480 | 51.175 | 2:54 |  | 8:25 |  | 0 |  |  | 877 | 20 | 52000 | 60.02 | 7.9 | [12 empty] | 29.82968959 | -91.5730665 | -9.4525 | [9 empty] | 3.3 | Longseam - Unknown Weld Type
GirthWeld | N/A | 12490 |  |  | 55091.311 | 1 |  |  |  | 0.281 | 12480 | 51.175 | 49.36 | 12490 | 49.36 | 9:48 |  | 2:54 |  | 0 |  |  | 877 | 20 | 52000 | 60.02 | 7.5 | [12 empty] | 29.82977718 | -91.57319179 | -7.2669 | [9 empty] | 3.3 | Longseam - Unknown Weld Type
Metal Loss | Manufacturing/Milling Individual | 1002 |  |  | 55107.493 | 1 |  | 4:12 | Internal | 0.281 | 12490 | 16.182 | 33.178 |  | 49.36 | 9:48 |  | 2:54 | 13 | 0.13 | 1.5 | 3.465 | 877 | 20 | 52000 | 60.02 | 7.5 |  | 23 | -10 | 10 | -0.028 | 0.028 | 80 | 2.09 | 39.333 | 0.59 | 80 | 4.055 | 29.82980489 | -91.57323137 | -6.3885 |  | BODY | BASE |  |  | MFL-AXIAL_HR | 55107.565 | 4:12 | Yes | 3.3 |  | 1 | 13 | 1.5 | 0.054795 | 1.57 | 1.962 | 1715.153548 | general
GirthWeld | N/A | 12500 |  |  | 55140.671 | 1 |  |  |  | 0.281 | 12490 | 49.36 | 48.93 | 12500 | 48.93 | 12:57 |  | 9:48 |  | 0 |  |  | 877 | 20 | 52000 | 60.02 | 7.5 | [12 empty] | 29.82986203 | -91.57331239 | -6.0492 | [9 empty] | 3.3 | Longseam - Unknown Weld Type
GirthWeld | N/A | 12510 |  |  | 55189.601 | 1 |  |  |  | 0.281 | 12500 | 48.93 | 48.675 | 12510 | 48.675 | 6:47 |  | 12:57 |  | 0 |  |  | 877 | 20 | 52000 | 60.02 | 7.5 | [12 empty] | 29.82994591 | -91.57343227 | -6.0727 | [9 empty] | 3.3 | Longseam - Unknown Weld Type
GirthWeld | N/A | 12520 |  |  | 55238.276 | 1 |  |  |  | 0.281 | 12510 | 48.675 | 49.941 | 12520 | 49.941 | 10:29 |  | 6:47 |  | 0 |  |  | 877 | 20 | 52000 | 60.02 | 7.2 | [12 empty] | 29.83002935 | -91.57355152 | -5.9182 | [9 empty] | 3.3 | Longseam - Unknown Weld Type
GirthWeld | N/A | 12530 |  |  | 55288.217 | 1 |  |  |  | 0.281 | 12520 | 49.941 | 40.676 | 12530 | 40.676 | 12:47 |  | 10:29 |  | 0 |  |  | 877 | 20 | 52000 | 60.02 | 7.5 | [12 empty] | 29.83011487 | -91.57367395 | -5.6695 | [9 empty] | 3.3 | Longseam - Unknown Weld Type
GirthWeld | N/A | 12540 |  |  | 55328.893 | 1 |  |  |  | 0.281 | 12530 | 40.676 | 51.345 | 12540 | 51.345 | 8:54 |  | 12:47 |  | 0 |  |  | 877 | 20 | 52000 | 60.02 | 7.9 | [12 empty] | 29.83018472 | -91.57377339 | -6.4925 | [9 empty] | 3.3 | Longseam - Unknown Weld Type
Bend | Field | 161 |  |  | 55347.51 | 1 |  |  |  |  | 12540 | 18.617 | 32.728 |  |  |  |  | 8:54 |  | 0 | [19 empty] | 29.83021676 | -91.57381884 | -6.9813 | 51.7D - 5° - Sag | [8 empty] | 3.3 | [9 empty] | 51.72 | 5.092 | -0.172 | Left | 5.089 | Up |  |  | 55343.015 | 55352.005
Metal Loss | Corrosion Individual | 1003 |  |  | 55378.429 | 1 |  | 9:01 | External | 0.281 | 12540 | 49.536 | 1.809 |  | 51.345 | 8:54 |  | 12:47 | 16 | 0.16 | 0.516 | 0.945 | 877 | 20 | 52000 | 60.02 | 7.9 |  | 26 | -10 | 10 | -0.028 | 0.028 | 80 | 0.906 | 75.581 | 0.39 | 80 | 1.415 | 29.83026972 | -91.57389445 | -5.3935 |  | BODY | WELD |  |  | MFL-AXIAL_HR | 55378.445 | 9:06 | Yes | 3.3 |  | 1 | 16 | 0.516 | 0.023199 | 1.59 | 1.988 | 1737.462 | pitting
GirthWeld | N/A | 12550 |  |  | 55380.238 | 1 |  |  |  | 0.281 | 12540 | 51.345 | 47.707 | 12550 | 47.707 | 3:32 |  | 8:54 |  | 0 |  |  | 877 | 20 | 52000 | 60.02 | 8.2 | [12 empty] | 29.83027282 | -91.57389888 | -5.3624 | [9 empty] | 3.3 | Longseam - Unknown Weld Type
GirthWeld | N/A | 12560 |  |  | 55427.945 | 1 |  |  |  | 0.281 | 12550 | 47.707 | 48.963 | 12560 | 48.963 | 6:02 |  | 3:32 |  | 0 |  |  | 877 | 20 | 52000 | 60.02 | 7.9 | [12 empty] | 29.8303546 | -91.57401575 | -5.0341 | [9 empty] | 3.3 | Longseam - Unknown Weld Type
Metal Loss | Manufacturing/Milling Individual | 1004 |  |  | 55434.4 | 1 |  | 6:42 | Internal | 0.281 | 12560 | 6.455 | 42.508 |  | 48.963 | 6:02 |  | 3:32 | 14 | 0.14 | 0.552 | 0.945 | 877 | 20 | 52000 | 60.02 | 7.9 |  | 24 | -10 | 10 | -0.028 | 0.028 | 80 | 0.942 | 70.652 | 0.39 | 80 | 1.415 | 29.83036571 | -91.57403152 | -5.0134 |  | BODY | BASE |  |  | MFL-AXIAL_HR | 55434.423 | 6:42 | Yes | 3.3 |  | 1 | 14 | 0.552 | 0.021716 | 1.59 | 1.988 | 1737.58207 | pitting
Metal Loss | Manufacturing/Milling Individual | 1005 |  |  | 55467.09 | 1 |  | 12:25 | Internal | 0.281 | 12560 | 39.145 | 9.818 |  | 48.963 | 6:02 |  | 3:32 | 16 | 0.16 | 0.396 | 0.945 | 877 | 20 | 52000 | 60.02 | 7.9 |  | 26 | -10 | 10 | -0.028 | 0.028 | 80 | 0.786 | 98.485 | 0.39 | 80 | 1.415 | 29.83042209 | -91.57411129 | -4.8546 |  | BODY | BASE |  |  | MFL-AXIAL_HR | 55467.106 | 12:23 | Yes | 3.3 |  | 1 | 16 | 0.396 | 0.017804 | 1.592 | 1.99 | 1739.410475 | circumference grooving
GirthWeld | N/A | 12570 |  |  | 55476.908 | 1 |  |  |  | 0.281 | 12560 | 48.963 | 51.129 | 12570 | 51.129 | 10:12 |  | 6:02 |  | 0 |  |  | 877 | 20 | 52000 | 60.02 | 7.5 | [12 empty] | 29.83043901 | -91.57413527 | -4.7857 | [9 empty] | 3.3 | Longseam - Unknown Weld Type
Metal Loss | Manufacturing/Milling Individual | 1006 |  |  | 55484.385 | 1 |  | 11:22 | Internal | 0.281 | 12570 | 7.477 | 43.651 |  | 51.129 | 10:12 |  | 6:02 | 23 | 0.23 | 0.468 | 1.693 | 877 | 20 | 52000 | 60.02 | 7.5 | Yes | 33 | -10 | 10 | -0.028 | 0.028 | 80 | 0.858 | 83.333 | 0.39 | 80 | 2.163 | 29.83045186 | -91.57415355 | -4.7511 |  | BODY | BASE |  |  | MFL-AXIAL_HR | 55484.405 | 11:26 | Yes | 3.3 |  | 1 | 23 | 0.468 | 0.030247 | 1.589 | 1.986 | 1736.047609 | circumference grooving
Metal Loss | Manufacturing/Milling Individual | 1007 |  |  | 55505.42 | 1 |  | 10:49 | Internal | 0.281 | 12570 | 28.512 | 22.616 |  | 51.129 | 10:12 |  | 6:02 | 11 | 0.11 | 0.432 | 0.945 | 877 | 20 | 52000 | 60.02 | 7.5 |  | 21 | -10 | 10 | -0.028 | 0.028 | 80 | 0.822 | 90.278 | 0.39 | 80 | 1.415 | 29.83048789 | -91.57420511 | -4.6569 |  | BODY | BASE |  |  | MFL-AXIAL_HR | 55505.44 | 10:51 | Yes | 3.3 |  | 1 | 11 | 0.432 | 0.013353 | 1.593 | 1.991 | 1740.067169 | circumference grooving
GirthWeld | N/A | 12580 |  |  | 55528.036 | 1 |  |  |  | 0.281 | 12570 | 51.129 | 51.302 | 12580 | 51.302 | 2:30 |  | 10:12 |  | 0 |  |  | 877 | 20 | 52000 | 60.02 | 7.5 | [12 empty] | 29.83052662 | -91.57426055 | -4.6144 | [9 empty] | 3.3 | Longseam - Unknown Weld Type
GirthWeld | N/A | 12590 |  |  | 55579.339 | 1 |  |  |  | 0.281 | 12580 | 51.302 | 50.085 | 12590 | 50.085 | 2:30 |  | 2:30 |  | 0 |  |  | 877 | 20 | 52000 | 60.02 | 7.5 | [12 empty] | 29.83061439 | -91.57438638 | -4.7538 | [9 empty] | 3.3 | Longseam - Unknown Weld Type
GirthWeld | N/A | 12600 |  |  | 55629.424 | 1 |  |  |  | 0.281 | 12590 | 50.085 | 50.138 | 12600 | 50.138 | 10:49 |  | 2:30 |  | 0 |  |  | 877 | 20 | 52000 | 60.02 | 7.5 | [12 empty] | 29.83070087 | -91.57450845 | -4.633 | [9 empty] | 3.3 | Longseam - Unknown Weld Type
GirthWeld | N/A | 12610 |  |  | 55679.562 | 2 |  |  |  | 0.281 | 12600 | 50.138 | 48.143 | 12610 | 48.143 | 11:21 |  | 10:49 |  | 0 |  |  | 877 | 20 | 52000 | 60.02 | 7.5 | [12 empty] | 29.83078791 | -91.57463025 | -4.2154 | [9 empty] | 3.3 | Longseam - Unknown Weld Type
Metal Loss | Manufacturing/Milling Individual | 1008 |  |  | 55704.998 | 2 |  | 4:55 | Internal | 0.281 | 12610 | 25.436 | 22.707 |  | 48.143 | 11:21 |  | 10:49 | 13 | 0.13 | 0.396 | 0.945 | 877 | 20 | 52000 | 60.02 | 7.5 |  | 23 | -10 | 10 | -0.028 | 0.028 | 80 | 0.786 | 98.485 | 0.39 | 80 | 1.415 | 29.83083169 | -91.5746924 | -4.1395 |  | BODY | BASE |  |  | MFL-AXIAL_HR | 55705.007 | 4:53 | Yes | 3.3 |  | 1 | 13 | 0.396 | 0.014466 | 1.593 | 1.991 | 1740.026616 | circumference grooving
GirthWeld | N/A | 12620 |  |  | 55727.705 | 2 |  |  |  | 0.281 | 12610 | 48.143 | 49.97 | 12620 | 49.97 | 4:07 |  | 11:21 |  | 0 |  |  | 877 | 20 | 52000 | 60.02 | 7.2 | [12 empty] | 29.83087071 | -91.57474794 | -4.0943 | [9 empty] | 3.3 | Longseam - Unknown Weld Type
GirthWeld | N/A | 12630 |  |  | 55777.676 | 2 |  |  |  | 0.281 | 12620 | 49.97 | 35.948 | 12630 | 35.948 | 10:48 |  | 4:07 |  | 0 |  |  | 877 | 20 | 52000 | 60.02 | 7.5 | [12 empty] | 29.83095706 | -91.57486973 | -4.0236 | [9 empty] | 3.3 | Longseam - Unknown Weld Type
Metal Loss | Corrosion Individual | 1009 |  |  | 55793.866 | 2 |  | 6:39 | External | 0.281 | 12630 | 16.19 | 19.758 |  | 35.948 | 10:48 |  | 4:07 | 13 | 0.13 | 0.636 | 0.945 | 877 | 20 | 52000 | 60.02 | 7.5 |  | 23 | -10 | 10 | -0.028 | 0.028 | 80 | 1.026 | 61.321 | 0.39 | 80 | 1.415 | 29.83098497 | -91.57490925 | -4.0324 |  | BODY | BASE |  |  | MFL-AXIAL_HR | 55793.889 | 6:38 | Yes | 3.3 |  | 1 | 13 | 0.636 | 0.023233 | 1.59 | 1.987 | 1736.606627 | pitting
GirthWeld | N/A | 12640 |  |  | 55813.624 | 2 |  |  |  | 0.281 | 12630 | 35.948 | 50.827 | 12640 | 50.827 | 1:56 |  | 10:48 |  | 0 |  |  | 877 | 20 | 52000 | 60.02 | 7.5 | [12 empty] | 29.83101904 | -91.57495747 | -4.1157 | [9 empty] | 3.3 | Longseam - Unknown Weld Type
GirthWeld | N/A | 12650 |  |  | 55864.45 | 2 |  |  |  | 0.281 | 12640 | 50.827 | 48.927 | 12650 | 48.927 | 8:05 |  | 1:56 |  | 0 |  |  | 877 | 20 | 52000 | 60.02 | 7.9 | [12 empty] | 29.83110653 | -91.57508165 | -4.1983 | [9 empty] | 3.3 | Longseam - Unknown Weld Type
GirthWeld | N/A | 12660 |  |  | 55913.378 | 2 |  |  |  | 0.281 | 12650 | 48.927 | 47.024 | 12660 | 47.024 | 12:46 |  | 8:05 |  | 0 |  |  | 877 | 20 | 52000 | 60.02 | 7.2 | [12 empty] | 29.83119061 | -91.57520133 | -4.1836 | [9 empty] | 3.3 | Longseam - Unknown Weld Type
Metal Loss | Manufacturing/Milling Individual | 1010 |  |  | 55944.016 | 2 |  | 1:21 | Internal | 0.281 | 12660 | 30.638 | 16.386 |  | 47.024 | 12:46 |  | 8:05 | 14 | 0.14 | 0.864 | 1.496 | 877 | 20 | 52000 | 60.02 | 7.2 |  | 24 | -10 | 10 | -0.028 | 0.028 | 80 | 1.254 | 45.139 | 0.39 | 80 | 1.966 | 29.83124312 | -91.57527634 | -4.7752 |  | BODY | BASE |  |  | MFL-AXIAL_HR | 55944.039 | 1:21 | Yes | 3.3 |  | 1 | 14 | 0.864 | 0.03399 | 1.585 | 1.981 | 1731.222065 | pitting
GirthWeld | N/A | 12670 |  |  | 55960.402 | 2 |  |  |  | 0.281 | 12660 | 47.024 | 50.938 | 12670 | 50.938 | 6:04 |  | 12:46 |  | 0 |  |  | 877 | 20 | 52000 | 60.02 | 8.2 | [12 empty] | 29.83127126 | -91.57531637 | -5.4516 | [9 empty] | 3.3 | Longseam - Unknown Weld Type
Bend | Field | 162 |  |  | 55971.206 | 2 |  |  |  |  | 12670 | 10.804 | 40.134 |  |  |  |  | 6:04 |  | 0 | [19 empty] | 29.83128987 | -91.57534273 | -5.747 | 46.0D - 5° - Sag | [8 empty] | 3.3 | [9 empty] | 46.033 | 5.131 | -0.399 | Left | 5.116 | Up |  |  | 55967.133 | 55975.279
GirthWeld | N/A | 12680 |  |  | 56011.34 | 2 |  |  |  | 0.281 | 12670 | 50.938 | 50.049 | 12680 | 50.049 | 4:57 |  | 6:04 |  | 0 |  |  | 877 | 20 | 52000 | 60.02 | 9.2 | [12 empty] | 29.83135848 | -91.57544107 | -4.2596 | [9 empty] | 3.3 | Longseam - Unknown Weld Type
Metal Loss | Corrosion Individual | 1011 |  |  | 56035.4 | 2 |  | 6:05 | Internal | 0.281 | 12680 | 24.06 | 25.989 |  | 50.049 | 4:57 |  | 6:04 | 14 | 0.14 | 0.468 | 0.945 | 877 | 20 | 52000 | 60.02 | 9.2 |  | 24 | -10 | 10 | -0.028 | 0.028 | 80 | 0.858 | 83.333 | 0.39 | 80 | 1.415 | 29.83139974 | -91.57550001 | -4.3846 |  | BODY | BASE |  |  | MFL-AXIAL_HR | 56035.42 | 6:04 | Yes | 3.3 |  | 1 | 14 | 0.468 | 0.018411 | 1.592 | 1.99 | 1738.874695 | circumference grooving
Wall Thickness Transition | Increase | 28 |  |  | 56061.386 | 2 |  |  |  |  | 12680 | 50.046 | 0.003 |  |  |  |  | 6:04 |  | 0 | [19 empty] | 29.83144377 | -91.57556412 | -4.7257 | NWT: 0.281 in Grade 52000 LS / 0.375 in Grade 52000 LS | [8 empty] | 3.3
GirthWeld | N/A | 12690 |  |  | 56061.389 | 2 |  |  |  | 0.375 | 12680 | 50.049 | 6.053 | 12690 | 6.053 |  |  | 4:57 |  | 0 |  |  | 877 | 20 | 52000 | 44.97 | 6.2 | [12 empty] | 29.83144378 | -91.57556413 | -4.7257 | [9 empty] | 3.3 | Longseam - Unknown Weld Type
GirthWeld | N/A | 12700 |  |  | 56067.443 | 2 |  |  |  | 0.375 | 12690 | 6.053 | 39.797 | 12700 | 39.797 |  |  |  |  | 0 |  |  | 877 | 20 | 52000 | 44.97 | 6.6 | [12 empty] | 29.83145397 | -91.57557912 | -4.8332 | [9 empty] | 3.3 | Longseam - Unknown Weld Type
GirthWeld | N/A | 12710 |  |  | 56107.239 | 2 |  |  |  | 0.375 | 12700 | 39.797 | 6.053 | 12710 | 6.053 |  |  |  |  | 0 |  |  | 877 | 20 | 52000 | 44.97 | 7.9 | [12 empty] | 29.83152149 | -91.57567724 | -5.2848 | [9 empty] | 3.3 | Longseam - Unknown Weld Type
Wall Thickness Transition | Decrease | 29 |  |  | 56113.289 | 2 |  |  |  |  | 12710 | 6.05 | 0.003 | [6 empty] | 0 | [19 empty] | 29.83153186 | -91.57569207 | -5.2795 | NWT: 0.375 in Grade 52000 LS / 0.281 in Grade 52000 LS | [8 empty] | 3.3
GirthWeld | N/A | 12720 |  |  | 56113.292 | 2 |  |  |  | 0.281 | 12710 | 6.053 | 48.025 | 12720 | 48.025 | 12:17 |  |  |  | 0 |  |  | 877 | 20 | 52000 | 60.02 | 8.2 | [12 empty] | 29.83153186 | -91.57569208 | -5.2795 | [9 empty] | 3.3 | Longseam - Unknown Weld Type
GirthWeld | N/A | 12730 |  |  | 56161.317 | 2 |  |  |  | 0.281 | 12720 | 48.025 | 49.501 | 12730 | 49.501 | 1:44 |  | 12:17 |  | 0 |  |  | 877 | 20 | 52000 | 60.02 | 8.2 | [12 empty] | 29.83161498 | -91.57580899 | -4.974 | [9 empty] | 3.3 | Longseam - Unknown Weld Type
GirthWeld | N/A | 12740 |  |  | 56210.819 | 2 |  |  |  | 0.281 | 12730 | 49.501 | 50.728 | 12740 | 50.728 | 9:01 |  | 1:44 |  | 0 |  |  | 877 | 20 | 52000 | 60.02 | 7.9 | [12 empty] | 29.8317001 | -91.57593002 | -5.1551 | [9 empty] | 3.3 | Longseam - Unknown Weld Type
GirthWeld | N/A | 12750 |  |  | 56261.547 | 2 |  |  |  | 0.281 | 12740 | 50.728 | 50.951 | 12750 | 50.951 | 11:27 |  | 9:01 |  | 0 |  |  | 877 | 20 | 52000 | 60.02 | 7.9 | [12 empty] | 29.83178617 | -91.57605505 | -6.2403 | [9 empty] | 3.3 | Longseam - Unknown Weld Type
Bend | Field | 163 |  |  | 56280.579 | 2 |  |  |  |  | 12750 | 19.032 | 31.919 |  |  |  |  | 11:27 |  | 0 | [19 empty] | 29.83181841 | -91.57610201 | -6.4038 | 43.3D - 5° - Right | [8 empty] | 3.3 | [9 empty] | 43.255 | 5.495 | 4.588 | Right | 3.025 | Up |  |  | 56276.33 | 56284.828
GirthWeld | N/A | 12760 |  |  | 56312.498 | 2 |  |  |  | 0.281 | 12750 | 50.951 | 50.879 | 12760 | 50.879 | 1:17 |  | 11:27 |  | 0 |  |  | 877 | 20 | 52000 | 60.02 | 7.9 | [12 empty] | 29.83187783 | -91.57617542 | -4.9159 | [9 empty] | 3.3 | Longseam - Unknown Weld Type
GirthWeld | N/A | 12770 |  |  | 56363.378 | 2 |  |  |  | 0.281 | 12760 | 50.879 | 51.191 | 12770 | 51.191 | 2:16 |  | 1:17 |  | 0 |  |  | 877 | 20 | 52000 | 60.02 | 7.9 | [12 empty] | 29.83197288 | -91.57629225 | -4.7451 | [9 empty] | 3.3 | Longseam - Unknown Weld Type
Metal Loss | Corrosion Individual | 1012 |  |  | 56407.269 | 2 |  | 12:04 | External | 0.281 | 12770 | 43.891 | 7.3 |  | 51.191 | 2:16 |  | 1:17 | 13 | 0.13 | 0.432 | 0.945 | 877 | 20 | 52000 | 60.02 | 7.9 |  | 23 | -10 | 10 | -0.028 | 0.028 | 80 | 0.822 | 90.278 | 0.39 | 80 | 1.415 | 29.83205493 | -91.57639301 | -4.9177 |  | BODY | BASE |  |  | MFL-AXIAL_HR | 56407.292 | 12:08 | Yes | 3.3 |  | 1 | 13 | 0.432 | 0.015781 | 1.592 | 1.99 | 1739.606874 | circumference grooving
GirthWeld | N/A | 12780 |  |  | 56414.569 | 2 |  |  |  | 0.281 | 12770 | 51.191 | 51.263 | 12780 | 51.263 | 6:28 |  | 2:16 |  | 0 |  |  | 877 | 20 | 52000 | 60.02 | 7.9 | [12 empty] | 29.83206857 | -91.57640978 | -4.9058 | [9 empty] | 3.3 | Longseam - Unknown Weld Type
GirthWeld | N/A | 12790 |  |  | 56465.832 | 2 |  |  |  | 0.281 | 12780 | 51.263 | 51.27 | 12790 | 51.27 | 5:56 |  | 6:28 |  | 0 |  |  | 877 | 20 | 52000 | 60.02 | 7.5 | [12 empty] | 29.83216431 | -91.57652757 | -4.672 | [9 empty] | 3.3 | Longseam - Unknown Weld Type
GirthWeld | N/A | 12800 |  |  | 56517.101 | 2 |  |  |  | 0.281 | 12790 | 51.27 | 34.196 | 12800 | 34.196 | 11:07 |  | 5:56 |  | 0 |  |  | 877 | 20 | 52000 | 60.02 | 7.5 | [12 empty] | 29.83226027 | -91.57664515 | -4.2191 | [9 empty] | 3.3 | Longseam - Unknown Weld Type
GirthWeld | N/A | 12810 |  |  | 56551.298 | 2 |  |  |  | 0.281 | 12800 | 34.196 | 51.26 | 12810 | 51.26 | 10:37 |  | 11:07 |  | 0 |  |  | 877 | 20 | 52000 | 60.02 | 7.5 | [12 empty] | 29.83232423 | -91.57672362 | -4.2704 | [9 empty] | 3.3 | Longseam - Unknown Weld Type
GirthWeld | N/A | 12820 |  |  | 56602.557 | 2 |  |  |  | 0.281 | 12810 | 51.26 | 51.257 | 12820 | 51.257 | 6:02 |  | 10:37 |  | 0 |  |  | 877 | 20 | 52000 | 60.02 | 7.9 | [12 empty] | 29.83241965 | -91.57684141 | -6.8529 | [9 empty] | 3.3 | Longseam - Unknown Weld Type
GirthWeld | N/A | 12830 |  |  | 56653.814 | 2 |  |  |  | 0.281 | 12820 | 51.257 | 51.079 | 12830 | 51.079 | 4:22 |  | 6:02 |  | 0 |  |  | 877 | 20 | 52000 | 60.02 | 7.9 | [12 empty] | 29.83251415 | -91.57696028 | -7.6735 | [9 empty] | 3.3 | Longseam - Unknown Weld Type
Attachment | Other | 35 |  |  | 56664.354 | 2 |  | 12:00 |  |  | 12830 | 10.54 | 40.54 |  |  |  |  | 4:22 |  | 0 | [19 empty] | 29.83253371 | -91.57698463 | -7.3965 | [9 empty] | 3.3
Metal Loss | Corrosion Individual | 1013 |  |  | 56688.424 | 2 |  | 6:06 | Internal | 0.281 | 12830 | 34.61 | 16.469 |  | 51.079 | 4:22 |  | 6:02 | 11 | 0.11 | 0.432 | 0.945 | 877 | 20 | 52000 | 60.02 | 7.9 |  | 21 | -10 | 10 | -0.028 | 0.028 | 80 | 0.822 | 90.278 | 0.39 | 80 | 1.415 | 29.83257893 | -91.57703963 | -6.8331 |  | BODY | BASE |  |  | MFL-AXIAL_HR | 56688.447 | 6:06 | Yes | 3.3 |  | 1 | 11 | 0.432 | 0.013353 | 1.593 | 1.991 | 1740.067169 | circumference grooving
Wall Thickness Transition | Increase | 30 |  |  | 56704.89 | 2 |  |  |  |  | 12830 | 51.076 | 0.003 |  |  |  |  | 4:22 |  | 0 | [19 empty] | 29.83261015 | -91.57707693 | -6.3284 | NWT: 0.281 in Grade 52000 LS / 0.375 in Grade 52000 LS | [8 empty] | 3.3
GirthWeld | N/A | 12840 |  |  | 56704.893 | 2 |  |  |  | 0.375 | 12830 | 51.079 | 40.344 | 12840 | 40.344 |  |  | 4:22 |  | 0 |  |  | 877 | 20 | 52000 | 44.97 | 5.6 | [12 empty] | 29.83261016 | -91.57707693 | -6.3283 | [9 empty] | 3.3 | Longseam - Unknown Weld Type
Casing | Start | 7 |  |  | 56739 | 2 |  |  |  |  | 12840 | 34.106 | 6.238 | [6 empty] | 0 | [19 empty] | 29.83267531 | -91.57715359 | -4.8428 | [9 empty] | 3.3
GirthWeld | N/A | 12850 |  |  | 56745.238 | 2 |  |  |  | 0.375 | 12840 | 40.344 | 40.046 | 12850 | 40.046 |  |  |  |  | 0 |  |  | 877 | 20 | 52000 | 44.97 | 5.6 | [12 empty] | 29.83268721 | -91.57716762 | -4.5606 | [9 empty] | 3.3 | Longseam - Unknown Weld Type
Support | Saddle | 83 |  |  | 56771.108 | 2 |  |  |  |  | 12850 | 25.87 | 14.176 | [6 empty] | 0 | [19 empty] | 29.83273645 | -91.57722601 | -3.7088 | spacer | [8 empty] | 3.3
Support | Saddle | 84 |  |  | 56783.164 | 2 |  |  |  |  | 12850 | 37.926 | 2.12 | [6 empty] | 0 | [19 empty] | 29.83275927 | -91.57725338 | -3.575 | spacer | [8 empty] | 3.3
GirthWeld | N/A | 12860 |  |  | 56785.284 | 2 |  |  |  | 0.375 | 12850 | 40.046 | 43.455 | 12860 | 43.455 |  |  |  |  | 0 |  |  | 877 | 20 | 52000 | 44.97 | 6.2 | [12 empty] | 29.83276327 | -91.57725821 | -3.5621 | [9 empty] | 3.3 | Longseam - Unknown Weld Type
Support | Saddle | 85 |  |  | 56803.115 | 2 |  |  |  |  | 12860 | 17.831 | 25.624 | [6 empty] | 0 | [19 empty] | 29.83279696 | -91.57729875 | -3.501 | spacer | [8 empty] | 3.3
Casing | End | 8 |  |  | 56803.848 | 2 |  |  |  |  | 12860 | 18.565 | 24.89 | [6 empty] | 0 | [19 empty] | 29.83279835 | -91.57730042 | -3.4991 | [9 empty] | 3.3
GirthWeld | N/A | 12870 |  |  | 56828.739 | 2 |  |  |  | 0.375 | 12860 | 43.455 | 43.678 | 12870 | 43.678 |  |  |  |  | 0 |  |  | 877 | 20 | 52000 | 44.97 | 7.9 | [12 empty] | 29.83284517 | -91.57735725 | -3.3408 | [9 empty] | 3.3 | Longseam - Unknown Weld Type
Wall Thickness Transition | Decrease | 31 |  |  | 56872.413 | 2 |  |  |  |  | 12870 | 43.675 | 0.003 | [6 empty] | 0 | [19 empty] | 29.832927 | -91.57745732 | -2.7963 | NWT: 0.375 in Grade 52000 LS / 0.281 in Grade 52000 LS | [8 empty] | 3.3
GirthWeld | N/A | 12880 |  |  | 56872.416 | 2 |  |  |  | 0.281 | 12870 | 43.678 | 3.045 | 12880 | 3.045 |  |  |  |  | 0 |  |  | 877 | 20 | 52000 | 60.02 | 8.5 | [12 empty] | 29.832927 | -91.57745733 | -2.7962 | [9 empty] | 3.3 | Longseam - Unknown Weld Type
GirthWeld | N/A | 12890 |  |  | 56875.461 | 2 |  |  |  | 0.281 | 12880 | 3.045 | 39.961 | 12890 | 39.961 | 12:08 |  |  |  | 0 |  |  | 877 | 20 | 52000 | 60.02 | 8.9 | [12 empty] | 29.83293269 | -91.57746432 | -2.7734 | [9 empty] | 3.3 | Longseam - Unknown Weld Type
GirthWeld | N/A | 12900 |  |  | 56915.422 | 2 |  |  |  | 0.281 | 12890 | 39.961 | 10.486 | 12900 | 10.486 | 1:49 |  | 12:08 |  | 0 |  |  | 877 | 20 | 52000 | 60.02 | 8.5 | [12 empty] | 29.83300749 | -91.57755596 | -2.4968 | [9 empty] | 3.3 | Longseam - Unknown Weld Type
GirthWeld | N/A | 12910 |  |  | 56925.907 | 2 |  |  |  | 0.281 | 12900 | 10.486 | 47.346 | 12910 | 47.346 | 3:19 |  | 1:49 |  | 0 |  |  | 877 | 20 | 52000 | 60.02 | 8.9 | [12 empty] | 29.83302717 | -91.57757995 | -2.314 | [9 empty] | 3.3 | Longseam - Unknown Weld Type
GirthWeld | N/A | 12920 |  |  | 56973.253 | 2 |  |  |  | 0.281 | 12910 | 47.346 | 51.457 | 12920 | 51.457 | 1:11 |  | 3:19 |  | 0 |  |  | 877 | 20 | 52000 | 60.02 | 8.5 | [12 empty] | 29.83311671 | -91.57768752 | -1.6735 | [9 empty] | 3.3 | Longseam - Unknown Weld Type
GirthWeld | N/A | 12930 |  |  | 57024.71 | 2 |  |  |  | 0.281 | 12920 | 51.457 | 50.83 | 12930 | 50.83 | 4:36 |  | 1:11 |  | 0 |  |  | 877 | 20 | 52000 | 60.02 | 7.9 | [12 empty] | 29.83321376 | -91.57780474 | -1.6288 | [9 empty] | 3.3 | Longseam - Unknown Weld Type
GirthWeld | N/A | 12940 |  |  | 57075.54 | 2 |  |  |  | 0.281 | 12930 | 50.83 | 50.23 | 12940 | 50.23 | 5:36 |  | 4:36 |  | 0 |  |  | 877 | 20 | 52000 | 60.02 | 8.2 | [12 empty] | 29.83330942 | -91.57792076 | -1.4928 | [9 empty] | 3.3 | Longseam - Unknown Weld Type
Metal Loss | Manufacturing/Milling Individual | 1014 |  |  | 57116.424 | 2 |  | 11:12 | Internal | 0.281 | 12940 | 40.884 | 9.345 |  | 50.23 | 5:36 |  | 4:36 | 11 | 0.11 | 0.468 | 0.945 | 877 | 20 | 52000 | 60.02 | 8.2 |  | 21 | -10 | 10 | -0.028 | 0.028 | 80 | 0.858 | 83.333 | 0.39 | 80 | 1.415 | 29.83338641 | -91.57801402 | -1.3843 |  | BODY | BASE |  |  | MFL-AXIAL_HR | 57116.447 | 11:14 | Yes | 3.3 |  | 1 | 11 | 0.468 | 0.014466 | 1.592 | 1.99 | 1739.691709 | circumference grooving
GirthWeld | N/A | 12950 |  |  | 57125.769 | 2 |  |  |  | 0.281 | 12940 | 50.23 | 43.937 | 12950 | 43.937 | 4:41 |  | 5:36 |  | 0 |  |  | 877 | 20 | 52000 | 60.02 | 7.5 | [12 empty] | 29.83340399 | -91.57803536 | -1.3302 | [9 empty] | 3.3 | Longseam - Unknown Weld Type
Metal Loss | Corrosion Individual | 1015 |  |  | 57156.41 | 2 |  | 10:01 | External | 0.281 | 12950 | 30.641 | 13.296 |  | 43.937 | 4:41 |  | 5:36 | 13 | 0.13 | 0.516 | 0.945 | 877 | 20 | 52000 | 60.02 | 7.5 |  | 23 | -10 | 10 | -0.028 | 0.028 | 80 | 0.906 | 75.581 | 0.39 | 80 | 1.415 | 29.83346174 | -91.5781052 | -1.304 |  | BODY | BASE |  |  | MFL-AXIAL_HR | 57156.433 | 10:01 | Yes | 3.3 |  | 1 | 13 | 0.516 | 0.018849 | 1.591 | 1.989 | 1738.496619 | pitting
GirthWeld | N/A | 12960 |  |  | 57169.706 | 2 |  |  |  | 0.281 | 12950 | 43.937 | 49.669 | 12960 | 49.669 | 5:14 |  | 4:41 |  | 0 |  |  | 877 | 20 | 52000 | 60.02 | 7.5 | [12 empty] | 29.83348674 | -91.57813558 | -1.2946 | [9 empty] | 3.3 | Longseam - Unknown Weld Type
Metal Loss | Corrosion Individual | 1016 |  |  | 57209.802 | 2 |  | 11:08 | External | 0.281 | 12960 | 40.096 | 9.573 |  | 49.669 | 5:14 |  | 4:41 | 11 | 0.11 | 0.36 | 0.945 | 877 | 20 | 52000 | 60.02 | 7.5 |  | 21 | -10 | 10 | -0.028 | 0.028 | 80 | 0.75 | 108.333 | 0.39 | 80 | 1.535 | 29.83356238 | -91.57822689 | -1.2718 |  | BODY | BASE |  |  | MFL-AXIAL_HR | 57209.819 | 11:11 | Yes | 3.3 |  | 1 | 11 | 0.36 | 0.011128 | 1.593 | 1.992 | 1740.733305 | circumference slotting
GirthWeld | N/A | 12970 |  |  | 57219.375 | 2 |  |  |  | 0.281 | 12960 | 49.669 | 51.257 | 12970 | 51.257 | 6:56 |  | 5:14 |  | 0 |  |  | 877 | 20 | 52000 | 60.02 | 8.2 | [12 empty] | 29.83358037 | -91.57824876 | -1.2772 | [9 empty] | 3.3 | Longseam - Unknown Weld Type
GirthWeld | N/A | 12980 |  |  | 57270.632 | 2 |  |  |  | 0.281 | 12970 | 51.257 | 50.748 | 12980 | 50.748 | 1:42 |  | 6:56 |  | 0 |  |  | 877 | 20 | 52000 | 60.02 | 8.2 | [12 empty] | 29.83367665 | -91.57836594 | -1.7194 | [9 empty] | 3.3 | Longseam - Unknown Weld Type
Metal Loss | Corrosion Individual | 1017 |  |  | 57282.114 | 2 |  | 7:34 | Internal | 0.281 | 12980 | 11.482 | 39.266 |  | 50.748 | 1:42 |  | 6:56 | 11 | 0.11 | 0.396 | 0.945 | 877 | 20 | 52000 | 60.02 | 8.2 |  | 21 | -10 | 10 | -0.028 | 0.028 | 80 | 0.786 | 98.485 | 0.39 | 80 | 1.415 | 29.83369808 | -91.57839234 | -1.8292 |  | BODY | BASE |  |  | MFL-AXIAL_HR | 57282.13 | 7:34 | Yes | 3.3 |  | 1 | 11 | 0.396 | 0.01224 | 1.593 | 1.991 | 1740.414524 | circumference grooving
Metal Loss | Corrosion Individual | 1018 |  |  | 57320.271 | 2 |  | 7:40 | Internal | 0.281 | 12980 | 49.639 | 1.109 |  | 50.748 | 1:42 |  | 6:56 | 14 | 0.14 | 0.312 | 0.945 | 877 | 20 | 52000 | 60.02 | 8.2 |  | 24 | -10 | 10 | -0.028 | 0.028 | 80 | 0.702 | 125 | 0.39 | 80 | 1.535 | 29.83376968 | -91.5784795 | -2.9051 |  | BODY | BASE |  |  | MFL-AXIAL_HR | 57320.288 | 7:42 | Yes | 3.3 |  | 1 | 14 | 0.312 | 0.012274 | 1.593 | 1.992 | 1740.745639 | circumference slotting
GirthWeld | N/A | 12990 |  |  | 57321.38 | 2 |  |  |  | 0.281 | 12980 | 50.748 | 36.719 | 12990 | 36.719 | 8:36 |  | 1:42 |  | 0 |  |  | 877 | 20 | 52000 | 60.02 | 8.2 | [12 empty] | 29.83377178 | -91.578482 | -2.9748 | [9 empty] | 3.3 | Longseam - Unknown Weld Type
Wall Thickness Transition | Increase | 32 |  |  | 57358.096 | 2 |  |  |  |  | 12990 | 36.716 | 0.003 |  |  |  |  | 1:42 |  | 0 | [19 empty] | 29.83384127 | -91.57856516 | -4.4233 | NWT: 0.281 in Grade 52000 LS / 0.375 in Grade 52000 LS | [8 empty] | 3.3
GirthWeld | N/A | 13000 |  |  | 57358.099 | 2 |  |  |  | 0.375 | 12990 | 36.719 | 3.166 | 13000 | 3.166 |  |  | 8:36 |  | 0 |  |  | 877 | 20 | 52000 | 44.97 | 4.9 | [12 empty] | 29.83384127 | -91.57856517 | -4.4233 | [9 empty] | 3.3 | Longseam - Unknown Weld Type
GirthWeld | N/A | 13010 |  |  | 57361.265 | 2 |  |  |  | 0.375 | 13000 | 3.166 | 42.933 | 13010 | 42.933 |  |  |  |  | 0 |  |  | 877 | 20 | 52000 | 44.97 | 5.6 | [12 empty] | 29.83384721 | -91.57857235 | -4.3909 | [9 empty] | 3.3 | Longseam - Unknown Weld Type
Marker | Above Ground | 11 |  |  | 57361.679 | 2 |  |  |  |  | 13010 | 0.414 | 42.519 | [6 empty] | 0 | [19 empty] | 29.83384799 | -91.57857329 | -4.3867 | 110 76' U/S RCL SR 83 | [8 empty] | 6.6
Attachment | Other | 36 |  |  | 57363.07 | 2 |  | 12:00 |  |  | 13010 | 1.805 | 41.128 | [6 empty] | 0 | [19 empty] | 29.83385061 | -91.57857646 | -4.3788 | [9 empty] | 6.6
Casing | Start | 9 |  |  | 57369.565 | 2 |  |  |  |  | 13010 | 8.301 | 34.632 | [6 empty] | 0 | [19 empty] | 29.83386286 | -91.57859125 | -4.3574 | [9 empty] | 6.6
Support | Saddle | 86 |  |  | 57376.752 | 2 |  |  |  |  | 13010 | 15.488 | 27.446 | [6 empty] | 0 | [19 empty] | 29.83387641 | -91.57860764 | -4.3597 | spacer | [8 empty] | 6.6
Support | Saddle | 87 |  |  | 57391.209 | 2 |  |  |  |  | 13010 | 29.945 | 12.988 | [6 empty] | 0 | [19 empty] | 29.83390368 | -91.57864058 | -4.4288 | spacer | [8 empty] | 6.6
GirthWeld | N/A | 13020 |  |  | 57404.198 | 2 |  |  |  | 0.375 | 13010 | 42.933 | 40.906 | 13020 | 40.906 |  |  |  |  | 0 |  |  | 877 | 20 | 52000 | 44.97 | 5.9 | [12 empty] | 29.8339282 | -91.57867016 | -4.5353 | [9 empty] | 6.6 | Longseam - Unknown Weld Type
Support | Saddle | 88 |  |  | 57407.556 | 2 |  |  |  |  | 13020 | 3.358 | 37.547 | [6 empty] | 0 | [19 empty] | 29.83393453 | -91.57867781 | -4.5637 | spacer | [8 empty] | 6.6
Support | Saddle | 89 |  |  | 57423.633 | 2 |  |  |  |  | 13020 | 19.435 | 21.47 | [6 empty] | 0 | [19 empty] | 29.83396485 | -91.57871445 | -4.7168 | spacer | [8 empty] | 6.6
Support | Saddle | 90 |  |  | 57440.213 | 2 |  |  |  |  | 13020 | 36.016 | 4.89 | [6 empty] | 0 | [19 empty] | 29.8339961 | -91.57875226 | -4.8495 | spacer | [8 empty] | 6.6
GirthWeld | N/A | 13030 |  |  | 57445.103 | 2 |  |  |  | 0.375 | 13020 | 40.906 | 37.1 | 13030 | 37.1 |  |  |  |  | 0 |  |  | 877 | 20 | 52000 | 44.97 | 5.6 | [12 empty] | 29.83400531 | -91.57876342 | -4.8784 | [9 empty] | 6.6 | Longseam - Unknown Weld Type
Support | Saddle | 91 |  |  | 57456.46 | 2 |  |  |  |  | 13030 | 11.357 | 25.743 | [6 empty] | 0 | [19 empty] | 29.83402669 | -91.57878934 | -4.9221 | spacer | [8 empty] | 6.6
Support | Saddle | 92 |  |  | 57473.375 | 2 |  |  |  |  | 13030 | 28.271 | 8.828 | [6 empty] | 0 | [19 empty] | 29.8340585 | -91.578828 | -4.9106 | spacer | [8 empty] | 6.6
GirthWeld | N/A | 13040 |  |  | 57482.203 | 2 |  |  |  | 0.375 | 13030 | 37.1 | 42.92 | 13040 | 42.92 |  |  |  |  | 0 |  |  | 877 | 20 | 52000 | 44.97 | 7.5 | [12 empty] | 29.83407509 | -91.57884819 | -4.8545 | [9 empty] | 6.6 | Longseam - Unknown Weld Type
Support | Saddle | 93 |  |  | 57489.074 | 2 |  |  |  |  | 13040 | 6.87 | 36.05 | [6 empty] | 0 | [19 empty] | 29.83408801 | -91.57886389 | -4.7873 | spacer | [8 empty] | 6.6
Support | Saddle | 94 |  |  | 57505.679 | 2 |  |  |  |  | 13040 | 23.476 | 19.444 | [6 empty] | 0 | [19 empty] | 29.8341192 | -91.57890187 | -4.5692 | spacer | [8 empty] | 6.6
Casing | End | 10 |  |  | 57514.271 | 2 |  |  |  |  | 13040 | 32.068 | 10.852 | [6 empty] | 0 | [19 empty] | 29.8341353 | -91.57892156 | -4.4341 | [9 empty] | 6.6
Attachment | Clamp | 37 |  |  | 57521.529 | 2 |  |  |  |  | 13040 | 39.326 | 3.594 | [6 empty] | 0 | [19 empty] | 29.83414887 | -91.57893822 | -4.3202 | [9 empty] | 6.6
Wall Thickness Transition | Decrease | 33 |  |  | 57525.12 | 2 |  |  |  |  | 13040 | 42.917 | 0.003 | [6 empty] | 0 | [19 empty] | 29.83415559 | -91.57894646 | -4.2898 | NWT: 0.375 in Grade 52000 LS / 0.281 in Grade 52000 LS | [8 empty] | 6.6
GirthWeld | N/A | 13050 |  |  | 57525.123 | 2 |  |  |  | 0.281 | 13040 | 42.92 | 22.772 | 13050 | 22.772 | 2:32 |  |  |  | 0 |  |  | 877 | 20 | 52000 | 60.02 | 8.2 | [12 empty] | 29.8341556 | -91.57894647 | -4.2898 | [9 empty] | 6.6 | Longseam - Unknown Weld Type
GirthWeld | N/A | 13060 |  |  | 57547.895 | 2 |  |  |  | 0.281 | 13050 | 22.772 | 50.883 | 13060 | 50.883 | 11:43 |  | 2:32 |  | 0 |  |  | 877 | 20 | 52000 | 60.02 | 8.5 | [12 empty] | 29.83419878 | -91.57899795 | -3.1447 | [9 empty] | 6.6 | Longseam - Unknown Weld Type
Bend | Field | 164 |  |  | 57582.617 | 2 |  |  |  |  | 13060 | 34.722 | 16.16 |  |  |  |  | 11:43 |  | 0 | [19 empty] | 29.83426473 | -91.5790762 | -0.6486 | 50.1D - 5° - Over | [8 empty] | 6.6 | [9 empty] | 50.125 | 4.966 | -1.436 | Left | -4.754 | Down |  |  | 57578.482 | 57586.753
GirthWeld | N/A | 13070 |  |  | 57598.778 | 2 |  |  |  | 0.281 | 13060 | 50.883 | 38.524 | 13070 | 38.524 | 10:56 |  | 11:43 |  | 0 |  |  | 877 | 20 | 52000 | 60.02 | 8.5 | [12 empty] | 29.83429462 | -91.57911364 | -0.8094 | [9 empty] | 6.6 | Longseam - Unknown Weld Type
GirthWeld | N/A | 13080 |  |  | 57637.302 | 1 |  |  |  | 0.281 | 13070 | 38.524 | 51.673 | 13080 | 51.673 | 8:30 |  | 10:56 |  | 0 |  |  | 877 | 20 | 52000 | 60.02 | 8.2 | [12 empty] | 29.83436587 | -91.57920293 | -1.2575 | [9 empty] | 6.6 | Longseam - Unknown Weld Type
GirthWeld | N/A | 13090 |  |  | 57688.975 | 1 |  |  |  | 0.281 | 13080 | 51.673 | 51.342 | 13090 | 51.342 | 6:34 |  | 8:30 |  | 0 |  |  | 877 | 20 | 52000 | 60.02 | 8.2 | [12 empty] | 29.8344618 | -91.57932233 | -1.3939 | [9 empty] | 6.6 | Longseam - Unknown Weld Type
GirthWeld | N/A | 13100 |  |  | 57740.317 | 1 |  |  |  | 0.281 | 13090 | 51.342 | 51.129 | 13100 | 51.129 | 4:26 |  | 6:34 |  | 0 |  |  | 877 | 20 | 52000 | 60.02 | 8.2 | [12 empty] | 29.83455768 | -91.57944037 | -1.082 | [9 empty] | 6.6 | Longseam - Unknown Weld Type
Metal Loss | Corrosion Individual | 1019 |  |  | 57747.294 | 1 |  | 7:08 | External | 0.281 | 13100 | 6.977 | 44.151 |  | 51.129 | 4:26 |  | 6:34 | 13 | 0.13 | 0.432 | 0.945 | 877 | 20 | 52000 | 60.02 | 8.2 |  | 23 | -10 | 10 | -0.028 | 0.028 | 80 | 0.822 | 90.278 | 0.39 | 80 | 1.415 | 29.83457074 | -91.57945639 | -1.0347 |  | BODY | BASE |  |  | MFL-AXIAL_HR | 57747.314 | 7:04 | Yes | 6.6 |  | 1 | 13 | 0.432 | 0.015781 | 1.592 | 1.99 | 1739.606874 | circumference grooving
GirthWeld | N/A | 13110 |  |  | 57791.445 | 1 |  |  |  | 0.281 | 13100 | 51.129 | 48.245 | 13110 | 48.245 | 1:02 |  | 4:26 |  | 0 |  |  | 877 | 20 | 52000 | 60.02 | 8.2 | [12 empty] | 29.83465338 | -91.57955769 | -0.9158 | [9 empty] | 6.6 | Longseam - Unknown Weld Type
GirthWeld | N/A | 13120 |  |  | 57839.69 | 2 |  |  |  | 0.281 | 13110 | 48.245 | 51.175 | 13120 | 51.175 | 12:00 |  | 1:02 |  | 0 |  |  | 877 | 20 | 52000 | 60.02 | 7.9 | [12 empty] | 29.83474371 | -91.57966837 | -0.9133 | [9 empty] | 6.6 | Longseam - Unknown Weld Type
GirthWeld | N/A | 13130 |  |  | 57890.865 | 2 |  |  |  | 0.281 | 13120 | 51.175 | 50.102 | 13130 | 50.102 | 11:46 |  | 12:00 |  | 0 |  |  | 877 | 20 | 52000 | 60.02 | 8.5 | [12 empty] | 29.8348393 | -91.57978599 | -1.0698 | [9 empty] | 6.6 | Longseam - Unknown Weld Type
GirthWeld | N/A | 13140 |  |  | 57940.966 | 2 |  |  |  | 0.281 | 13130 | 50.102 | 51.634 | 13140 | 51.634 | 11:22 |  | 11:46 |  | 0 |  |  | 877 | 20 | 52000 | 60.02 | 8.5 | [12 empty] | 29.83493291 | -91.57990115 | -1.0136 | [9 empty] | 6.6 | Longseam - Unknown Weld Type
GirthWeld | N/A | 13150 |  |  | 57992.6 | 2 |  |  |  | 0.281 | 13140 | 51.634 | 50.781 | 13150 | 50.781 | 1:06 |  | 11:22 |  | 0 |  |  | 877 | 20 | 52000 | 60.02 | 8.5 | [12 empty] | 29.83502931 | -91.58001989 | -1.0701 | [9 empty] | 6.6 | Longseam - Unknown Weld Type
Metal Loss | Manufacturing/Milling Individual | 1020 |  |  | 58041.154 | 2 |  | 6:57 | Internal | 0.281 | 13150 | 48.554 | 2.227 |  | 50.781 | 1:06 |  | 11:22 | 11 | 0.11 | 0.312 | 0.945 | 877 | 20 | 52000 | 60.02 | 8.5 |  | 21 | -10 | 10 | -0.028 | 0.028 | 80 | 0.702 | 125 | 0.39 | 80 | 1.535 | 29.83511985 | -91.58013166 | -0.9915 |  | BODY | BASE |  |  | MFL-AXIAL_HR | 58041.171 | 6:58 | Yes | 6.6 |  | 1 | 11 | 0.312 | 0.009644 | 1.594 | 1.992 | 1741.113152 | circumference slotting
GirthWeld | N/A | 13160 |  |  | 58043.381 | 2 |  |  |  | 0.281 | 13150 | 50.781 | 49.76 | 13160 | 49.76 | 5:28 |  | 1:06 |  | 0 |  |  | 877 | 20 | 52000 | 60.02 | 8.5 | [12 empty] | 29.83512402 | -91.58013677 | -0.9874 | [9 empty] | 6.6 | Longseam - Unknown Weld Type
GirthWeld | N/A | 13170 |  |  | 58093.141 | 2 |  |  |  | 0.281 | 13160 | 49.76 | 48.917 | 13170 | 48.917 | 12:16 |  | 5:28 |  | 0 |  |  | 877 | 20 | 52000 | 60.02 | 8.9 | [12 empty] | 29.83521789 | -91.58025015 | -1.3755 | [9 empty] | 6.6 | Longseam - Unknown Weld Type
Bend | Field | 165 |  |  | 58125.306 | 2 |  |  |  |  | 13170 | 32.165 | 16.753 |  |  |  |  | 12:16 |  | 0 | [19 empty] | 29.83527895 | -91.580323 | -1.7688 | 46.1D - 6° - Left | [8 empty] | 6.6 | [9 empty] | 46.114 | 6.48 | -6.058 | Left | 2.299 | Up |  |  | 58120.079 | 58130.533
GirthWeld | N/A | 13180 |  |  | 58142.059 | 2 |  |  |  | 0.281 | 13170 | 48.917 | 51.588 | 13180 | 51.588 | 9:30 |  | 12:16 |  | 0 |  |  | 877 | 20 | 52000 | 60.02 | 8.9 | [12 empty] | 29.8353073 | -91.58036436 | -1.3743 | [9 empty] | 6.6 | Longseam - Unknown Weld Type
GirthWeld | N/A | 13190 |  |  | 58193.647 | 2 |  |  |  | 0.281 | 13180 | 51.588 | 50.089 | 13190 | 50.089 | 4:32 |  | 9:30 |  | 0 |  |  | 877 | 20 | 52000 | 60.02 | 8.5 | [12 empty] | 29.83539231 | -91.58049384 | -0.7521 | [9 empty] | 6.6 | Longseam - Unknown Weld Type
Metal Loss | Manufacturing/Milling Individual | 1021 |  |  | 58227.13 | 2 |  | 4:52 | N/A | 0.281 | 13190 | 33.483 | 16.605 |  | 50.089 | 4:32 |  | 9:30 | 14 | 0.14 | 0.624 | 1.693 | 877 | 20 | 52000 | 60.02 | 8.5 |  | 24 | -10 | 10 | -0.028 | 0.028 | 80 | 1.014 | 62.5 | 0.39 | 80 | 2.163 | 29.83544676 | -91.5805785 | -0.7097 |  | BODY | WELD |  |  | MFL-AXIAL_HR | 58227.16 | 4:54 | Yes | 6.6 |  | 1 | 14 | 0.624 | 0.024548 | 1.589 | 1.987 | 1736.324198 | circumference grooving
GirthWeld | N/A | 13200 |  |  | 58243.735 | 1 |  |  |  | 0.281 | 13190 | 50.089 | 51.302 | 13200 | 51.302 | 4:06 |  | 4:32 |  | 0 |  |  | 877 | 20 | 52000 | 60.02 | 8.5 | [12 empty] | 29.83547364 | -91.5806206 | -0.6874 | [9 empty] | 6.6 | Longseam - Unknown Weld Type
GirthWeld | N/A | 13210 |  |  | 58295.038 | 1 |  |  |  | 0.281 | 13200 | 51.302 | 50.236 | 13210 | 50.236 | 7:28 |  | 4:06 |  | 0 |  |  | 877 | 20 | 52000 | 60.02 | 8.2 | [12 empty] | 29.83555636 | -91.58075093 | -0.7548 | [9 empty] | 6.6 | Longseam - Unknown Weld Type
GirthWeld | N/A | 13220 |  |  | 58345.274 | 1 |  |  |  | 0.281 | 13210 | 50.236 | 50.194 | 13220 | 50.194 | 10:30 |  | 7:28 |  | 0 |  |  | 877 | 20 | 52000 | 60.02 | 8.2 | [12 empty] | 29.83563708 | -91.58087877 | -0.9627 | [9 empty] | 6.6 | Longseam - Unknown Weld Type
GirthWeld | N/A | 13230 |  |  | 58395.468 | 1 |  |  |  | 0.281 | 13220 | 50.194 | 50.965 | 13230 | 50.965 | 9:32 |  | 10:30 |  | 0 |  |  | 877 | 20 | 52000 | 60.02 | 7.5 | [12 empty] | 29.83571769 | -91.58100653 | -1.1046 | [9 empty] | 6.6 | Longseam - Unknown Weld Type
GirthWeld | N/A | 13240 |  |  | 58446.432 | 1 |  |  |  | 0.281 | 13230 | 50.965 | 50.833 | 13240 | 50.833 | 3:13 |  | 9:32 |  | 0 |  |  | 877 | 20 | 52000 | 60.02 | 7.5 | [12 empty] | 29.83579994 | -91.58113594 | -0.7279 | [9 empty] | 6.6 | Longseam - Unknown Weld Type
GirthWeld | N/A | 13250 |  |  | 58497.265 | 1 |  |  |  | 0.281 | 13240 | 50.833 | 50.328 | 13250 | 50.328 | 3:58 |  | 3:13 |  | 0 |  |  | 877 | 20 | 52000 | 60.02 | 7.5 | [12 empty] | 29.83588118 | -91.58126562 | -1.3684 | [9 empty] | 6.6 | Longseam - Unknown Weld Type
Material Defect | Seam Weld Anomaly | 21 |  |  | 58507.058 | 1 |  | 4:00 | N/A | 0.281 | 13250 | 9.793 | 40.536 |  | 50.328 | 3:58 |  | 3:13 |  | 0 | 0.551 | 0.945 | 877 | 20 | 52000 | 60.02 | 7.5 | [12 empty] | 29.83589722 | -91.58129028 | -1.2883 |  | BODY | WELD |  |  | MFL-AXIAL_HR | 58507.058 | 3:58 |  | 6.6 |  | 1 | [6 empty] | pitting
Metal Loss | Corrosion Individual | 1022 |  |  | 58517.171 | 1 |  | 4:21 | External | 0.281 | 13250 | 19.906 | 30.423 |  | 50.328 | 3:58 |  | 3:13 | 11 | 0.11 | 0.516 | 2.047 | 877 | 20 | 52000 | 60.02 | 7.5 |  | 21 | -10 | 10 | -0.028 | 0.028 | 80 | 0.906 | 75.581 | 0.39 | 80 | 2.517 | 29.8359138 | -91.58131574 | -1.2501 |  | BODY | WELD |  |  | MFL-AXIAL_HR | 58517.194 | 4:22 | Yes | 6.6 |  | 1 | 11 | 0.516 | 0.01595 | 1.592 | 1.99 | 1739.148247 | circumference grooving
Metal Loss | Corrosion Individual | 1023 |  |  | 58517.651 | 1 |  | 4:24 | External | 0.281 | 13250 | 20.386 | 29.943 |  | 50.328 | 3:58 |  | 3:13 | 11 | 0.11 | 0.588 | 1.772 | 877 | 20 | 52000 | 60.02 | 7.5 |  | 21 | -10 | 10 | -0.028 | 0.028 | 80 | 0.978 | 66.327 | 0.39 | 80 | 2.242 | 29.83591458 | -91.58131695 | -1.2489 |  | BODY | ADJ |  |  | MFL-AXIAL_HR | 58517.677 | 4:22 | Yes | 6.6 |  | 1 | 11 | 0.588 | 0.018175 | 1.591 | 1.989 | 1738.24386 | circumference grooving
Metal Loss | Corrosion Individual | 1024 |  |  | 58518.641 | 1 |  | 4:22 | External | 0.281 | 13250 | 21.376 | 28.953 |  | 50.328 | 3:58 |  | 3:13 | 11 | 0.11 | 0.588 | 2.205 | 877 | 20 | 52000 | 60.02 | 7.5 |  | 21 | -10 | 10 | -0.028 | 0.028 | 80 | 0.978 | 66.327 | 0.39 | 80 | 2.675 | 29.83591621 | -91.58131944 | -1.2479 |  | BODY | WELD |  |  | MFL-AXIAL_HR | 58518.667 | 4:22 | Yes | 6.6 |  | 1 | 11 | 0.588 | 0.018175 | 1.591 | 1.989 | 1738.24386 | circumference grooving
Metal Loss | Corrosion Individual | 1025 |  |  | 58520.116 | 1 |  | 4:25 | External | 0.281 | 13250 | 22.851 | 27.478 |  | 50.328 | 3:58 |  | 3:13 | 11 | 0.11 | 0.552 | 1.693 | 877 | 20 | 52000 | 60.02 | 7.5 |  | 21 | -10 | 10 | -0.028 | 0.028 | 80 | 0.942 | 70.652 | 0.39 | 80 | 2.163 | 29.83591863 | -91.58132315 | -1.249 |  | BODY | ADJ |  |  | MFL-AXIAL_HR | 58520.139 | 4:22 | Yes | 6.6 |  | 1 | 11 | 0.552 | 0.017062 | 1.591 | 1.989 | 1738.709211 | circumference grooving
Metal Loss | Corrosion Individual | 1026 |  |  | 58520.585 | 1 |  | 4:36 | External | 0.281 | 13250 | 23.32 | 27.009 |  | 50.328 | 3:58 |  | 3:13 | 11 | 0.11 | 0.552 | 1.063 | 877 | 20 | 52000 | 60.02 | 7.5 |  | 21 | -10 | 10 | -0.028 | 0.028 | 80 | 0.942 | 70.652 | 0.39 | 80 | 1.533 | 29.8359194 | -91.58132433 | -1.2494 |  | BODY | BASE |  |  | MFL-AXIAL_HR | 58520.604 | 4:30 | Yes | 6.6 |  | 1 | 11 | 0.552 | 0.017062 | 1.591 | 1.989 | 1738.709211 | pitting
Metal Loss | Corrosion Individual | 1027 | CLUSTER 1028 | 3t x 3t | 58520.873 | 1 |  | 4:35 | External | 0.281 | 13250 | 23.608 | 26.721 |  | 50.328 | 3:58 |  | 3:13 | 11 | 0.11 | 0.468 | 0.984 | 877 | 20 | 52000 | 60.02 | 7.5 |  | 21 | -10 | 10 | -0.028 | 0.028 | 80 | 0.858 | 83.333 | 0.39 | 80 | 1.454 | 29.83591987 | -91.58132506 | -1.2496 |  | BODY | BASE |  |  | MFL-AXIAL_HR | 58520.89 | 4:33 | Yes | 6.6 |  | 1 | 11 | 0.468 | 0.014466 | 1.592 | 1.99 | 1739.691709 | circumference grooving
Metal Loss | Corrosion Cluster | 1028 |  | 3t x 3t | 58520.873 | 1 |  | 4:42 | External | 0.281 | 13250 | 23.608 | 26.721 |  | 50.328 | 3:58 |  | 3:13 | 11 | 0.11 | 2.664 | 2.148 | 877 | 20 | 52000 | 60.02 | 7.5 | [12 empty] | 29.83591987 | -91.58132506 | -1.2496 |  | BODY | BASE |  |  | MFL-AXIAL_HR | 58520.89 | 4:33 |  | 6.6 |  | 1 | 4.367647 | 2.664 | 0.032857 | 1.577 | 1.971 | 1722.327997
Metal Loss | Corrosion Individual | 1029 | CLUSTER 1028 | 3t x 3t | 58521.049 | 1 |  | 4:44 | External | 0.281 | 13250 | 23.784 | 26.545 |  | 50.328 | 3:58 |  | 3:13 | 11 | 0.11 | 0.552 | 1.772 | 877 | 20 | 52000 | 60.02 | 7.5 |  | 21 | -10 | 10 | -0.028 | 0.028 | 80 | 0.942 | 70.652 | 0.39 | 80 | 2.242 | 29.83592016 | -91.5813255 | -1.2498 |  | BODY | BASE |  |  | MFL-AXIAL_HR | 58521.075 | 4:41 | Yes | 6.6 |  | 1 | 11 | 0.552 | 0.017062 | 1.591 | 1.989 | 1738.709211 | circumference grooving
Metal Loss | Corrosion Individual | 1030 |  |  | 58521.553 | 1 |  | 4:37 | External | 0.281 | 13250 | 24.288 | 26.041 |  | 50.328 | 3:58 |  | 3:13 | 13 | 0.13 | 0.396 | 0.945 | 877 | 20 | 52000 | 60.02 | 7.5 |  | 23 | -10 | 10 | -0.028 | 0.028 | 80 | 0.786 | 98.485 | 0.39 | 80 | 1.415 | 29.83592099 | -91.58132677 | -1.2502 |  | BODY | BASE |  |  | MFL-AXIAL_HR | 58521.569 | 4:41 | Yes | 6.6 |  | 1 | 13 | 0.396 | 0.014466 | 1.593 | 1.991 | 1740.026616 | circumference grooving
Metal Loss | Corrosion Individual | 1031 |  |  | 58522.534 | 1 |  | 4:55 | External | 0.281 | 13250 | 25.269 | 25.06 |  | 50.328 | 3:58 |  | 3:13 | 13 | 0.13 | 0.396 | 1.024 | 877 | 20 | 52000 | 60.02 | 7.5 |  | 23 | -10 | 10 | -0.028 | 0.028 | 80 | 0.786 | 98.485 | 0.39 | 80 | 1.494 | 29.8359226 | -91.58132923 | -1.2509 |  | BODY | BASE |  |  | MFL-AXIAL_HR | 58522.547 | 4:55 | Yes | 6.6 |  | 1 | 13 | 0.396 | 0.014466 | 1.593 | 1.991 | 1740.026616 | circumference grooving
Material Defect | Manufacturing/Milling | 22 |  |  | 58537.975 | 1 |  | 10:12 | N/A | 0.281 | 13250 | 40.71 | 9.619 |  | 50.328 | 3:58 |  | 3:13 |  | 0 | 0.354 | 0.945 | 877 | 20 | 52000 | 60.02 | 7.5 | [12 empty] | 29.83594788 | -91.58136813 | -1.2713 |  | BODY | BASE |  |  | MFL-AXIAL_HR | 58537.975 | 10:13 |  | 6.6 |  | 1 | [6 empty] | circumference slotting
GirthWeld | N/A | 13260 |  |  | 58547.594 | 1 |  |  |  | 0.281 | 13250 | 50.328 | 50.095 | 13260 | 50.095 | 11:22 |  | 3:58 |  | 0 |  |  | 877 | 20 | 52000 | 60.02 | 7.9 | [12 empty] | 29.83596359 | -91.58139239 | -1.2927 | [9 empty] | 6.6 | Longseam - Unknown Weld Type
GirthWeld | N/A | 13270 |  |  | 58597.689 | 1 |  |  |  | 0.281 | 13260 | 50.095 | 51.286 | 13270 | 51.286 | 1:22 |  | 11:22 |  | 0 |  |  | 877 | 20 | 52000 | 60.02 | 8.2 | [12 empty] | 29.83604531 | -91.58151885 | -1.2949 | [9 empty] | 6.6 | Longseam - Unknown Weld Type
GirthWeld | N/A | 13280 |  |  | 58648.975 | 1 |  |  |  | 0.281 | 13270 | 51.286 | 50.545 | 13280 | 50.545 | 8:58 |  | 1:22 |  | 0 |  |  | 877 | 20 | 52000 | 60.02 | 7.9 | [12 empty] | 29.83612836 | -91.58164884 | -1.5108 | [9 empty] | 6.6 | Longseam - Unknown Weld Type
GirthWeld | N/A | 13290 |  |  | 58699.519 | 1 |  |  |  | 0.281 | 13280 | 50.545 | 51.867 | 13290 | 51.867 | 8:16 |  | 8:58 |  | 0 |  |  | 877 | 20 | 52000 | 60.02 | 7.9 | [12 empty] | 29.83620939 | -91.58177763 | -1.5594 | [9 empty] | 6.6 | Longseam - Unknown Weld Type
Metal Loss | Manufacturing/Milling Individual | 1032 |  |  | 58729.969 | 1 |  | 8:26 | N/A | 0.281 | 13290 | 30.45 | 21.417 |  | 51.867 | 8:16 |  | 8:58 | 16 | 0.16 | 0.312 | 0.945 | 877 | 20 | 52000 | 60.02 | 7.9 |  | 26 | -10 | 10 | -0.028 | 0.028 | 80 | 0.702 | 125 | 0.39 | 80 | 1.535 | 29.83625792 | -91.58185545 | -1.5068 |  | BODY | WELD |  |  | MFL-AXIAL_HR | 58729.983 | 8:26 | Yes | 6.6 |  | 1 | 16 | 0.312 | 0.014028 | 1.593 | 1.991 | 1740.48614 | circumference slotting
GirthWeld | N/A | 13300 |  |  | 58751.386 | 1 |  |  |  | 0.281 | 13290 | 51.867 | 48.586 | 13300 | 48.586 | 2:48 |  | 8:16 |  | 0 |  |  | 877 | 20 | 52000 | 60.02 | 7.5 | [12 empty] | 29.83629212 | -91.58191013 | -1.4346 | [9 empty] | 6.6 | Longseam - Unknown Weld Type
Metal Loss | Corrosion Individual | 1033 |  |  | 58796.212 | 1 |  | 7:23 | External | 0.281 | 13300 | 44.826 | 3.76 |  | 48.586 | 2:48 |  | 8:16 | 13 | 0.13 | 0.588 | 0.945 | 877 | 20 | 52000 | 60.02 | 7.5 |  | 23 | -10 | 10 | -0.028 | 0.028 | 80 | 0.978 | 66.327 | 0.39 | 80 | 1.415 | 29.83636414 | -91.58202422 | -1.36 |  | BODY | BASE |  |  | MFL-AXIAL_HR | 58796.238 | 7:20 | Yes | 6.6 |  | 1 | 13 | 0.588 | 0.02148 | 1.59 | 1.988 | 1737.404165 | pitting
GirthWeld | N/A | 13310 |  |  | 58799.972 | 1 |  |  |  | 0.281 | 13300 | 48.586 | 50.84 | 13310 | 50.84 | 7:54 |  | 2:48 |  | 0 |  |  | 877 | 20 | 52000 | 60.02 | 7.9 | [12 empty] | 29.8363702 | -91.58203378 | -1.3279 | [9 empty] | 6.6 | Longseam - Unknown Weld Type
Metal Loss | Manufacturing/Milling Individual | 1034 |  |  | 58817.388 | 1 |  | 12:05 | Internal | 0.281 | 13310 | 17.416 | 33.424 |  | 50.84 | 7:54 |  | 2:48 | 17 | 0.17 | 0.636 | 1.024 | 877 | 20 | 52000 | 60.02 | 7.9 |  | 27 | -10 | 10 | -0.028 | 0.028 | 80 | 1.026 | 61.321 | 0.39 | 80 | 1.494 | 29.83639826 | -91.58207804 | -1.2654 |  | BODY | BASE |  |  | MFL-AXIAL_HR | 58817.421 | 12:07 | Yes | 6.6 |  | 1 | 17 | 0.636 | 0.030382 | 1.588 | 1.985 | 1734.515357 | pitting
Metal Loss | Manufacturing/Milling Individual | 1035 |  |  | 58836.753 | 1 |  | 1:31 | Internal | 0.281 | 13310 | 36.781 | 14.059 |  | 50.84 | 7:54 |  | 2:48 | 27 | 0.27 | 0.432 | 1.85 | 877 | 20 | 52000 | 60.02 | 7.9 | Yes | 37 | -10 | 10 | -0.028 | 0.028 | 80 | 0.822 | 90.278 | 0.39 | 80 | 2.32 | 29.83642942 | -91.58212728 | -1.3652 |  | BODY | BASE |  |  | MFL-AXIAL_HR | 58836.766 | 1:34 | Yes | 6.6 |  | 1 | 27 | 0.432 | 0.032776 | 1.589 | 1.986 | 1735.688481 | circumference grooving
Metal Loss | Manufacturing/Milling Individual | 1036 |  |  | 58837.455 | 1 |  | 1:35 | Internal | 0.281 | 13310 | 37.483 | 13.357 |  | 50.84 | 7:54 |  | 2:48 | 20 | 0.2 | 0.792 | 1.024 | 877 | 20 | 52000 | 60.02 | 7.9 |  | 30 | -10 | 10 | -0.028 | 0.028 | 80 | 1.182 | 49.242 | 0.39 | 80 | 1.494 | 29.83643055 | -91.58212906 | -1.37 |  | BODY | BASE |  |  | MFL-AXIAL_HR | 58837.484 | 1:35 | Yes | 6.6 |  | 1 | 20 | 0.792 | 0.04451 | 1.582 | 1.977 | 1727.90499 | pitting
Metal Loss | Manufacturing/Milling Individual | 1037 |  |  | 58848.186 | 1 |  | 1:44 | Internal | 0.281 | 13310 | 48.214 | 2.626 |  | 50.84 | 7:54 |  | 2:48 | 13 | 0.13 | 0.36 | 0.945 | 877 | 20 | 52000 | 60.02 | 7.9 |  | 23 | -10 | 10 | -0.028 | 0.028 | 80 | 0.75 | 108.333 | 0.39 | 80 | 1.535 | 29.83644783 | -91.58215634 | -1.4548 |  | BODY | BASE |  |  | MFL-AXIAL_HR | 58848.199 | 1:42 | Yes | 6.6 |  | 1 | 13 | 0.36 | 0.013151 | 1.593 | 1.991 | 1740.411861 | circumference slotting
GirthWeld | N/A | 13320 |  |  | 58850.812 | 1 |  |  |  | 0.281 | 13310 | 50.84 | 51.483 | 13320 | 51.483 | 8:41 |  | 7:54 |  | 0 |  |  | 877 | 20 | 52000 | 60.02 | 7.5 | [12 empty] | 29.83645206 | -91.58216302 | -1.4773 | [9 empty] | 6.6 | Longseam - Unknown Weld Type
GirthWeld | N/A | 13330 |  |  | 58902.295 | 1 |  |  |  | 0.281 | 13320 | 51.483 | 44.029 | 13330 | 44.029 | 10:32 |  | 8:41 |  | 0 |  |  | 877 | 20 | 52000 | 60.02 | 7.5 | [12 empty] | 29.83653472 | -91.58229409 | -1.72 | [9 empty] | 6.6 | Longseam - Unknown Weld Type
Material Defect | Manufacturing/Milling | 23 |  |  | 58922.202 | 1 |  | 11:47 | N/A | 0.281 | 13330 | 19.907 | 24.122 |  | 44.029 | 10:32 |  | 8:41 |  | 0 | 0.394 | 0.945 | 877 | 20 | 52000 | 60.02 | 7.5 | [12 empty] | 29.83656668 | -91.58234477 | -1.7251 |  | BODY | BASE |  |  | MFL-AXIAL_HR | 58922.202 | 11:49 |  | 6.6 |  | 1 | [6 empty] | circumference grooving
Material Defect | Manufacturing/Milling | 24 |  |  | 58922.47 | 1 |  | 11:31 | N/A | 0.281 | 13330 | 20.175 | 23.854 |  | 44.029 | 10:32 |  | 8:41 |  | 0 | 0.433 | 0.945 | 877 | 20 | 52000 | 60.02 | 7.5 | [12 empty] | 29.83656711 | -91.58234545 | -1.7246 |  | BODY | BASE |  |  | MFL-AXIAL_HR | 58922.47 | 11:29 |  | 6.6 |  | 1 | [6 empty] | circumference grooving
GirthWeld | N/A | 13340 |  |  | 58946.324 | 1 |  |  |  | 0.281 | 13330 | 44.029 | 47.976 | 13340 | 47.976 | 10:10 |  | 10:32 |  | 0 |  |  | 877 | 20 | 52000 | 60.02 | 7.5 | [12 empty] | 29.83660551 | -91.5824061 | -1.7057 | [9 empty] | 6.6 | Longseam - Unknown Weld Type
Material Defect | Seam Weld Anomaly | 25 |  |  | 58967.704 | 1 |  | 10:15 | N/A | 0.281 | 13340 | 21.38 | 26.596 |  | 47.976 | 10:10 |  | 10:32 |  | 0 | 0.591 | 0.945 | 877 | 20 | 52000 | 60.02 | 7.5 | [12 empty] | 29.83663976 | -91.5824606 | -1.7081 |  | BODY | WELD |  |  | MFL-AXIAL_HR | 58967.704 | 10:17 |  | 6.6 |  | 1 | [6 empty] | pitting
GirthWeld | N/A | 13350 |  |  | 58994.3 | 1 |  |  |  | 0.281 | 13340 | 47.976 | 51.01 | 13350 | 51.01 | 1:11 |  | 10:10 |  | 0 |  |  | 877 | 20 | 52000 | 60.02 | 7.5 | [12 empty] | 29.83668232 | -91.58252843 | -1.7174 | [9 empty] | 6.6 | Longseam - Unknown Weld Type
Metal Loss | Manufacturing/Milling Individual | 1038 |  |  | 59032.511 | 1 |  | 7:06 | Internal | 0.281 | 13350 | 38.211 | 12.799 |  | 51.01 | 1:11 |  | 10:10 | 13 | 0.13 | 0.396 | 0.945 | 877 | 20 | 52000 | 60.02 | 7.5 |  | 23 | -10 | 10 | -0.028 | 0.028 | 80 | 0.786 | 98.485 | 0.39 | 80 | 1.415 | 29.83674342 | -91.58262593 | -1.6484 |  | BODY | BASE |  |  | MFL-AXIAL_HR | 59032.524 | 7:10 | Yes | 6.6 |  | 1 | 13 | 0.396 | 0.014466 | 1.593 | 1.991 | 1740.026616 | circumference grooving
GirthWeld | N/A | 13360 |  |  | 59045.31 | 1 |  |  |  | 0.281 | 13350 | 51.01 | 49.875 | 13360 | 49.875 | 9:48 |  | 1:11 |  | 0 |  |  | 877 | 20 | 52000 | 60.02 | 7.5 | [12 empty] | 29.83676388 | -91.58265859 | -1.6227 | [9 empty] | 6.6 | Longseam - Unknown Weld Type
Material Defect | Manufacturing/Milling | 26 |  |  | 59067.727 | 1 |  | 9:23 | N/A | 0.281 | 13360 | 22.417 | 27.458 |  | 49.875 | 9:48 |  | 1:11 |  | 0 | 0.512 | 1.339 | 877 | 20 | 52000 | 60.02 | 7.5 | [12 empty] | 29.83679975 | -91.58271576 | -1.5974 |  | BODY | ADJ |  |  | MFL-AXIAL_HR | 59067.727 | 9:21 |  | 6.6 |  | 1 | [6 empty] | circumference grooving
Material Defect | Manufacturing/Milling | 27 |  |  | 59068.633 | 1 |  | 7:55 | N/A | 0.281 | 13360 | 23.323 | 26.552 |  | 49.875 | 9:48 |  | 1:11 |  | 0 | 0.315 | 0.945 | 877 | 20 | 52000 | 60.02 | 7.5 | [12 empty] | 29.8368012 | -91.58271807 | -1.5969 |  | BODY | BASE |  |  | MFL-AXIAL_HR | 59068.633 | 7:53 |  | 6.6 |  | 1 | [6 empty] | circumference slotting
GirthWeld | N/A | 13370 |  |  | 59095.185 | 1 |  |  |  | 0.281 | 13360 | 49.875 | 50.007 | 13370 | 50.007 | 8:40 |  | 9:48 |  | 0 |  |  | 877 | 20 | 52000 | 60.02 | 7.5 | [12 empty] | 29.83684373 | -91.58278576 | -1.6369 | [9 empty] | 6.6 | Longseam - Unknown Weld Type
GirthWeld | N/A | 13380 |  |  | 59145.192 | 1 |  |  |  | 0.281 | 13370 | 50.007 | 50.584 | 13380 | 50.584 | 11:38 |  | 8:40 |  | 0 |  |  | 877 | 20 | 52000 | 60.02 | 7.5 | [12 empty] | 29.8369233 | -91.58291367 | -1.4284 | [9 empty] | 6.6 | Longseam - Unknown Weld Type
GirthWeld | N/A | 13390 |  |  | 59195.776 | 1 |  |  |  | 0.281 | 13380 | 50.584 | 50.682 | 13390 | 50.682 | 12:46 |  | 11:38 |  | 0 |  |  | 877 | 20 | 52000 | 60.02 | 7.5 | [12 empty] | 29.83700358 | -91.58304323 | -1.161 | [9 empty] | 6.6 | Longseam - Unknown Weld Type
GirthWeld | N/A | 13400 |  |  | 59246.458 | 1 |  |  |  | 0.281 | 13390 | 50.682 | 51.404 | 13400 | 51.404 | 12:00 |  | 12:46 |  | 0 |  |  | 877 | 20 | 52000 | 60.02 | 7.9 | [12 empty] | 29.83708421 | -91.58317287 | -0.7588 | [9 empty] | 6.6 | Longseam - Unknown Weld Type
GirthWeld | N/A | 13410 |  |  | 59297.863 | 1 |  |  |  | 0.281 | 13400 | 51.404 | 48.927 | 13410 | 48.927 | 12:07 |  | 12:00 |  | 0 |  |  | 877 | 20 | 52000 | 60.02 | 7.9 | [12 empty] | 29.83716643 | -91.58330401 | -0.6159 | [9 empty] | 6.6 | Longseam - Unknown Weld Type
Metal Loss | Manufacturing/Milling Individual | 1039 |  |  | 59311.888 | 1 |  | 6:42 | Internal | 0.281 | 13410 | 14.025 | 34.902 |  | 48.927 | 12:07 |  | 12:00 | 11 | 0.11 | 0.396 | 0.945 | 877 | 20 | 52000 | 60.02 | 7.9 |  | 21 | -10 | 10 | -0.028 | 0.028 | 80 | 0.786 | 98.485 | 0.39 | 80 | 1.415 | 29.83718895 | -91.58333972 | -0.4945 |  | BODY | BASE |  |  | MFL-AXIAL_HR | 59311.911 | 6:42 | Yes | 6.6 |  | 1 | 11 | 0.396 | 0.01224 | 1.593 | 1.991 | 1740.414524 | circumference grooving
GirthWeld | N/A | 13420 |  |  | 59346.79 | 1 |  |  |  | 0.281 | 13410 | 48.927 | 49.633 | 13420 | 49.633 | 4:32 |  | 12:07 |  | 0 |  |  | 877 | 20 | 52000 | 60.02 | 7.5 | [12 empty] | 29.83724487 | -91.58342867 | -0.3345 | [9 empty] | 6.6 | Longseam - Unknown Weld Type
GirthWeld | N/A | 13430 |  |  | 59396.422 | 1 |  |  |  | 0.281 | 13420 | 49.633 | 51.339 | 13430 | 51.339 | 9:14 |  | 4:32 |  | 0 |  |  | 877 | 20 | 52000 | 60.02 | 8.2 | [12 empty] | 29.83732502 | -91.58355466 | -0.0852 | [9 empty] | 6.6 | Longseam - Unknown Weld Type
GirthWeld | N/A | 13440 |  |  | 59447.761 | 1 |  |  |  | 0.281 | 13430 | 51.339 | 49.003 | 13440 | 49.003 | 3:26 |  | 9:14 |  | 0 |  |  | 877 | 20 | 52000 | 60.02 | 7.5 | [12 empty] | 29.83740666 | -91.58368575 | -1.9976 | [9 empty] | 6.6 | Longseam - Unknown Weld Type
GirthWeld | N/A | 13450 |  |  | 59496.763 | 1 |  |  |  | 0.281 | 13440 | 49.003 | 52.064 | 13450 | 52.064 | 8:21 |  | 3:26 |  | 0 |  |  | 877 | 20 | 52000 | 60.02 | 7.9 | [12 empty] | 29.83748657 | -91.58380935 | -0.55 | [9 empty] | 6.6 | Longseam - Unknown Weld Type
GirthWeld | N/A | 13460 |  |  | 59548.827 | 1 |  |  |  | 0.281 | 13450 | 52.064 | 51.841 | 13460 | 51.841 | 9:12 |  | 8:21 |  | 0 |  |  | 877 | 20 | 52000 | 60.02 | 7.9 | [12 empty] | 29.83757091 | -91.58394127 | -0.2468 | [9 empty] | 6.6 | Longseam - Unknown Weld Type
GirthWeld | N/A | 13470 |  |  | 59600.668 | 1 |  |  |  | 0.281 | 13460 | 51.841 | 52.28 | 13470 | 52.28 | 11:12 |  | 9:12 |  | 0 |  |  | 877 | 20 | 52000 | 60.02 | 7.9 | [12 empty] | 29.83765468 | -91.5840728 | -0.0779 | [9 empty] | 6.6 | Longseam - Unknown Weld Type
GirthWeld | N/A | 13480 |  |  | 59652.948 | 1 |  |  |  | 0.281 | 13470 | 52.28 | 51.929 | 13480 | 51.929 | 9:47 |  | 11:12 |  | 0 |  |  | 877 | 20 | 52000 | 60.02 | 7.5 | [12 empty] | 29.83773836 | -91.58420599 | -0.5992 | [9 empty] | 6.6 | Longseam - Unknown Weld Type
GirthWeld | N/A | 13490 |  |  | 59704.877 | 1 |  |  |  | 0.281 | 13480 | 51.929 | 50.994 | 13490 | 50.994 | 9:59 |  | 9:47 |  | 0 |  |  | 877 | 20 | 52000 | 60.02 | 7.9 | [12 empty] | 29.83782218 | -91.58433782 | -0.1792 | [9 empty] | 6.6 | Longseam - Unknown Weld Type
GirthWeld | N/A | 13500 |  |  | 59755.871 | 1 |  |  |  | 0.281 | 13490 | 50.994 | 51.033 | 13500 | 51.033 | 3:04 |  | 9:59 |  | 0 |  |  | 877 | 20 | 52000 | 60.02 | 7.5 | [12 empty] | 29.83790458 | -91.58446721 | -0.4386 | [9 empty] | 6.6 | Longseam - Unknown Weld Type
GirthWeld | N/A | 13510 |  |  | 59806.905 | 1 |  |  |  | 0.281 | 13500 | 51.033 | 51.781 | 13510 | 51.781 | 10:39 |  | 3:04 |  | 0 |  |  | 877 | 20 | 52000 | 60.02 | 7.5 | [12 empty] | 29.83798733 | -91.58459646 | -0.5587 | [9 empty] | 6.6 | Longseam - Unknown Weld Type
Metal Loss | Manufacturing/Milling Individual | 1040 |  |  | 59839.839 | 1 |  | 7:59 | Internal | 0.281 | 13510 | 32.934 | 18.847 |  | 51.781 | 10:39 |  | 3:04 | 11 | 0.11 | 0.552 | 1.063 | 877 | 20 | 52000 | 60.02 | 7.5 |  | 21 | -10 | 10 | -0.028 | 0.028 | 80 | 0.942 | 70.652 | 0.39 | 80 | 1.533 | 29.83804055 | -91.58468003 | -0.7471 |  | BODY | BASE |  |  | MFL-AXIAL_HR | 59839.868 | 7:56 | Yes | 6.6 |  | 1 | 11 | 0.552 | 0.017062 | 1.591 | 1.989 | 1738.709211 | pitting
GirthWeld | N/A | 13520 |  |  | 59858.686 | 1 |  |  |  | 0.281 | 13510 | 51.781 | 51.407 | 13520 | 51.407 | 9:20 |  | 10:39 |  | 0 |  |  | 877 | 20 | 52000 | 60.02 | 7.5 | [12 empty] | 29.83807105 | -91.58472781 | -0.9686 | [9 empty] | 6.6 | Longseam - Unknown Weld Type
GirthWeld | N/A | 13530 |  |  | 59910.094 | 1 |  |  |  | 0.281 | 13520 | 51.407 | 49.616 | 13530 | 49.616 | 1:54 |  | 9:20 |  | 0 |  |  | 877 | 20 | 52000 | 60.02 | 7.5 | [12 empty] | 29.83815334 | -91.58485887 | -1.3746 | [9 empty] | 6.6 | Longseam - Unknown Weld Type
GirthWeld | N/A | 13540 |  |  | 59959.71 | 1 |  |  |  | 0.281 | 13530 | 49.616 | 50.919 | 13540 | 50.919 | 10:48 |  | 1:54 |  | 0 |  |  | 877 | 20 | 52000 | 60.02 | 7.9 | [12 empty] | 29.83823336 | -91.5849849 | -0.8754 | [9 empty] | 6.6 | Longseam - Unknown Weld Type
Metal Loss | Manufacturing/Milling Individual | 1041 |  |  | 59995.067 | 1 |  | 8:14 | Internal | 0.281 | 13540 | 35.357 | 15.561 |  | 50.919 | 10:48 |  | 1:54 | 13 | 0.13 | 0.396 | 0.945 | 877 | 20 | 52000 | 60.02 | 7.9 |  | 23 | -10 | 10 | -0.028 | 0.028 | 80 | 0.786 | 98.485 | 0.39 | 80 | 1.415 | 29.83829033 | -91.58507475 | -0.9588 |  | BODY | BASE |  |  | MFL-AXIAL_HR | 59995.086 | 8:10 | Yes | 6.6 |  | 1 | 13 | 0.396 | 0.014466 | 1.593 | 1.991 | 1740.026616 | circumference grooving
GirthWeld | N/A | 13550 |  |  | 60010.628 | 1 |  |  |  | 0.281 | 13540 | 50.919 | 51.152 | 13550 | 51.152 | 3:05 |  | 10:48 |  | 0 |  |  | 877 | 20 | 52000 | 60.02 | 7.9 | [12 empty] | 29.83831536 | -91.58511433 | -1.0156 | [9 empty] | 6.6 | Longseam - Unknown Weld Type
GirthWeld | N/A | 13560 |  |  | 60061.78 | 1 |  |  |  | 0.281 | 13550 | 51.152 | 19.415 | 13560 | 19.415 | 9:57 |  | 3:05 |  | 0 |  |  | 877 | 20 | 52000 | 60.02 | 7.9 | [12 empty] | 29.83839774 | -91.58524434 | -1.5236 | [9 empty] | 6.6 | Longseam - Unknown Weld Type
Attachment | Other | 38 |  |  | 60081.081 | 1 |  | 12:00 |  |  | 13560 | 19.301 | 0.114 |  |  |  |  | 9:57 |  | 0 | [19 empty] | 29.83842883 | -91.58529338 | -1.9038 | [9 empty] | 6.6
Wall Thickness Transition | Increase | 34 |  |  | 60081.192 | 1 |  |  |  |  | 13560 | 19.412 | 0.003 |  |  |  |  | 9:57 |  | 0 | [19 empty] | 29.83842901 | -91.58529366 | -1.9058 | NWT: 0.281 in Grade 52000 LS / 0.500 in Grade 65000 LS | [8 empty] | 6.6
GirthWeld | N/A | 13561 |  |  | 60081.195 | 1 |  |  |  | 0.5 | 13560 | 19.415 | 47.711 | 13561 | 47.711 | 4:04 |  | 9:57 |  | 0 |  |  | 877 | 20 | 65000 | 26.98 | 7.2 | [12 empty] | 29.83842902 | -91.58529367 | -1.9059 | [9 empty] | 6.6 | Longseam - Unknown Weld Type
GirthWeld | N/A | 13562 |  |  | 60128.906 | 1 |  |  |  | 0.5 | 13561 | 47.711 | 46.316 | 13562 | 46.316 | 4:18 |  | 4:04 |  | 0 |  |  | 877 | 20 | 65000 | 26.98 | 14.8 | [12 empty] | 29.83850564 | -91.58541511 | -2.5507 | [9 empty] | 6.6 | Longseam - Unknown Weld Type
Metal Loss | Manufacturing/Milling Individual | 1042 |  |  | 60128.934 | 1 |  | 12:54 | N/A | 0.5 | 13562 | 0.028 | 46.287 |  | 46.316 | 4:18 |  | 4:04 | 30 | 0.3 | 0.588 | 1.417 | 877 | 20 | 65000 | 26.98 | 14.8 | Yes | 40 | -10 | 10 | -0.05 | 0.05 | 80 | 0.978 | 66.327 | 0.39 | 80 | 1.887 | 29.83850569 | -91.58541518 | -2.5511 |  | AT | BASE |  |  | MFL-AXIAL_HR | 60128.951 | 12:57 | Yes | 6.6 |  | 1 | 30 | 0.588 | 0.0882 | 3.417 | 4.271 | 3733.055452 | circumference grooving
Wall Thickness Transition | Decrease | 35 |  |  | 60175.218 | 1 |  |  |  |  | 13562 | 46.313 | 0.003 |  |  |  |  | 4:04 |  | 0 | [19 empty] | 29.83857966 | -91.58553329 | -2.908 | NWT: 0.500 in Grade 65000 LS / 0.281 in Grade 52000 LS | [8 empty] | 6.6
GirthWeld | N/A | 13563 |  |  | 60175.221 | 1 |  |  |  | 0.281 | 13562 | 46.316 | 37.254 | 13563 | 37.254 | 5:56 |  | 4:18 |  | 0 |  |  | 877 | 20 | 52000 | 60.02 | 15.7 | [12 empty] | 29.83857967 | -91.5855333 | -2.908 | [9 empty] | 6.6 | Longseam - Unknown Weld Type
GirthWeld | N/A | 13590 |  |  | 60212.475 | 1 |  |  |  | 0.281 | 13563 | 37.254 | 50.013 | 13590 | 50.013 | 3:51 |  | 5:56 |  | 0 |  |  | 877 | 20 | 52000 | 60.02 | 15.7 | [12 empty] | 29.83863948 | -91.58562814 | -2.5985 | [9 empty] | 6.6 | Longseam - Unknown Weld Type
GirthWeld | N/A | 13600 |  |  | 60262.489 | 1 |  |  |  | 0.281 | 13590 | 50.013 | 49.803 | 13600 | 49.803 | 4:08 |  | 3:51 |  | 0 |  |  | 877 | 20 | 52000 | 60.02 | 15.4 | [12 empty] | 29.83871991 | -91.58575536 | -1.897 | [9 empty] | 6.6 | Longseam - Unknown Weld Type
Bend | Field | 166 |  |  | 60293.182 | 1 |  |  |  |  | 13600 | 30.694 | 19.11 |  |  |  |  | 4:08 |  | 0 | [19 empty] | 29.83876841 | -91.58583405 | -2.8955 | 50.8D - 5° - Sag | [8 empty] | 6.6 | [9 empty] | 50.751 | 4.545 | 1.716 | Right | 4.209 | Up |  |  | 60289.266 | 60297.098
GirthWeld | N/A | 13610 |  |  | 60312.292 | 1 |  |  |  | 0.281 | 13600 | 49.803 | 49.905 | 13610 | 49.905 | 4:20 |  | 4:08 |  | 0 |  |  | 877 | 20 | 52000 | 60.02 | 15.1 | [12 empty] | 29.83879954 | -91.58588229 | -2.3427 | [9 empty] | 6.6 | Longseam - Unknown Weld Type
GirthWeld | N/A | 13620 |  |  | 60362.197 | 1 |  |  |  | 0.281 | 13610 | 49.905 | 50.771 | 13620 | 50.771 | 4:49 |  | 4:20 |  | 0 |  |  | 877 | 20 | 52000 | 60.02 | 14.4 | [12 empty] | 29.83887968 | -91.5860093 | -1.8076 | [9 empty] | 6.6 | Longseam - Unknown Weld Type
GirthWeld | N/A | 13630 |  |  | 60412.968 | 1 |  |  |  | 0.281 | 13620 | 50.771 | 45.322 | 13630 | 45.322 | 9:42 |  | 4:49 |  | 0 |  |  | 877 | 20 | 52000 | 60.02 | 14.4 | [12 empty] | 29.83896106 | -91.58613868 | -1.7042 | [9 empty] | 6.6 | Longseam - Unknown Weld Type
Bend | Field | 167 |  |  | 60448.904 | 1 |  |  |  |  | 13630 | 35.936 | 9.385 |  |  |  |  | 9:42 |  | 0 | [19 empty] | 29.83901712 | -91.58623139 | -2.9589 | 43.0D - 5° - Sag | [8 empty] | 6.6 | [9 empty] | 43.033 | 5.357 | 1.904 | Right | 5.008 | Up |  |  | 60444.851 | 60452.957
GirthWeld | N/A | 13640 |  |  | 60458.289 | 1 |  |  |  | 0.281 | 13630 | 45.322 | 14.603 | 13640 | 14.603 | 2:48 |  | 9:42 |  | 0 |  |  | 877 | 20 | 52000 | 60.02 | 14.1 | [12 empty] | 29.83903229 | -91.58625517 | -2.5963 | [9 empty] | 6.6 | Longseam - Unknown Weld Type
GirthWeld | N/A | 13650 |  |  | 60472.892 | 1 |  |  |  | 0.281 | 13640 | 14.603 | 38.648 | 13650 | 38.648 | 10:36 |  | 2:48 |  | 0 |  |  | 877 | 20 | 52000 | 60.02 | 13.8 | [12 empty] | 29.83905607 | -91.58629198 | -1.746 | [9 empty] | 6.6 | Longseam - Unknown Weld Type
GirthWeld | N/A | 13660 |  |  | 60511.54 | 1 |  |  |  | 0.281 | 13650 | 38.648 | 48.179 | 13660 | 48.179 | 1:50 |  | 10:36 |  | 0 |  |  | 877 | 20 | 52000 | 60.02 | 12.8 | [12 empty] | 29.83911792 | -91.5863905 | -0.9713 | [9 empty] | 6.6 | Longseam - Unknown Weld Type
GirthWeld | N/A | 13670 |  |  | 60559.719 | 1 |  |  |  | 0.281 | 13660 | 48.179 | 51.024 | 13670 | 51.024 | 9:59 |  | 1:50 |  | 0 |  |  | 877 | 20 | 52000 | 60.02 | 12.8 | [12 empty] | 29.8391953 | -91.58651314 | -0.8834 | [9 empty] | 6.6 | Longseam - Unknown Weld Type
GirthWeld | N/A | 13680 |  |  | 60610.743 | 1 |  |  |  | 0.281 | 13670 | 51.024 | 49.639 | 13680 | 49.639 | 11:44 |  | 9:59 |  | 0 |  |  | 877 | 20 | 52000 | 60.02 | 12.1 | [12 empty] | 29.83927775 | -91.58664261 | -0.8718 | [9 empty] | 6.6 | Longseam - Unknown Weld Type
GirthWeld | N/A | 13690 |  |  | 60660.382 | 1 |  |  |  | 0.281 | 13680 | 49.639 | 48.51 | 13690 | 48.51 | 8:21 |  | 11:44 |  | 0 |  |  | 877 | 20 | 52000 | 60.02 | 11.8 | [12 empty] | 29.83935804 | -91.58676851 | -0.632 | [9 empty] | 6.6 | Longseam - Unknown Weld Type
GirthWeld | N/A | 13700 |  |  | 60708.893 | 1 |  |  |  | 0.281 | 13690 | 48.51 | 50.764 | 13700 | 50.764 | 12:56 |  | 8:21 |  | 0 |  |  | 877 | 20 | 52000 | 60.02 | 11.8 | [12 empty] | 29.8394363 | -91.58689171 | -0.4477 | [9 empty] | 6.6 | Longseam - Unknown Weld Type
GirthWeld | N/A | 13710 |  |  | 60759.657 | 1 |  |  |  | 0.281 | 13700 | 50.764 | 47.936 | 13710 | 47.936 | 12:48 |  | 12:56 |  | 0 |  |  | 877 | 20 | 52000 | 60.02 | 11.8 | [12 empty] | 29.83951809 | -91.58702071 | -0.6117 | [9 empty] | 6.6 | Longseam - Unknown Weld Type
Bend | Field | 168 |  |  | 60790.194 | 1 |  |  |  |  | 13710 | 30.537 | 17.399 |  |  |  |  | 12:48 |  | 0 | [19 empty] | 29.83956646 | -91.58709879 | -2.2142 | 41.5D - 6° - Sag | [8 empty] | 6.6 | [9 empty] | 41.517 | 6.375 | 1.682 | Right | 6.149 | Up |  |  | 60785.393 | 60794.995
GirthWeld | N/A | 13720 |  |  | 60807.594 | 1 |  |  |  | 0.281 | 13710 | 47.936 | 48.34 | 13720 | 48.34 | 2:50 |  | 12:48 |  | 0 |  |  | 877 | 20 | 52000 | 60.02 | 11.5 | [12 empty] | 29.83959498 | -91.58714254 | -1.6012 | [9 empty] | 6.6 | Longseam - Unknown Weld Type
GirthWeld | N/A | 13730 |  |  | 60855.933 | 1 |  |  |  | 0.281 | 13720 | 48.34 | 50.486 | 13730 | 50.486 | 10:04 |  | 2:50 |  | 0 |  |  | 877 | 20 | 52000 | 60.02 | 11.5 | [12 empty] | 29.83967339 | -91.58726491 | -1.3734 | [9 empty] | 6.6 | Longseam - Unknown Weld Type
Metal Loss | Corrosion Individual | 1043 |  |  | 60857.205 | 1 |  | 3:58 | External | 0.281 | 13730 | 1.272 | 49.214 |  | 50.486 | 10:04 |  | 2:50 | 11 | 0.11 | 0.36 | 0.945 | 877 | 20 | 52000 | 60.02 | 11.5 |  | 21 | -10 | 10 | -0.028 | 0.028 | 80 | 0.75 | 108.333 | 0.39 | 80 | 1.535 | 29.83967545 | -91.58726813 | -1.3839 |  | BODY | BASE |  |  | MFL-AXIAL_HR | 60857.218 | 4:03 | Yes | 6.6 |  | 1 | 11 | 0.36 | 0.011128 | 1.593 | 1.992 | 1740.733305 | circumference slotting
GirthWeld | N/A | 13740 |  |  | 60906.419 | 1 |  |  |  | 0.281 | 13730 | 50.486 | 51.831 | 13740 | 51.831 | 10:40 |  | 10:04 |  | 0 |  |  | 877 | 20 | 52000 | 60.02 | 11.8 | [12 empty] | 29.83975511 | -91.58739289 | -1.636 | [9 empty] | 6.6 | Longseam - Unknown Weld Type
GirthWeld | N/A | 13750 |  |  | 60958.25 | 1 |  |  |  | 0.281 | 13740 | 51.831 | 51.309 | 13750 | 51.309 | 9:41 |  | 10:40 |  | 0 |  |  | 877 | 20 | 52000 | 60.02 | 11.5 | [12 empty] | 29.83983906 | -91.58752423 | -2.1301 | [9 empty] | 6.6 | Longseam - Unknown Weld Type
Metal Loss | Manufacturing/Milling Individual | 1044 |  |  | 60967.635 | 1 |  | 3:36 | Internal | 0.281 | 13750 | 9.385 | 41.924 |  | 51.309 | 9:41 |  | 10:40 | 13 | 0.13 | 0.36 | 0.945 | 877 | 20 | 52000 | 60.02 | 11.5 |  | 23 | -10 | 10 | -0.028 | 0.028 | 80 | 0.75 | 108.333 | 0.39 | 80 | 1.535 | 29.83985424 | -91.58754803 | -2.2539 |  | BODY | BASE |  |  | MFL-AXIAL_HR | 60967.652 | 3:34 | Yes | 6.6 |  | 1 | 13 | 0.36 | 0.013151 | 1.593 | 1.991 | 1740.411861 | circumference slotting
GirthWeld | N/A | 13760 |  |  | 61009.559 | 1 |  |  |  | 0.281 | 13750 | 51.309 | 51.965 | 13760 | 51.965 | 8:46 |  | 9:41 |  | 0 |  |  | 877 | 20 | 52000 | 60.02 | 11.5 | [12 empty] | 29.83992186 | -91.5876545 | -2.7927 | [9 empty] | 6.6 | Longseam - Unknown Weld Type
GirthWeld | N/A | 13770 |  |  | 61061.524 | 1 |  |  |  | 0.281 | 13760 | 51.965 | 51.572 | 13770 | 51.572 | 10:28 |  | 8:46 |  | 0 |  |  | 877 | 20 | 52000 | 60.02 | 11.5 | [12 empty] | 29.84000516 | -91.58778692 | -2.9615 | [9 empty] | 6.6 | Longseam - Unknown Weld Type
Metal Loss | Manufacturing/Milling Individual | 1045 |  |  | 61071.117 | 1 |  | 4:44 | Internal | 0.281 | 13770 | 9.593 | 41.978 |  | 51.572 | 10:28 |  | 8:46 | 14 | 0.14 | 0.312 | 0.945 | 877 | 20 | 52000 | 60.02 | 11.5 |  | 24 | -10 | 10 | -0.028 | 0.028 | 80 | 0.702 | 125 | 0.39 | 80 | 1.535 | 29.84002046 | -91.58781143 | -2.9585 |  | BODY | BASE |  |  | MFL-AXIAL_HR | 61071.137 | 4:44 | Yes | 6.6 |  | 1 | 14 | 0.312 | 0.012274 | 1.593 | 1.992 | 1740.745639 | circumference slotting
GirthWeld | N/A | 13780 |  |  | 61113.095 | 1 |  |  |  | 0.281 | 13770 | 51.572 | 51.788 | 13780 | 51.788 | 7:43 |  | 10:28 |  | 0 |  |  | 877 | 20 | 52000 | 60.02 | 11.5 | [12 empty] | 29.84008744 | -91.58791866 | -3.0433 | [9 empty] | 6.6 | Longseam - Unknown Weld Type
GirthWeld | N/A | 13790 |  |  | 61164.884 | 1 |  |  |  | 0.281 | 13780 | 51.788 | 50.394 | 13790 | 50.394 | 1:37 |  | 7:43 |  | 0 |  |  | 877 | 20 | 52000 | 60.02 | 11.5 | [12 empty] | 29.84016949 | -91.58805141 | -3.404 | [9 empty] | 6.6 | Longseam - Unknown Weld Type
GirthWeld | N/A | 13800 |  |  | 61215.277 | 1 |  |  |  | 0.281 | 13790 | 50.394 | 50.436 | 13800 | 50.436 | 3:08 |  | 1:37 |  | 0 |  |  | 877 | 20 | 52000 | 60.02 | 11.5 | [12 empty] | 29.84024828 | -91.58818116 | -5.4833 | [9 empty] | 6.6 | Longseam - Unknown Weld Type
Metal Loss | Corrosion Individual | 1046 |  |  | 61227.036 | 1 |  | 5:57 | Internal | 0.281 | 13800 | 11.759 | 38.678 |  | 50.436 | 3:08 |  | 1:37 | 11 | 0.11 | 0.636 | 0.984 | 877 | 20 | 52000 | 60.02 | 11.5 |  | 21 | -10 | 10 | -0.028 | 0.028 | 80 | 1.026 | 61.321 | 0.39 | 80 | 1.454 | 29.84026647 | -91.58821153 | -6.3083 |  | BODY | BASE |  |  | MFL-AXIAL_HR | 61227.079 | 6:00 | Yes | 6.6 |  | 1 | 11 | 0.636 | 0.019659 | 1.59 | 1.988 | 1737.583495 | pitting
Metal Loss | Corrosion Individual | 1047 |  |  | 61264.977 | 1 |  | 8:48 | External | 0.281 | 13800 | 49.7 | 0.737 |  | 50.436 | 3:08 |  | 1:37 | 11 | 0.11 | 0.516 | 0.945 | 877 | 20 | 52000 | 60.02 | 11.5 |  | 21 | -10 | 10 | -0.028 | 0.028 | 80 | 0.906 | 75.581 | 0.39 | 80 | 1.415 | 29.84032698 | -91.58830845 | -5.7505 |  | BODY | BASE |  |  | MFL-AXIAL_HR | 61265.003 | 8:49 | Yes | 6.6 |  | 1 | 11 | 0.516 | 0.01595 | 1.592 | 1.99 | 1739.148247 | pitting
GirthWeld | N/A | 13810 |  |  | 61265.714 | 1 |  |  |  | 0.281 | 13800 | 50.436 | 51.752 | 13810 | 51.752 | 8:22 |  | 3:08 |  | 0 |  |  | 877 | 20 | 52000 | 60.02 | 10.5 | [12 empty] | 29.84032816 | -91.58831032 | -5.7362 | [9 empty] | 6.6 | Longseam - Unknown Weld Type
Bend | Field | 169 |  |  | 61304.378 | 1 |  |  |  |  | 13810 | 38.664 | 13.088 |  |  |  |  | 8:22 |  | 0 | [19 empty] | 29.84039101 | -91.58840785 | -3.8611 | 45.2D - 5° - Over | [8 empty] | 6.6 | [9 empty] | 45.171 | 4.534 | -0.642 | Left | -4.489 | Down |  |  | 61300.819 | 61307.937
GirthWeld | N/A | 13820 |  |  | 61317.466 | 1 |  |  |  | 0.281 | 13810 | 51.752 | 47.326 | 13820 | 47.326 | 5:11 |  | 8:22 |  | 0 |  |  | 877 | 20 | 52000 | 60.02 | 10.5 | [12 empty] | 29.84041231 | -91.58844093 | -3.7365 | [9 empty] | 6.6 | Longseam - Unknown Weld Type
GirthWeld | N/A | 13830 |  |  | 61364.792 | 1 |  |  |  | 0.281 | 13820 | 47.326 | 51.765 | 13830 | 51.765 | 5:20 |  | 5:11 |  | 0 |  |  | 877 | 20 | 52000 | 60.02 | 10.2 | [12 empty] | 29.84048913 | -91.58856072 | -3.3019 | [9 empty] | 6.6 | Longseam - Unknown Weld Type
GirthWeld | N/A | 13840 |  |  | 61416.557 | 1 |  |  |  | 0.281 | 13830 | 51.765 | 51.532 | 13840 | 51.532 | 9:22 |  | 5:20 |  | 0 |  |  | 877 | 20 | 52000 | 60.02 | 10.2 | [12 empty] | 29.84057262 | -91.58869219 | -2.5546 | [9 empty] | 6.6 | Longseam - Unknown Weld Type
GirthWeld | N/A | 13850 |  |  | 61468.089 | 1 |  |  |  | 0.281 | 13840 | 51.532 | 51.355 | 13850 | 51.355 | 10:26 |  | 9:22 |  | 0 |  |  | 877 | 20 | 52000 | 60.02 | 10.2 | [12 empty] | 29.84065547 | -91.58882329 | -2.0464 | [9 empty] | 6.6 | Longseam - Unknown Weld Type
GirthWeld | N/A | 13860 |  |  | 61519.444 | 1 |  |  |  | 0.281 | 13850 | 51.355 | 51.066 | 13860 | 51.066 | 9:09 |  | 10:26 |  | 0 |  |  | 877 | 20 | 52000 | 60.02 | 9.5 | [12 empty] | 29.84073811 | -91.58895388 | -1.3138 | [9 empty] | 6.6 | Longseam - Unknown Weld Type
Metal Loss | Manufacturing/Milling Individual | 1048 |  |  | 61526.754 | 1 |  | 3:38 | Internal | 0.281 | 13860 | 7.31 | 43.756 |  | 51.066 | 9:09 |  | 10:26 | 14 | 0.14 | 0.36 | 0.945 | 877 | 20 | 52000 | 60.02 | 9.5 |  | 24 | -10 | 10 | -0.028 | 0.028 | 80 | 0.75 | 108.333 | 0.39 | 80 | 1.535 | 29.84074991 | -91.58897243 | -1.1992 |  | BODY | BASE |  |  | MFL-AXIAL_HR | 61526.767 | 3:35 | Yes | 6.6 |  | 1 | 14 | 0.36 | 0.014162 | 1.593 | 1.991 | 1740.245579 | circumference slotting
Metal Loss | Manufacturing/Milling Individual | 1049 |  |  | 61529.674 | 1 |  | 3:47 | Internal | 0.281 | 13860 | 10.23 | 40.836 |  | 51.066 | 9:09 |  | 10:26 | 13 | 0.13 | 0.348 | 0.945 | 877 | 20 | 52000 | 60.02 | 9.5 |  | 23 | -10 | 10 | -0.028 | 0.028 | 80 | 0.738 | 112.069 | 0.39 | 80 | 1.535 | 29.84075462 | -91.58897984 | -1.1521 |  | BODY | BASE |  |  | MFL-AXIAL_HR | 61529.687 | 3:48 | Yes | 6.6 |  | 1 | 13 | 0.348 | 0.012712 | 1.593 | 1.991 | 1740.532516 | circumference slotting
Metal Loss | Manufacturing/Milling Individual | 1050 |  |  | 61558.701 | 1 |  | 1:35 | Internal | 0.281 | 13860 | 39.257 | 11.809 |  | 51.066 | 9:09 |  | 10:26 | 22 | 0.22 | 0.912 | 1.378 | 877 | 20 | 52000 | 60.02 | 9.5 | Yes | 32 | -10 | 10 | -0.028 | 0.028 | 80 | 1.302 | 42.763 | 0.39 | 80 | 1.848 | 29.84080166 | -91.58905338 | -0.7472 |  | BODY | BASE |  |  | MFL-AXIAL_HR | 61558.74 | 1:34 | Yes | 6.6 |  | 1 | 22 | 0.912 | 0.05638 | 1.575 | 1.969 | 1721.204199 | pitting
GirthWeld | N/A | 13870 |  |  | 61570.51 | 1 |  |  |  | 0.281 | 13860 | 51.066 | 50.568 | 13870 | 50.568 | 2:04 |  | 9:09 |  | 0 |  |  | 877 | 20 | 52000 | 60.02 | 9.2 | [12 empty] | 29.8408208 | -91.5890833 | -0.5961 | [9 empty] | 6.6 | Longseam - Unknown Weld Type
Metal Loss | Manufacturing/Milling Individual | 1051 |  |  | 61578.307 | 1 |  | 8:48 | Internal | 0.281 | 13870 | 7.797 | 42.771 |  | 50.568 | 2:04 |  | 9:09 | 16 | 0.16 | 0.468 | 0.945 | 877 | 20 | 52000 | 60.02 | 9.2 |  | 26 | -10 | 10 | -0.028 | 0.028 | 80 | 0.858 | 83.333 | 0.39 | 80 | 1.415 | 29.84083344 | -91.58910305 | -0.5071 |  | BODY | BASE |  |  | MFL-AXIAL_HR | 61578.33 | 8:47 | Yes | 6.6 |  | 1 | 16 | 0.468 | 0.021041 | 1.591 | 1.989 | 1738.298061 | circumference grooving
Metal Loss | Manufacturing/Milling Individual | 1052 |  |  | 61601.28 | 1 |  | 2:47 | Internal | 0.281 | 13870 | 30.77 | 19.798 |  | 50.568 | 2:04 |  | 9:09 | 13 | 0.13 | 1.344 | 2.953 | 877 | 20 | 52000 | 60.02 | 9.2 |  | 23 | -10 | 10 | -0.028 | 0.028 | 80 | 1.934 | 43.899 | 0.59 | 80 | 3.543 | 29.84087067 | -91.58916125 | -0.2912 |  | BODY | BASE |  |  | MFL-AXIAL_HR | 61601.33 | 2:49 | Yes | 6.6 |  | 1 | 13 | 1.344 | 0.049096 | 1.574 | 1.968 | 1719.752493 | general
GirthWeld | N/A | 13880 |  |  | 61621.078 | 1 |  |  |  | 0.281 | 13870 | 50.568 | 51.739 | 13880 | 51.739 | 3:28 |  | 2:04 |  | 0 |  |  | 877 | 20 | 52000 | 60.02 | 8.5 | [12 empty] | 29.84090287 | -91.5892113 | -0.1656 | [9 empty] | 6.6 | Longseam - Unknown Weld Type
GirthWeld | N/A | 13890 |  |  | 61672.817 | 1 |  |  |  | 0.281 | 13880 | 51.739 | 50.774 | 13890 | 50.774 | 12:51 |  | 3:28 |  | 0 |  |  | 877 | 20 | 52000 | 60.02 | 8.9 | [12 empty] | 29.84098729 | -91.58934191 | -0.1273 | [9 empty] | 6.6 | Longseam - Unknown Weld Type
GirthWeld | N/A | 13900 |  |  | 61723.591 | 1 |  |  |  | 0.281 | 13890 | 50.774 | 51.017 | 13900 | 51.017 | 5:58 |  | 12:51 |  | 0 |  |  | 877 | 20 | 52000 | 60.02 | 8.9 | [12 empty] | 29.84107012 | -91.58947009 | 0.0145 | [9 empty] | 6.6 | Longseam - Unknown Weld Type
Metal Loss | Corrosion Individual | 1053 |  |  | 61746.269 | 1 |  | 5:21 | External | 0.281 | 13900 | 22.678 | 28.339 |  | 51.017 | 5:58 |  | 12:51 | 14 | 0.14 | 0.468 | 0.945 | 877 | 20 | 52000 | 60.02 | 8.9 |  | 24 | -10 | 10 | -0.028 | 0.028 | 80 | 0.858 | 83.333 | 0.39 | 80 | 1.415 | 29.84110704 | -91.5895274 | 0.0107 |  | BODY | BASE |  |  | MFL-AXIAL_HR | 61746.289 | 5:16 | Yes | 6.6 |  | 1 | 14 | 0.468 | 0.018411 | 1.592 | 1.99 | 1738.874695 | circumference grooving
GirthWeld | N/A | 13910 |  |  | 61774.608 | 1 |  |  |  | 0.281 | 13900 | 51.017 | 47.917 | 13910 | 47.917 | 11:09 |  | 5:58 |  | 0 |  |  | 877 | 20 | 52000 | 60.02 | 8.9 | [12 empty] | 29.84115315 | -91.58959905 | -0.0511 | [9 empty] | 6.6 | Longseam - Unknown Weld Type
GirthWeld | N/A | 13920 |  |  | 61822.525 | 1 |  |  |  | 0.281 | 13910 | 47.917 | 48.53 | 13920 | 48.53 | 9:34 |  | 11:09 |  | 0 |  |  | 877 | 20 | 52000 | 60.02 | 9.2 | [12 empty] | 29.84123105 | -91.58972024 | -0.3068 | [9 empty] | 6.6 | Longseam - Unknown Weld Type
Material Defect | Seam Weld Anomaly | 28 |  |  | 61859.416 | 1 |  | 9:48 | N/A | 0.281 | 13920 | 36.891 | 11.639 |  | 48.53 | 9:34 |  | 11:09 |  | 0 | 0.433 | 0.945 | 877 | 20 | 52000 | 60.02 | 9.2 | [12 empty] | 29.8412909 | -91.58981365 | -0.393 |  | BODY | WELD |  |  | MFL-AXIAL_HR | 61859.416 | 9:44 |  | 6.6 |  | 1 | [6 empty] | circumference grooving
Material Defect | Seam Weld Anomaly | 29 |  |  | 61859.613 | 1 |  | 9:48 | N/A | 0.281 | 13920 | 37.088 | 11.442 |  | 48.53 | 9:34 |  | 11:09 |  | 0 | 0.512 | 0.945 | 877 | 20 | 52000 | 60.02 | 9.2 | [12 empty] | 29.84129122 | -91.58981414 | -0.3943 |  | BODY | WELD |  |  | MFL-AXIAL_HR | 61859.613 | 9:44 |  | 6.6 |  | 1 | [6 empty] | pitting
Material Defect | Seam Weld Anomaly | 30 |  |  | 61860.92 | 1 |  | 9:45 | N/A | 0.281 | 13920 | 38.395 | 10.135 |  | 48.53 | 9:34 |  | 11:09 |  | 0 | 0.433 | 0.945 | 877 | 20 | 52000 | 60.02 | 9.2 | [12 empty] | 29.84129335 | -91.58981744 | -0.4029 |  | BODY | WELD |  |  | MFL-AXIAL_HR | 61860.92 | 9:45 |  | 6.6 |  | 1 | [6 empty] | circumference grooving
GirthWeld | N/A | 13930 |  |  | 61871.055 | 1 |  |  |  | 0.281 | 13920 | 48.53 | 50.902 | 13930 | 50.902 | 10:46 |  | 9:34 |  | 0 |  |  | 877 | 20 | 52000 | 60.02 | 8.9 | [12 empty] | 29.84130987 | -91.58984304 | -0.479 | [9 empty] | 6.6 | Longseam - Unknown Weld Type
GirthWeld | N/A | 13940 |  |  | 61921.957 | 1 |  |  |  | 0.281 | 13930 | 50.902 | 49.613 | 13940 | 49.613 | 4:34 |  | 10:46 |  | 0 |  |  | 877 | 20 | 52000 | 60.02 | 8.9 | [12 empty] | 29.84139207 | -91.58997223 | -0.9953 | [9 empty] | 6.6 | Longseam - Unknown Weld Type
GirthWeld | N/A | 13950 |  |  | 61971.57 | 1 |  |  |  | 0.281 | 13940 | 49.613 | 49.475 | 13950 | 49.475 | 12:28 |  | 4:34 |  | 0 |  |  | 877 | 20 | 52000 | 60.02 | 8.5 | [12 empty] | 29.84147214 | -91.59009821 | -1.1605 | [9 empty] | 6.6 | Longseam - Unknown Weld Type
Metal Loss | Manufacturing/Milling Individual | 1054 |  |  | 61980.431 | 1 |  | 6:01 | Internal | 0.281 | 13950 | 8.861 | 40.614 |  | 49.475 | 12:28 |  | 4:34 | 29 | 0.29 | 0.828 | 1.535 | 877 | 20 | 52000 | 60.02 | 8.5 | Yes | 39 | -10 | 10 | -0.028 | 0.028 | 80 | 1.218 | 47.101 | 0.39 | 80 | 2.005 | 29.84148653 | -91.59012064 | -1.1474 |  | BODY | BASE |  |  | MFL-AXIAL_HR | 61980.467 | 6:00 | Yes | 6.6 |  | 1 | 29 | 0.828 | 0.067474 | 1.572 | 1.964 | 1716.897062 | pitting
Metal Loss | Manufacturing/Milling Individual | 1055 |  |  | 61991.397 | 1 |  | 12:45 | Internal | 0.281 | 13950 | 19.827 | 29.648 |  | 49.475 | 12:28 |  | 4:34 | 46 | 0.46 | 0.672 | 1.535 | 877 | 20 | 52000 | 60.02 | 8.5 | Yes | 56 | -10 | 10 | -0.028 | 0.028 | 80 | 1.062 | 58.036 | 0.39 | 80 | 2.005 | 29.84150445 | -91.59014828 | -0.9049 |  | BODY | WELD |  |  | MFL-AXIAL_HR | 61991.423 | 12:45 | Yes | 6.6 |  | 1 | 46 | 0.672 | 0.086863 | 1.562 | 1.953 | 1706.959878 | circumference grooving
Metal Loss | Manufacturing/Milling Individual | 1056 |  |  | 61999.976 | 1 |  | 12:51 | Internal | 0.281 | 13950 | 28.406 | 21.069 |  | 49.475 | 12:28 |  | 4:34 | 14 | 0.14 | 2.052 | 1.732 | 877 | 20 | 52000 | 60.02 | 8.5 |  | 24 | -10 | 10 | -0.028 | 0.028 | 80 | 2.642 | 28.752 | 0.59 | 80 | 2.322 | 29.84151845 | -91.59016992 | -0.6801 |  | BODY | ADJ |  |  | MFL-AXIAL_HR | 62000.078 | 12:51 | Yes | 6.6 |  | 1 | 14 | 2.052 | 0.080726 | 1.551 | 1.938 | 1694.087724 | general
Metal Loss | Manufacturing/Milling Individual | 1057 |  |  | 62007.082 | 1 |  | 1:57 | Internal | 0.281 | 13950 | 35.512 | 13.963 |  | 49.475 | 12:28 |  | 4:34 | 42 | 0.42 | 0.552 | 1.929 | 877 | 20 | 52000 | 60.02 | 8.5 | Yes | 52 | -10 | 10 | -0.028 | 0.028 | 80 | 0.942 | 70.652 | 0.39 | 80 | 2.399 | 29.84153005 | -91.59018785 | -0.5303 |  | BODY | BASE |  |  | MFL-AXIAL_HR | 62007.108 | 1:59 | Yes | 6.6 |  | 1 | 42 | 0.552 | 0.065147 | 1.576 | 1.97 | 1721.598193 | circumference grooving
Metal Loss | Manufacturing/Milling Individual | 1058 |  |  | 62017.611 | 1 |  | 1:28 | Internal | 0.281 | 13950 | 46.041 | 3.434 |  | 49.475 | 12:28 |  | 4:34 | 11 | 0.11 | 0.396 | 0.945 | 877 | 20 | 52000 | 60.02 | 8.5 |  | 21 | -10 | 10 | -0.028 | 0.028 | 80 | 0.786 | 98.485 | 0.39 | 80 | 1.415 | 29.841547 | -91.59021459 | -0.7931 |  | BODY | BASE |  |  | MFL-AXIAL_HR | 62017.637 | 1:27 | Yes | 6.6 |  | 1 | 11 | 0.396 | 0.01224 | 1.593 | 1.991 | 1740.414524 | circumference grooving
GirthWeld | N/A | 13960 |  |  | 62021.045 | 1 |  |  |  | 0.281 | 13950 | 49.475 | 51.49 | 13960 | 51.49 | 3:28 |  | 12:28 |  | 0 |  |  | 877 | 20 | 52000 | 60.02 | 8.5 | [12 empty] | 29.84155251 | -91.59022333 | -0.9276 | [9 empty] | 6.6 | Longseam - Unknown Weld Type
GirthWeld | N/A | 13970 |  |  | 62072.534 | 1 |  |  |  | 0.281 | 13960 | 51.49 | 48.061 | 13970 | 48.061 | 10:25 |  | 3:28 |  | 0 |  |  | 877 | 20 | 52000 | 60.02 | 8.2 | [12 empty] | 29.84163573 | -91.59035388 | -1.4852 | [9 empty] | 6.6 | Longseam - Unknown Weld Type
GirthWeld | N/A | 13980 |  |  | 62120.595 | 1 |  |  |  | 0.281 | 13970 | 48.061 | 50.108 | 13980 | 50.108 | 6:09 |  | 10:25 |  | 0 |  |  | 877 | 20 | 52000 | 60.02 | 8.5 | [12 empty] | 29.84171385 | -91.59047545 | -1.1668 | [9 empty] | 6.6 | Longseam - Unknown Weld Type
GirthWeld | N/A | 13990 |  |  | 62170.704 | 1 |  |  |  | 0.281 | 13980 | 50.108 | 48.707 | 13990 | 48.707 | 1:27 |  | 6:09 |  | 0 |  |  | 877 | 20 | 52000 | 60.02 | 8.2 | [12 empty] | 29.8417944 | -91.59060294 | -1.6573 | [9 empty] | 6.6 | Longseam - Unknown Weld Type
Metal Loss | Manufacturing/Milling Individual | 1059 |  |  | 62177.483 | 1 |  | 7:24 | Internal | 0.281 | 13990 | 6.779 | 41.928 |  | 48.707 | 1:27 |  | 6:09 | 14 | 0.14 | 0.36 | 0.945 | 877 | 20 | 52000 | 60.02 | 8.2 |  | 24 | -10 | 10 | -0.028 | 0.028 | 80 | 0.75 | 108.333 | 0.39 | 80 | 1.535 | 29.84180526 | -91.59062022 | -1.76 |  | BODY | BASE |  |  | MFL-AXIAL_HR | 62177.499 | 7:27 | Yes | 6.6 |  | 1 | 14 | 0.36 | 0.014162 | 1.593 | 1.991 | 1740.245579 | circumference slotting
GirthWeld | N/A | 14000 |  |  | 62219.411 | 1 |  |  |  | 0.281 | 13990 | 48.707 | 50.692 | 14000 | 50.692 | 7:14 |  | 1:27 |  | 0 |  |  | 877 | 20 | 52000 | 60.02 | 8.2 | [12 empty] | 29.84187269 | -91.59072688 | -1.9062 | [9 empty] | 6.6 | Longseam - Unknown Weld Type
Metal Loss | Manufacturing/Milling Individual | 1060 |  |  | 62230.473 | 1 |  | 1:15 | Internal | 0.281 | 14000 | 11.062 | 39.63 |  | 50.692 | 7:14 |  | 1:27 | 11 | 0.11 | 0.516 | 0.945 | 877 | 20 | 52000 | 60.02 | 8.2 |  | 21 | -10 | 10 | -0.028 | 0.028 | 80 | 0.906 | 75.581 | 0.39 | 80 | 1.415 | 29.84189061 | -91.59075491 | -1.8878 |  | BODY | BASE |  |  | MFL-AXIAL_HR | 62230.505 | 1:13 | Yes | 6.6 |  | 1 | 11 | 0.516 | 0.01595 | 1.592 | 1.99 | 1739.148247 | pitting
GirthWeld | N/A | 14010 |  |  | 62270.103 | 1 |  |  |  | 0.281 | 14000 | 50.692 | 51.785 | 14010 | 51.785 | 11:46 |  | 7:14 |  | 0 |  |  | 877 | 20 | 52000 | 60.02 | 8.5 | [12 empty] | 29.84195536 | -91.59085487 | -1.7035 | [9 empty] | 6.6 | Longseam - Unknown Weld Type
GirthWeld | N/A | 14020 |  |  | 62321.888 | 1 |  |  |  | 0.281 | 14010 | 51.785 | 46.447 | 14020 | 46.447 | 10:36 |  | 11:46 |  | 0 |  |  | 877 | 20 | 52000 | 60.02 | 8.5 | [12 empty] | 29.84203856 | -91.59098657 | -2.2305 | [9 empty] | 6.6 | Longseam - Unknown Weld Type
Metal Loss | Manufacturing/Milling Individual | 1061 |  |  | 62338.983 | 1 |  | 11:04 | Internal | 0.281 | 14020 | 17.095 | 29.352 |  | 46.447 | 10:36 |  | 11:46 | 16 | 0.16 | 0.516 | 0.945 | 877 | 20 | 52000 | 60.02 | 8.5 |  | 26 | -10 | 10 | -0.028 | 0.028 | 80 | 0.906 | 75.581 | 0.39 | 80 | 1.415 | 29.84206395 | -91.59103169 | -2.6119 |  | BODY | BASE |  |  | MFL-AXIAL_HR | 62339.009 | 11:07 | Yes | 6.6 |  | 1 | 16 | 0.516 | 0.023199 | 1.59 | 1.988 | 1737.462 | pitting
Bend | Field | 170 |  |  | 62342.687 | 1 |  |  |  |  | 14020 | 20.799 | 25.648 |  |  |  |  | 10:36 |  | 0 | [19 empty] | 29.84206902 | -91.59104177 | -2.6957 | 37.1D - 10° - Left | [8 empty] | 6.6 | [9 empty] | 37.083 | 9.845 | -9.845 | Left | -0.046 | Down |  |  | 62335.973 | 62349.4
Metal Loss | Corrosion Individual | 1062 |  |  | 62348.836 | 1 |  | 10:32 | External | 0.281 | 14020 | 26.948 | 19.499 |  | 46.447 | 10:36 |  | 11:46 | 13 | 0.13 | 0.36 | 0.945 | 877 | 20 | 52000 | 60.02 | 8.5 |  | 23 | -10 | 10 | -0.028 | 0.028 | 80 | 0.75 | 108.333 | 0.39 | 80 | 1.535 | 29.84207627 | -91.59105919 | -2.8361 |  | BODY | WELD |  |  | MFL-AXIAL_HR | 62348.853 | 10:32 | Yes | 6.6 |  | 1 | 13 | 0.36 | 0.013151 | 1.593 | 1.991 | 1740.411861 | circumference slotting
Wall Thickness Transition | Increase | 36 |  |  | 62368.332 | 1 |  |  |  |  | 14020 | 46.444 | 0.003 |  |  |  |  | 10:36 |  | 0 | [19 empty] | 29.8420968 | -91.59111574 | -3.2447 | NWT: 0.281 in Grade 52000 LS / 0.375 in Grade 52000 LS | [8 empty] | 6.6
GirthWeld | N/A | 14030 |  |  | 62368.335 | 1 |  |  |  | 0.375 | 14020 | 46.447 | 40.64 | 14030 | 40.64 |  |  | 10:36 |  | 0 |  |  | 877 | 20 | 52000 | 44.97 | 5.9 | [12 empty] | 29.8420968 | -91.59111575 | -3.2447 | [9 empty] | 6.6 | Longseam - Unknown Weld Type
Attachment | Other | 39 |  |  | 62394.062 | 1 |  | 12:00 |  |  | 14030 | 25.727 | 14.913 | [6 empty] | 0 | [19 empty] | 29.84212377 | -91.59119044 | -3.7856 | [9 empty] | 6.6
GirthWeld | N/A | 14040 |  |  | 62408.975 | 1 |  |  |  | 0.375 | 14030 | 40.64 | 44.052 | 14040 | 44.052 |  |  |  |  | 0 |  |  | 877 | 20 | 52000 | 44.97 | 6.6 | [12 empty] | 29.84213916 | -91.59123385 | -3.9588 | [9 empty] | 6.6 | Longseam - Unknown Weld Type
Attachment | Other | 40 |  |  | 62438.356 | 1 |  | 12:00 |  |  | 14040 | 29.381 | 14.671 | [6 empty] | 0 | [19 empty] | 29.84216898 | -91.59131952 | -4.1964 | [9 empty] | 6.6
GirthWeld | N/A | 14050 |  |  | 62453.027 | 1 |  |  |  | 0.375 | 14040 | 44.052 | 43.901 | 14050 | 43.901 |  |  |  |  | 0 |  |  | 877 | 20 | 52000 | 44.97 | 7.5 | [12 empty] | 29.84218373 | -91.59136238 | -4.2225 | [9 empty] | 6.6 | Longseam - Unknown Weld Type
GirthWeld | N/A | 14060 |  |  | 62496.927 | 1 |  |  |  | 0.375 | 14050 | 43.901 | 29.692 | 14060 | 29.692 |  |  |  |  | 0 |  |  | 877 | 20 | 52000 | 44.97 | 7.5 | [12 empty] | 29.84222705 | -91.59149077 | -2.1866 | [9 empty] | 6.6 | Longseam - Unknown Weld Type
GirthWeld | N/A | 14070 |  |  | 62526.619 | 1 |  |  |  | 0.375 | 14060 | 29.692 | 42.986 | 14070 | 42.986 |  |  |  |  | 0 |  |  | 877 | 20 | 52000 | 44.97 | 7.2 | [12 empty] | 29.84225633 | -91.59157777 | -2.0012 | [9 empty] | 6.6 | Longseam - Unknown Weld Type
GirthWeld | N/A | 14080 |  |  | 62569.605 | 1 |  |  |  | 0.375 | 14070 | 42.986 | 44.196 | 14080 | 44.196 |  |  |  |  | 0 |  |  | 877 | 20 | 52000 | 44.97 | 7.5 | [12 empty] | 29.842299 | -91.59170361 | -1.7929 | [9 empty] | 6.6 | Longseam - Unknown Weld Type
GirthWeld | N/A | 14090 |  |  | 62613.801 | 1 |  |  |  | 0.375 | 14080 | 44.196 | 42.385 | 14090 | 42.385 |  |  |  |  | 0 |  |  | 877 | 20 | 52000 | 44.97 | 7.2 | [12 empty] | 29.84234317 | -91.59183285 | -1.5832 | [9 empty] | 6.6 | Longseam - Unknown Weld Type
GirthWeld | N/A | 14100 |  |  | 62656.186 | 1 |  |  |  | 0.375 | 14090 | 42.385 | 42.602 | 14100 | 42.602 |  |  |  |  | 0 |  |  | 877 | 20 | 52000 | 44.97 | 6.9 | [12 empty] | 29.84238608 | -91.59195655 | -1.5061 | [9 empty] | 6.6 | Longseam - Unknown Weld Type
GirthWeld | N/A | 14110 |  |  | 62698.788 | 1 |  |  |  | 0.375 | 14100 | 42.602 | 35.052 | 14110 | 35.052 |  |  |  |  | 0 |  |  | 877 | 20 | 52000 | 44.97 | 8.9 | [12 empty] | 29.84242927 | -91.59208086 | -1.3476 | [9 empty] | 6.6 | Longseam - Unknown Weld Type
Wall Thickness Transition | Decrease | 37 |  |  | 62733.837 | 1 |  |  |  |  | 14110 | 35.049 | 0.003 | [6 empty] | 0 | [19 empty] | 29.84246471 | -91.59218317 | -1.1341 | NWT: 0.375 in Grade 52000 LS / 0.281 in Grade 52000 LS | [8 empty] | 6.6
GirthWeld | N/A | 14120 |  |  | 62733.84 | 1 |  |  |  | 0.281 | 14110 | 35.052 | 51.125 | 14120 | 51.125 | 2:06 |  |  |  | 0 |  |  | 877 | 20 | 52000 | 60.02 | 9.2 | [12 empty] | 29.84246471 | -91.59218318 | -1.1341 | [9 empty] | 6.6 | Longseam - Unknown Weld Type
GirthWeld | N/A | 14130 |  |  | 62784.966 | 1 |  |  |  | 0.281 | 14120 | 51.125 | 45.61 | 14130 | 45.61 | 9:40 |  | 2:06 |  | 0 |  |  | 877 | 20 | 52000 | 60.02 | 8.9 | [12 empty] | 29.84251677 | -91.59233225 | -1.0081 | [9 empty] | 6.6 | Longseam - Unknown Weld Type
GirthWeld | N/A | 14140 |  |  | 62830.576 | 1 |  |  |  | 0.281 | 14130 | 45.61 | 49.711 | 14140 | 49.711 | 3:15 |  | 9:40 |  | 0 |  |  | 877 | 20 | 52000 | 60.02 | 8.5 | [12 empty] | 29.84256345 | -91.59246513 | -0.903 | [9 empty] | 6.6 | Longseam - Unknown Weld Type
GirthWeld | N/A | 14150 |  |  | 62880.287 | 1 |  |  |  | 0.281 | 14140 | 49.711 | 50.883 | 14150 | 50.883 | 6:58 |  | 3:15 |  | 0 |  |  | 877 | 20 | 52000 | 60.02 | 8.9 | [12 empty] | 29.84261415 | -91.59261004 | -0.974 | [9 empty] | 6.6 | Longseam - Unknown Weld Type
GirthWeld | N/A | 14160 |  |  | 62931.17 | 1 |  |  |  | 0.281 | 14150 | 50.883 | 50.164 | 14160 | 50.164 | 9:22 |  | 6:58 |  | 0 |  |  | 877 | 20 | 52000 | 60.02 | 8.5 | [12 empty] | 29.84266591 | -91.59275842 | -0.9233 | [9 empty] | 6.6 | Longseam - Unknown Weld Type
Metal Loss | Manufacturing/Milling Individual | 1063 |  |  | 62933.76 | 1 |  | 12:14 | Internal | 0.281 | 14160 | 2.59 | 47.574 |  | 50.164 | 9:22 |  | 6:58 | 13 | 0.13 | 0.516 | 0.945 | 877 | 20 | 52000 | 60.02 | 8.5 |  | 23 | -10 | 10 | -0.028 | 0.028 | 80 | 0.906 | 75.581 | 0.39 | 80 | 1.415 | 29.84266853 | -91.59276598 | -0.9176 |  | BODY | BASE |  |  | MFL-AXIAL_HR | 62933.793 | 12:18 | Yes | 6.6 |  | 1 | 13 | 0.516 | 0.018849 | 1.591 | 1.989 | 1738.496619 | pitting
Metal Loss | Manufacturing/Milling Individual | 1064 |  |  | 62935.682 | 1 |  | 11:28 | Internal | 0.281 | 14160 | 4.512 | 45.652 |  | 50.164 | 9:22 |  | 6:58 | 25 | 0.25 | 0.588 | 0.945 | 877 | 20 | 52000 | 60.02 | 8.5 | Yes | 35 | -10 | 10 | -0.028 | 0.028 | 80 | 0.978 | 66.327 | 0.39 | 80 | 1.415 | 29.84267047 | -91.5927716 | -0.9133 |  | BODY | BASE |  |  | MFL-AXIAL_HR | 62935.702 | 11:30 | Yes | 6.6 |  | 1 | 25 | 0.588 | 0.041307 | 1.585 | 1.981 | 1731.448909 | pitting
GirthWeld | N/A | 14170 |  |  | 62981.334 | 1 |  |  |  | 0.281 | 14160 | 50.164 | 50.984 | 14170 | 50.984 | 1:00 |  | 9:22 |  | 0 |  |  | 877 | 20 | 52000 | 60.02 | 8.5 | [12 empty] | 29.84271656 | -91.59290488 | -1.2776 | [9 empty] | 6.6 | Longseam - Unknown Weld Type
Metal Loss | Corrosion Individual | 1065 |  |  | 62987.989 | 1 |  | 7:22 | External | 0.281 | 14170 | 6.655 | 44.329 |  | 50.984 | 1:00 |  | 9:22 | 17 | 0.17 | 0.396 | 0.945 | 877 | 20 | 52000 | 60.02 | 8.5 |  | 27 | -10 | 10 | -0.028 | 0.028 | 80 | 0.786 | 98.485 | 0.39 | 80 | 1.415 | 29.8427233 | -91.5929243 | -1.3936 |  | BODY | BASE |  |  | MFL-AXIAL_HR | 62988.002 | 7:21 | Yes | 6.6 |  | 1 | 17 | 0.396 | 0.018917 | 1.592 | 1.99 | 1739.1953 | circumference grooving
GirthWeld | N/A | 14180 |  |  | 63032.318 | 1 |  |  |  | 0.281 | 14170 | 50.984 | 49.977 | 14180 | 49.977 | 9:40 |  | 1:00 |  | 0 |  |  | 877 | 20 | 52000 | 60.02 | 8.2 | [12 empty] | 29.84276836 | -91.59305357 | -1.2488 | [9 empty] | 6.6 | Longseam - Unknown Weld Type
GirthWeld | N/A | 14190 |  |  | 63082.295 | 1 |  |  |  | 0.281 | 14180 | 49.977 | 43.957 | 14190 | 43.957 | 6:16 |  | 9:40 |  | 0 |  |  | 877 | 20 | 52000 | 60.02 | 8.5 | [12 empty] | 29.84281927 | -91.59319928 | -1.405 | [9 empty] | 6.6 | Longseam - Unknown Weld Type
Metal Loss | Manufacturing/Milling Individual | 1066 |  |  | 63085.645 | 1 |  | 6:14 | N/A | 0.281 | 14190 | 3.35 | 40.607 |  | 43.957 | 6:16 |  | 9:40 | 16 | 0.16 | 1.692 | 2.717 | 877 | 20 | 52000 | 60.02 | 8.5 |  | 26 | -10 | 10 | -0.028 | 0.028 | 80 | 2.282 | 34.87 | 0.59 | 80 | 3.307 | 29.84282264 | -91.59320907 | -1.4278 |  | BODY | WELD |  |  | MFL-AXIAL_HR | 63085.74 | 6:13 | Yes | 6.6 |  | 1 | 16 | 1.692 | 0.076072 | 1.556 | 1.946 | 1700.423805 | general
GirthWeld | N/A | 14200 |  |  | 63126.252 | 1 |  |  |  | 0.281 | 14190 | 43.957 | 51.532 | 14200 | 51.532 | 2:54 |  | 6:16 |  | 0 |  |  | 877 | 20 | 52000 | 60.02 | 8.5 | [12 empty] | 29.84286351 | -91.59332768 | -1.7031 | [9 empty] | 6.6 | Longseam - Unknown Weld Type
Metal Loss | Corrosion Individual | 1067 |  |  | 63134.763 | 1 |  | 9:36 | External | 0.281 | 14200 | 8.511 | 43.021 |  | 51.532 | 2:54 |  | 6:16 | 11 | 0.11 | 0.396 | 0.945 | 877 | 20 | 52000 | 60.02 | 8.5 |  | 21 | -10 | 10 | -0.028 | 0.028 | 80 | 0.786 | 98.485 | 0.39 | 80 | 1.415 | 29.84287204 | -91.59335256 | -1.7706 |  | BODY | BASE |  |  | MFL-AXIAL_HR | 63134.783 | 9:37 | Yes | 6.6 |  | 1 | 11 | 0.396 | 0.01224 | 1.593 | 1.991 | 1740.414524 | circumference grooving
Metal Loss | Corrosion Individual | 1068 |  |  | 63163.423 | 1 |  | 3:27 | External | 0.281 | 14200 | 37.171 | 14.361 |  | 51.532 | 2:54 |  | 6:16 | 13 | 0.13 | 0.468 | 0.945 | 877 | 20 | 52000 | 60.02 | 8.5 |  | 23 | -10 | 10 | -0.028 | 0.028 | 80 | 0.858 | 83.333 | 0.39 | 80 | 1.415 | 29.84290068 | -91.59343637 | -1.9663 |  | BODY | BASE |  |  | MFL-AXIAL_HR | 63163.443 | 3:25 | Yes | 6.6 |  | 1 | 13 | 0.468 | 0.017096 | 1.592 | 1.99 | 1739.153208 | circumference grooving
GirthWeld | N/A | 14210 |  |  | 63177.784 | 1 |  |  |  | 0.281 | 14200 | 51.532 | 50.105 | 14210 | 50.105 | 2:22 |  | 2:54 |  | 0 |  |  | 877 | 20 | 52000 | 60.02 | 8.5 | [12 empty] | 29.84291504 | -91.59347836 | -2.0676 | [9 empty] | 6.6 | Longseam - Unknown Weld Type
GirthWeld | N/A | 14220 |  |  | 63227.889 | 1 |  |  |  | 0.281 | 14210 | 50.105 | 50.768 | 14220 | 50.768 | 1:29 |  | 2:22 |  | 0 |  |  | 877 | 20 | 52000 | 60.02 | 8.5 | [12 empty] | 29.84296516 | -91.59362487 | -2.3001 | [9 empty] | 6.6 | Longseam - Unknown Weld Type
Attachment | Other | 41 |  |  | 63232.194 | 1 |  | 12:00 |  |  | 14220 | 4.305 | 46.462 |  |  |  |  | 1:29 |  | 0 | [19 empty] | 29.84296947 | -91.59363745 | -2.3215 | possible com repair start | [8 empty] | 6.6
Attachment | Other | 42 |  |  | 63233.623 | 1 |  | 12:00 |  |  | 14220 | 5.735 | 45.033 |  |  |  |  | 1:29 |  | 0 | [19 empty] | 29.8429709 | -91.59364163 | -2.3281 | possible com repair end | [8 empty] | 6.6
GirthWeld | N/A | 14230 |  |  | 63278.656 | 1 |  |  |  | 0.281 | 14220 | 50.768 | 51.017 | 14230 | 51.017 | 9:42 |  | 1:29 |  | 0 |  |  | 877 | 20 | 52000 | 60.02 | 8.9 | [12 empty] | 29.84301585 | -91.59377335 | -2.4951 | [9 empty] | 6.6 | Longseam - Unknown Weld Type
GirthWeld | N/A | 14240 |  |  | 63329.674 | 1 |  |  |  | 0.281 | 14230 | 51.017 | 49.478 | 14240 | 49.478 | 11:39 |  | 9:42 |  | 0 |  |  | 877 | 20 | 52000 | 60.02 | 8.5 | [12 empty] | 29.84306656 | -91.59392267 | -2.6005 | [9 empty] | 6.6 | Longseam - Unknown Weld Type
Metal Loss | Manufacturing/Milling Individual | 1069 |  |  | 63349.277 | 1 |  | 4:16 | Internal | 0.281 | 14240 | 19.603 | 29.875 |  | 49.478 | 11:39 |  | 9:42 | 11 | 0.11 | 0.468 | 0.945 | 877 | 20 | 52000 | 60.02 | 8.5 |  | 21 | -10 | 10 | -0.028 | 0.028 | 80 | 0.858 | 83.333 | 0.39 | 80 | 1.415 | 29.84308596 | -91.59398008 | -2.6289 |  | BODY | BASE |  |  | MFL-AXIAL_HR | 63349.297 | 4:14 | Yes | 6.6 |  | 1 | 11 | 0.468 | 0.014466 | 1.592 | 1.99 | 1739.691709 | circumference grooving
GirthWeld | N/A | 14250 |  |  | 63379.152 | 1 |  |  |  | 0.281 | 14240 | 49.478 | 51.683 | 14250 | 51.683 | 3:13 |  | 11:39 |  | 0 |  |  | 877 | 20 | 52000 | 60.02 | 8.5 | [12 empty] | 29.84311542 | -91.59406762 | -2.7929 | [9 empty] | 6.6 | Longseam - Unknown Weld Type
Bend | Field | 171 |  |  | 63390.744 | 1 |  |  |  |  | 14250 | 11.593 | 40.091 |  |  |  |  | 3:13 |  | 0 | [19 empty] | 29.84312678 | -91.59410159 | -3.1679 | 37.9D - 7° - Over | [8 empty] | 6.6 | [9 empty] | 37.864 | 7.331 | -0.394 | Left | -7.32 | Down |  |  | 63386.004 | 63395.484
Metal Loss | Corrosion Individual | 1070 |  |  | 63409.332 | 1 |  | 5:02 | Internal | 0.281 | 14250 | 30.18 | 21.503 |  | 51.683 | 3:13 |  | 11:39 | 11 | 0.11 | 0.552 | 0.945 | 877 | 20 | 52000 | 60.02 | 8.5 |  | 21 | -10 | 10 | -0.028 | 0.028 | 80 | 0.942 | 70.652 | 0.39 | 80 | 1.415 | 29.84314453 | -91.59415572 | -5.6186 |  | BODY | BASE |  |  | MFL-AXIAL_HR | 63409.362 | 5:01 | Yes | 6.6 |  | 1 | 11 | 0.552 | 0.017062 | 1.591 | 1.989 | 1738.709211 | pitting
Bend | Field | 172 |  |  | 63412.772 | 1 |  |  |  |  | 14250 | 33.62 | 18.063 |  |  |  |  | 3:13 |  | 0 | [19 empty] | 29.8431479 | -91.59416579 | -5.7939 | 35.2D - 15° - Sag | [8 empty] | 6.6 | [9 empty] | 35.242 | 15.192 | 1.275 | Right | 15.139 | Up |  |  | 63403.687 | 63421.858
Metal Loss | Corrosion Individual | 1071 |  |  | 63415.595 | 1 |  | 4:42 | Internal | 0.281 | 14250 | 36.443 | 15.24 |  | 51.683 | 3:13 |  | 11:39 | 14 | 0.14 | 0.516 | 0.945 | 877 | 20 | 52000 | 60.02 | 8.5 |  | 24 | -10 | 10 | -0.028 | 0.028 | 80 | 0.906 | 75.581 | 0.39 | 80 | 1.415 | 29.8431507 | -91.59417405 | -5.8257 |  | BODY | BASE |  |  | MFL-AXIAL_HR | 63415.615 | 4:46 | Yes | 6.6 |  | 1 | 14 | 0.516 | 0.020299 | 1.591 | 1.989 | 1738.159631 | pitting
Metal Loss | Corrosion Individual | 1072 |  |  | 63416.358 | 1 |  | 5:00 | Internal | 0.281 | 14250 | 37.206 | 14.477 |  | 51.683 | 3:13 |  | 11:39 | 11 | 0.11 | 0.516 | 0.945 | 877 | 20 | 52000 | 60.02 | 8.5 |  | 21 | -10 | 10 | -0.028 | 0.028 | 80 | 0.906 | 75.581 | 0.39 | 80 | 1.415 | 29.84315146 | -91.59417628 | -5.781 |  | BODY | BASE |  |  | MFL-AXIAL_HR | 63416.381 | 4:55 | Yes | 6.6 |  | 1 | 11 | 0.516 | 0.01595 | 1.592 | 1.99 | 1739.148247 | pitting
Metal Loss | Corrosion Individual | 1073 |  |  | 63417.622 | 1 |  | 6:52 | Internal | 0.281 | 14250 | 38.47 | 13.213 |  | 51.683 | 3:13 |  | 11:39 | 11 | 0.11 | 0.516 | 0.945 | 877 | 20 | 52000 | 60.02 | 8.5 |  | 21 | -10 | 10 | -0.028 | 0.028 | 80 | 0.906 | 75.581 | 0.39 | 80 | 1.415 | 29.84315273 | -91.59417996 | -5.707 |  | BODY | BASE |  |  | MFL-AXIAL_HR | 63417.642 | 6:53 | Yes | 6.6 |  | 1 | 11 | 0.516 | 0.01595 | 1.592 | 1.99 | 1739.148247 | pitting
GirthWeld | N/A | 14260 |  |  | 63430.835 | 1 |  |  |  | 0.281 | 14250 | 51.683 | 50.814 | 14260 | 50.814 | 12:38 |  | 3:13 |  | 0 |  |  | 877 | 20 | 52000 | 60.02 | 8.2 | [12 empty] | 29.84316609 | -91.59421827 | -4.2939 | [9 empty] | 6.6 | Longseam - Unknown Weld Type
Bend | Field | 173 |  |  | 63443.635 | 1 |  |  |  |  | 14260 | 12.801 | 38.013 |  |  |  |  | 12:38 |  | 0 | [19 empty] | 29.84317911 | -91.59425532 | -2.8431 | 36.5D - 7° - Over | [8 empty] | 6.6 | [9 empty] | 36.539 | 6.788 | 0.005 | Right | -6.788 | Down |  |  | 63439.123 | 63448.148
GirthWeld | N/A | 14270 |  |  | 63481.649 | 1 |  |  |  | 0.281 | 14260 | 50.814 | 52.234 | 14270 | 52.234 | 9:12 |  | 12:38 |  | 0 |  |  | 877 | 20 | 52000 | 60.02 | 8.5 | [12 empty] | 29.84321796 | -91.59436607 | -2.759 | [9 empty] | 6.6 | Longseam - Unknown Weld Type
GirthWeld | N/A | 14280 |  |  | 63533.883 | 1 |  |  |  | 0.281 | 14270 | 52.234 | 48.005 | 14280 | 48.005 | 4:47 |  | 9:12 |  | 0 |  |  | 877 | 20 | 52000 | 60.02 | 7.5 | [12 empty] | 29.84327074 | -91.59451856 | -3.0236 | [9 empty] | 6.6 | Longseam - Unknown Weld Type
GirthWeld | N/A | 14290 |  |  | 63581.888 | 1 |  |  |  | 0.281 | 14280 | 48.005 | 51.001 | 14290 | 51.001 | 11:16 |  | 4:47 |  | 0 |  |  | 877 | 20 | 52000 | 60.02 | 8.2 | [12 empty] | 29.84331851 | -91.59465904 | -3.0471 | [9 empty] | 6.6 | Longseam - Unknown Weld Type
GirthWeld | N/A | 14300 |  |  | 63632.889 | 1 |  |  |  | 0.281 | 14290 | 51.001 | 44.734 | 14300 | 44.734 | 12:10 |  | 11:16 |  | 0 |  |  | 877 | 20 | 52000 | 60.02 | 8.5 | [12 empty] | 29.84336896 | -91.59480842 | -3.0098 | [9 empty] | 6.6 | Longseam - Unknown Weld Type
GirthWeld | N/A | 14310 |  |  | 63677.623 | 1 |  |  |  | 0.281 | 14300 | 44.734 | 51.627 | 14310 | 51.627 | 4:24 |  | 12:10 |  | 0 |  |  | 877 | 20 | 52000 | 60.02 | 7.9 | [12 empty] | 29.84341368 | -91.59493924 | -2.9491 | [9 empty] | 6.6 | Longseam - Unknown Weld Type
GirthWeld | N/A | 14320 |  |  | 63729.25 | 1 |  |  |  | 0.281 | 14310 | 51.627 | 47.736 | 14320 | 47.736 | 1:29 |  | 4:24 |  | 0 |  |  | 877 | 20 | 52000 | 60.02 | 7.9 | [12 empty] | 29.84346535 | -91.59509017 | -3.0785 | [9 empty] | 6.6 | Longseam - Unknown Weld Type
Metal Loss | Manufacturing/Milling Individual | 1074 |  |  | 63772.5 | 1 |  | 11:32 | Internal | 0.281 | 14320 | 43.25 | 4.487 |  | 47.736 | 1:29 |  | 4:24 | 11 | 0.11 | 0.312 | 0.945 | 877 | 20 | 52000 | 60.02 | 7.9 |  | 21 | -10 | 10 | -0.028 | 0.028 | 80 | 0.702 | 125 | 0.39 | 80 | 1.535 | 29.84350853 | -91.59521666 | -3.315 |  | BODY | BASE |  |  | MFL-AXIAL_HR | 63772.51 | 11:32 | Yes | 6.6 |  | 1 | 11 | 0.312 | 0.009644 | 1.594 | 1.992 | 1741.113152 | circumference slotting
GirthWeld | N/A | 14330 |  |  | 63776.987 | 1 |  |  |  | 0.281 | 14320 | 47.736 | 50.663 | 14330 | 50.663 | 3:10 |  | 1:29 |  | 0 |  |  | 877 | 20 | 52000 | 60.02 | 8.2 | [12 empty] | 29.84351303 | -91.59522978 | -3.3132 | [9 empty] | 6.6 | Longseam - Unknown Weld Type
Metal Loss | Manufacturing/Milling Individual | 1075 |  |  | 63824.629 | 1 |  | 9:03 | Internal | 0.281 | 14330 | 47.642 | 3.02 |  | 50.663 | 3:10 |  | 1:29 | 13 | 0.13 | 0.36 | 0.945 | 877 | 20 | 52000 | 60.02 | 8.2 |  | 23 | -10 | 10 | -0.028 | 0.028 | 80 | 0.75 | 108.333 | 0.39 | 80 | 1.535 | 29.84356134 | -91.59536875 | -2.6676 |  | BODY | BASE |  |  | MFL-AXIAL_HR | 63824.642 | 9:04 | Yes | 6.6 |  | 1 | 13 | 0.36 | 0.013151 | 1.593 | 1.991 | 1740.411861 | circumference slotting
Metal Loss | Manufacturing/Milling Individual | 1076 |  |  | 63826.758 | 1 |  | 9:04 | Internal | 0.281 | 14330 | 49.771 | 0.891 |  | 50.663 | 3:10 |  | 1:29 | 13 | 0.13 | 0.36 | 0.945 | 877 | 20 | 52000 | 60.02 | 8.2 |  | 23 | -10 | 10 | -0.028 | 0.028 | 80 | 0.75 | 108.333 | 0.39 | 80 | 1.535 | 29.84356348 | -91.59537497 | -2.6827 |  | BODY | BASE |  |  | MFL-AXIAL_HR | 63826.775 | 9:03 | Yes | 6.6 |  | 1 | 13 | 0.36 | 0.013151 | 1.593 | 1.991 | 1740.411861 | circumference slotting
GirthWeld | N/A | 14340 |  |  | 63827.649 | 1 |  |  |  | 0.281 | 14330 | 50.663 | 49.485 | 14340 | 49.485 | 9:32 |  | 3:10 |  | 0 |  |  | 877 | 20 | 52000 | 60.02 | 8.5 | [12 empty] | 29.84356437 | -91.59537758 | -2.689 | [9 empty] | 6.6 | Longseam - Unknown Weld Type
GirthWeld | N/A | 14350 |  |  | 63877.134 | 1 |  |  |  | 0.281 | 14340 | 49.485 | 51.191 | 14350 | 51.191 | 11:09 |  | 9:32 |  | 0 |  |  | 877 | 20 | 52000 | 60.02 | 8.2 | [12 empty] | 29.84361398 | -91.59552221 | -3.1528 | [9 empty] | 6.6 | Longseam - Unknown Weld Type
GirthWeld | N/A | 14360 |  |  | 63928.325 | 1 |  |  |  | 0.281 | 14350 | 51.191 | 51.499 | 14360 | 51.499 | 6:18 |  | 11:09 |  | 0 |  |  | 877 | 20 | 52000 | 60.02 | 8.2 | [12 empty] | 29.84366517 | -91.59567188 | -2.9642 | [9 empty] | 6.6 | Longseam - Unknown Weld Type
GirthWeld | N/A | 14370 |  |  | 63979.824 | 1 |  |  |  | 0.281 | 14360 | 51.499 | 51.673 | 14370 | 51.673 | 10:10 |  | 6:18 |  | 0 |  |  | 877 | 20 | 52000 | 60.02 | 8.2 | [12 empty] | 29.84371734 | -91.59582215 | -2.3202 | [9 empty] | 6.6 | Longseam - Unknown Weld Type
Metal Loss | Corrosion Individual | 1077 |  |  | 63996.597 | 1 |  | 2:22 | External | 0.281 | 14370 | 16.773 | 34.901 |  | 51.673 | 10:10 |  | 6:18 | 25 | 0.25 | 0.744 | 1.063 | 877 | 20 | 52000 | 60.02 | 8.2 | Yes | 35 | -10 | 10 | -0.028 | 0.028 | 80 | 1.134 | 52.419 | 0.39 | 80 | 1.533 | 29.84373436 | -91.59587108 | -2.3056 |  | BODY | BASE |  |  | MFL-AXIAL_HR | 63996.627 | 2:21 | Yes | 6.6 |  | 1 | 25 | 0.744 | 0.052266 | 1.579 | 1.974 | 1725.29326 | pitting
Metal Loss | Corrosion Individual | 1078 |  |  | 64011.47 | 1 |  | 7:15 | External | 0.281 | 14370 | 31.646 | 20.028 |  | 51.673 | 10:10 |  | 6:18 | 18 | 0.18 | 0.912 | 1.496 | 877 | 20 | 52000 | 60.02 | 8.2 |  | 28 | -10 | 10 | -0.028 | 0.028 | 80 | 1.302 | 42.763 | 0.39 | 80 | 1.966 | 29.84374946 | -91.59591446 | -2.5731 |  | BODY | BASE |  |  | MFL-AXIAL_HR | 64011.519 | 7:15 | Yes | 6.6 |  | 1 | 18 | 0.912 | 0.046129 | 1.58 | 1.975 | 1725.831702 | pitting
GirthWeld | N/A | 14380 |  |  | 64031.498 | 1 |  |  |  | 0.281 | 14370 | 51.673 | 51.053 | 14380 | 51.053 | 12:30 |  | 10:10 |  | 0 |  |  | 877 | 20 | 52000 | 60.02 | 8.2 | [12 empty] | 29.84376979 | -91.59597288 | -2.7984 | [9 empty] | 6.6 | Longseam - Unknown Weld Type
GirthWeld | N/A | 14390 |  |  | 64082.551 | 1 |  |  |  | 0.281 | 14380 | 51.053 | 51.329 | 14390 | 51.329 | 8:44 |  | 12:30 |  | 0 |  |  | 877 | 20 | 52000 | 60.02 | 8.2 | [12 empty] | 29.84382107 | -91.59612204 | -2.8318 | [9 empty] | 6.6 | Longseam - Unknown Weld Type
GirthWeld | N/A | 14400 |  |  | 64133.88 | 1 |  |  |  | 0.281 | 14390 | 51.329 | 50.83 | 14400 | 50.83 | 1:56 |  | 8:44 |  | 0 |  |  | 877 | 20 | 52000 | 60.02 | 8.2 | [12 empty] | 29.84387296 | -91.59627184 | -2.1121 | [9 empty] | 6.6 | Longseam - Unknown Weld Type
GirthWeld | N/A | 14410 |  |  | 64184.71 | 1 |  |  |  | 0.281 | 14400 | 50.83 | 50.738 | 14410 | 50.738 | 9:10 |  | 1:56 |  | 0 |  |  | 877 | 20 | 52000 | 60.02 | 8.2 | [12 empty] | 29.84392424 | -91.59642027 | -2.4001 | [9 empty] | 6.6 | Longseam - Unknown Weld Type
Metal Loss | Manufacturing/Milling Individual | 1079 |  |  | 64211.588 | 1 |  | 9:08 | N/A | 0.281 | 14410 | 26.878 | 23.86 |  | 50.738 | 9:10 |  | 1:56 | 13 | 0.13 | 0.948 | 1.063 | 877 | 20 | 52000 | 60.02 | 8.2 |  | 23 | -10 | 10 | -0.028 | 0.028 | 80 | 1.338 | 41.139 | 0.39 | 80 | 1.533 | 29.84395154 | -91.59649867 | -2.5742 |  | BODY | WELD |  |  | MFL-AXIAL_HR | 64211.634 | 9:08 | Yes | 6.6 |  | 1 | 13 | 0.948 | 0.03463 | 1.584 | 1.98 | 1730.212456 | pitting
GirthWeld | N/A | 14420 |  |  | 64235.448 | 1 |  |  |  | 0.281 | 14410 | 50.738 | 51.355 | 14420 | 51.355 | 10:38 |  | 9:10 |  | 0 |  |  | 877 | 20 | 52000 | 60.02 | 8.2 | [12 empty] | 29.84397568 | -91.59656831 | -2.6769 | [9 empty] | 6.6 | Longseam - Unknown Weld Type
Metal Loss | Manufacturing/Milling Individual | 1080 |  |  | 64251.363 | 1 |  | 10:23 | N/A | 0.281 | 14420 | 15.915 | 35.44 |  | 51.355 | 10:38 |  | 9:10 | 13 | 0.13 | 0.432 | 0.945 | 877 | 20 | 52000 | 60.02 | 8.2 |  | 23 | -10 | 10 | -0.028 | 0.028 | 80 | 0.822 | 90.278 | 0.39 | 80 | 1.415 | 29.84399171 | -91.5966148 | -2.713 |  | BODY | WELD |  |  | MFL-AXIAL_HR | 64251.382 | 10:26 | Yes | 6.6 |  | 1 | 13 | 0.432 | 0.015781 | 1.592 | 1.99 | 1739.606874 | circumference grooving
GirthWeld | N/A | 14430 |  |  | 64286.803 | 1 |  |  |  | 0.281 | 14420 | 51.355 | 51.07 | 14430 | 51.07 | 12:49 |  | 10:38 |  | 0 |  |  | 877 | 20 | 52000 | 60.02 | 7.9 | [12 empty] | 29.84402751 | -91.59671826 | -2.86 | [9 empty] | 6.6 | Longseam - Unknown Weld Type
GirthWeld | N/A | 14440 |  |  | 64337.872 | 1 |  |  |  | 0.281 | 14430 | 51.07 | 51.558 | 14440 | 51.558 | 1:50 |  | 12:49 |  | 0 |  |  | 877 | 20 | 52000 | 60.02 | 7.9 | [12 empty] | 29.84407934 | -91.59686725 | -2.8476 | [9 empty] | 6.6 | Longseam - Unknown Weld Type
GirthWeld | N/A | 14450 |  |  | 64389.431 | 1 |  |  |  | 0.281 | 14440 | 51.558 | 49.596 | 14450 | 49.596 | 1:06 |  | 1:50 |  | 0 |  |  | 877 | 20 | 52000 | 60.02 | 7.9 | [12 empty] | 29.84413155 | -91.59701768 | -3.7585 | [9 empty] | 6.6 | Longseam - Unknown Weld Type
GirthWeld | N/A | 14460 |  |  | 64439.027 | 1 |  |  |  | 0.281 | 14450 | 49.596 | 49.426 | 14460 | 49.426 | 9:06 |  | 1:06 |  | 0 |  |  | 877 | 20 | 52000 | 60.02 | 8.5 | [12 empty] | 29.84418075 | -91.59716283 | -3.2589 | [9 empty] | 6.6 | Longseam - Unknown Weld Type
GirthWeld | N/A | 14470 |  |  | 64488.453 | 1 |  |  |  | 0.281 | 14460 | 49.426 | 50.141 | 14470 | 50.141 | 7:28 |  | 9:06 |  | 0 |  |  | 877 | 20 | 52000 | 60.02 | 8.5 | [12 empty] | 29.84422939 | -91.5973077 | -3.3222 | [9 empty] | 6.6 | Longseam - Unknown Weld Type
GirthWeld | N/A | 14480 |  |  | 64538.594 | 1 |  |  |  | 0.281 | 14470 | 50.141 | 50.548 | 14480 | 50.548 | 11:12 |  | 7:28 |  | 0 |  |  | 877 | 20 | 52000 | 60.02 | 7.9 | [12 empty] | 29.84427877 | -91.59745466 | -3.2293 | [9 empty] | 6.6 | Longseam - Unknown Weld Type
Metal Loss | Manufacturing/Milling Individual | 1081 |  |  | 64588.024 | 1 |  | 4:53 | Internal | 0.281 | 14480 | 49.43 | 1.118 |  | 50.548 | 11:12 |  | 7:28 | 13 | 0.13 | 0.312 | 0.945 | 877 | 20 | 52000 | 60.02 | 7.9 |  | 23 | -10 | 10 | -0.028 | 0.028 | 80 | 0.702 | 125 | 0.39 | 80 | 1.535 | 29.84432757 | -91.59759948 | -3.0941 |  | BODY | BASE |  |  | MFL-AXIAL_HR | 64588.031 | 4:51 | Yes | 6.6 |  | 1 | 13 | 0.312 | 0.011397 | 1.593 | 1.992 | 1740.870942 | circumference slotting
GirthWeld | N/A | 14490 |  |  | 64589.142 | 1 |  |  |  | 0.281 | 14480 | 50.548 | 50.2 | 14490 | 50.2 | 7:46 |  | 11:12 |  | 0 |  |  | 877 | 20 | 52000 | 60.02 | 8.2 | [12 empty] | 29.84432868 | -91.59760275 | -3.0905 | [9 empty] | 6.6 | Longseam - Unknown Weld Type
GirthWeld | N/A | 14500 |  |  | 64639.342 | 1 |  |  |  | 0.281 | 14490 | 50.2 | 50.761 | 14500 | 50.761 | 6:08 |  | 7:46 |  | 0 |  |  | 877 | 20 | 52000 | 60.02 | 8.5 | [12 empty] | 29.84437829 | -91.59774981 | -3.0379 | [9 empty] | 6.6 | Longseam - Unknown Weld Type
GirthWeld | N/A | 14510 |  |  | 64690.103 | 1 |  |  |  | 0.281 | 14500 | 50.761 | 50.115 | 14510 | 50.115 | 3:06 |  | 6:08 |  | 0 |  |  | 877 | 20 | 52000 | 60.02 | 8.2 | [12 empty] | 29.8444289 | -91.59789831 | -2.8267 | [9 empty] | 6.6 | Longseam - Unknown Weld Type
GirthWeld | N/A | 14520 |  |  | 64740.218 | 1 |  |  |  | 0.281 | 14510 | 50.115 | 50.207 | 14520 | 50.207 | 1:36 |  | 3:06 |  | 0 |  |  | 877 | 20 | 52000 | 60.02 | 7.9 | [12 empty] | 29.84447922 | -91.59804476 | -2.6369 | [9 empty] | 6.6 | Longseam - Unknown Weld Type
Metal Loss | Manufacturing/Milling Individual | 1082 |  |  | 64742.22 | 1 |  | 8:03 | Internal | 0.281 | 14520 | 2.002 | 48.205 |  | 50.207 | 1:36 |  | 3:06 | 26 | 0.26 | 1.224 | 3.74 | 877 | 20 | 52000 | 60.02 | 7.9 | Yes | 36 | -10 | 10 | -0.028 | 0.028 | 80 | 1.814 | 48.203 | 0.59 | 80 | 4.33 | 29.84448122 | -91.59805062 | -2.6311 |  | BODY | BASE |  |  | MFL-AXIAL_HR | 64742.266 | 8:04 | Yes | 6.6 |  | 1 | 26 | 1.224 | 0.089425 | 1.554 | 1.943 | 1697.931475 | general
GirthWeld | N/A | 14530 |  |  | 64790.425 | 1 |  |  |  | 0.281 | 14520 | 50.207 | 50.512 | 14530 | 50.512 | 3:36 |  | 1:36 |  | 0 |  |  | 877 | 20 | 52000 | 60.02 | 7.9 | [12 empty] | 29.84452957 | -91.59819151 | -2.4764 | [9 empty] | 6.6 | Longseam - Unknown Weld Type
Metal Loss | Manufacturing/Milling Individual | 1083 |  |  | 64835.256 | 1 |  | 9:44 | Internal | 0.281 | 14530 | 44.831 | 5.681 |  | 50.512 | 3:36 |  | 1:36 | 21 | 0.21 | 0.312 | 0.945 | 877 | 20 | 52000 | 60.02 | 7.9 | Yes | 31 | -10 | 10 | -0.028 | 0.028 | 80 | 0.702 | 125 | 0.39 | 80 | 1.535 | 29.84457421 | -91.59832265 | -3.0996 |  | BODY | BASE |  |  | MFL-AXIAL_HR | 64835.27 | 9:46 | Yes | 6.6 |  | 1 | 21 | 0.312 | 0.018411 | 1.592 | 1.991 | 1739.780301 | circumference slotting
GirthWeld | N/A | 14540 |  |  | 64840.937 | 1 |  |  |  | 0.281 | 14530 | 50.512 | 49.009 | 14540 | 49.009 | 3:54 |  | 3:36 |  | 0 |  |  | 877 | 20 | 52000 | 60.02 | 8.2 | [12 empty] | 29.84457986 | -91.59833927 | -3.037 | [9 empty] | 6.6 | Longseam - Unknown Weld Type
GirthWeld | N/A | 14550 |  |  | 64889.946 | 1 |  |  |  | 0.281 | 14540 | 49.009 | 49.436 | 14550 | 49.436 | 2:13 |  | 3:54 |  | 0 |  |  | 877 | 20 | 52000 | 60.02 | 7.9 | [12 empty] | 29.84462915 | -91.59848243 | -2.242 | [9 empty] | 6.6 | Longseam - Unknown Weld Type
GirthWeld | N/A | 14560 |  |  | 64939.382 | 1 |  |  |  | 0.281 | 14550 | 49.436 | 48.458 | 14560 | 48.458 | 9:42 |  | 2:13 |  | 0 |  |  | 877 | 20 | 52000 | 60.02 | 7.9 | [12 empty] | 29.84467928 | -91.59862667 | -1.9519 | [9 empty] | 6.6 | Longseam - Unknown Weld Type
Metal Loss | Manufacturing/Milling Individual | 1084 |  |  | 64943.367 | 1 |  | 4:05 | Internal | 0.281 | 14560 | 3.985 | 44.473 |  | 48.458 | 9:42 |  | 2:13 | 14 | 0.14 | 0.396 | 0.945 | 877 | 20 | 52000 | 60.02 | 7.9 |  | 24 | -10 | 10 | -0.028 | 0.028 | 80 | 0.786 | 98.485 | 0.39 | 80 | 1.415 | 29.84468334 | -91.59863829 | -1.9414 |  | BODY | BASE |  |  | MFL-AXIAL_HR | 64943.386 | 4:05 | Yes | 6.6 |  | 1 | 14 | 0.396 | 0.015579 | 1.593 | 1.991 | 1739.825964 | circumference grooving
GirthWeld | N/A | 14570 |  |  | 64987.84 | 1 |  |  |  | 0.281 | 14560 | 48.458 | 46.152 | 14570 | 46.152 | 6:02 |  | 9:42 |  | 0 |  |  | 877 | 20 | 52000 | 60.02 | 7.9 | [12 empty] | 29.84472877 | -91.5987679 | -1.7542 | [9 empty] | 6.6 | Longseam - Unknown Weld Type
GirthWeld | N/A | 14580 |  |  | 65033.991 | 1 |  |  |  | 0.281 | 14570 | 46.152 | 50.997 | 14580 | 50.997 | 12:28 |  | 6:02 |  | 0 |  |  | 877 | 20 | 52000 | 60.02 | 7.9 | [12 empty] | 29.84477586 | -91.59890243 | -1.7226 | [9 empty] | 6.6 | Longseam - Unknown Weld Type
Metal Loss | Manufacturing/Milling Individual | 1085 |  |  | 65053.321 | 1 |  | 1:58 | Internal | 0.281 | 14580 | 19.33 | 31.668 |  | 50.997 | 12:28 |  | 6:02 | 11 | 0.11 | 0.864 | 1.89 | 877 | 20 | 52000 | 60.02 | 7.9 |  | 21 | -10 | 10 | -0.028 | 0.028 | 80 | 1.254 | 45.139 | 0.39 | 80 | 2.36 | 29.84479575 | -91.59895869 | -1.7886 |  | BODY | BASE |  |  | MFL-AXIAL_HR | 65053.364 | 2:01 | Yes | 6.6 |  | 1 | 11 | 0.864 | 0.026706 | 1.587 | 1.984 | 1733.869985 | circumference grooving
GirthWeld | N/A | 14590 |  |  | 65084.989 | 1 |  |  |  | 0.281 | 14580 | 50.997 | 50.623 | 14590 | 50.623 | 8:38 |  | 12:28 |  | 0 |  |  | 877 | 20 | 52000 | 60.02 | 8.2 | [12 empty] | 29.8448284 | -91.59905085 | -1.8404 | [9 empty] | 6.6 | Longseam - Unknown Weld Type
GirthWeld | N/A | 14600 |  |  | 65135.612 | 1 |  |  |  | 0.281 | 14590 | 50.623 | 49.134 | 14600 | 49.134 | 3:53 |  | 8:38 |  | 0 |  |  | 877 | 20 | 52000 | 60.02 | 8.2 | [12 empty] | 29.84488047 | -91.5991981 | -2.7223 | [9 empty] | 6.6 | Longseam - Unknown Weld Type
Material Defect | Seam Weld Anomaly | 31 |  |  | 65159.462 | 1 |  | 4:20 | N/A | 0.281 | 14600 | 23.85 | 25.284 |  | 49.134 | 3:53 |  | 8:38 |  | 0 | 1.22 | 1.181 | 877 | 20 | 52000 | 60.02 | 8.2 | [12 empty] | 29.84490478 | -91.59926748 | -4.1424 |  | BODY | ADJ |  |  | MFL-AXIAL_HR | 65159.462 | 4:15 |  | 6.6 |  | 1 | [6 empty] | general
Bend | Field | 174 |  |  | 65162.711 | 1 |  |  |  |  | 14600 | 27.099 | 22.035 |  |  |  |  | 3:53 |  | 0 | [19 empty] | 29.84490829 | -91.59927685 | -4.2384 | 38.1D - 7° - Sag | [8 empty] | 6.6 | [9 empty] | 38.142 | 7.431 | 3.743 | Right | 6.42 | Up |  |  | 65157.394 | 65168.027
GirthWeld | N/A | 14610 |  |  | 65184.746 | 1 |  |  |  | 0.281 | 14600 | 49.134 | 51.253 | 14610 | 51.253 | 2:16 |  | 3:53 |  | 0 |  |  | 877 | 20 | 52000 | 60.02 | 8.2 | [12 empty] | 29.84493454 | -91.59933908 | -3.2672 | [9 empty] | 6.6 | Longseam - Unknown Weld Type
GirthWeld | N/A | 14620 |  |  | 65235.999 | 1 |  |  |  | 0.281 | 14610 | 51.253 | 31.168 | 14620 | 31.168 | 6:44 |  | 2:16 |  | 0 |  |  | 877 | 20 | 52000 | 60.02 | 8.2 | [12 empty] | 29.84499683 | -91.59948323 | -2.1221 | [9 empty] | 6.6 | Longseam - Unknown Weld Type
GirthWeld | N/A | 14630 |  |  | 65267.167 | 1 |  |  |  | 0.281 | 14620 | 31.168 | 48.235 | 14630 | 48.235 | 11:05 |  | 6:44 |  | 0 |  |  | 877 | 20 | 52000 | 60.02 | 8.2 | [12 empty] | 29.84503434 | -91.59957117 | -2.2656 | [9 empty] | 6.6 | Longseam - Unknown Weld Type
GirthWeld | N/A | 14640 |  |  | 65315.402 | 1 |  |  |  | 0.281 | 14630 | 48.235 | 32.618 | 14640 | 32.618 | 11:11 |  | 11:05 |  | 0 |  |  | 877 | 20 | 52000 | 60.02 | 8.2 | [12 empty] | 29.84509233 | -91.59970729 | -2.5889 | [9 empty] | 6.6 | Longseam - Unknown Weld Type
Wall Thickness Transition | Increase | 38 |  |  | 65348.017 | 1 |  |  |  |  | 14640 | 32.615 | 0.003 |  |  |  |  | 11:05 |  | 0 | [19 empty] | 29.84513167 | -91.59979925 | -3.0889 | NWT: 0.281 in Grade 52000 LS / 0.375 in Grade 52000 LS | [8 empty] | 6.6
GirthWeld | N/A | 14650 |  |  | 65348.02 | 1 |  |  |  | 0.375 | 14640 | 32.618 | 43.123 | 14650 | 43.123 |  |  | 11:11 |  | 0 |  |  | 877 | 20 | 52000 | 44.97 | 5.9 | [12 empty] | 29.84513167 | -91.59979926 | -3.089 | [9 empty] | 6.6 | Longseam - Unknown Weld Type
GirthWeld | N/A | 14660 |  |  | 65391.143 | 1 |  |  |  | 0.375 | 14650 | 43.123 | 39.17 | 14660 | 39.17 |  |  |  |  | 0 |  |  | 877 | 20 | 52000 | 44.97 | 6.6 | [12 empty] | 29.84518388 | -91.59992071 | -2.3305 | [9 empty] | 6.6 | Longseam - Unknown Weld Type
GirthWeld | N/A | 14670 |  |  | 65430.313 | 1 |  |  |  | 0.375 | 14660 | 39.17 | 39.186 | 14670 | 39.186 |  |  |  |  | 0 |  |  | 877 | 20 | 52000 | 44.97 | 6.2 | [12 empty] | 29.8452313 | -91.60003105 | -2.2534 | [9 empty] | 6.6 | Longseam - Unknown Weld Type
GirthWeld | N/A | 14680 |  |  | 65469.5 | 1 |  |  |  | 0.375 | 14670 | 39.186 | 42.91 | 14680 | 42.91 |  |  |  |  | 0 |  |  | 877 | 20 | 52000 | 44.97 | 6.6 | [12 empty] | 29.8452785 | -91.60014159 | -2.3203 | [9 empty] | 6.6 | Longseam - Unknown Weld Type
GirthWeld | N/A | 14690 |  |  | 65512.41 | 1 |  |  |  | 0.375 | 14680 | 42.91 | 43.593 | 14690 | 43.593 |  |  |  |  | 0 |  |  | 877 | 20 | 52000 | 44.97 | 7.2 | [12 empty] | 29.84533002 | -91.60026274 | -2.1923 | [9 empty] | 6.6 | Longseam - Unknown Weld Type
GirthWeld | N/A | 14700 |  |  | 65556.002 | 1 |  |  |  | 0.375 | 14690 | 43.593 | 30.607 | 14700 | 30.607 |  |  |  |  | 0 |  |  | 877 | 20 | 52000 | 44.97 | 6.9 | [12 empty] | 29.8453824 | -91.60038562 | -3.884 | [9 empty] | 6.6 | Longseam - Unknown Weld Type
Bend | Field | 175 |  |  | 65566.549 | 1 |  |  |  |  | 14700 | 10.546 | 20.061 | [6 empty] | 0 | [19 empty] | 29.84539508 | -91.60041532 | -4.4218 | 29.5D - 7° - Sag | [8 empty] | 6.6 | [9 empty] | 29.538 | 6.716 | -0.838 | Left | 6.664 | Up |  |  | 65562.774 | 65570.323
GirthWeld | N/A | 14710 |  |  | 65586.609 | 1 |  |  |  | 0.375 | 14700 | 30.607 | 31.237 | 14710 | 31.237 |  |  |  |  | 0 |  |  | 877 | 20 | 52000 | 44.97 | 6.9 | [12 empty] | 29.84541859 | -91.60047218 | -3.3672 | [9 empty] | 6.6 | Longseam - Unknown Weld Type
GirthWeld | N/A | 14720 |  |  | 65617.846 | 1 |  |  |  | 0.375 | 14710 | 31.237 | 33.327 | 14720 | 33.327 |  |  |  |  | 0 |  |  | 877 | 20 | 52000 | 44.97 | 7.5 | [12 empty] | 29.84545569 | -91.6005605 | -2.5028 | [9 empty] | 6.6 | Longseam - Unknown Weld Type
GirthWeld | N/A | 14730 |  |  | 65651.173 | 1 |  |  |  | 0.375 | 14720 | 33.327 | 33.776 | 14730 | 33.776 |  |  |  |  | 0 |  |  | 877 | 20 | 52000 | 44.97 | 8.5 | [12 empty] | 29.84549626 | -91.60065426 | -2.8233 | [9 empty] | 6.6 | Longseam - Unknown Weld Type
Wall Thickness Transition | Decrease | 39 |  |  | 65684.946 | 1 |  |  |  |  | 14730 | 33.773 | 0.003 | [6 empty] | 0 | [19 empty] | 29.84553723 | -91.60074937 | -2.9785 | NWT: 0.375 in Grade 52000 LS / 0.281 in Grade 52000 LS | [8 empty] | 6.6
GirthWeld | N/A | 14740 |  |  | 65684.949 | 1 |  |  |  | 0.281 | 14730 | 33.776 | 51.532 | 14740 | 51.532 | 1:09 |  |  |  | 0 |  |  | 877 | 20 | 52000 | 60.02 | 9.2 | [12 empty] | 29.84553724 | -91.60074938 | -2.9785 | [9 empty] | 6.6 | Longseam - Unknown Weld Type
GirthWeld | N/A | 14750 |  |  | 65736.481 | 1 |  |  |  | 0.281 | 14740 | 51.532 | 49.482 | 14750 | 49.482 | 12:51 |  | 1:09 |  | 0 |  |  | 877 | 20 | 52000 | 60.02 | 9.2 | [12 empty] | 29.84559918 | -91.60089482 | -2.9011 | [9 empty] | 6.6 | Longseam - Unknown Weld Type
GirthWeld | N/A | 14760 |  |  | 65785.963 | 1 |  |  |  | 0.281 | 14750 | 49.482 | 44.888 | 14760 | 44.888 | 11:14 |  | 12:51 |  | 0 |  |  | 877 | 20 | 52000 | 60.02 | 8.9 | [12 empty] | 29.84565799 | -91.60103484 | -3.0839 | [9 empty] | 6.6 | Longseam - Unknown Weld Type
GirthWeld | N/A | 14770 |  |  | 65830.851 | 1 |  |  |  | 0.281 | 14760 | 44.888 | 50.965 | 14770 | 50.965 | 2:38 |  | 11:14 |  | 0 |  |  | 877 | 20 | 52000 | 60.02 | 8.9 | [12 empty] | 29.84571154 | -91.60116176 | -2.7976 | [9 empty] | 6.6 | Longseam - Unknown Weld Type
GirthWeld | N/A | 14780 |  |  | 65881.816 | 1 |  |  |  | 0.281 | 14770 | 50.965 | 51.352 | 14780 | 51.352 | 10:55 |  | 2:38 |  | 0 |  |  | 877 | 20 | 52000 | 60.02 | 9.2 | [12 empty] | 29.8457727 | -91.60130565 | -2.5561 | [9 empty] | 6.6 | Longseam - Unknown Weld Type
GirthWeld | N/A | 14790 |  |  | 65933.168 | 1 |  |  |  | 0.281 | 14780 | 51.352 | 49.452 | 14790 | 49.452 | 10:19 |  | 10:55 |  | 0 |  |  | 877 | 20 | 52000 | 60.02 | 9.2 | [12 empty] | 29.84583403 | -91.60145081 | -2.2973 | [9 empty] | 6.6 | Longseam - Unknown Weld Type
GirthWeld | N/A | 14800 |  |  | 65982.62 | 1 |  |  |  | 0.281 | 14790 | 49.452 | 50.522 | 14800 | 50.522 | 4:14 |  | 10:19 |  | 0 |  |  | 877 | 20 | 52000 | 60.02 | 8.9 | [12 empty] | 29.84589316 | -91.60159055 | -2.0344 | [9 empty] | 6.6 | Longseam - Unknown Weld Type
GirthWeld | N/A | 14810 |  |  | 66033.141 | 1 |  |  |  | 0.281 | 14800 | 50.522 | 48.009 | 14810 | 48.009 | 11:54 |  | 4:14 |  | 0 |  |  | 877 | 20 | 52000 | 60.02 | 8.9 | [12 empty] | 29.84595417 | -91.60173298 | -1.4816 | [9 empty] | 6.6 | Longseam - Unknown Weld Type
GirthWeld | N/A | 14820 |  |  | 66081.15 | 1 |  |  |  | 0.281 | 14810 | 48.009 | 51.145 | 14820 | 51.145 | 9:42 |  | 11:54 |  | 0 |  |  | 877 | 20 | 52000 | 60.02 | 8.9 | [12 empty] | 29.84601182 | -91.60186846 | -1.8234 | [9 empty] | 6.6 | Longseam - Unknown Weld Type
GirthWeld | N/A | 14830 |  |  | 66132.295 | 1 |  |  |  | 0.281 | 14820 | 51.145 | 51.568 | 14830 | 51.568 | 2:07 |  | 9:42 |  | 0 |  |  | 877 | 20 | 52000 | 60.02 | 8.5 | [12 empty] | 29.84607349 | -91.60201259 | -3.2239 | [9 empty] | 6.6 | Longseam - Unknown Weld Type
Marker | Above Ground | 12 |  |  | 66140.909 | 1 |  |  |  |  | 14830 | 8.615 | 42.954 |  |  |  |  | 2:07 |  | 0 | [19 empty] | 29.84608388 | -91.60203681 | -3.2397 | 130 17' D/S RCL PROVOST RD | [8 empty] | 3.3
GirthWeld | N/A | 14840 |  |  | 66183.863 | 1 |  |  |  | 0.281 | 14830 | 51.568 | 49.547 | 14840 | 49.547 | 10:59 |  | 2:07 |  | 0 |  |  | 877 | 20 | 52000 | 60.02 | 8.5 | [12 empty] | 29.84613647 | -91.60215724 | -3.086 | [9 empty] | 3.3 | Longseam - Unknown Weld Type
GirthWeld | N/A | 14850 |  |  | 66233.41 | 1 |  |  |  | 0.281 | 14840 | 49.547 | 36.952 | 14850 | 36.952 | 6:48 |  | 10:59 |  | 0 |  |  | 877 | 20 | 52000 | 60.02 | 8.9 | [12 empty] | 29.8461979 | -91.60229579 | -2.424 | [9 empty] | 3.3 | Longseam - Unknown Weld Type
GirthWeld | N/A | 14860 |  |  | 66270.363 | 1 |  |  |  | 0.281 | 14850 | 36.952 | 14.324 | 14860 | 14.324 | 11:54 |  | 6:48 |  | 0 |  |  | 877 | 20 | 52000 | 60.02 | 8.5 | [12 empty] | 29.84624366 | -91.60239916 | -2.0691 | [9 empty] | 3.3 | Longseam - Unknown Weld Type
GirthWeld | N/A | 14870 |  |  | 66284.687 | 1 |  |  |  | 0.281 | 14860 | 14.324 | 50.226 | 14870 | 50.226 | 1:57 |  | 11:54 |  | 0 |  |  | 877 | 20 | 52000 | 60.02 | 8.9 | [12 empty] | 29.84626136 | -91.60243925 | -1.9325 | [9 empty] | 3.3 | Longseam - Unknown Weld Type
GirthWeld | N/A | 14880 |  |  | 66334.913 | 1 |  |  |  | 0.281 | 14870 | 50.226 | 50.896 | 14880 | 50.896 | 1:59 |  | 1:57 |  | 0 |  |  | 877 | 20 | 52000 | 60.02 | 8.9 | [12 empty] | 29.84632296 | -91.60258009 | -1.3632 | [9 empty] | 3.3 | Longseam - Unknown Weld Type
Metal Loss | Manufacturing/Milling Individual | 1086 |  |  | 66384.58 | 1 |  | 8:19 | Internal | 0.281 | 14880 | 49.667 | 1.229 |  | 50.896 | 1:59 |  | 1:57 | 26 | 0.26 | 0.396 | 0.945 | 877 | 20 | 52000 | 60.02 | 8.9 | Yes | 36 | -10 | 10 | -0.028 | 0.028 | 80 | 0.786 | 98.485 | 0.39 | 80 | 1.415 | 29.84638472 | -91.60271888 | -1.3794 |  | BODY | BASE |  |  | MFL-AXIAL_HR | 66384.596 | 8:19 | Yes | 3.3 |  | 1 | 26 | 0.396 | 0.028932 | 1.59 | 1.987 | 1737.000069 | circumference grooving
GirthWeld | N/A | 14890 |  |  | 66385.809 | 1 |  |  |  | 0.281 | 14880 | 50.896 | 46.913 | 14890 | 46.913 | 4:47 |  | 1:59 |  | 0 |  |  | 877 | 20 | 52000 | 60.02 | 8.9 | [12 empty] | 29.84638626 | -91.60272231 | -1.3793 | [9 empty] | 3.3 | Longseam - Unknown Weld Type
GirthWeld | N/A | 14900 |  |  | 66432.721 | 1 |  |  |  | 0.281 | 14890 | 46.913 | 44.478 | 14900 | 44.478 | 7:46 |  | 4:47 |  | 0 |  |  | 877 | 20 | 52000 | 60.02 | 8.5 | [12 empty] | 29.84644488 | -91.60285323 | -1.4407 | [9 empty] | 3.3 | Longseam - Unknown Weld Type
GirthWeld | N/A | 14910 |  |  | 66477.2 | 1 |  |  |  | 0.281 | 14900 | 44.478 | 48.556 | 14910 | 48.556 | 12:24 |  | 7:46 |  | 0 |  |  | 877 | 20 | 52000 | 60.02 | 8.2 | [12 empty] | 29.84650007 | -91.60297759 | -1.6887 | [9 empty] | 3.3 | Longseam - Unknown Weld Type
GirthWeld | N/A | 14920 |  |  | 66525.756 | 1 |  |  |  | 0.281 | 14910 | 48.556 | 51.946 | 14920 | 51.946 | 7:09 |  | 12:24 |  | 0 |  |  | 877 | 20 | 52000 | 60.02 | 8.2 | [12 empty] | 29.84655972 | -91.6031137 | -1.5866 | [9 empty] | 3.3 | Longseam - Unknown Weld Type
GirthWeld | N/A | 14930 |  |  | 66577.702 | 1 |  |  |  | 0.281 | 14920 | 51.946 | 50.44 | 14930 | 50.44 | 3:00 |  | 7:09 |  | 0 |  |  | 877 | 20 | 52000 | 60.02 | 8.5 | [12 empty] | 29.84662417 | -91.60325893 | -1.8173 | [9 empty] | 3.3 | Longseam - Unknown Weld Type
GirthWeld | N/A | 14940 |  |  | 66628.141 | 1 |  |  |  | 0.281 | 14930 | 50.44 | 50 | 14940 | 50 | 3:34 |  | 3:00 |  | 0 |  |  | 877 | 20 | 52000 | 60.02 | 8.5 | [12 empty] | 29.84668644 | -91.60340014 | -2.3534 | [9 empty] | 3.3 | Longseam - Unknown Weld Type
GirthWeld | N/A | 14950 |  |  | 66678.141 | 1 |  |  |  | 0.281 | 14940 | 50 | 51.165 | 14950 | 51.165 | 12:34 |  | 3:34 |  | 0 |  |  | 877 | 20 | 52000 | 60.02 | 8.2 | [12 empty] | 29.84674823 | -91.60354008 | -2.5436 | [9 empty] | 3.3 | Longseam - Unknown Weld Type
GirthWeld | N/A | 14960 |  |  | 66729.306 | 1 |  |  |  | 0.281 | 14950 | 51.165 | 51.476 | 14960 | 51.476 | 11:10 |  | 12:34 |  | 0 |  |  | 877 | 20 | 52000 | 60.02 | 7.9 | [12 empty] | 29.84681144 | -91.60368329 | -2.8996 | [9 empty] | 3.3 | Longseam - Unknown Weld Type
GirthWeld | N/A | 14970 |  |  | 66780.782 | 1 |  |  |  | 0.281 | 14960 | 51.476 | 33.53 | 14970 | 33.53 | 11:10 |  | 11:10 |  | 0 |  |  | 877 | 20 | 52000 | 60.02 | 7.9 | [12 empty] | 29.84687452 | -91.60382768 | -3.1432 | [9 empty] | 3.3 | Longseam - Unknown Weld Type
GirthWeld | N/A | 14980 |  |  | 66814.313 | 1 |  |  |  | 0.281 | 14970 | 33.53 | 49.695 | 14980 | 49.695 | 8:52 |  | 11:10 |  | 0 |  |  | 877 | 20 | 52000 | 60.02 | 8.2 | [12 empty] | 29.8469155 | -91.60392179 | -3.1132 | [9 empty] | 3.3 | Longseam - Unknown Weld Type
GirthWeld | N/A | 14990 |  |  | 66864.008 | 1 |  |  |  | 0.281 | 14980 | 49.695 | 48.396 | 14990 | 48.396 | 2:00 |  | 8:52 |  | 0 |  |  | 877 | 20 | 52000 | 60.02 | 8.2 | [12 empty] | 29.84697585 | -91.60406149 | -3.2415 | [9 empty] | 3.3 | Longseam - Unknown Weld Type
GirthWeld | N/A | 15000 |  |  | 66912.403 | 1 |  |  |  | 0.281 | 14990 | 48.396 | 12.343 | 15000 | 12.343 | 8:27 |  | 2:00 |  | 0 |  |  | 877 | 20 | 52000 | 60.02 | 8.2 | [12 empty] | 29.84703476 | -91.60419745 | -3.7018 | [9 empty] | 3.3 | Longseam - Unknown Weld Type
GirthWeld | N/A | 15010 |  |  | 66924.746 | 1 |  |  |  | 0.281 | 15000 | 12.343 | 40.01 | 15010 | 40.01 | 9:34 |  | 8:27 |  | 0 |  |  | 877 | 20 | 52000 | 60.02 | 8.5 | [12 empty] | 29.84704993 | -91.60423203 | -3.932 | [9 empty] | 3.3 | Longseam - Unknown Weld Type
GirthWeld | N/A | 15020 |  |  | 66964.756 | 1 |  |  |  | 0.281 | 15010 | 40.01 | 48.432 | 15020 | 48.432 | 10:02 |  | 9:34 |  | 0 |  |  | 877 | 20 | 52000 | 60.02 | 8.5 | [12 empty] | 29.84709905 | -91.60434419 | -3.8946 | [9 empty] | 3.3 | Longseam - Unknown Weld Type
GirthWeld | N/A | 15030 |  |  | 67013.187 | 1 |  |  |  | 0.281 | 15020 | 48.432 | 50.364 | 15030 | 50.364 | 1:10 |  | 10:02 |  | 0 |  |  | 877 | 20 | 52000 | 60.02 | 7.9 | [12 empty] | 29.847158 | -91.60448025 | -3.0644 | [9 empty] | 3.3 | Longseam - Unknown Weld Type
GirthWeld | N/A | 15040 |  |  | 67063.552 | 1 |  |  |  | 0.281 | 15030 | 50.364 | 50.843 | 15040 | 50.843 | 9:44 |  | 1:10 |  | 0 |  |  | 877 | 20 | 52000 | 60.02 | 7.9 | [12 empty] | 29.84721924 | -91.60462177 | -3.585 | [9 empty] | 3.3 | Longseam - Unknown Weld Type
GirthWeld | N/A | 15050 |  |  | 67114.395 | 1 |  |  |  | 0.281 | 15040 | 50.843 | 50.226 | 15050 | 50.226 | 9:28 |  | 9:44 |  | 0 |  |  | 877 | 20 | 52000 | 60.02 | 7.9 | [12 empty] | 29.84728083 | -91.60476473 | -3.3165 | [9 empty] | 3.3 | Longseam - Unknown Weld Type
Metal Loss | Manufacturing/Milling Individual | 1087 |  |  | 67150.483 | 1 |  | 2:58 | Internal | 0.281 | 15050 | 36.088 | 14.138 |  | 50.226 | 9:28 |  | 9:44 | 11 | 0.11 | 0.396 | 0.945 | 877 | 20 | 52000 | 60.02 | 7.9 |  | 21 | -10 | 10 | -0.028 | 0.028 | 80 | 0.786 | 98.485 | 0.39 | 80 | 1.415 | 29.84732482 | -91.60486607 | -2.9581 |  | BODY | BASE |  |  | MFL-AXIAL_HR | 67150.493 | 2:57 | Yes | 3.3 |  | 1 | 11 | 0.396 | 0.01224 | 1.593 | 1.991 | 1740.414524 | circumference grooving
GirthWeld | N/A | 15060 |  |  | 67164.621 | 1 |  |  |  | 0.281 | 15050 | 50.226 | 50.889 | 15060 | 50.889 | 10:37 |  | 9:28 |  | 0 |  |  | 877 | 20 | 52000 | 60.02 | 8.2 | [12 empty] | 29.84734226 | -91.60490566 | -2.9212 | [9 empty] | 3.3 | Longseam - Unknown Weld Type
Metal Loss | Manufacturing/Milling Individual | 1088 |  |  | 67171.702 | 1 |  | 10:50 | N/A | 0.281 | 15060 | 7.081 | 43.808 |  | 50.889 | 10:37 |  | 9:28 | 13 | 0.13 | 1.38 | 2.677 | 877 | 20 | 52000 | 60.02 | 8.2 |  | 23 | -10 | 10 | -0.028 | 0.028 | 80 | 1.97 | 42.754 | 0.59 | 80 | 3.267 | 29.84735098 | -91.6049255 | -2.8967 |  | BODY | WELD |  |  | MFL-AXIAL_HR | 67171.755 | 10:52 | Yes | 3.3 |  | 1 | 13 | 1.38 | 0.050411 | 1.573 | 1.966 | 1718.709348 | general
GirthWeld | N/A | 15070 |  |  | 67215.51 | 1 |  |  |  | 0.281 | 15060 | 50.889 | 50.669 | 15070 | 50.669 | 2:31 |  | 10:37 |  | 0 |  |  | 877 | 20 | 52000 | 60.02 | 8.2 | [12 empty] | 29.84740496 | -91.60504821 | -2.759 | [9 empty] | 3.3 | Longseam - Unknown Weld Type
GirthWeld | N/A | 15080 |  |  | 67266.179 | 1 |  |  |  | 0.281 | 15070 | 50.669 | 51.286 | 15080 | 51.286 | 2:25 |  | 2:31 |  | 0 |  |  | 877 | 20 | 52000 | 60.02 | 7.9 | [12 empty] | 29.84746755 | -91.60519004 | -2.6758 | [9 empty] | 3.3 | Longseam - Unknown Weld Type
GirthWeld | N/A | 15090 |  |  | 67317.466 | 1 |  |  |  | 0.281 | 15080 | 51.286 | 51.555 | 15090 | 51.555 | 6:13 |  | 2:25 |  | 0 |  |  | 877 | 20 | 52000 | 60.02 | 8.2 | [12 empty] | 29.84753105 | -91.60533352 | -2.7463 | [9 empty] | 3.3 | Longseam - Unknown Weld Type
GirthWeld | N/A | 15100 |  |  | 67369.021 | 1 |  |  |  | 0.281 | 15090 | 51.555 | 49.944 | 15100 | 49.944 | 7:38 |  | 6:13 |  | 0 |  |  | 877 | 20 | 52000 | 60.02 | 8.2 | [12 empty] | 29.84759527 | -91.60547752 | -2.7583 | [9 empty] | 3.3 | Longseam - Unknown Weld Type
GirthWeld | N/A | 15110 |  |  | 67418.965 | 1 |  |  |  | 0.281 | 15100 | 49.944 | 50.374 | 15110 | 50.374 | 3:27 |  | 7:38 |  | 0 |  |  | 877 | 20 | 52000 | 60.02 | 7.9 | [12 empty] | 29.84765737 | -91.60561709 | -2.9302 | [9 empty] | 3.3 | Longseam - Unknown Weld Type
Metal Loss | Corrosion Individual | 1089 |  |  | 67419.626 | 1 |  | 3:18 | External | 0.281 | 15110 | 0.661 | 49.713 |  | 50.374 | 3:27 |  | 7:38 | 11 | 0.11 | 1.176 | 2.165 | 877 | 20 | 52000 | 60.02 | 7.9 |  | 21 | -10 | 10 | -0.028 | 0.028 | 80 | 1.766 | 50.17 | 0.59 | 80 | 2.755 | 29.8476582 | -91.60561893 | -2.9374 |  | BODY | WELD |  |  | MFL-AXIAL_HR | 67419.682 | 3:17 | Yes | 3.3 |  | 1 | 11 | 1.176 | 0.03635 | 1.581 | 1.977 | 1727.498516 | general
GirthWeld | N/A | 15120 |  |  | 67469.339 | 1 |  |  |  | 0.281 | 15110 | 50.374 | 51.929 | 15120 | 51.929 | 10:46 |  | 3:27 |  | 0 |  |  | 877 | 20 | 52000 | 60.02 | 7.9 | [12 empty] | 29.8477204 | -91.60575759 | -3.8175 | [9 empty] | 3.3 | Longseam - Unknown Weld Type
Metal Loss | Corrosion Individual | 1090 |  |  | 67480.302 | 1 |  | 11:20 | External | 0.281 | 15120 | 10.963 | 40.966 |  | 51.929 | 10:46 |  | 3:27 | 13 | 0.13 | 0.468 | 0.945 | 877 | 20 | 52000 | 60.02 | 7.9 |  | 23 | -10 | 10 | -0.028 | 0.028 | 80 | 0.858 | 83.333 | 0.39 | 80 | 1.415 | 29.84773407 | -91.6057882 | -3.9677 |  | BODY | BASE |  |  | MFL-AXIAL_HR | 67480.321 | 11:18 | Yes | 3.3 |  | 1 | 13 | 0.468 | 0.017096 | 1.592 | 1.99 | 1739.153208 | circumference grooving
Metal Loss | Manufacturing/Milling Individual | 1091 |  |  | 67492.776 | 1 |  | 8:51 | Internal | 0.281 | 15120 | 23.437 | 28.492 |  | 51.929 | 10:46 |  | 3:27 | 13 | 0.13 | 0.552 | 0.945 | 877 | 20 | 52000 | 60.02 | 7.9 |  | 23 | -10 | 10 | -0.028 | 0.028 | 80 | 0.942 | 70.652 | 0.39 | 80 | 1.415 | 29.84774957 | -91.60582305 | -3.6509 |  | BODY | BASE |  |  | MFL-AXIAL_HR | 67492.802 | 8:49 | Yes | 3.3 |  | 1 | 13 | 0.552 | 0.020165 | 1.591 | 1.989 | 1737.966256 | pitting
GirthWeld | N/A | 15130 |  |  | 67521.268 | 1 |  |  |  | 0.281 | 15120 | 51.929 | 51.332 | 15130 | 51.332 | 2:32 |  | 10:46 |  | 0 |  |  | 877 | 20 | 52000 | 60.02 | 8.5 | [12 empty] | 29.84778468 | -91.60590281 | -2.7645 | [9 empty] | 3.3 | Longseam - Unknown Weld Type
GirthWeld | N/A | 15140 |  |  | 67572.6 | 1 |  |  |  | 0.281 | 15130 | 51.332 | 50.377 | 15140 | 50.377 | 1:45 |  | 2:32 |  | 0 |  |  | 877 | 20 | 52000 | 60.02 | 8.5 | [12 empty] | 29.847848 | -91.60604649 | -2.1422 | [9 empty] | 3.3 | Longseam - Unknown Weld Type
Metal Loss | Manufacturing/Milling Individual | 1092 |  |  | 67609.602 | 1 |  | 7:40 | Internal | 0.281 | 15140 | 37.002 | 13.375 |  | 50.377 | 1:45 |  | 2:32 | 11 | 0.11 | 0.36 | 0.945 | 877 | 20 | 52000 | 60.02 | 8.5 |  | 21 | -10 | 10 | -0.028 | 0.028 | 80 | 0.75 | 108.333 | 0.39 | 80 | 1.535 | 29.84789401 | -91.60614984 | -3.0387 |  | BODY | BASE |  |  | MFL-AXIAL_HR | 67609.618 | 7:38 | Yes | 3.3 |  | 1 | 11 | 0.36 | 0.011128 | 1.593 | 1.992 | 1740.733305 | circumference slotting
GirthWeld | N/A | 15150 |  |  | 67622.977 | 1 |  |  |  | 0.281 | 15140 | 50.377 | 52.362 | 15150 | 52.362 | 11:24 |  | 1:45 |  | 0 |  |  | 877 | 20 | 52000 | 60.02 | 8.2 | [12 empty] | 29.84791057 | -91.60618726 | -3.1563 | [9 empty] | 3.3 | Longseam - Unknown Weld Type
GirthWeld | N/A | 15160 |  |  | 67675.34 | 1 |  |  |  | 0.281 | 15150 | 52.362 | 51.667 | 15160 | 51.667 | 11:16 |  | 11:24 |  | 0 |  |  | 877 | 20 | 52000 | 60.02 | 8.2 | [12 empty] | 29.84797589 | -91.60633346 | -3.2008 | [9 empty] | 3.3 | Longseam - Unknown Weld Type
Metal Loss | Manufacturing/Milling Individual | 1093 |  |  | 67708.658 | 1 |  | 4:59 | Internal | 0.281 | 15160 | 33.318 | 18.348 |  | 51.667 | 11:16 |  | 11:24 | 11 | 0.11 | 0.312 | 0.945 | 877 | 20 | 52000 | 60.02 | 8.2 |  | 21 | -10 | 10 | -0.028 | 0.028 | 80 | 0.702 | 125 | 0.39 | 80 | 1.535 | 29.84801701 | -91.60642675 | -3.1463 |  | BODY | BASE |  |  | MFL-AXIAL_HR | 67708.668 | 4:57 | Yes | 3.3 |  | 1 | 11 | 0.312 | 0.009644 | 1.594 | 1.992 | 1741.113152 | circumference slotting
GirthWeld | N/A | 15170 |  |  | 67727.006 | 1 |  |  |  | 0.281 | 15160 | 51.667 | 34.902 | 15170 | 34.902 | 2:58 |  | 11:16 |  | 0 |  |  | 877 | 20 | 52000 | 60.02 | 7.9 | [12 empty] | 29.84803951 | -91.6064782 | -3.2887 | [9 empty] | 3.3 | Longseam - Unknown Weld Type
GirthWeld | N/A | 15180 |  |  | 67761.908 | 1 |  |  |  | 0.281 | 15170 | 34.902 | 51.371 | 15180 | 51.371 | 8:45 |  | 2:58 |  | 0 |  |  | 877 | 20 | 52000 | 60.02 | 7.9 | [12 empty] | 29.84808233 | -91.60657606 | -3.4461 | [9 empty] | 3.3 | Longseam - Unknown Weld Type
GirthWeld | N/A | 15190 |  |  | 67813.279 | 1 |  |  |  | 0.281 | 15180 | 51.371 | 47.507 | 15190 | 47.507 | 7:44 |  | 8:45 |  | 0 |  |  | 877 | 20 | 52000 | 60.02 | 7.5 | [12 empty] | 29.84814625 | -91.60671947 | -4.8792 | [9 empty] | 3.3 | Longseam - Unknown Weld Type
Attachment | Other | 43 |  |  | 67858.24 | 1 |  | 12:00 |  |  | 15190 | 44.961 | 2.546 |  |  |  |  | 7:44 |  | 0 | [19 empty] | 29.84820197 | -91.60684523 | -4.9609 | [9 empty] | 3.3
GirthWeld | N/A | 15200 |  |  | 67860.786 | 1 |  |  |  | 0.281 | 15190 | 47.507 | 50.712 | 15200 | 50.712 | 10:30 |  | 7:44 |  | 0 |  |  | 877 | 20 | 52000 | 60.02 | 7.9 | [12 empty] | 29.84820509 | -91.60685237 | -4.9444 | [9 empty] | 3.3 | Longseam - Unknown Weld Type
GirthWeld | N/A | 15210 |  |  | 67911.498 | 1 |  |  |  | 0.281 | 15200 | 50.712 | 50.348 | 15210 | 50.348 | 8:38 |  | 10:30 |  | 0 |  |  | 877 | 20 | 52000 | 60.02 | 7.9 | [12 empty] | 29.84826729 | -91.60699455 | -4.0623 | [9 empty] | 3.3 | Longseam - Unknown Weld Type
Geometry | Dent | 5 |  |  | 67943.618 | 1 |  | 6:36 | N/A | 0.281 | 15210 | 32.12 | 18.227 |  | 50.348 | 8:38 |  | 10:30 | 1 | 0.01 | 8.491 | 6.775 | 877 | 20 | 52000 | 60.02 | 7.9 | Yes | 1.3 | -0.3 | 0.3 | -0.06 | 0.06 | 80 | 8.791 | 3.533 | 0.3 | 80 | 7.775 | 29.84830674 | -91.60708459 | -3.6916 | Dent Depth: 1.0% | BODY | BASE |  |  | GEO_HR | 67943.993 | 6:21 | Yes | 3.3 |  | 1 | [13 empty] | 0.1278
GirthWeld | N/A | 15220 |  |  | 67961.845 | 1 |  |  |  | 0.281 | 15210 | 50.348 | 48.281 | 15220 | 48.281 | 1:24 |  | 8:38 |  | 0 |  |  | 877 | 20 | 52000 | 60.02 | 7.5 | [12 empty] | 29.84832894 | -91.6071358 | -3.7488 | [9 empty] | 3.3 | Longseam - Unknown Weld Type
GirthWeld | N/A | 15230 |  |  | 68010.126 | 1 |  |  |  | 0.281 | 15220 | 48.281 | 50.712 | 15230 | 50.712 | 11:10 |  | 1:24 |  | 0 |  |  | 877 | 20 | 52000 | 60.02 | 7.9 | [12 empty] | 29.84838758 | -91.60727152 | -4.1146 | [9 empty] | 3.3 | Longseam - Unknown Weld Type
GirthWeld | N/A | 15240 |  |  | 68060.838 | 1 |  |  |  | 0.281 | 15230 | 50.712 | 47.106 | 15240 | 47.106 | 7:11 |  | 11:10 |  | 0 |  |  | 877 | 20 | 52000 | 60.02 | 7.9 | [12 empty] | 29.848449 | -91.60741417 | -4.3807 | [9 empty] | 3.3 | Longseam - Unknown Weld Type
Metal Loss | Corrosion Individual | 1094 |  |  | 68093.387 | 1 |  | 1:16 | External | 0.281 | 15240 | 32.549 | 14.558 |  | 47.106 | 7:11 |  | 11:10 | 11 | 0.11 | 0.36 | 0.945 | 877 | 20 | 52000 | 60.02 | 7.9 |  | 21 | -10 | 10 | -0.028 | 0.028 | 80 | 0.75 | 108.333 | 0.39 | 80 | 1.535 | 29.8484887 | -91.60750558 | -4.4581 |  | BODY | BASE |  |  | MFL-AXIAL_HR | 68093.4 | 1:17 | Yes | 3.3 |  | 1 | 11 | 0.36 | 0.011128 | 1.593 | 1.992 | 1740.733305 | circumference slotting
GirthWeld | N/A | 15250 |  |  | 68107.945 | 1 |  |  |  | 0.281 | 15240 | 47.106 | 47.785 | 15250 | 47.785 | 2:42 |  | 7:11 |  | 0 |  |  | 877 | 20 | 52000 | 60.02 | 7.9 | [12 empty] | 29.84850663 | -91.60754636 | -4.4407 | [9 empty] | 3.3 | Longseam - Unknown Weld Type
GirthWeld | N/A | 15260 |  |  | 68155.73 | 1 |  |  |  | 0.281 | 15250 | 47.785 | 47.119 | 15260 | 47.119 | 11:36 |  | 2:42 |  | 0 |  |  | 877 | 20 | 52000 | 60.02 | 7.9 | [12 empty] | 29.8485657 | -91.60768009 | -4.7672 | [9 empty] | 3.3 | Longseam - Unknown Weld Type
Metal Loss | Manufacturing/Milling Individual | 1095 |  |  | 68185.651 | 1 |  | 5:38 | Internal | 0.281 | 15260 | 29.921 | 17.198 |  | 47.119 | 11:36 |  | 2:42 | 11 | 0.11 | 0.552 | 0.945 | 877 | 20 | 52000 | 60.02 | 7.9 |  | 21 | -10 | 10 | -0.028 | 0.028 | 80 | 0.942 | 70.652 | 0.39 | 80 | 1.415 | 29.84860241 | -91.60776398 | -5.157 |  | BODY | BASE |  |  | MFL-AXIAL_HR | 68185.674 | 5:35 | Yes | 3.3 |  | 1 | 11 | 0.552 | 0.017062 | 1.591 | 1.989 | 1738.709211 | pitting
GirthWeld | N/A | 15270 |  |  | 68202.849 | 1 |  |  |  | 0.281 | 15260 | 47.119 | 46.726 | 15270 | 46.726 | 10:30 |  | 11:36 |  | 0 |  |  | 877 | 20 | 52000 | 60.02 | 7.9 | [12 empty] | 29.84862356 | -91.60781217 | -4.9536 | [9 empty] | 3.3 | Longseam - Unknown Weld Type
Metal Loss | Manufacturing/Milling Individual | 1096 |  |  | 68231.696 | 1 |  | 4:06 | Internal | 0.281 | 15270 | 28.847 | 17.879 |  | 46.726 | 10:30 |  | 11:36 | 13 | 0.13 | 0.396 | 0.945 | 877 | 20 | 52000 | 60.02 | 7.9 |  | 23 | -10 | 10 | -0.028 | 0.028 | 80 | 0.786 | 98.485 | 0.39 | 80 | 1.415 | 29.84865874 | -91.60789314 | -4.0732 |  | BODY | BASE |  |  | MFL-AXIAL_HR | 68231.709 | 4:09 | Yes | 3.3 |  | 1 | 13 | 0.396 | 0.014466 | 1.593 | 1.991 | 1740.026616 | circumference grooving
Metal Loss | Manufacturing/Milling Individual | 1097 |  |  | 68233.595 | 1 |  | 4:02 | Internal | 0.281 | 15270 | 30.746 | 15.98 |  | 46.726 | 10:30 |  | 11:36 | 13 | 0.13 | 0.468 | 0.945 | 877 | 20 | 52000 | 60.02 | 7.9 |  | 23 | -10 | 10 | -0.028 | 0.028 | 80 | 0.858 | 83.333 | 0.39 | 80 | 1.415 | 29.84866105 | -91.60789847 | -4.007 |  | BODY | BASE |  |  | MFL-AXIAL_HR | 68233.605 | 4:04 | Yes | 3.3 |  | 1 | 13 | 0.468 | 0.017096 | 1.592 | 1.99 | 1739.153208 | circumference grooving
GirthWeld | N/A | 15280 |  |  | 68249.575 | 1 |  |  |  | 0.281 | 15270 | 46.726 | 50.62 | 15280 | 50.62 | 10:57 |  | 10:30 |  | 0 |  |  | 877 | 20 | 52000 | 60.02 | 7.5 | [12 empty] | 29.84868051 | -91.60794336 | -3.8323 | [9 empty] | 3.3 | Longseam - Unknown Weld Type
GirthWeld | N/A | 15290 |  |  | 68300.195 | 1 |  |  |  | 0.281 | 15280 | 50.62 | 47.205 | 15290 | 47.205 | 5:36 |  | 10:57 |  | 0 |  |  | 877 | 20 | 52000 | 60.02 | 7.5 | [12 empty] | 29.84874185 | -91.60808574 | -3.7604 | [9 empty] | 3.3 | Longseam - Unknown Weld Type
Metal Loss | Manufacturing/Milling Individual | 1098 |  |  | 68340.228 | 1 |  | 12:01 | Internal | 0.281 | 15290 | 40.033 | 7.172 |  | 47.205 | 5:36 |  | 10:57 | 11 | 0.11 | 0.396 | 0.945 | 877 | 20 | 52000 | 60.02 | 7.5 |  | 21 | -10 | 10 | -0.028 | 0.028 | 80 | 0.786 | 98.485 | 0.39 | 80 | 1.415 | 29.84879048 | -91.60819828 | -3.8245 |  | BODY | BASE |  |  | MFL-AXIAL_HR | 68340.244 | 11:59 | Yes | 3.3 |  | 1 | 11 | 0.396 | 0.01224 | 1.593 | 1.991 | 1740.414524 | circumference grooving
GirthWeld | N/A | 15300 |  |  | 68347.4 | 1 |  |  |  | 0.281 | 15290 | 47.205 | 51.335 | 15300 | 51.335 | 2:20 |  | 5:36 |  | 0 |  |  | 877 | 20 | 52000 | 60.02 | 7.9 | [12 empty] | 29.84879921 | -91.60821843 | -3.8374 | [9 empty] | 3.3 | Longseam - Unknown Weld Type
Metal Loss | Manufacturing/Milling Individual | 1099 |  |  | 68388.4 | 1 |  | 2:34 | N/A | 0.281 | 15300 | 41 | 10.335 |  | 51.335 | 2:20 |  | 5:36 | 17 | 0.17 | 0.828 | 1.378 | 877 | 20 | 52000 | 60.02 | 7.9 |  | 27 | -10 | 10 | -0.028 | 0.028 | 80 | 1.218 | 47.101 | 0.39 | 80 | 1.848 | 29.84884941 | -91.60833346 | -3.7679 |  | BODY | WELD |  |  | MFL-AXIAL_HR | 68388.433 | 2:34 | Yes | 3.3 |  | 1 | 17 | 0.828 | 0.039554 | 1.583 | 1.979 | 1729.455087 | pitting
GirthWeld | N/A | 15310 |  |  | 68398.735 | 1 |  |  |  | 0.281 | 15300 | 51.335 | 50.246 | 15310 | 50.246 | 5:16 |  | 2:20 |  | 0 |  |  | 877 | 20 | 52000 | 60.02 | 7.5 | [12 empty] | 29.84886201 | -91.60836248 | -3.792 | [9 empty] | 3.3 | Longseam - Unknown Weld Type
Metal Loss | Manufacturing/Milling Individual | 1100 |  |  | 68437.418 | 1 |  | 3:13 | Internal | 0.281 | 15310 | 38.683 | 11.563 |  | 50.246 | 5:16 |  | 2:20 | 14 | 0.14 | 0.588 | 0.945 | 877 | 20 | 52000 | 60.02 | 7.5 |  | 24 | -10 | 10 | -0.028 | 0.028 | 80 | 0.978 | 66.327 | 0.39 | 80 | 1.415 | 29.84890932 | -91.60847104 | -3.7194 |  | BODY | BASE |  |  | MFL-AXIAL_HR | 68437.457 | 3:13 | Yes | 3.3 |  | 1 | 14 | 0.588 | 0.023132 | 1.59 | 1.987 | 1736.969991 | pitting
GirthWeld | N/A | 15320 |  |  | 68448.981 | 1 |  |  |  | 0.281 | 15310 | 50.246 | 51.01 | 15320 | 51.01 | 1:52 |  | 5:16 |  | 0 |  |  | 877 | 20 | 52000 | 60.02 | 7.9 | [12 empty] | 29.84892349 | -91.60850347 | -3.6539 | [9 empty] | 3.3 | Longseam - Unknown Weld Type
Metal Loss | Manufacturing Cluster | 1102 |  | 3t x 3t | 68471.316 | 1 |  | 7:47 | Internal | 0.281 | 15320 | 22.335 | 28.676 |  | 51.01 | 1:52 |  | 5:16 | 18 | 0.18 | 1.188 | 1.188 | 877 | 20 | 52000 | 60.02 | 7.9 | [12 empty] | 29.84895098 | -91.60856605 | -3.5802 |  | BODY | BASE |  |  | MFL-AXIAL_HR | 68471.335 | 7:44 |  | 3.3 |  | 1 | 10.95 | 1.181 | 0.036342 | 1.581 | 1.976 | 1727.459651
Metal Loss | Manufacturing/Milling Individual | 1101 | CLUSTER 1102 | 3t x 3t | 68471.316 | 1 |  | 7:48 | Internal | 0.281 | 15320 | 22.335 | 28.676 |  | 51.01 | 1:52 |  | 5:16 | 18 | 0.18 | 0.36 | 0.945 | 877 | 20 | 52000 | 60.02 | 7.9 |  | 28 | -10 | 10 | -0.028 | 0.028 | 80 | 0.75 | 108.333 | 0.39 | 80 | 1.535 | 29.84895098 | -91.60856605 | -3.5802 |  | BODY | BASE |  |  | MFL-AXIAL_HR | 68471.335 | 7:44 | Yes | 3.3 |  | 1 | 18 | 0.36 | 0.018209 | 1.592 | 1.99 | 1739.540247 | circumference slotting
Metal Loss | Manufacturing/Milling Individual | 1103 | CLUSTER 1102 | 3t x 3t | 68471.382 | 1 |  | 7:45 | Internal | 0.281 | 15320 | 22.401 | 28.61 |  | 51.01 | 1:52 |  | 5:16 | 14 | 0.14 | 0.396 | 0.945 | 877 | 20 | 52000 | 60.02 | 7.9 |  | 24 | -10 | 10 | -0.028 | 0.028 | 80 | 0.786 | 98.485 | 0.39 | 80 | 1.415 | 29.84895106 | -91.60856624 | -3.5802 |  | BODY | BASE |  |  | MFL-AXIAL_HR | 68471.395 | 7:47 | Yes | 3.3 |  | 1 | 14 | 0.396 | 0.015579 | 1.593 | 1.991 | 1739.825964 | circumference grooving
GirthWeld | N/A | 15330 |  |  | 68499.992 | 1 |  |  |  | 0.281 | 15320 | 51.01 | 50.751 | 15330 | 50.751 | 5:56 |  | 1:52 |  | 0 |  |  | 877 | 20 | 52000 | 60.02 | 7.9 | [12 empty] | 29.8489861 | -91.6086465 | -3.4692 | [9 empty] | 3.3 | Longseam - Unknown Weld Type
Attachment | Other | 44 |  |  | 68508.923 | 1 |  | 12:00 |  |  | 15330 | 8.931 | 41.82 |  |  |  |  | 5:56 |  | 0 | [19 empty] | 29.84899707 | -91.60867154 | -3.4114 | [9 empty] | 3.3
GirthWeld | N/A | 15340 |  |  | 68550.743 | 1 |  |  |  | 0.281 | 15330 | 50.751 | 50.148 | 15340 | 50.148 | 1:21 |  | 5:56 |  | 0 |  |  | 877 | 20 | 52000 | 60.02 | 7.9 | [12 empty] | 29.84904827 | -91.60878886 | -3.5095 | [9 empty] | 3.3 | Longseam - Unknown Weld Type
Metal Loss | Manufacturing/Milling Individual | 1104 |  |  | 68564.182 | 1 |  | 7:03 | Internal | 0.281 | 15340 | 13.439 | 36.709 |  | 50.148 | 1:21 |  | 5:56 | 11 | 0.11 | 0.396 | 0.945 | 877 | 20 | 52000 | 60.02 | 7.9 |  | 21 | -10 | 10 | -0.028 | 0.028 | 80 | 0.786 | 98.485 | 0.39 | 80 | 1.415 | 29.8490649 | -91.60882646 | -3.5324 |  | BODY | BASE |  |  | MFL-AXIAL_HR | 68564.202 | 6:59 | Yes | 3.3 |  | 1 | 11 | 0.396 | 0.01224 | 1.593 | 1.991 | 1740.414524 | circumference grooving
GirthWeld | N/A | 15350 |  |  | 68600.891 | 1 |  |  |  | 0.281 | 15340 | 50.148 | 49.97 | 15350 | 49.97 | 12:47 |  | 1:21 |  | 0 |  |  | 877 | 20 | 52000 | 60.02 | 7.9 | [12 empty] | 29.84911022 | -91.60892924 | -3.4822 | [9 empty] | 3.3 | Longseam - Unknown Weld Type
Metal Loss | Manufacturing/Milling Individual | 1105 |  |  | 68614.544 | 1 |  | 12:40 | N/A | 0.281 | 15350 | 13.653 | 36.317 |  | 49.97 | 12:47 |  | 1:21 | 17 | 0.17 | 0.828 | 0.984 | 877 | 20 | 52000 | 60.02 | 7.9 |  | 27 | -10 | 10 | -0.028 | 0.028 | 80 | 1.218 | 47.101 | 0.39 | 80 | 1.454 | 29.84912716 | -91.60896741 | -3.4223 |  | BODY | WELD |  |  | MFL-AXIAL_HR | 68614.573 | 12:41 | Yes | 3.3 |  | 1 | 17 | 0.828 | 0.039554 | 1.583 | 1.979 | 1729.455087 | pitting
GirthWeld | N/A | 15360 |  |  | 68650.861 | 1 |  |  |  | 0.281 | 15350 | 49.97 | 50.184 | 15360 | 50.184 | 9:35 |  | 12:47 |  | 0 |  |  | 877 | 20 | 52000 | 60.02 | 8.2 | [12 empty] | 29.8491724 | -91.60906886 | -3.2855 | [9 empty] | 3.3 | Longseam - Unknown Weld Type
GirthWeld | N/A | 15370 |  |  | 68701.045 | 1 |  |  |  | 0.281 | 15360 | 50.184 | 51.539 | 15370 | 51.539 | 8:43 |  | 9:35 |  | 0 |  |  | 877 | 20 | 52000 | 60.02 | 8.2 | [12 empty] | 29.84923379 | -91.60920967 | -3.6688 | [9 empty] | 3.3 | Longseam - Unknown Weld Type
GirthWeld | N/A | 15380 |  |  | 68752.584 | 1 |  |  |  | 0.281 | 15370 | 51.539 | 50.965 | 15380 | 50.965 | 8:40 |  | 8:43 |  | 0 |  |  | 877 | 20 | 52000 | 60.02 | 7.9 | [12 empty] | 29.84929751 | -91.60935384 | -4.9304 | [9 empty] | 3.3 | Longseam - Unknown Weld Type
GirthWeld | N/A | 15390 |  |  | 68803.548 | 1 |  |  |  | 0.281 | 15380 | 50.965 | 46.378 | 15390 | 46.378 | 2:45 |  | 8:40 |  | 0 |  |  | 877 | 20 | 52000 | 60.02 | 8.2 | [12 empty] | 29.84936034 | -91.60949639 | -3.0412 | [9 empty] | 3.3 | Longseam - Unknown Weld Type
Metal Loss | Corrosion Individual | 1106 |  |  | 68804.428 | 1 |  | 8:50 | External | 0.281 | 15390 | 0.88 | 45.498 |  | 46.378 | 2:45 |  | 8:40 | 11 | 0.11 | 0.432 | 0.945 | 877 | 20 | 52000 | 60.02 | 8.2 |  | 21 | -10 | 10 | -0.028 | 0.028 | 80 | 0.822 | 90.278 | 0.39 | 80 | 1.415 | 29.84936142 | -91.60949885 | -2.993 |  | BODY | BASE |  |  | MFL-AXIAL_HR | 68804.451 | 8:52 | Yes | 3.3 |  | 1 | 11 | 0.432 | 0.013353 | 1.593 | 1.991 | 1740.067169 | circumference grooving
GirthWeld | N/A | 15400 |  |  | 68849.926 | 1 |  |  |  | 0.281 | 15390 | 46.378 | 49.058 | 15400 | 49.058 | 9:41 |  | 2:45 |  | 0 |  |  | 877 | 20 | 52000 | 60.02 | 8.2 | [12 empty] | 29.84941747 | -91.60962624 | -3.0323 | [9 empty] | 3.3 | Longseam - Unknown Weld Type
GirthWeld | N/A | 15410 |  |  | 68898.985 | 1 |  |  |  | 0.281 | 15400 | 49.058 | 49.446 | 15410 | 49.446 | 6:50 |  | 9:41 |  | 0 |  |  | 877 | 20 | 52000 | 60.02 | 7.9 | [12 empty] | 29.8494789 | -91.60976307 | -3.086 | [9 empty] | 3.3 | Longseam - Unknown Weld Type
GirthWeld | N/A | 15420 |  |  | 68948.43 | 1 |  |  |  | 0.281 | 15410 | 49.446 | 51.45 | 15420 | 51.45 | 12:24 |  | 6:50 |  | 0 |  |  | 877 | 20 | 52000 | 60.02 | 8.2 | [12 empty] | 29.84954037 | -91.60990126 | -3.0522 | [9 empty] | 3.3 | Longseam - Unknown Weld Type
Metal Loss | Manufacturing/Milling Individual | 1107 |  |  | 68964.108 | 1 |  | 6:14 | Internal | 0.281 | 15420 | 15.678 | 35.772 |  | 51.45 | 12:24 |  | 6:50 | 16 | 0.16 | 0.36 | 0.945 | 877 | 20 | 52000 | 60.02 | 8.2 |  | 26 | -10 | 10 | -0.028 | 0.028 | 80 | 0.75 | 108.333 | 0.39 | 80 | 1.535 | 29.84955978 | -91.60994512 | -3.1486 |  | BODY | BASE |  |  | MFL-AXIAL_HR | 68964.125 | 6:19 | Yes | 3.3 |  | 1 | 16 | 0.36 | 0.016186 | 1.593 | 1.991 | 1739.901238 | circumference slotting
GirthWeld | N/A | 15430 |  |  | 68999.88 | 1 |  |  |  | 0.281 | 15420 | 51.45 | 49.154 | 15430 | 49.154 | 6:36 |  | 12:24 |  | 0 |  |  | 877 | 20 | 52000 | 60.02 | 7.9 | [12 empty] | 29.84960393 | -91.61004528 | -3.3489 | [9 empty] | 3.3 | Longseam - Unknown Weld Type
GirthWeld | N/A | 15440 |  |  | 69049.034 | 1 |  |  |  | 0.281 | 15430 | 49.154 | 50.623 | 15440 | 50.623 | 8:00 |  | 6:36 |  | 0 |  |  | 877 | 20 | 52000 | 60.02 | 7.9 | [12 empty] | 29.8496648 | -91.61018278 | -3.433 | [9 empty] | 3.3 | Longseam - Unknown Weld Type
GirthWeld | N/A | 15450 |  |  | 69099.657 | 1 |  |  |  | 0.281 | 15440 | 50.623 | 51.302 | 15450 | 51.302 | 7:42 |  | 8:00 |  | 0 |  |  | 877 | 20 | 52000 | 60.02 | 8.2 | [12 empty] | 29.84972715 | -91.6103246 | -3.5453 | [9 empty] | 3.3 | Longseam - Unknown Weld Type
GirthWeld | N/A | 15460 |  |  | 69150.96 | 1 |  |  |  | 0.281 | 15450 | 51.302 | 50.233 | 15460 | 50.233 | 10:08 |  | 7:42 |  | 0 |  |  | 877 | 20 | 52000 | 60.02 | 8.2 | [12 empty] | 29.84979016 | -91.61046842 | -3.5432 | [9 empty] | 3.3 | Longseam - Unknown Weld Type
Material Defect | Seam Weld Anomaly | 32 |  |  | 69159.781 | 1 |  | 10:02 | N/A | 0.281 | 15460 | 8.821 | 41.412 |  | 50.233 | 10:08 |  | 7:42 |  | 0 | 0.394 | 0.945 | 877 | 20 | 52000 | 60.02 | 8.2 | [12 empty] | 29.84980102 | -91.61049314 | -3.5968 |  | BODY | WELD |  |  | MFL-AXIAL_HR | 69159.781 | 10:05 |  | 3.3 |  | 1 | [6 empty] | circumference grooving
Material Defect | Seam Weld Anomaly | 33 |  |  | 69163.063 | 1 |  | 10:03 | N/A | 0.281 | 15460 | 12.103 | 38.13 |  | 50.233 | 10:08 |  | 7:42 |  | 0 | 0.354 | 0.945 | 877 | 20 | 52000 | 60.02 | 8.2 | [12 empty] | 29.84980505 | -91.61050234 | -3.6132 |  | BODY | WELD |  |  | MFL-AXIAL_HR | 69163.063 | 10:04 |  | 3.3 |  | 1 | [6 empty] | circumference slotting
GirthWeld | N/A | 15470 |  |  | 69201.193 | 1 |  |  |  | 0.281 | 15460 | 50.233 | 51.178 | 15470 | 51.178 | 1:40 |  | 10:08 |  | 0 |  |  | 877 | 20 | 52000 | 60.02 | 7.9 | [12 empty] | 29.84985176 | -91.61060929 | -3.8112 | [9 empty] | 3.3 | Longseam - Unknown Weld Type
Material Defect | Seam Weld Anomaly | 34 |  |  | 69208.364 | 1 |  | 1:46 | N/A | 0.281 | 15470 | 7.171 | 44.006 |  | 51.178 | 1:40 |  | 10:08 |  | 0 | 0.354 | 0.945 | 877 | 20 | 52000 | 60.02 | 7.9 | [12 empty] | 29.84986052 | -91.61062943 | -3.8617 |  | BODY | WELD |  |  | MFL-AXIAL_HR | 69208.364 | 1:46 |  | 3.3 |  | 1 | [6 empty] | circumference slotting
GirthWeld | N/A | 15480 |  |  | 69252.37 | 1 |  |  |  | 0.281 | 15470 | 51.178 | 46.975 | 15480 | 46.975 | 2:46 |  | 1:40 |  | 0 |  |  | 877 | 20 | 52000 | 60.02 | 7.9 | [12 empty] | 29.8499143 | -91.61075294 | -4.0288 | [9 empty] | 3.3 | Longseam - Unknown Weld Type
Metal Loss | Manufacturing/Milling Individual | 1108 |  |  | 69288.466 | 1 |  | 2:06 | Internal | 0.281 | 15480 | 36.096 | 10.879 |  | 46.975 | 2:46 |  | 1:40 | 17 | 0.17 | 1.656 | 2.126 | 877 | 20 | 52000 | 60.02 | 7.9 |  | 27 | -10 | 10 | -0.028 | 0.028 | 80 | 2.246 | 35.628 | 0.59 | 80 | 2.716 | 29.8499589 | -91.61085398 | -4.0559 |  | BODY | BASE |  |  | MFL-AXIAL_HR | 69288.532 | 2:05 | Yes | 3.3 |  | 1 | 17 | 1.656 | 0.079107 | 1.555 | 1.944 | 1698.863309 | general
GirthWeld | N/A | 15490 |  |  | 69299.345 | 1 |  |  |  | 0.281 | 15480 | 46.975 | 51.05 | 15490 | 51.05 | 6:10 |  | 2:46 |  | 0 |  |  | 877 | 20 | 52000 | 60.02 | 7.9 | [12 empty] | 29.84997231 | -91.61088446 | -4.0752 | [9 empty] | 3.3 | Longseam - Unknown Weld Type
Metal Loss | Manufacturing/Milling Individual | 1109 |  |  | 69342.755 | 1 |  | 11:55 | Internal | 0.281 | 15490 | 43.41 | 7.64 |  | 51.05 | 6:10 |  | 2:46 | 11 | 0.11 | 0.468 | 0.945 | 877 | 20 | 52000 | 60.02 | 7.9 |  | 21 | -10 | 10 | -0.028 | 0.028 | 80 | 0.858 | 83.333 | 0.39 | 80 | 1.415 | 29.85002566 | -91.61100613 | -4.2176 |  | BODY | BASE |  |  | MFL-AXIAL_HR | 69342.775 | 11:52 | Yes | 3.3 |  | 1 | 11 | 0.468 | 0.014466 | 1.592 | 1.99 | 1739.691709 | circumference grooving
GirthWeld | N/A | 15500 |  |  | 69350.395 | 1 |  |  |  | 0.281 | 15490 | 51.05 | 50.282 | 15500 | 50.282 | 1:46 |  | 6:10 |  | 0 |  |  | 877 | 20 | 52000 | 60.02 | 8.2 | [12 empty] | 29.85003501 | -91.61102757 | -4.248 | [9 empty] | 3.3 | Longseam - Unknown Weld Type
GirthWeld | N/A | 15510 |  |  | 69400.677 | 1 |  |  |  | 0.281 | 15500 | 50.282 | 50.896 | 15510 | 50.896 | 3:34 |  | 1:46 |  | 0 |  |  | 877 | 20 | 52000 | 60.02 | 8.2 | [12 empty] | 29.85009663 | -91.61116854 | -5.3318 | [9 empty] | 3.3 | Longseam - Unknown Weld Type
Metal Loss | Corrosion Individual | 1110 |  |  | 69404.762 | 1 |  | 3:11 | External | 0.281 | 15510 | 4.085 | 46.811 |  | 50.896 | 3:34 |  | 1:46 | 11 | 0.11 | 1.104 | 1.181 | 877 | 20 | 52000 | 60.02 | 8.2 |  | 21 | -10 | 10 | -0.028 | 0.028 | 80 | 1.494 | 35.326 | 0.39 | 80 | 1.651 | 29.85010162 | -91.61118 | -5.4556 |  | BODY | ADJ |  |  | MFL-AXIAL_HR | 69404.828 | 3:11 | Yes | 3.3 |  | 1 | 11 | 1.104 | 0.034125 | 1.583 | 1.978 | 1729.079475 | pitting
GirthWeld | N/A | 15520 |  |  | 69451.573 | 1 |  |  |  | 0.281 | 15510 | 50.896 | 51.467 | 15520 | 51.467 | 9:10 |  | 3:34 |  | 0 |  |  | 877 | 20 | 52000 | 60.02 | 8.2 | [12 empty] | 29.8501588 | -91.61131135 | -4.5179 | [9 empty] | 3.3 | Longseam - Unknown Weld Type
GirthWeld | N/A | 15530 |  |  | 69503.04 | 1 |  |  |  | 0.281 | 15520 | 51.467 | 51.02 | 15530 | 51.02 | 2:30 |  | 9:10 |  | 0 |  |  | 877 | 20 | 52000 | 60.02 | 7.9 | [12 empty] | 29.85022149 | -91.61145593 | -4.504 | [9 empty] | 3.3 | Longseam - Unknown Weld Type
GirthWeld | N/A | 15540 |  |  | 69554.06 | 1 |  |  |  | 0.281 | 15530 | 51.02 | 41.726 | 15540 | 41.726 | 2:22 |  | 2:30 |  | 0 |  |  | 877 | 20 | 52000 | 60.02 | 7.9 | [12 empty] | 29.85028351 | -91.61159934 | -4.4225 | [9 empty] | 3.3 | Longseam - Unknown Weld Type
Metal Loss | Corrosion Individual | 1111 |  |  | 69554.728 | 1 |  | 10:36 | External | 0.281 | 15540 | 0.668 | 41.058 |  | 41.726 | 2:22 |  | 2:30 | 11 | 0.11 | 0.468 | 1.024 | 877 | 20 | 52000 | 60.02 | 7.9 |  | 21 | -10 | 10 | -0.028 | 0.028 | 80 | 0.858 | 83.333 | 0.39 | 80 | 1.494 | 29.85028432 | -91.61160121 | -4.418 |  | BODY | BASE |  |  | MFL-AXIAL_HR | 69554.751 | 10:36 | Yes | 3.3 |  | 1 | 11 | 0.468 | 0.014466 | 1.592 | 1.99 | 1739.691709 | circumference grooving
Metal Loss | Corrosion Individual | 1112 |  |  | 69567.652 | 1 |  | 10:31 | External | 0.281 | 15540 | 13.592 | 28.134 |  | 41.726 | 2:22 |  | 2:30 | 11 | 0.11 | 0.312 | 0.945 | 877 | 20 | 52000 | 60.02 | 7.9 |  | 21 | -10 | 10 | -0.028 | 0.028 | 80 | 0.702 | 125 | 0.39 | 80 | 1.535 | 29.85030012 | -91.61163749 | -4.3362 |  | BODY | BASE |  |  | MFL-AXIAL_HR | 69567.662 | 10:30 | Yes | 3.3 |  | 1 | 11 | 0.312 | 0.009644 | 1.594 | 1.992 | 1741.113152 | circumference slotting
Metal Loss | Manufacturing/Milling Individual | 1113 |  |  | 69571.966 | 1 |  | 8:49 | Internal | 0.281 | 15540 | 17.906 | 23.82 |  | 41.726 | 2:22 |  | 2:30 | 14 | 0.14 | 0.516 | 1.102 | 877 | 20 | 52000 | 60.02 | 7.9 |  | 24 | -10 | 10 | -0.028 | 0.028 | 80 | 0.906 | 75.581 | 0.39 | 80 | 1.572 | 29.85030541 | -91.61164959 | -4.3115 |  | BODY | BASE |  |  | MFL-AXIAL_HR | 69571.996 | 8:52 | Yes | 3.3 |  | 1 | 14 | 0.516 | 0.020299 | 1.591 | 1.989 | 1738.159631 | circumference grooving
GirthWeld | N/A | 15550 |  |  | 69595.786 | 1 |  |  |  | 0.281 | 15540 | 41.726 | 51.03 | 15550 | 51.03 | 6:12 |  | 2:22 |  | 0 |  |  | 877 | 20 | 52000 | 60.02 | 7.5 | [12 empty] | 29.85033468 | -91.61171635 | -4.146 | [9 empty] | 3.3 | Longseam - Unknown Weld Type
Metal Loss | Manufacturing/Milling Individual | 1114 |  |  | 69595.999 | 1 |  | 9:36 | Internal | 0.281 | 15550 | 0.213 | 50.817 |  | 51.03 | 6:12 |  | 2:22 | 20 | 0.2 | 0.744 | 0.945 | 877 | 20 | 52000 | 60.02 | 7.5 |  | 30 | -10 | 10 | -0.028 | 0.028 | 80 | 1.134 | 52.419 | 0.39 | 80 | 1.415 | 29.85033494 | -91.61171695 | -4.1445 |  | NEAR | BASE |  |  | MFL-AXIAL_HR | 69596.016 | 9:37 | Yes | 3.3 |  | 1 | 20 | 0.744 | 0.041813 | 1.583 | 1.979 | 1729.507107 | pitting
Metal Loss | Manufacturing/Milling Individual | 1115 |  |  | 69596.915 | 1 |  | 9:35 | Internal | 0.281 | 15550 | 1.129 | 49.901 |  | 51.03 | 6:12 |  | 2:22 | 14 | 0.14 | 1.176 | 1.811 | 877 | 20 | 52000 | 60.02 | 7.5 |  | 24 | -10 | 10 | -0.028 | 0.028 | 80 | 1.766 | 50.17 | 0.59 | 80 | 2.401 | 29.85033607 | -91.61171951 | -4.1382 |  | BODY | BASE |  |  | MFL-AXIAL_HR | 69596.948 | 9:37 | Yes | 3.3 |  | 1 | 14 | 1.176 | 0.046264 | 1.577 | 1.971 | 1722.865334 | general
Metal Loss | Manufacturing/Milling Individual | 1116 |  |  | 69608.115 | 1 |  | 5:19 | Internal | 0.281 | 15550 | 12.329 | 38.701 |  | 51.03 | 6:12 |  | 2:22 | 13 | 0.13 | 0.828 | 1.299 | 877 | 20 | 52000 | 60.02 | 7.5 |  | 23 | -10 | 10 | -0.028 | 0.028 | 80 | 1.218 | 47.101 | 0.39 | 80 | 1.769 | 29.85034995 | -91.61175084 | -4.0826 |  | BODY | BASE |  |  | MFL-AXIAL_HR | 69608.151 | 5:19 | Yes | 3.3 |  | 1 | 13 | 0.828 | 0.030247 | 1.586 | 1.983 | 1732.903103 | pitting
Metal Loss | Manufacturing/Milling Individual | 1117 |  |  | 69608.262 | 1 |  | 6:32 | N/A | 0.281 | 15550 | 12.476 | 38.554 |  | 51.03 | 6:12 |  | 2:22 | 23 | 0.23 | 0.828 | 1.496 | 877 | 20 | 52000 | 60.02 | 7.5 | Yes | 33 | -10 | 10 | -0.028 | 0.028 | 80 | 1.218 | 47.101 | 0.39 | 80 | 1.966 | 29.85035013 | -91.61175125 | -4.0823 |  | BODY | WELD |  |  | MFL-AXIAL_HR | 69608.298 | 6:32 | Yes | 3.3 |  | 1 | 23 | 0.828 | 0.053514 | 1.578 | 1.972 | 1723.642601 | pitting
Metal Loss | Manufacturing/Milling Individual | 1118 |  |  | 69610.946 | 1 |  | 4:15 | Internal | 0.281 | 15550 | 15.16 | 35.87 |  | 51.03 | 6:12 |  | 2:22 | 21 | 0.21 | 0.552 | 0.945 | 877 | 20 | 52000 | 60.02 | 7.5 | Yes | 31 | -10 | 10 | -0.028 | 0.028 | 80 | 0.942 | 70.652 | 0.39 | 80 | 1.415 | 29.85035346 | -91.61175876 | -4.0767 |  | BODY | BASE |  |  | MFL-AXIAL_HR | 69610.962 | 4:14 | Yes | 3.3 |  | 1 | 21 | 0.552 | 0.032574 | 1.588 | 1.985 | 1734.626119 | pitting
Metal Loss | Manufacturing/Milling Individual | 1119 |  |  | 69619.993 | 1 |  | 4:45 | Internal | 0.281 | 15550 | 24.207 | 26.823 |  | 51.03 | 6:12 |  | 2:22 | 11 | 0.11 | 0.468 | 0.945 | 877 | 20 | 52000 | 60.02 | 7.5 |  | 21 | -10 | 10 | -0.028 | 0.028 | 80 | 0.858 | 83.333 | 0.39 | 80 | 1.415 | 29.85036468 | -91.61178406 | -4.0808 |  | BODY | BASE |  |  | MFL-AXIAL_HR | 69620.003 | 4:50 | Yes | 3.3 |  | 1 | 11 | 0.468 | 0.014466 | 1.592 | 1.99 | 1739.691709 | circumference grooving
Metal Loss | Manufacturing/Milling Individual | 1120 |  |  | 69633.404 | 1 |  | 10:19 | Internal | 0.281 | 15550 | 37.618 | 13.412 |  | 51.03 | 6:12 |  | 2:22 | 11 | 0.11 | 0.36 | 0.945 | 877 | 20 | 52000 | 60.02 | 7.5 |  | 21 | -10 | 10 | -0.028 | 0.028 | 80 | 0.75 | 108.333 | 0.39 | 80 | 1.535 | 29.85038131 | -91.61182157 | -4.1287 |  | BODY | BASE |  |  | MFL-AXIAL_HR | 69633.41 | 10:17 | Yes | 3.3 |  | 1 | 11 | 0.36 | 0.011128 | 1.593 | 1.992 | 1740.733305 | circumference slotting
Metal Loss | Manufacturing/Milling Individual | 1121 |  |  | 69633.615 | 1 |  | 6:49 | Internal | 0.281 | 15550 | 37.829 | 13.201 |  | 51.03 | 6:12 |  | 2:22 | 11 | 0.11 | 0.552 | 0.945 | 877 | 20 | 52000 | 60.02 | 7.5 |  | 21 | -10 | 10 | -0.028 | 0.028 | 80 | 0.942 | 70.652 | 0.39 | 80 | 1.415 | 29.85038157 | -91.61182216 | -4.129 |  | BODY | BASE |  |  | MFL-AXIAL_HR | 69633.644 | 6:46 | Yes | 3.3 |  | 1 | 11 | 0.552 | 0.017062 | 1.591 | 1.989 | 1738.709211 | pitting
GirthWeld | N/A | 15560 |  |  | 69646.816 | 1 |  |  |  | 0.281 | 15550 | 51.03 | 49.56 | 15560 | 49.56 | 8:59 |  | 6:12 |  | 0 |  |  | 877 | 20 | 52000 | 60.02 | 7.9 | [12 empty] | 29.85039792 | -91.61185909 | -4.1392 | [9 empty] | 3.3 | Longseam - Unknown Weld Type
Metal Loss | Manufacturing/Milling Individual | 1122 |  |  | 69681.146 | 1 |  | 2:49 | Internal | 0.281 | 15560 | 34.33 | 15.23 |  | 49.56 | 8:59 |  | 6:12 | 16 | 0.16 | 0.396 | 0.945 | 877 | 20 | 52000 | 60.02 | 7.9 |  | 26 | -10 | 10 | -0.028 | 0.028 | 80 | 0.786 | 98.485 | 0.39 | 80 | 1.415 | 29.85044035 | -91.61195517 | -4.0606 |  | BODY | BASE |  |  | MFL-AXIAL_HR | 69681.159 | 2:48 | Yes | 3.3 |  | 1 | 16 | 0.396 | 0.017804 | 1.592 | 1.99 | 1739.410475 | circumference grooving
GirthWeld | N/A | 15570 |  |  | 69696.376 | 1 |  |  |  | 0.281 | 15560 | 49.56 | 50.299 | 15570 | 50.299 | 2:06 |  | 8:59 |  | 0 |  |  | 877 | 20 | 52000 | 60.02 | 7.9 | [12 empty] | 29.85045922 | -91.61199778 | -4.0023 | [9 empty] | 3.3 | Longseam - Unknown Weld Type
Metal Loss | Manufacturing/Milling Individual | 1123 |  |  | 69736.64 | 1 |  | 5:27 | Internal | 0.281 | 15570 | 40.264 | 10.035 |  | 50.299 | 2:06 |  | 8:59 | 17 | 0.17 | 0.312 | 0.945 | 877 | 20 | 52000 | 60.02 | 7.9 |  | 27 | -10 | 10 | -0.028 | 0.028 | 80 | 0.702 | 125 | 0.39 | 80 | 1.535 | 29.8505089 | -91.61211052 | -3.9435 |  | BODY | BASE |  |  | MFL-AXIAL_HR | 69736.65 | 5:25 | Yes | 3.3 |  | 1 | 17 | 0.312 | 0.014904 | 1.593 | 1.991 | 1740.351732 | circumference slotting
Metal Loss | Manufacturing/Milling Individual | 1124 |  |  | 69738.496 | 1 |  | 6:24 | Internal | 0.281 | 15570 | 42.12 | 8.179 |  | 50.299 | 2:06 |  | 8:59 | 14 | 0.14 | 0.636 | 1.26 | 877 | 20 | 52000 | 60.02 | 7.9 |  | 24 | -10 | 10 | -0.028 | 0.028 | 80 | 1.026 | 61.321 | 0.39 | 80 | 1.73 | 29.85051117 | -91.61211572 | -3.9415 |  | BODY | BASE |  |  | MFL-AXIAL_HR | 69738.529 | 6:25 | Yes | 3.3 |  | 1 | 14 | 0.636 | 0.02502 | 1.589 | 1.986 | 1736.101586 | circumference grooving
GirthWeld | N/A | 15580 |  |  | 69746.675 | 1 |  |  |  | 0.281 | 15570 | 50.299 | 51.191 | 15580 | 51.191 | 3:22 |  | 2:06 |  | 0 |  |  | 877 | 20 | 52000 | 60.02 | 7.9 | [12 empty] | 29.85052122 | -91.61213865 | -3.9338 | [9 empty] | 3.3 | Longseam - Unknown Weld Type
Metal Loss | Manufacturing/Milling Individual | 1125 |  |  | 69777.968 | 1 |  | 9:26 | Internal | 0.281 | 15580 | 31.293 | 19.898 |  | 51.191 | 3:22 |  | 2:06 | 16 | 0.16 | 0.36 | 0.945 | 877 | 20 | 52000 | 60.02 | 7.9 |  | 26 | -10 | 10 | -0.028 | 0.028 | 80 | 0.75 | 108.333 | 0.39 | 80 | 1.535 | 29.85055984 | -91.61222627 | -3.8123 |  | BODY | BASE |  |  | MFL-AXIAL_HR | 69777.985 | 9:25 | Yes | 3.3 |  | 1 | 16 | 0.36 | 0.016186 | 1.593 | 1.991 | 1739.901238 | circumference slotting
GirthWeld | N/A | 15590 |  |  | 69797.866 | 1 |  |  |  | 0.281 | 15580 | 51.191 | 50.128 | 15590 | 50.128 | 10:04 |  | 3:22 |  | 0 |  |  | 877 | 20 | 52000 | 60.02 | 8.2 | [12 empty] | 29.85058437 | -91.612282 | -3.78 | [9 empty] | 3.3 | Longseam - Unknown Weld Type
Metal Loss | Manufacturing/Milling Individual | 1126 |  |  | 69806.979 | 1 |  | 3:18 | Internal | 0.281 | 15590 | 9.113 | 41.015 |  | 50.128 | 10:04 |  | 3:22 | 14 | 0.14 | 1.812 | 1.142 | 877 | 20 | 52000 | 60.02 | 8.2 |  | 24 | -10 | 10 | -0.028 | 0.028 | 80 | 2.202 | 21.523 | 0.39 | 80 | 1.612 | 29.85059563 | -91.61230751 | -3.8049 |  | BODY | BASE |  |  | MFL-AXIAL_HR | 69806.989 | 3:19 | Yes | 3.3 |  | 1 | 14 | 1.812 | 0.071284 | 1.558 | 1.948 | 1702.306906 | pitting
GirthWeld | N/A | 15600 |  |  | 69847.994 | 1 |  |  |  | 0.281 | 15590 | 50.128 | 49.406 | 15600 | 49.406 | 12:26 |  | 10:04 |  | 0 |  |  | 877 | 20 | 52000 | 60.02 | 7.9 | [12 empty] | 29.85064633 | -91.61242228 | -4.5104 | [9 empty] | 3.3 | Longseam - Unknown Weld Type
Marker | Above Ground | 13 |  |  | 69871.599 | 1 |  |  |  |  | 15600 | 23.606 | 25.8 |  |  |  |  | 12:26 |  | 0 | [19 empty] | 29.85067558 | -91.6124882 | -4.8473 | 140 17' D/S RCL DUMESNIL RD | [8 empty] | 6.6
GirthWeld | N/A | 15610 |  |  | 69897.4 | 1 |  |  |  | 0.281 | 15600 | 49.406 | 47.192 | 15610 | 47.192 | 3:22 |  | 12:26 |  | 0 |  |  | 877 | 20 | 52000 | 60.02 | 8.9 | [12 empty] | 29.85070702 | -91.61256079 | -5.1075 | [9 empty] | 6.6 | Longseam - Unknown Weld Type
Bend | Field | 176 |  |  | 69913.727 | 1 |  |  |  |  | 15610 | 16.327 | 30.865 |  |  |  |  | 3:22 |  | 0 | [19 empty] | 29.85072674 | -91.61260681 | -5.5052 | 49.2D - 8° - Over | [8 empty] | 6.6 | [9 empty] | 49.185 | 7.955 | -1.694 | Left | -7.772 | Down |  |  | 69907.227 | 69920.227
GirthWeld | N/A | 15620 |  |  | 69944.592 | 1 |  |  |  | 0.281 | 15610 | 47.192 | 51.854 | 15620 | 51.854 | 1:06 |  | 3:22 |  | 0 |  |  | 877 | 20 | 52000 | 60.02 | 8.5 | [12 empty] | 29.85076171 | -91.61269403 | -9.8478 | [9 empty] | 6.6 | Longseam - Unknown Weld Type
Bend | Field | 177 |  |  | 69956.482 | 1 |  |  |  |  | 15620 | 11.89 | 39.964 |  |  |  |  | 1:06 |  | 0 | [19 empty] | 29.85077534 | -91.61272761 | -11.3692 | 44.7D - 7° - Sag | [8 empty] | 6.6 | [9 empty] | 44.717 | 7.32 | 1.68 | Right | 7.125 | Up |  |  | 69950.887 | 69962.076
Bend | Field | 178 |  |  | 69977.831 | 1 |  |  |  |  | 15620 | 33.24 | 18.614 |  |  |  |  | 1:06 |  | 0 | [19 empty] | 29.85080155 | -91.61278754 | -11.4834 | 44.5D - 8° - Sag | [8 empty] | 6.6 | [9 empty] | 44.5 | 8.43 | 1.515 | Right | 8.293 | Up |  |  | 69971.163 | 69984.499
GirthWeld | N/A | 15630 |  |  | 69996.445 | 1 |  |  |  | 0.281 | 15620 | 51.854 | 49.416 | 15630 | 49.416 | 2:51 |  | 1:06 |  | 0 |  |  | 877 | 20 | 52000 | 60.02 | 8.2 | [12 empty] | 29.85082542 | -91.61283863 | -8.9843 | [9 empty] | 6.6 | Longseam - Unknown Weld Type
Bend | Field | 179 |  |  | 70022.283 | 1 |  |  |  |  | 15630 | 25.838 | 23.578 |  |  |  |  | 2:51 |  | 0 | [19 empty] | 29.85085885 | -91.61290921 | -5.1765 | 50.2D - 8° - Over | [8 empty] | 6.6 | [9 empty] | 50.19 | 7.822 | 1.414 | Right | -7.693 | Down |  |  | 70015.536 | 70029.03
Metal Loss | Manufacturing/Milling Individual | 1127 |  |  | 70028.943 | 1 |  | 8:53 | Internal | 0.281 | 15630 | 32.498 | 16.918 |  | 49.416 | 2:51 |  | 1:06 | 13 | 0.13 | 0.312 | 0.945 | 877 | 20 | 52000 | 60.02 | 8.2 |  | 23 | -10 | 10 | -0.028 | 0.028 | 80 | 0.702 | 125 | 0.39 | 80 | 1.535 | 29.85086785 | -91.61292737 | -4.8139 |  | BODY | BASE |  |  | MFL-AXIAL_HR | 70028.956 | 8:55 | Yes | 6.6 |  | 1 | 13 | 0.312 | 0.011397 | 1.593 | 1.992 | 1740.870942 | circumference slotting
GirthWeld | N/A | 15640 |  |  | 70045.861 | 1 |  |  |  | 0.281 | 15630 | 49.416 | 50.666 | 15640 | 50.666 | 10:28 |  | 2:51 |  | 0 |  |  | 877 | 20 | 52000 | 60.02 | 8.2 | [12 empty] | 29.8508911 | -91.61297336 | -4.4557 | [9 empty] | 6.6 | Longseam - Unknown Weld Type
GirthWeld | N/A | 15650 |  |  | 70096.527 | 1 |  |  |  | 0.281 | 15640 | 50.666 | 48.55 | 15650 | 48.55 | 10:42 |  | 10:28 |  | 0 |  |  | 877 | 20 | 52000 | 60.02 | 8.2 | [12 empty] | 29.85096154 | -91.61311051 | -2.9467 | [9 empty] | 6.6 | Longseam - Unknown Weld Type
GirthWeld | N/A | 15660 |  |  | 70145.077 | 1 |  |  |  | 0.281 | 15650 | 48.55 | 52.297 | 15660 | 52.297 | 6:08 |  | 10:42 |  | 0 |  |  | 877 | 20 | 52000 | 60.02 | 8.2 | [12 empty] | 29.85102994 | -91.61324139 | -2.6234 | [9 empty] | 6.6 | Longseam - Unknown Weld Type
GirthWeld | N/A | 15670 |  |  | 70197.374 | 1 |  |  |  | 0.281 | 15660 | 52.297 | 51.526 | 15670 | 51.526 | 2:54 |  | 6:08 |  | 0 |  |  | 877 | 20 | 52000 | 60.02 | 8.2 | [12 empty] | 29.8511034 | -91.61338253 | -2.6842 | [9 empty] | 6.6 | Longseam - Unknown Weld Type
GirthWeld | N/A | 15680 |  |  | 70248.899 | 1 |  |  |  | 0.281 | 15670 | 51.526 | 51.506 | 15680 | 51.506 | 5:36 |  | 2:54 |  | 0 |  |  | 877 | 20 | 52000 | 60.02 | 7.9 | [12 empty] | 29.85117522 | -91.61352195 | -2.7801 | [9 empty] | 6.6 | Longseam - Unknown Weld Type
GirthWeld | N/A | 15690 |  |  | 70300.405 | 1 |  |  |  | 0.281 | 15680 | 51.506 | 48.412 | 15690 | 48.412 | 6:04 |  | 5:36 |  | 0 |  |  | 877 | 20 | 52000 | 60.02 | 8.2 | [12 empty] | 29.8512469 | -91.61366141 | -2.9599 | [9 empty] | 6.6 | Longseam - Unknown Weld Type
GirthWeld | N/A | 15700 |  |  | 70348.817 | 1 |  |  |  | 0.281 | 15690 | 48.412 | 47.566 | 15700 | 47.566 | 10:33 |  | 6:04 |  | 0 |  |  | 877 | 20 | 52000 | 60.02 | 8.2 | [12 empty] | 29.85131461 | -91.61379225 | -3.1305 | [9 empty] | 6.6 | Longseam - Unknown Weld Type
Metal Loss | Manufacturing/Milling Individual | 1128 |  |  | 70378.492 | 1 |  | 4:22 | Internal | 0.281 | 15700 | 29.675 | 17.891 |  | 47.566 | 10:33 |  | 6:04 | 11 | 0.11 | 0.516 | 0.945 | 877 | 20 | 52000 | 60.02 | 8.2 |  | 21 | -10 | 10 | -0.028 | 0.028 | 80 | 0.906 | 75.581 | 0.39 | 80 | 1.415 | 29.85135588 | -91.61387261 | -3.2686 |  | BODY | BASE |  |  | MFL-AXIAL_HR | 70378.508 | 4:19 | Yes | 6.6 |  | 1 | 11 | 0.516 | 0.01595 | 1.592 | 1.99 | 1739.148247 | pitting
GirthWeld | N/A | 15710 |  |  | 70396.383 | 1 |  |  |  | 0.281 | 15700 | 47.566 | 48.907 | 15710 | 48.907 | 9:33 |  | 10:33 |  | 0 |  |  | 877 | 20 | 52000 | 60.02 | 7.9 | [12 empty] | 29.85138078 | -91.61392106 | -3.3283 | [9 empty] | 6.6 | Longseam - Unknown Weld Type
GirthWeld | N/A | 15720 |  |  | 70445.29 | 1 |  |  |  | 0.281 | 15710 | 48.907 | 51.483 | 15720 | 51.483 | 3:58 |  | 9:33 |  | 0 |  |  | 877 | 20 | 52000 | 60.02 | 8.5 | [12 empty] | 29.85144885 | -91.61405347 | -3.1956 | [9 empty] | 6.6 | Longseam - Unknown Weld Type
Metal Loss | Manufacturing/Milling Individual | 1129 |  |  | 70446.603 | 1 |  | 10:06 | Internal | 0.281 | 15720 | 1.313 | 50.17 |  | 51.483 | 3:58 |  | 9:33 | 16 | 0.16 | 0.312 | 0.945 | 877 | 20 | 52000 | 60.02 | 8.5 |  | 26 | -10 | 10 | -0.028 | 0.028 | 80 | 0.702 | 125 | 0.39 | 80 | 1.535 | 29.85145068 | -91.61405702 | -3.1897 |  | BODY | BASE |  |  | MFL-AXIAL_HR | 70446.616 | 10:08 | Yes | 6.6 |  | 1 | 16 | 0.312 | 0.014028 | 1.593 | 1.991 | 1740.48614 | circumference slotting
GirthWeld | N/A | 15730 |  |  | 70496.773 | 1 |  |  |  | 0.281 | 15720 | 51.483 | 51.65 | 15730 | 51.65 | 3:28 |  | 3:58 |  | 0 |  |  | 877 | 20 | 52000 | 60.02 | 8.2 | [12 empty] | 29.85152032 | -91.61419294 | -4.0089 | [9 empty] | 6.6 | Longseam - Unknown Weld Type
Metal Loss | Manufacturing/Milling Individual | 1130 |  |  | 70540.773 | 1 |  | 9:37 | Internal | 0.281 | 15730 | 44 | 7.651 |  | 51.65 | 3:28 |  | 3:58 | 27 | 0.27 | 0.396 | 0.945 | 877 | 20 | 52000 | 60.02 | 8.2 | Yes | 37 | -10 | 10 | -0.028 | 0.028 | 80 | 0.786 | 98.485 | 0.39 | 80 | 1.415 | 29.85158184 | -91.61431187 | -4.1464 |  | BODY | BASE |  |  | MFL-AXIAL_HR | 70540.799 | 9:37 | Yes | 6.6 |  | 1 | 27 | 0.396 | 0.030045 | 1.59 | 1.987 | 1736.723135 | circumference grooving
GirthWeld | N/A | 15740 |  |  | 70548.424 | 1 |  |  |  | 0.281 | 15730 | 51.65 | 51.411 | 15740 | 51.411 | 1:22 |  | 3:28 |  | 0 |  |  | 877 | 20 | 52000 | 60.02 | 8.5 | [12 empty] | 29.8515925 | -91.61433257 | -4.1872 | [9 empty] | 6.6 | Longseam - Unknown Weld Type
GirthWeld | N/A | 15750 |  |  | 70599.834 | 1 |  |  |  | 0.281 | 15740 | 51.411 | 47.1 | 15750 | 47.1 | 12:32 |  | 1:22 |  | 0 |  |  | 877 | 20 | 52000 | 60.02 | 8.2 | [12 empty] | 29.85166393 | -91.61447185 | -4.3358 | [9 empty] | 6.6 | Longseam - Unknown Weld Type
Metal Loss | Manufacturing/Milling Individual | 1131 |  |  | 70606.417 | 1 |  | 6:24 | Internal | 0.281 | 15750 | 6.583 | 40.517 |  | 47.1 | 12:32 |  | 1:22 | 16 | 0.16 | 0.36 | 0.945 | 877 | 20 | 52000 | 60.02 | 8.2 |  | 26 | -10 | 10 | -0.028 | 0.028 | 80 | 0.75 | 108.333 | 0.39 | 80 | 1.535 | 29.85167306 | -91.61448969 | -4.3529 |  | BODY | BASE |  |  | MFL-AXIAL_HR | 70606.434 | 6:20 | Yes | 6.6 |  | 1 | 16 | 0.36 | 0.016186 | 1.593 | 1.991 | 1739.901238 | circumference slotting
Metal Loss | Manufacturing/Milling Individual | 1132 |  |  | 70608.566 | 1 |  | 6:16 | Internal | 0.281 | 15750 | 8.732 | 38.368 |  | 47.1 | 12:32 |  | 1:22 | 11 | 0.11 | 0.432 | 0.945 | 877 | 20 | 52000 | 60.02 | 8.2 |  | 21 | -10 | 10 | -0.028 | 0.028 | 80 | 0.822 | 90.278 | 0.39 | 80 | 1.415 | 29.85167605 | -91.61449552 | -4.3578 |  | BODY | BASE |  |  | MFL-AXIAL_HR | 70608.583 | 6:14 | Yes | 6.6 |  | 1 | 11 | 0.432 | 0.013353 | 1.593 | 1.991 | 1740.067169 | circumference grooving
GirthWeld | N/A | 15760 |  |  | 70646.934 | 1 |  |  |  | 0.281 | 15750 | 47.1 | 47.372 | 15760 | 47.372 | 2:52 |  | 12:32 |  | 0 |  |  | 877 | 20 | 52000 | 60.02 | 8.2 | [12 empty] | 29.85172932 | -91.61459948 | -4.3783 | [9 empty] | 6.6 | Longseam - Unknown Weld Type
GirthWeld | N/A | 15770 |  |  | 70694.306 | 1 |  |  |  | 0.281 | 15760 | 47.372 | 49.032 | 15770 | 49.032 | 6:06 |  | 2:52 |  | 0 |  |  | 877 | 20 | 52000 | 60.02 | 8.9 | [12 empty] | 29.85179556 | -91.61472752 | -4.0224 | [9 empty] | 6.6 | Longseam - Unknown Weld Type
GirthWeld | N/A | 15780 |  |  | 70743.338 | 1 |  |  |  | 0.281 | 15770 | 49.032 | 45.482 | 15780 | 45.482 | 2:26 |  | 6:06 |  | 0 |  |  | 877 | 20 | 52000 | 60.02 | 7.9 | [12 empty] | 29.85186334 | -91.61486054 | -4.1324 | [9 empty] | 6.6 | Longseam - Unknown Weld Type
Wall Thickness Transition | Increase | 40 |  |  | 70788.818 | 1 |  |  |  |  | 15780 | 45.479 | 0.003 |  |  |  |  | 6:06 |  | 0 | [19 empty] | 29.85192601 | -91.61498409 | -4.2294 | NWT: 0.281 in Grade 52000 LS / 0.375 in Grade 52000 LS | [8 empty] | 6.6
GirthWeld | N/A | 15790 |  |  | 70788.821 | 1 |  |  |  | 0.375 | 15780 | 45.482 | 43.635 | 15790 | 43.635 |  |  | 2:26 |  | 0 |  |  | 877 | 20 | 52000 | 44.97 | 5.9 | [12 empty] | 29.85192602 | -91.6149841 | -4.2294 | [9 empty] | 6.6 | Longseam - Unknown Weld Type
GirthWeld | N/A | 15800 |  |  | 70832.456 | 1 |  |  |  | 0.375 | 15790 | 43.635 | 43.599 | 15800 | 43.599 |  |  |  |  | 0 |  |  | 877 | 20 | 52000 | 44.97 | 6.6 | [12 empty] | 29.85198639 | -91.61510248 | -3.9063 | [9 empty] | 6.6 | Longseam - Unknown Weld Type
GirthWeld | N/A | 15810 |  |  | 70876.055 | 1 |  |  |  | 0.375 | 15800 | 43.599 | 39.787 | 15810 | 39.787 |  |  |  |  | 0 |  |  | 877 | 20 | 52000 | 44.97 | 6.6 | [12 empty] | 29.8520468 | -91.61522071 | -3.8112 | [9 empty] | 6.6 | Longseam - Unknown Weld Type
GirthWeld | N/A | 15820 |  |  | 70915.842 | 1 |  |  |  | 0.375 | 15810 | 39.787 | 42.408 | 15820 | 42.408 |  |  |  |  | 0 |  |  | 877 | 20 | 52000 | 44.97 | 6.9 | [12 empty] | 29.85210209 | -91.61532846 | -4.3581 | [9 empty] | 6.6 | Longseam - Unknown Weld Type
GirthWeld | N/A | 15830 |  |  | 70958.25 | 1 |  |  |  | 0.375 | 15820 | 42.408 | 42.94 | 15830 | 42.94 |  |  |  |  | 0 |  |  | 877 | 20 | 52000 | 44.97 | 6.2 | [12 empty] | 29.85216094 | -91.6154434 | -4.4213 | [9 empty] | 6.6 | Longseam - Unknown Weld Type
GirthWeld | N/A | 15840 |  |  | 71001.189 | 1 |  |  |  | 0.375 | 15830 | 42.94 | 41.86 | 15840 | 41.86 |  |  |  |  | 0 |  |  | 877 | 20 | 52000 | 44.97 | 6.6 | [12 empty] | 29.85222044 | -91.61555983 | -4.2721 | [9 empty] | 6.6 | Longseam - Unknown Weld Type
GirthWeld | N/A | 15850 |  |  | 71043.05 | 1 |  |  |  | 0.375 | 15840 | 41.86 | 40.066 | 15850 | 40.066 |  |  |  |  | 0 |  |  | 877 | 20 | 52000 | 44.97 | 6.9 | [12 empty] | 29.8522782 | -91.6156735 | -3.9551 | [9 empty] | 6.6 | Longseam - Unknown Weld Type
GirthWeld | N/A | 15860 |  |  | 71083.115 | 1 |  |  |  | 0.375 | 15850 | 40.066 | 39.938 | 15860 | 39.938 |  |  |  |  | 0 |  |  | 877 | 20 | 52000 | 44.97 | 6.9 | [12 empty] | 29.8523335 | -91.61578229 | -3.6124 | [9 empty] | 6.6 | Longseam - Unknown Weld Type
GirthWeld | N/A | 15870 |  |  | 71123.053 | 1 |  |  |  | 0.375 | 15860 | 39.938 | 43.373 | 15870 | 43.373 |  |  |  |  | 0 |  |  | 877 | 20 | 52000 | 44.97 | 9.5 | [12 empty] | 29.85238878 | -91.61589063 | -3.4121 | [9 empty] | 6.6 | Longseam - Unknown Weld Type
Wall Thickness Transition | Decrease | 41 |  |  | 71166.423 | 1 |  |  |  |  | 15870 | 43.37 | 0.003 | [6 empty] | 0 | [19 empty] | 29.85244909 | -91.61600808 | -3.3922 | NWT: 0.375 in Grade 52000 LS / 0.281 in Grade 52000 LS | [8 empty] | 6.6
GirthWeld | N/A | 15880 |  |  | 71166.426 | 1 |  |  |  | 0.281 | 15870 | 43.373 | 52.126 | 15880 | 52.126 | 2:47 |  |  |  | 0 |  |  | 877 | 20 | 52000 | 60.02 | 9.5 | [12 empty] | 29.85244909 | -91.61600809 | -3.3923 | [9 empty] | 6.6 | Longseam - Unknown Weld Type
Metal Loss | Corrosion Individual | 1133 |  |  | 71167.181 | 1 |  | 5:43 | Internal | 0.281 | 15880 | 0.755 | 51.371 |  | 52.126 | 2:47 |  |  | 11 | 0.11 | 0.636 | 0.945 | 877 | 20 | 52000 | 60.02 | 9.5 |  | 21 | -10 | 10 | -0.028 | 0.028 | 80 | 1.026 | 61.321 | 0.39 | 80 | 1.415 | 29.85245015 | -91.61601013 | -3.3928 |  | BODY | BASE |  |  | MFL-AXIAL_HR | 71167.204 | 5:42 | Yes | 6.6 |  | 1 | 11 | 0.636 | 0.019659 | 1.59 | 1.988 | 1737.583495 | pitting
Metal Loss | Manufacturing/Milling Individual | 1134 |  |  | 71173.507 | 1 |  | 9:04 | Internal | 0.281 | 15880 | 7.081 | 45.045 |  | 52.126 | 2:47 |  |  | 18 | 0.18 | 0.36 | 0.945 | 877 | 20 | 52000 | 60.02 | 9.5 |  | 28 | -10 | 10 | -0.028 | 0.028 | 80 | 0.75 | 108.333 | 0.39 | 80 | 1.535 | 29.85245898 | -91.61602724 | -3.4125 |  | BODY | BASE |  |  | MFL-AXIAL_HR | 71173.523 | 9:01 | Yes | 6.6 |  | 1 | 18 | 0.36 | 0.018209 | 1.592 | 1.99 | 1739.540247 | circumference slotting
Metal Loss | Corrosion Individual | 1135 |  |  | 71175.105 | 1 |  | 6:32 | Internal | 0.281 | 15880 | 8.679 | 43.447 |  | 52.126 | 2:47 |  |  | 11 | 0.11 | 0.432 | 0.945 | 877 | 20 | 52000 | 60.02 | 9.5 |  | 21 | -10 | 10 | -0.028 | 0.028 | 80 | 0.822 | 90.278 | 0.39 | 80 | 1.415 | 29.85246121 | -91.61603156 | -3.4183 |  | BODY | BASE |  |  | MFL-AXIAL_HR | 71175.121 | 6:32 | Yes | 6.6 |  | 1 | 11 | 0.432 | 0.013353 | 1.593 | 1.991 | 1740.067169 | circumference grooving
Metal Loss | Corrosion Individual | 1136 |  |  | 71176.643 | 1 |  | 5:33 | Internal | 0.281 | 15880 | 10.217 | 41.909 |  | 52.126 | 2:47 |  |  | 11 | 0.11 | 0.36 | 0.945 | 877 | 20 | 52000 | 60.02 | 9.5 |  | 21 | -10 | 10 | -0.028 | 0.028 | 80 | 0.75 | 108.333 | 0.39 | 80 | 1.535 | 29.85246336 | -91.61603572 | -3.4236 |  | BODY | BASE |  |  | MFL-AXIAL_HR | 71176.659 | 5:32 | Yes | 6.6 |  | 1 | 11 | 0.36 | 0.011128 | 1.593 | 1.992 | 1740.733305 | circumference slotting
GirthWeld | N/A | 15890 |  |  | 71218.552 | 1 |  |  |  | 0.281 | 15880 | 52.126 | 47.982 | 15890 | 47.982 | 10:28 |  | 2:47 |  | 0 |  |  | 877 | 20 | 52000 | 60.02 | 9.2 | [12 empty] | 29.85252166 | -91.6161492 | -3.8021 | [9 empty] | 6.6 | Longseam - Unknown Weld Type
GirthWeld | N/A | 15900 |  |  | 71266.534 | 1 |  |  |  | 0.281 | 15890 | 47.982 | 50.554 | 15900 | 50.554 | 1:36 |  | 10:28 |  | 0 |  |  | 877 | 20 | 52000 | 60.02 | 8.9 | [12 empty] | 29.85258895 | -91.61627876 | -3.8202 | [9 empty] | 6.6 | Longseam - Unknown Weld Type
Metal Loss | Manufacturing/Milling Individual | 1137 |  |  | 71287.762 | 1 |  | 2:05 | Internal | 0.281 | 15900 | 21.228 | 29.326 |  | 50.554 | 1:36 |  | 10:28 | 14 | 0.14 | 0.516 | 0.945 | 877 | 20 | 52000 | 60.02 | 8.9 |  | 24 | -10 | 10 | -0.028 | 0.028 | 80 | 0.906 | 75.581 | 0.39 | 80 | 1.415 | 29.85261891 | -91.61633595 | -3.7456 |  | BODY | BASE |  |  | MFL-AXIAL_HR | 71287.782 | 2:08 | Yes | 6.6 |  | 1 | 14 | 0.516 | 0.020299 | 1.591 | 1.989 | 1738.159631 | pitting
Metal Loss | Manufacturing/Milling Individual | 1138 |  |  | 71288.771 | 1 |  | 6:02 | Internal | 0.281 | 15900 | 22.237 | 28.317 |  | 50.554 | 1:36 |  | 10:28 | 14 | 0.14 | 0.312 | 0.945 | 877 | 20 | 52000 | 60.02 | 8.9 |  | 24 | -10 | 10 | -0.028 | 0.028 | 80 | 0.702 | 125 | 0.39 | 80 | 1.535 | 29.85262034 | -91.61633867 | -3.742 |  | BODY | BASE |  |  | MFL-AXIAL_HR | 71288.781 | 6:05 | Yes | 6.6 |  | 1 | 14 | 0.312 | 0.012274 | 1.593 | 1.992 | 1740.745639 | circumference slotting
GirthWeld | N/A | 15910 |  |  | 71317.088 | 1 |  |  |  | 0.281 | 15900 | 50.554 | 52.011 | 15910 | 52.011 | 12:58 |  | 1:36 |  | 0 |  |  | 877 | 20 | 52000 | 60.02 | 8.5 | [12 empty] | 29.85266038 | -91.61641491 | -3.6553 | [9 empty] | 6.6 | Longseam - Unknown Weld Type
GirthWeld | N/A | 15920 |  |  | 71369.099 | 1 |  |  |  | 0.281 | 15910 | 52.011 | 51.755 | 15920 | 51.755 | 11:10 |  | 12:58 |  | 0 |  |  | 877 | 20 | 52000 | 60.02 | 8.2 | [12 empty] | 29.85273407 | -91.61655484 | -3.658 | [9 empty] | 6.6 | Longseam - Unknown Weld Type
GirthWeld | N/A | 15930 |  |  | 71420.855 | 1 |  |  |  | 0.281 | 15920 | 51.755 | 49.675 | 15930 | 49.675 | 10:36 |  | 11:10 |  | 0 |  |  | 877 | 20 | 52000 | 60.02 | 8.2 | [12 empty] | 29.85280696 | -91.61669439 | -3.4966 | [9 empty] | 6.6 | Longseam - Unknown Weld Type
GirthWeld | N/A | 15940 |  |  | 71470.53 | 1 |  |  |  | 0.281 | 15930 | 49.675 | 47.802 | 15940 | 47.802 | 1:07 |  | 10:36 |  | 0 |  |  | 877 | 20 | 52000 | 60.02 | 9.2 | [12 empty] | 29.85287667 | -91.61682849 | -3.6315 | [9 empty] | 6.6 | Longseam - Unknown Weld Type
GirthWeld | N/A | 15950 |  |  | 71518.332 | 1 |  |  |  | 0.281 | 15940 | 47.802 | 39.918 | 15950 | 39.918 | 8:20 |  | 1:07 |  | 0 |  |  | 877 | 20 | 52000 | 60.02 | 9.2 | [12 empty] | 29.85294311 | -91.61695796 | -4.0272 | [9 empty] | 6.6 | Longseam - Unknown Weld Type
GirthWeld | N/A | 15960 |  |  | 71558.25 | 1 |  |  |  | 0.281 | 15950 | 39.918 | 14.616 | 15960 | 14.616 | 5:56 |  | 8:20 |  | 0 |  |  | 877 | 20 | 52000 | 60.02 | 8.9 | [12 empty] | 29.85299837 | -91.61706621 | -4.6084 | [9 empty] | 6.6 | Longseam - Unknown Weld Type
GirthWeld | N/A | 15970 |  |  | 71572.866 | 1 |  |  |  | 0.281 | 15960 | 14.616 | 48.55 | 15970 | 48.55 | 12:55 |  | 5:56 |  | 0 |  |  | 877 | 20 | 52000 | 60.02 | 8.9 | [12 empty] | 29.85301892 | -91.61710564 | -4.4797 | [9 empty] | 6.6 | Longseam - Unknown Weld Type
Metal Loss | Corrosion Individual | 1139 |  |  | 71615.273 | 1 |  | 3:56 | External | 0.281 | 15970 | 42.407 | 6.143 |  | 48.55 | 12:55 |  | 5:56 | 14 | 0.14 | 0.516 | 1.417 | 877 | 20 | 52000 | 60.02 | 8.9 |  | 24 | -10 | 10 | -0.028 | 0.028 | 80 | 0.906 | 75.581 | 0.39 | 80 | 1.887 | 29.85307859 | -91.61722001 | -3.9482 |  | BODY | BASE |  |  | MFL-AXIAL_HR | 71615.299 | 3:54 | Yes | 6.6 |  | 1 | 14 | 0.516 | 0.020299 | 1.591 | 1.989 | 1738.159631 | circumference grooving
GirthWeld | N/A | 15980 |  |  | 71621.416 | 1 |  |  |  | 0.281 | 15970 | 48.55 | 37.831 | 15980 | 37.831 | 5:39 |  | 12:55 |  | 0 |  |  | 877 | 20 | 52000 | 60.02 | 8.9 | [12 empty] | 29.85308722 | -91.61723659 | -3.9114 | [9 empty] | 6.6 | Longseam - Unknown Weld Type
GirthWeld | N/A | 15990 |  |  | 71659.247 | 1 |  |  |  | 0.281 | 15980 | 37.831 | 47.746 | 15990 | 47.746 | 6:02 |  | 5:39 |  | 0 |  |  | 877 | 20 | 52000 | 60.02 | 8.2 | [12 empty] | 29.85313958 | -91.61733921 | -3.9123 | [9 empty] | 6.6 | Longseam - Unknown Weld Type
GirthWeld | N/A | 16000 |  |  | 71706.993 | 1 |  |  |  | 0.281 | 15990 | 47.746 | 49.281 | 16000 | 49.281 | 11:15 |  | 6:02 |  | 0 |  |  | 877 | 20 | 52000 | 60.02 | 8.5 | [12 empty] | 29.85320551 | -91.61746884 | -4.1059 | [9 empty] | 6.6 | Longseam - Unknown Weld Type
GirthWeld | N/A | 16010 |  |  | 71756.275 | 1 |  |  |  | 0.281 | 16000 | 49.281 | 50.502 | 16010 | 50.502 | 1:32 |  | 11:15 |  | 0 |  |  | 877 | 20 | 52000 | 60.02 | 8.5 | [12 empty] | 29.85327378 | -91.61760248 | -4.1364 | [9 empty] | 6.6 | Longseam - Unknown Weld Type
GirthWeld | N/A | 16020 |  |  | 71806.777 | 1 |  |  |  | 0.281 | 16010 | 50.502 | 46.982 | 16020 | 46.982 | 3:55 |  | 1:32 |  | 0 |  |  | 877 | 20 | 52000 | 60.02 | 8.5 | [12 empty] | 29.85334394 | -91.6177393 | -4.2218 | [9 empty] | 6.6 | Longseam - Unknown Weld Type
GirthWeld | N/A | 16030 |  |  | 71853.758 | 1 |  |  |  | 0.281 | 16020 | 46.982 | 37.848 | 16030 | 37.848 | 11:46 |  | 3:55 |  | 0 |  |  | 877 | 20 | 52000 | 60.02 | 9.2 | [12 empty] | 29.85340932 | -91.6178665 | -4.6322 | [9 empty] | 6.6 | Longseam - Unknown Weld Type
GirthWeld | N/A | 16040 |  |  | 71891.606 | 1 |  |  |  | 0.281 | 16030 | 37.848 | 10.978 | 16040 | 10.978 | 10:36 |  | 11:46 |  | 0 |  |  | 877 | 20 | 52000 | 60.02 | 8.9 | [12 empty] | 29.85346213 | -91.61796884 | -5.3762 | [9 empty] | 6.6 | Longseam - Unknown Weld Type
GirthWeld | N/A | 16050 |  |  | 71902.584 | 1 |  |  |  | 0.281 | 16040 | 10.978 | 5.315 | 16050 | 5.315 | 11:02 |  | 10:36 |  | 0 |  |  | 877 | 20 | 52000 | 60.02 | 8.5 | [12 empty] | 29.85347729 | -91.61799865 | -5.4288 | [9 empty] | 6.6 | Longseam - Unknown Weld Type
GirthWeld | N/A | 16060 |  |  | 71907.899 | 1 |  |  |  | 0.281 | 16050 | 5.315 | 49.918 | 16060 | 49.918 | 2:24 |  | 11:02 |  | 0 |  |  | 877 | 20 | 52000 | 60.02 | 8.5 | [12 empty] | 29.85348462 | -91.61801308 | -5.4148 | [9 empty] | 6.6 | Longseam - Unknown Weld Type
GirthWeld | N/A | 16070 |  |  | 71957.817 | 1 |  |  |  | 0.281 | 16060 | 49.918 | 39.278 | 16070 | 39.278 | 1:57 |  | 2:24 |  | 0 |  |  | 877 | 20 | 52000 | 60.02 | 8.5 | [12 empty] | 29.85355308 | -91.6181489 | -4.6816 | [9 empty] | 6.6 | Longseam - Unknown Weld Type
Metal Loss | Manufacturing/Milling Individual | 1140 |  |  | 71969.061 | 1 |  | 5:56 | Internal | 0.281 | 16070 | 11.244 | 28.034 |  | 39.278 | 1:57 |  | 2:24 | 16 | 0.16 | 0.396 | 0.945 | 877 | 20 | 52000 | 60.02 | 8.5 |  | 26 | -10 | 10 | -0.028 | 0.028 | 80 | 0.786 | 98.485 | 0.39 | 80 | 1.415 | 29.85356861 | -91.61817942 | -4.5007 |  | BODY | BASE |  |  | MFL-AXIAL_HR | 71969.08 | 5:52 | Yes | 6.6 |  | 1 | 16 | 0.396 | 0.017804 | 1.592 | 1.99 | 1739.410475 | circumference grooving
GirthWeld | N/A | 16080 |  |  | 71997.095 | 1 |  |  |  | 0.281 | 16070 | 39.278 | 51.66 | 16080 | 51.66 | 11:34 |  | 1:57 |  | 0 |  |  | 877 | 20 | 52000 | 60.02 | 10.2 | [12 empty] | 29.85360752 | -91.61825539 | -4.4283 | [9 empty] | 6.6 | Longseam - Unknown Weld Type
Metal Loss | Manufacturing/Milling Individual | 1141 |  |  | 72013.51 | 1 |  | 11:38 | N/A | 0.281 | 16080 | 16.415 | 35.245 |  | 51.66 | 11:34 |  | 1:57 | 13 | 0.13 | 0.672 | 1.024 | 877 | 20 | 52000 | 60.02 | 10.2 |  | 23 | -10 | 10 | -0.028 | 0.028 | 80 | 1.062 | 58.036 | 0.39 | 80 | 1.494 | 29.85363041 | -91.61829981 | -4.4166 |  | BODY | WELD |  |  | MFL-AXIAL_HR | 72013.536 | 11:37 | Yes | 6.6 |  | 1 | 13 | 0.672 | 0.024548 | 1.589 | 1.986 | 1735.973407 | pitting
GirthWeld | N/A | 16090 |  |  | 72048.755 | 1 |  |  |  | 0.281 | 16080 | 51.66 | 51.585 | 16090 | 51.585 | 8:28 |  | 11:34 |  | 0 |  |  | 877 | 20 | 52000 | 60.02 | 8.5 | [12 empty] | 29.85367976 | -91.61839504 | -4.2637 | [9 empty] | 6.6 | Longseam - Unknown Weld Type
GirthWeld | N/A | 16100 |  |  | 72100.34 | 1 |  |  |  | 0.281 | 16090 | 51.585 | 42.71 | 16100 | 42.71 | 5:54 |  | 8:28 |  | 0 |  |  | 877 | 20 | 52000 | 60.02 | 7.9 | [12 empty] | 29.85375181 | -91.61853452 | -4.5649 | [9 empty] | 6.6 | Longseam - Unknown Weld Type
GirthWeld | N/A | 16110 |  |  | 72143.05 | 1 |  |  |  | 0.281 | 16100 | 42.71 | 49.199 | 16110 | 49.199 | 6:44 |  | 5:54 |  | 0 |  |  | 877 | 20 | 52000 | 60.02 | 8.5 | [12 empty] | 29.85381122 | -91.61865016 | -4.1532 | [9 empty] | 6.6 | Longseam - Unknown Weld Type
GirthWeld | N/A | 16120 |  |  | 72192.249 | 1 |  |  |  | 0.281 | 16110 | 49.199 | 51.568 | 16120 | 51.568 | 1:48 |  | 6:44 |  | 0 |  |  | 877 | 20 | 52000 | 60.02 | 8.5 | [12 empty] | 29.85387944 | -91.61878354 | -3.943 | [9 empty] | 6.6 | Longseam - Unknown Weld Type
GirthWeld | N/A | 16130 |  |  | 72243.817 | 1 |  |  |  | 0.281 | 16120 | 51.568 | 42.927 | 16130 | 42.927 | 11:30 |  | 1:48 |  | 0 |  |  | 877 | 20 | 52000 | 60.02 | 8.5 | [12 empty] | 29.85395112 | -91.61892322 | -4.0489 | [9 empty] | 6.6 | Longseam - Unknown Weld Type
GirthWeld | N/A | 16140 |  |  | 72286.744 | 1 |  |  |  | 0.281 | 16130 | 42.927 | 51.788 | 16140 | 51.788 | 2:18 |  | 11:30 |  | 0 |  |  | 877 | 20 | 52000 | 60.02 | 8.2 | [12 empty] | 29.85401099 | -91.61903936 | -4.0429 | [9 empty] | 6.6 | Longseam - Unknown Weld Type
GirthWeld | N/A | 16150 |  |  | 72338.532 | 1 |  |  |  | 0.281 | 16140 | 51.788 | 49.6 | 16150 | 49.6 | 9:26 |  | 2:18 |  | 0 |  |  | 877 | 20 | 52000 | 60.02 | 8.5 | [12 empty] | 29.85408346 | -91.61917932 | -4.1442 | [9 empty] | 6.6 | Longseam - Unknown Weld Type
GirthWeld | N/A | 16160 |  |  | 72388.132 | 1 |  |  |  | 0.281 | 16150 | 49.6 | 44.79 | 16160 | 44.79 | 11:22 |  | 9:26 |  | 0 |  |  | 877 | 20 | 52000 | 60.02 | 8.5 | [12 empty] | 29.85415304 | -91.61931324 | -4.2567 | [9 empty] | 6.6 | Longseam - Unknown Weld Type
GirthWeld | N/A | 16170 |  |  | 72432.922 | 1 |  |  |  | 0.281 | 16160 | 44.79 | 49.551 | 16170 | 49.551 | 9:50 |  | 11:22 |  | 0 |  |  | 877 | 20 | 52000 | 60.02 | 8.5 | [12 empty] | 29.85421565 | -91.61943432 | -4.3349 | [9 empty] | 6.6 | Longseam - Unknown Weld Type
Metal Loss | Manufacturing/Milling Individual | 1142 |  |  | 72440.224 | 1 |  | 3:41 | Internal | 0.281 | 16170 | 7.302 | 42.248 |  | 49.551 | 9:50 |  | 11:22 | 17 | 0.17 | 0.396 | 0.945 | 877 | 20 | 52000 | 60.02 | 8.5 |  | 27 | -10 | 10 | -0.028 | 0.028 | 80 | 0.786 | 98.485 | 0.39 | 80 | 1.415 | 29.85422585 | -91.61945407 | -4.3095 |  | BODY | BASE |  |  | MFL-AXIAL_HR | 72440.24 | 3:39 | Yes | 6.6 |  | 1 | 17 | 0.396 | 0.018917 | 1.592 | 1.99 | 1739.1953 | circumference grooving
GirthWeld | N/A | 16180 |  |  | 72482.472 | 1 |  |  |  | 0.281 | 16170 | 49.551 | 51.155 | 16180 | 51.155 | 2:40 |  | 9:50 |  | 0 |  |  | 877 | 20 | 52000 | 60.02 | 8.5 | [12 empty] | 29.85428467 | -91.61956844 | -4.3437 | [9 empty] | 6.6 | Longseam - Unknown Weld Type
Metal Loss | Corrosion Individual | 1143 |  |  | 72515.942 | 1 |  | 8:28 | External | 0.281 | 16180 | 33.47 | 17.685 |  | 51.155 | 2:40 |  | 9:50 | 11 | 0.11 | 1.14 | 0.945 | 877 | 20 | 52000 | 60.02 | 8.5 |  | 21 | -10 | 10 | -0.028 | 0.028 | 80 | 1.53 | 34.211 | 0.39 | 80 | 1.415 | 29.85433098 | -91.61965924 | -4.7251 |  | BODY | BASE |  |  | MFL-AXIAL_HR | 72515.982 | 8:27 | Yes | 6.6 |  | 1 | 11 | 1.14 | 0.035237 | 1.582 | 1.977 | 1728.29632 | pitting
GirthWeld | N/A | 16190 |  |  | 72533.627 | 1 |  |  |  | 0.281 | 16180 | 51.155 | 50.03 | 16190 | 50.03 | 11:26 |  | 2:40 |  | 0 |  |  | 877 | 20 | 52000 | 60.02 | 8.5 | [12 empty] | 29.85435537 | -91.61970727 | -4.8957 | [9 empty] | 6.6 | Longseam - Unknown Weld Type
Bend | Field | 180 |  |  | 72568.354 | 1 |  |  |  |  | 16190 | 34.727 | 15.302 |  |  |  |  | 11:26 |  | 0 | [19 empty] | 29.85440342 | -91.61980147 | -4.8627 | 38.4D - 8° - Left | [8 empty] | 6.6 | [9 empty] | 38.436 | 7.644 | -7.172 | Left | -2.645 | Down |  |  | 72563.144 | 72573.564
GirthWeld | N/A | 16200 |  |  | 72583.656 | 1 |  |  |  | 0.281 | 16190 | 50.03 | 49.573 | 16200 | 49.573 | 2:50 |  | 11:26 |  | 0 |  |  | 877 | 20 | 52000 | 60.02 | 8.5 | [12 empty] | 29.85442022 | -91.61984548 | -5.4534 | [9 empty] | 6.6 | Longseam - Unknown Weld Type
Bend | Field | 181 |  |  | 72616.374 | 1 |  |  |  |  | 16200 | 32.717 | 16.856 |  |  |  |  | 2:50 |  | 0 | [19 empty] | 29.85445523 | -91.61994 | -7.0684 | 45.9D - 5° - Sag | [8 empty] | 6.6 | [9 empty] | 45.945 | 5.364 | 0.84 | Right | 5.298 | Up |  |  | 72612.054 | 72620.693
GirthWeld | N/A | 16210 |  |  | 72633.23 | 1 |  |  |  | 0.281 | 16200 | 49.573 | 49.442 | 16210 | 49.442 | 9:36 |  | 2:50 |  | 0 |  |  | 877 | 20 | 52000 | 60.02 | 8.5 | [12 empty] | 29.85447393 | -91.6199884 | -6.4665 | [9 empty] | 6.6 | Longseam - Unknown Weld Type
GirthWeld | N/A | 16220 |  |  | 72682.672 | 1 |  |  |  | 0.281 | 16210 | 49.442 | 51.017 | 16220 | 51.017 | 12:51 |  | 9:36 |  | 0 |  |  | 877 | 20 | 52000 | 60.02 | 8.5 | [12 empty] | 29.8545281 | -91.62013073 | -4.8913 | [9 empty] | 6.6 | Longseam - Unknown Weld Type
GirthWeld | N/A | 16230 |  |  | 72733.689 | 1 |  |  |  | 0.281 | 16220 | 51.017 | 51.293 | 16230 | 51.293 | 12:00 |  | 12:51 |  | 0 |  |  | 877 | 20 | 52000 | 60.02 | 8.5 | [12 empty] | 29.85458277 | -91.62027831 | -4.9807 | [9 empty] | 6.6 | Longseam - Unknown Weld Type
Metal Loss | Corrosion Individual | 1144 |  |  | 72784.592 | 1 |  | 7:56 | External | 0.281 | 16230 | 50.903 | 0.39 |  | 51.293 | 12:00 |  | 12:51 | 14 | 0.14 | 0.396 | 0.945 | 877 | 20 | 52000 | 60.02 | 8.5 |  | 24 | -10 | 10 | -0.028 | 0.028 | 80 | 0.786 | 98.485 | 0.39 | 80 | 1.415 | 29.85463745 | -91.62042549 | -5.2338 |  | BODY | BASE |  |  | MFL-AXIAL_HR | 72784.608 | 7:56 | Yes | 6.6 |  | 1 | 14 | 0.396 | 0.015579 | 1.593 | 1.991 | 1739.825964 | circumference grooving
GirthWeld | N/A | 16240 |  |  | 72784.982 | 1 |  |  |  | 0.281 | 16230 | 51.293 | 51.201 | 16240 | 51.201 | 6:15 |  | 12:00 |  | 0 |  |  | 877 | 20 | 52000 | 60.02 | 8.5 | [12 empty] | 29.85463787 | -91.62042662 | -5.2347 | [9 empty] | 6.6 | Longseam - Unknown Weld Type
GirthWeld | N/A | 16250 |  |  | 72836.183 | 1 |  |  |  | 0.281 | 16240 | 51.201 | 46.982 | 16250 | 46.982 | 2:03 |  | 6:15 |  | 0 |  |  | 877 | 20 | 52000 | 60.02 | 8.2 | [12 empty] | 29.85469235 | -91.62057493 | -5.3246 | [9 empty] | 6.6 | Longseam - Unknown Weld Type
GirthWeld | N/A | 16260 |  |  | 72883.164 | 1 |  |  |  | 0.281 | 16250 | 46.982 | 49.321 | 16260 | 49.321 | 7:44 |  | 2:03 |  | 0 |  |  | 877 | 20 | 52000 | 60.02 | 8.2 | [12 empty] | 29.85474201 | -91.62071117 | -5.463 | [9 empty] | 6.6 | Longseam - Unknown Weld Type
GirthWeld | N/A | 16270 |  |  | 72932.485 | 1 |  |  |  | 0.281 | 16260 | 49.321 | 51.207 | 16270 | 51.207 | 12:46 |  | 7:44 |  | 0 |  |  | 877 | 20 | 52000 | 60.02 | 8.5 | [12 empty] | 29.85479388 | -91.62085432 | -5.6013 | [9 empty] | 6.6 | Longseam - Unknown Weld Type
Metal Loss | Corrosion Individual | 1145 |  |  | 72968.432 | 1 |  | 4:25 | External | 0.281 | 16270 | 35.947 | 15.261 |  | 51.207 | 12:46 |  | 7:44 | 11 | 0.11 | 0.708 | 1.693 | 877 | 20 | 52000 | 60.02 | 8.5 |  | 21 | -10 | 10 | -0.028 | 0.028 | 80 | 1.098 | 55.085 | 0.39 | 80 | 2.163 | 29.85483175 | -91.62095862 | -5.6431 |  | BODY | BASE |  |  | MFL-AXIAL_HR | 72968.462 | 4:27 | Yes | 6.6 |  | 1 | 11 | 0.708 | 0.021884 | 1.589 | 1.987 | 1736.5105 | circumference grooving
GirthWeld | N/A | 16280 |  |  | 72983.693 | 1 |  |  |  | 0.281 | 16270 | 51.207 | 51.486 | 16280 | 51.486 | 4:24 |  | 12:46 |  | 0 |  |  | 877 | 20 | 52000 | 60.02 | 8.2 | [12 empty] | 29.85484781 | -91.62100291 | -5.651 | [9 empty] | 6.6 | Longseam - Unknown Weld Type
GirthWeld | N/A | 16290 |  |  | 73035.179 | 1 |  |  |  | 0.281 | 16280 | 51.486 | 49.301 | 16290 | 49.301 | 3:22 |  | 4:24 |  | 0 |  |  | 877 | 20 | 52000 | 60.02 | 8.2 | [12 empty] | 29.85490178 | -91.62115243 | -5.9371 | [9 empty] | 6.6 | Longseam - Unknown Weld Type
GirthWeld | N/A | 16300 |  |  | 73084.48 | 1 |  |  |  | 0.281 | 16290 | 49.301 | 51.483 | 16300 | 51.483 | 11:30 |  | 3:22 |  | 0 |  |  | 877 | 20 | 52000 | 60.02 | 7.9 | [12 empty] | 29.85495293 | -91.62129585 | -6.0199 | [9 empty] | 6.6 | Longseam - Unknown Weld Type
Metal Loss | Corrosion Individual | 1146 |  |  | 73104.206 | 1 |  | 4:42 | External | 0.281 | 16300 | 19.726 | 31.757 |  | 51.483 | 11:30 |  | 3:22 | 13 | 0.13 | 0.636 | 0.945 | 877 | 20 | 52000 | 60.02 | 7.9 |  | 23 | -10 | 10 | -0.028 | 0.028 | 80 | 1.026 | 61.321 | 0.39 | 80 | 1.415 | 29.85497326 | -91.62135331 | -5.9039 |  | BODY | BASE |  |  | MFL-AXIAL_HR | 73104.235 | 4:41 | Yes | 6.6 |  | 1 | 13 | 0.636 | 0.023233 | 1.59 | 1.987 | 1736.606627 | pitting
GirthWeld | N/A | 16310 |  |  | 73135.963 | 1 |  |  |  | 0.281 | 16300 | 51.483 | 50.292 | 16310 | 50.292 | 9:10 |  | 11:30 |  | 0 |  |  | 877 | 20 | 52000 | 60.02 | 7.9 | [12 empty] | 29.8550062 | -91.6214457 | -5.6704 | [9 empty] | 6.6 | Longseam - Unknown Weld Type
GirthWeld | N/A | 16320 |  |  | 73186.255 | 1 |  |  |  | 0.281 | 16310 | 50.292 | 50.125 | 16320 | 50.125 | 3:58 |  | 9:10 |  | 0 |  |  | 877 | 20 | 52000 | 60.02 | 7.9 | [12 empty] | 29.85505857 | -91.62159191 | -5.7009 | [9 empty] | 6.6 | Longseam - Unknown Weld Type
GirthWeld | N/A | 16330 |  |  | 73236.38 | 1 |  |  |  | 0.281 | 16320 | 50.125 | 50.207 | 16330 | 50.207 | 12:27 |  | 3:58 |  | 0 |  |  | 877 | 20 | 52000 | 60.02 | 7.9 | [12 empty] | 29.85511146 | -91.62173731 | -5.6272 | [9 empty] | 6.6 | Longseam - Unknown Weld Type
GirthWeld | N/A | 16340 |  |  | 73286.586 | 1 |  |  |  | 0.281 | 16330 | 50.207 | 49.446 | 16340 | 49.446 | 7:58 |  | 12:27 |  | 0 |  |  | 877 | 20 | 52000 | 60.02 | 7.9 | [12 empty] | 29.85516481 | -91.62188277 | -5.2972 | [9 empty] | 6.6 | Longseam - Unknown Weld Type
GirthWeld | N/A | 16350 |  |  | 73336.032 | 1 |  |  |  | 0.281 | 16340 | 49.446 | 50.705 | 16350 | 50.705 | 12:40 |  | 7:58 |  | 0 |  |  | 877 | 20 | 52000 | 60.02 | 7.9 | [12 empty] | 29.85521707 | -91.62202616 | -5.1 | [9 empty] | 6.6 | Longseam - Unknown Weld Type
GirthWeld | N/A | 16360 |  |  | 73386.737 | 1 |  |  |  | 0.281 | 16350 | 50.705 | 50.541 | 16360 | 50.541 | 10:44 |  | 12:40 |  | 0 |  |  | 877 | 20 | 52000 | 60.02 | 8.5 | [12 empty] | 29.85527082 | -91.62217313 | -4.8753 | [9 empty] | 6.6 | Longseam - Unknown Weld Type
GirthWeld | N/A | 16370 |  |  | 73437.279 | 1 |  |  |  | 0.281 | 16360 | 50.541 | 51.053 | 16370 | 51.053 | 9:08 |  | 10:44 |  | 0 |  |  | 877 | 20 | 52000 | 60.02 | 8.5 | [12 empty] | 29.85532463 | -91.62231951 | -4.8417 | [9 empty] | 6.6 | Longseam - Unknown Weld Type
GirthWeld | N/A | 16380 |  |  | 73488.332 | 1 |  |  |  | 0.281 | 16370 | 51.053 | 50.564 | 16380 | 50.564 | 12:24 |  | 9:08 |  | 0 |  |  | 877 | 20 | 52000 | 60.02 | 8.2 | [12 empty] | 29.8553788 | -91.62246744 | -5.2199 | [9 empty] | 6.6 | Longseam - Unknown Weld Type
GirthWeld | N/A | 16390 |  |  | 73538.896 | 1 |  |  |  | 0.281 | 16380 | 50.564 | 50.102 | 16390 | 50.102 | 11:34 |  | 12:24 |  | 0 |  |  | 877 | 20 | 52000 | 60.02 | 8.2 | [12 empty] | 29.85543326 | -91.62261356 | -4.3778 | [9 empty] | 6.6 | Longseam - Unknown Weld Type
GirthWeld | N/A | 16400 |  |  | 73588.998 | 1 |  |  |  | 0.281 | 16390 | 50.102 | 51.014 | 16400 | 51.014 | 9:54 |  | 11:34 |  | 0 |  |  | 877 | 20 | 52000 | 60.02 | 8.2 | [12 empty] | 29.85548674 | -91.6227586 | -4.3106 | [9 empty] | 6.6 | Longseam - Unknown Weld Type
GirthWeld | N/A | 16410 |  |  | 73640.011 | 1 |  |  |  | 0.281 | 16400 | 51.014 | 44.518 | 16410 | 44.518 | 5:54 |  | 9:54 |  | 0 |  |  | 877 | 20 | 52000 | 60.02 | 8.2 | [12 empty] | 29.85554081 | -91.62290647 | -4.2894 | [9 empty] | 6.6 | Longseam - Unknown Weld Type
GirthWeld | N/A | 16420 |  |  | 73684.529 | 1 |  |  |  | 0.281 | 16410 | 44.518 | 46.299 | 16420 | 46.299 | 5:53 |  | 5:54 |  | 0 |  |  | 877 | 20 | 52000 | 60.02 | 8.2 | [12 empty] | 29.85558788 | -91.62303556 | -4.3365 | [9 empty] | 6.6 | Longseam - Unknown Weld Type
GirthWeld | N/A | 16430 |  |  | 73730.828 | 1 |  |  |  | 0.281 | 16420 | 46.299 | 51.706 | 16430 | 51.706 | 12:50 |  | 5:53 |  | 0 |  |  | 877 | 20 | 52000 | 60.02 | 8.2 | [12 empty] | 29.85563622 | -91.62317011 | -4.5185 | [9 empty] | 6.6 | Longseam - Unknown Weld Type
GirthWeld | N/A | 16440 |  |  | 73782.534 | 1 |  |  |  | 0.281 | 16430 | 51.706 | 50.581 | 16440 | 50.581 | 9:15 |  | 12:50 |  | 0 |  |  | 877 | 20 | 52000 | 60.02 | 8.5 | [12 empty] | 29.8556902 | -91.62332037 | -4.6794 | [9 empty] | 6.6 | Longseam - Unknown Weld Type
Bend | Field | 182 |  |  | 73819.108 | 1 |  |  |  |  | 16440 | 36.573 | 14.008 |  |  |  |  | 9:15 |  | 0 | [19 empty] | 29.85572795 | -91.62342675 | -6.0026 | 48.7D - 5° - Sag | [8 empty] | 6.6 | [9 empty] | 48.716 | 5.137 | 0.72 | Right | 5.086 | Up |  |  | 73814.825 | 73823.39
GirthWeld | N/A | 16450 |  |  | 73833.115 | 1 |  |  |  | 0.281 | 16440 | 50.581 | 50.082 | 16450 | 50.082 | 12:48 |  | 9:15 |  | 0 |  |  | 877 | 20 | 52000 | 60.02 | 8.2 | [12 empty] | 29.85574278 | -91.62346732 | -5.5581 | [9 empty] | 6.6 | Longseam - Unknown Weld Type
GirthWeld | N/A | 16460 |  |  | 73883.197 | 1 |  |  |  | 0.281 | 16450 | 50.082 | 50.062 | 16460 | 50.062 | 4:18 |  | 12:48 |  | 0 |  |  | 877 | 20 | 52000 | 60.02 | 8.2 | [12 empty] | 29.85579571 | -91.62361251 | -4.7825 | [9 empty] | 6.6 | Longseam - Unknown Weld Type
GirthWeld | N/A | 16470 |  |  | 73933.26 | 1 |  |  |  | 0.281 | 16460 | 50.062 | 50.912 | 16470 | 50.912 | 12:12 |  | 4:18 |  | 0 |  |  | 877 | 20 | 52000 | 60.02 | 8.2 | [12 empty] | 29.85584814 | -91.62375791 | -5.023 | [9 empty] | 6.6 | Longseam - Unknown Weld Type
Metal Loss | Manufacturing/Milling Individual | 1147 |  |  | 73966.372 | 1 |  | 12:11 | N/A | 0.281 | 16470 | 33.112 | 17.8 |  | 50.912 | 12:12 |  | 4:18 | 20 | 0.2 | 0.672 | 0.945 | 877 | 20 | 52000 | 60.02 | 8.2 |  | 30 | -10 | 10 | -0.028 | 0.028 | 80 | 1.062 | 58.036 | 0.39 | 80 | 1.415 | 29.85588263 | -91.62385418 | -5.2486 |  | BODY | WELD |  |  | MFL-AXIAL_HR | 73966.402 | 12:10 | Yes | 6.6 |  | 1 | 20 | 0.672 | 0.037766 | 1.585 | 1.981 | 1731.758844 | pitting
Metal Loss | Corrosion Individual | 1148 |  |  | 73966.819 | 1 |  | 5:52 | External | 0.281 | 16470 | 33.559 | 17.353 |  | 50.912 | 12:12 |  | 4:18 | 11 | 0.11 | 0.396 | 0.945 | 877 | 20 | 52000 | 60.02 | 8.2 |  | 21 | -10 | 10 | -0.028 | 0.028 | 80 | 0.786 | 98.485 | 0.39 | 80 | 1.415 | 29.85588309 | -91.62385548 | -5.2512 |  | BODY | BASE |  |  | MFL-AXIAL_HR | 73966.836 | 5:55 | Yes | 6.6 |  | 1 | 11 | 0.396 | 0.01224 | 1.593 | 1.991 | 1740.414524 | circumference grooving
GirthWeld | N/A | 16480 |  |  | 73984.172 | 1 |  |  |  | 0.281 | 16470 | 50.912 | 49.459 | 16480 | 49.459 | 3:12 |  | 12:12 |  | 0 |  |  | 877 | 20 | 52000 | 60.02 | 8.5 | [12 empty] | 29.85590113 | -91.62390594 | -5.359 | [9 empty] | 6.6 | Longseam - Unknown Weld Type
Metal Loss | Corrosion Individual | 1149 |  |  | 73992.827 | 1 |  | 2:52 | External | 0.281 | 16480 | 8.655 | 40.803 |  | 49.459 | 3:12 |  | 12:12 | 11 | 0.11 | 1.068 | 1.732 | 877 | 20 | 52000 | 60.02 | 8.5 |  | 21 | -10 | 10 | -0.028 | 0.028 | 80 | 1.458 | 36.517 | 0.39 | 80 | 2.202 | 29.85591009 | -91.62393113 | -5.3823 |  | BODY | WELD |  |  | MFL-AXIAL_HR | 73992.856 | 2:49 | Yes | 6.6 |  | 1 | 11 | 1.068 | 0.033012 | 1.583 | 1.979 | 1729.847221 | pitting
GirthWeld | N/A | 16490 |  |  | 74033.63 | 1 |  |  |  | 0.281 | 16480 | 49.459 | 50.318 | 16490 | 50.318 | 11:26 |  | 3:12 |  | 0 |  |  | 877 | 20 | 52000 | 60.02 | 8.5 | [12 empty] | 29.85595229 | -91.6240499 | -5.4641 | [9 empty] | 6.6 | Longseam - Unknown Weld Type
Attachment | Other | 45 |  |  | 74058.771 | 1 |  | 6:00 |  |  | 16490 | 25.141 | 25.177 |  |  |  |  | 11:26 |  | 0 | [19 empty] | 29.85597807 | -91.62412318 | -5.7101 | [9 empty] | 6.6
GirthWeld | N/A | 16500 |  |  | 74083.948 | 1 |  |  |  | 0.281 | 16490 | 50.318 | 39.885 | 16500 | 39.885 | 2:18 |  | 11:26 |  | 0 |  |  | 877 | 20 | 52000 | 60.02 | 8.2 | [12 empty] | 29.8560034 | -91.62419675 | -6.423 | [9 empty] | 6.6 | Longseam - Unknown Weld Type
GirthWeld | N/A | 16510 |  |  | 74123.834 | 1 |  |  |  | 0.281 | 16500 | 39.885 | 11.325 | 16510 | 11.325 | 11:52 |  | 2:18 |  | 0 |  |  | 877 | 20 | 52000 | 60.02 | 8.2 | [12 empty] | 29.85604369 | -91.62431327 | -6.6491 | [9 empty] | 6.6 | Longseam - Unknown Weld Type
GirthWeld | N/A | 16520 |  |  | 74135.159 | 1 |  |  |  | 0.281 | 16510 | 11.325 | 51.204 | 16520 | 51.204 | 4:44 |  | 11:52 |  | 0 |  |  | 877 | 20 | 52000 | 60.02 | 8.2 | [12 empty] | 29.8560553 | -91.62434627 | -6.3081 | [9 empty] | 6.6 | Longseam - Unknown Weld Type
GirthWeld | N/A | 16530 |  |  | 74186.363 | 1 |  |  |  | 0.281 | 16520 | 51.204 | 51.388 | 16530 | 51.388 | 3:02 |  | 4:44 |  | 0 |  |  | 877 | 20 | 52000 | 60.02 | 8.9 | [12 empty] | 29.85610844 | -91.62449509 | -4.2539 | [9 empty] | 6.6 | Longseam - Unknown Weld Type
GirthWeld | N/A | 16540 |  |  | 74237.751 | 1 |  |  |  | 0.281 | 16530 | 51.388 | 50.568 | 16540 | 50.568 | 2:48 |  | 3:02 |  | 0 |  |  | 877 | 20 | 52000 | 60.02 | 8.2 | [12 empty] | 29.85616133 | -91.62464472 | -4.3042 | [9 empty] | 6.6 | Longseam - Unknown Weld Type
Attachment | Other | 46 |  |  | 74259.453 | 1 |  | 12:00 |  |  | 16540 | 21.702 | 28.866 |  |  |  |  | 2:48 |  | 0 | [19 empty] | 29.85618396 | -91.62470773 | -5.2046 | [9 empty] | 6.6
GirthWeld | N/A | 16550 |  |  | 74288.319 | 1 |  |  |  | 0.281 | 16540 | 50.568 | 50.84 | 16550 | 50.84 | 9:59 |  | 2:48 |  | 0 |  |  | 877 | 20 | 52000 | 60.02 | 8.2 | [12 empty] | 29.85621483 | -91.62479126 | -5.3072 | [9 empty] | 6.6 | Longseam - Unknown Weld Type
Metal Loss | Corrosion Individual | 1150 |  |  | 74338.527 | 1 |  | 2:18 | External | 0.281 | 16550 | 50.208 | 0.631 |  | 50.84 | 9:59 |  | 2:48 | 11 | 0.11 | 0.468 | 0.945 | 877 | 20 | 52000 | 60.02 | 8.2 |  | 21 | -10 | 10 | -0.028 | 0.028 | 80 | 0.858 | 83.333 | 0.39 | 80 | 1.415 | 29.856268 | -91.62493682 | -5.2661 |  | BODY | BASE |  |  | MFL-AXIAL_HR | 74338.55 | 2:14 | Yes | 6.6 |  | 1 | 11 | 0.468 | 0.014466 | 1.592 | 1.99 | 1739.691709 | circumference grooving
GirthWeld | N/A | 16560 |  |  | 74339.158 | 1 |  |  |  | 0.281 | 16550 | 50.84 | 46.847 | 16560 | 46.847 | 3:55 |  | 9:59 |  | 0 |  |  | 877 | 20 | 52000 | 60.02 | 8.5 | [12 empty] | 29.85626867 | -91.62493865 | -5.2666 | [9 empty] | 6.6 | Longseam - Unknown Weld Type
GirthWeld | N/A | 16570 |  |  | 74386.006 | 1 |  |  |  | 0.281 | 16560 | 46.847 | 49.701 | 16570 | 49.701 | 2:36 |  | 3:55 |  | 0 |  |  | 877 | 20 | 52000 | 60.02 | 8.5 | [12 empty] | 29.85631626 | -91.62507519 | -7.2247 | [9 empty] | 6.6 | Longseam - Unknown Weld Type
GirthWeld | N/A | 16580 |  |  | 74435.707 | 1 |  |  |  | 0.281 | 16570 | 49.701 | 50.381 | 16580 | 50.381 | 2:22 |  | 2:36 |  | 0 |  |  | 877 | 20 | 52000 | 60.02 | 8.5 | [12 empty] | 29.85636665 | -91.62522025 | -7.7404 | [9 empty] | 6.6 | Longseam - Unknown Weld Type
Metal Loss | Corrosion Individual | 1151 |  |  | 74467.194 | 1 |  | 5:57 | Internal | 0.281 | 16580 | 31.487 | 18.894 |  | 50.381 | 2:22 |  | 2:36 | 13 | 0.13 | 0.432 | 0.945 | 877 | 20 | 52000 | 60.02 | 8.5 |  | 23 | -10 | 10 | -0.028 | 0.028 | 80 | 0.822 | 90.278 | 0.39 | 80 | 1.415 | 29.85639916 | -91.62531193 | -7.3619 |  | BODY | BASE |  |  | MFL-AXIAL_HR | 74467.214 | 6:01 | Yes | 6.6 |  | 1 | 13 | 0.432 | 0.015781 | 1.592 | 1.99 | 1739.606874 | circumference grooving
GirthWeld | N/A | 16590 |  |  | 74486.088 | 1 |  |  |  | 0.281 | 16580 | 50.381 | 46.171 | 16590 | 46.171 | 1:56 |  | 2:22 |  | 0 |  |  | 877 | 20 | 52000 | 60.02 | 8.2 | [12 empty] | 29.85641909 | -91.62536674 | -7.3334 | [9 empty] | 6.6 | Longseam - Unknown Weld Type
Bend | Field | 183 |  |  | 74508.719 | 1 |  |  |  |  | 16590 | 22.632 | 23.539 |  |  |  |  | 1:56 |  | 0 | [19 empty] | 29.85644353 | -91.62543211 | -7.3507 | 38.2D - 6° - Sag | [8 empty] | 6.6 | [9 empty] | 38.222 | 5.607 | 0.14 | Right | 5.605 | Up |  |  | 74504.861 | 74512.578
GirthWeld | N/A | 16600 |  |  | 74532.259 | 1 |  |  |  | 0.281 | 16590 | 46.171 | 44.895 | 16600 | 44.895 | 9:07 |  | 1:56 |  | 0 |  |  | 877 | 20 | 52000 | 60.02 | 8.2 | [12 empty] | 29.85646911 | -91.62549964 | -5.0272 | [9 empty] | 6.6 | Longseam - Unknown Weld Type
Metal Loss | Manufacturing/Milling Individual | 1152 |  |  | 74539.38 | 1 |  | 3:01 | Internal | 0.281 | 16600 | 7.121 | 37.774 |  | 44.895 | 9:07 |  | 1:56 | 13 | 0.13 | 0.36 | 0.945 | 877 | 20 | 52000 | 60.02 | 8.2 |  | 23 | -10 | 10 | -0.028 | 0.028 | 80 | 0.75 | 108.333 | 0.39 | 80 | 1.535 | 29.85647683 | -91.6255201 | -4.3705 |  | BODY | BASE |  |  | MFL-AXIAL_HR | 74539.393 | 2:59 | Yes | 6.6 |  | 1 | 13 | 0.36 | 0.013151 | 1.593 | 1.991 | 1740.411861 | circumference slotting
Bend | Field | 184 |  |  | 74542.512 | 1 |  |  |  |  | 16600 | 10.254 | 34.641 |  |  |  |  | 9:07 |  | 0 | [19 empty] | 29.85648022 | -91.62552911 | -4.1453 | 45.9D - 5° - Over | [8 empty] | 6.6 | [9 empty] | 45.941 | 5.187 | -0.336 | Left | -5.176 | Down |  |  | 74538.397 | 74546.628
GirthWeld | N/A | 16610 |  |  | 74577.154 | 1 |  |  |  | 0.281 | 16600 | 44.895 | 50.988 | 16610 | 50.988 | 4:30 |  | 9:07 |  | 0 |  |  | 877 | 20 | 52000 | 60.02 | 8.2 | [12 empty] | 29.8565178 | -91.62562909 | -4.2291 | [9 empty] | 6.6 | Longseam - Unknown Weld Type
GirthWeld | N/A | 16620 |  |  | 74628.141 | 1 |  |  |  | 0.281 | 16610 | 50.988 | 49.268 | 16620 | 49.268 | 5:51 |  | 4:30 |  | 0 |  |  | 877 | 20 | 52000 | 60.02 | 8.2 | [12 empty] | 29.85657136 | -91.62577708 | -3.3251 | [9 empty] | 6.6 | Longseam - Unknown Weld Type
GirthWeld | N/A | 16630 |  |  | 74677.41 | 1 |  |  |  | 0.281 | 16620 | 49.268 | 44.646 | 16630 | 44.646 | 11:11 |  | 5:51 |  | 0 |  |  | 877 | 20 | 52000 | 60.02 | 8.5 | [12 empty] | 29.85662279 | -91.62592026 | -3.0165 | [9 empty] | 6.6 | Longseam - Unknown Weld Type
GirthWeld | N/A | 16640 |  |  | 74722.055 | 1 |  |  |  | 0.281 | 16630 | 44.646 | 51.102 | 16640 | 51.102 | 9:45 |  | 11:11 |  | 0 |  |  | 877 | 20 | 52000 | 60.02 | 8.2 | [12 empty] | 29.85667002 | -91.62604971 | -3.1866 | [9 empty] | 6.6 | Longseam - Unknown Weld Type
GirthWeld | N/A | 16650 |  |  | 74773.158 | 1 |  |  |  | 0.281 | 16640 | 51.102 | 50.561 | 16650 | 50.561 | 8:26 |  | 9:45 |  | 0 |  |  | 877 | 20 | 52000 | 60.02 | 8.2 | [12 empty] | 29.85672424 | -91.6261978 | -3.6834 | [9 empty] | 6.6 | Longseam - Unknown Weld Type
GirthWeld | N/A | 16660 |  |  | 74823.719 | 1 |  |  |  | 0.281 | 16650 | 50.561 | 49.892 | 16660 | 49.892 | 5:00 |  | 8:26 |  | 0 |  |  | 877 | 20 | 52000 | 60.02 | 7.9 | [12 empty] | 29.85677708 | -91.62634471 | -3.6825 | [9 empty] | 6.6 | Longseam - Unknown Weld Type
GirthWeld | N/A | 16670 |  |  | 74873.611 | 1 |  |  |  | 0.281 | 16660 | 49.892 | 49.669 | 16670 | 49.669 | 10:28 |  | 5:00 |  | 0 |  |  | 877 | 20 | 52000 | 60.02 | 7.9 | [12 empty] | 29.8568296 | -91.6264895 | -3.571 | [9 empty] | 6.6 | Longseam - Unknown Weld Type
Metal Loss | Corrosion Individual | 1153 |  |  | 74898.215 | 1 |  | 2:17 | External | 0.281 | 16670 | 24.604 | 25.064 |  | 49.669 | 10:28 |  | 5:00 | 13 | 0.13 | 0.636 | 1.142 | 877 | 20 | 52000 | 60.02 | 7.9 |  | 23 | -10 | 10 | -0.028 | 0.028 | 80 | 1.026 | 61.321 | 0.39 | 80 | 1.612 | 29.85685563 | -91.62656084 | -3.5156 |  | BODY | BASE |  |  | MFL-AXIAL_HR | 74898.238 | 2:16 | Yes | 6.6 |  | 1 | 13 | 0.636 | 0.023233 | 1.59 | 1.987 | 1736.606627 | pitting
Metal Loss | Manufacturing/Milling Individual | 1154 |  |  | 74905.704 | 1 |  | 4:02 | Internal | 0.281 | 16670 | 32.093 | 17.575 |  | 49.669 | 10:28 |  | 5:00 | 20 | 0.2 | 0.468 | 0.945 | 877 | 20 | 52000 | 60.02 | 7.9 |  | 30 | -10 | 10 | -0.028 | 0.028 | 80 | 0.858 | 83.333 | 0.39 | 80 | 1.415 | 29.8568635 | -91.62658258 | -3.466 |  | BODY | BASE |  |  | MFL-AXIAL_HR | 74905.72 | 4:01 | Yes | 6.6 |  | 1 | 20 | 0.468 | 0.026302 | 1.59 | 1.987 | 1737.059591 | circumference grooving
GirthWeld | N/A | 16680 |  |  | 74923.279 | 1 |  |  |  | 0.281 | 16670 | 49.669 | 50.115 | 16680 | 50.115 | 11:44 |  | 10:28 |  | 0 |  |  | 877 | 20 | 52000 | 60.02 | 7.9 | [12 empty] | 29.85688207 | -91.62663355 | -3.4066 | [9 empty] | 6.6 | Longseam - Unknown Weld Type
GirthWeld | N/A | 16690 |  |  | 74973.394 | 1 |  |  |  | 0.281 | 16680 | 50.115 | 51.171 | 16690 | 51.171 | 5:58 |  | 11:44 |  | 0 |  |  | 877 | 20 | 52000 | 60.02 | 8.2 | [12 empty] | 29.85693421 | -91.62677928 | -3.6648 | [9 empty] | 6.6 | Longseam - Unknown Weld Type
GirthWeld | N/A | 16700 |  |  | 75024.565 | 1 |  |  |  | 0.281 | 16690 | 51.171 | 47.72 | 16700 | 47.72 | 7:40 |  | 5:58 |  | 0 |  |  | 877 | 20 | 52000 | 60.02 | 8.2 | [12 empty] | 29.85698711 | -91.62692823 | -3.8293 | [9 empty] | 6.6 | Longseam - Unknown Weld Type
Geometry | Dent | 6 |  |  | 75059.385 | 1 |  | 6:58 | N/A | 0.281 | 16700 | 34.82 | 12.9 |  | 47.72 | 7:40 |  | 5:58 | 1 | 0.01 | 7.473 | 6.455 | 877 | 20 | 52000 | 60.02 | 8.2 | Yes | 1.3 | -0.3 | 0.3 | -0.06 | 0.06 | 80 | 7.773 | 4.014 | 0.3 | 80 | 7.455 | 29.85702292 | -91.62702968 | -4.0883 | Dent Depth: 1.0% | BODY | WELD |  |  | GEO_HR | 75059.768 | 6:50 | Yes | 6.6 |  | 1 | [13 empty] | 0.1118
GirthWeld | N/A | 16710 |  |  | 75072.285 | 1 |  |  |  | 0.281 | 16700 | 47.72 | 51.362 | 16710 | 51.362 | 7:54 |  | 7:40 |  | 0 |  |  | 877 | 20 | 52000 | 60.02 | 7.9 | [12 empty] | 29.85703616 | -91.62706727 | -4.0946 | [9 empty] | 6.6 | Longseam - Unknown Weld Type
GirthWeld | N/A | 16720 |  |  | 75123.647 | 1 |  |  |  | 0.281 | 16710 | 51.362 | 48.455 | 16720 | 48.455 | 12:59 |  | 7:54 |  | 0 |  |  | 877 | 20 | 52000 | 60.02 | 7.9 | [12 empty] | 29.8570886 | -91.62721709 | -4.0985 | [9 empty] | 6.6 | Longseam - Unknown Weld Type
GirthWeld | N/A | 16730 |  |  | 75172.101 | 1 |  |  |  | 0.281 | 16720 | 48.455 | 49.514 | 16730 | 49.514 | 6:17 |  | 12:59 |  | 0 |  |  | 877 | 20 | 52000 | 60.02 | 7.9 | [12 empty] | 29.85713788 | -91.62735852 | -4.09 | [9 empty] | 6.6 | Longseam - Unknown Weld Type
GirthWeld | N/A | 16740 |  |  | 75221.616 | 1 |  |  |  | 0.281 | 16730 | 49.514 | 48.041 | 16740 | 48.041 | 10:25 |  | 6:17 |  | 0 |  |  | 877 | 20 | 52000 | 60.02 | 7.5 | [12 empty] | 29.85718907 | -91.62750266 | -3.9901 | [9 empty] | 6.6 | Longseam - Unknown Weld Type
Metal Loss | Manufacturing/Milling Individual | 1155 |  |  | 75248.966 | 1 |  | 12:21 | Internal | 0.281 | 16740 | 27.35 | 20.691 |  | 48.041 | 10:25 |  | 6:17 | 33 | 0.33 | 0.516 | 1.378 | 877 | 20 | 52000 | 60.02 | 7.5 | Yes | 43 | -10 | 10 | -0.028 | 0.028 | 80 | 0.906 | 75.581 | 0.39 | 80 | 1.848 | 29.85721779 | -91.62758206 | -3.7916 |  | BODY | BASE |  |  | MFL-AXIAL_HR | 75248.995 | 12:14 | Yes | 6.6 |  | 1 | 33 | 0.516 | 0.047849 | 1.583 | 1.979 | 1729.88676 | circumference grooving
Metal Loss | Manufacturing/Milling Individual | 1156 |  |  | 75249.268 | 1 |  | 12:23 | Internal | 0.281 | 16740 | 27.652 | 20.389 |  | 48.041 | 10:25 |  | 6:17 | 21 | 0.21 | 1.14 | 2.087 | 877 | 20 | 52000 | 60.02 | 7.5 | Yes | 31 | -10 | 10 | -0.028 | 0.028 | 80 | 1.53 | 34.211 | 0.39 | 80 | 2.557 | 29.85721811 | -91.62758294 | -3.7904 |  | BODY | BASE |  |  | MFL-AXIAL_HR | 75249.307 | 12:22 | Yes | 6.6 |  | 1 | 21 | 1.14 | 0.067271 | 1.567 | 1.959 | 1712.487578 | pitting
Metal Loss | Manufacturing Cluster | 1158 |  | 3t x 3t | 75250.129 | 1 |  | 12:30 | Internal | 0.281 | 16740 | 28.513 | 19.528 |  | 48.041 | 10:25 |  | 6:17 | 25 | 0.25 | 1.416 | 1.31 | 877 | 20 | 52000 | 60.02 | 7.5 | Yes | [11 empty] | 29.85721902 | -91.62758543 | -3.787 |  | BODY | BASE |  |  | MFL-AXIAL_HR | 75250.214 | 12:34 |  | 6.6 |  | 1 | 17.166667 | 1.416 | 0.068369 | 1.564 | 1.955 | 1708.261108
Metal Loss | Manufacturing/Milling Individual | 1157 | CLUSTER 1158 | 3t x 3t | 75250.129 | 1 |  | 12:27 | Internal | 0.281 | 16740 | 28.513 | 19.528 |  | 48.041 | 10:25 |  | 6:17 | 18 | 0.18 | 0.36 | 0.945 | 877 | 20 | 52000 | 60.02 | 7.5 |  | 28 | -10 | 10 | -0.028 | 0.028 | 80 | 0.75 | 108.333 | 0.39 | 80 | 1.535 | 29.85721902 | -91.62758543 | -3.787 |  | BODY | BASE |  |  | MFL-AXIAL_HR | 75250.132 | 12:26 | Yes | 6.6 |  | 1 | 18 | 0.36 | 0.018209 | 1.592 | 1.99 | 1739.540247 | circumference slotting
Metal Loss | Manufacturing/Milling Individual | 1159 | CLUSTER 1158 | 3t x 3t | 75250.191 | 1 |  | 12:32 | Internal | 0.281 | 16740 | 28.575 | 19.466 |  | 48.041 | 10:25 |  | 6:17 | 25 | 0.25 | 0.672 | 0.945 | 877 | 20 | 52000 | 60.02 | 7.5 | Yes | 35 | -10 | 10 | -0.028 | 0.028 | 80 | 1.062 | 58.036 | 0.39 | 80 | 1.415 | 29.85721908 | -91.62758561 | -3.7867 |  | BODY | BASE |  |  | MFL-AXIAL_HR | 75250.214 | 12:34 | Yes | 6.6 |  | 1 | 25 | 0.672 | 0.047208 | 1.582 | 1.977 | 1728.282249 | pitting
Metal Loss | Manufacturing Cluster | 1161 |  | 3t x 3t | 75250.439 | 1 |  | 12:44 | Internal | 0.281 | 16740 | 28.823 | 19.218 |  | 48.041 | 10:25 |  | 6:17 | 17 | 0.17 | 2.304 | 1.083 | 877 | 20 | 52000 | 60.02 | 7.5 | [12 empty] | 29.85721935 | -91.62758633 | -3.7857 |  | BODY | BASE |  |  | MFL-AXIAL_HR | 75250.614 | 12:48 |  | 6.6 |  | 1 | 5.042373 | 2.304 | 0.032912 | 1.577 | 1.972 | 1723.125286
Metal Loss | Manufacturing/Milling Individual | 1160 | CLUSTER 1161 | 3t x 3t | 75250.439 | 1 |  | 12:44 | Internal | 0.281 | 16740 | 28.823 | 19.218 |  | 48.041 | 10:25 |  | 6:17 | 13 | 0.13 | 0.312 | 0.945 | 877 | 20 | 52000 | 60.02 | 7.5 |  | 23 | -10 | 10 | -0.028 | 0.028 | 80 | 0.702 | 125 | 0.39 | 80 | 1.535 | 29.85721935 | -91.62758633 | -3.7857 |  | BODY | BASE |  |  | MFL-AXIAL_HR | 75250.458 | 12:45 | Yes | 6.6 |  | 1 | 13 | 0.312 | 0.011397 | 1.593 | 1.992 | 1740.870942 | circumference slotting
Metal Loss | Manufacturing/Milling Individual | 1162 | CLUSTER 1161 | 3t x 3t | 75250.601 | 1 |  | 12:45 | Internal | 0.281 | 16740 | 28.985 | 19.056 |  | 48.041 | 10:25 |  | 6:17 | 17 | 0.17 | 0.36 | 0.945 | 877 | 20 | 52000 | 60.02 | 7.5 |  | 27 | -10 | 10 | -0.028 | 0.028 | 80 | 0.75 | 108.333 | 0.39 | 80 | 1.535 | 29.85721952 | -91.6275868 | -3.7851 |  | BODY | BASE |  |  | MFL-AXIAL_HR | 75250.614 | 12:48 | Yes | 6.6 |  | 1 | 17 | 0.36 | 0.017197 | 1.592 | 1.991 | 1739.722899 | circumference slotting
GirthWeld | N/A | 16750 |  |  | 75269.657 | 1 |  |  |  | 0.281 | 16740 | 48.041 | 51.053 | 16750 | 51.053 | 12:30 |  | 10:25 |  | 0 |  |  | 877 | 20 | 52000 | 60.02 | 7.9 | [12 empty] | 29.85723946 | -91.62764216 | -3.7132 | [9 empty] | 6.6 | Longseam - Unknown Weld Type
Metal Loss | Manufacturing/Milling Individual | 1163 |  |  | 75287.472 | 1 |  | 10:41 | Internal | 0.281 | 16750 | 17.815 | 33.238 |  | 51.053 | 12:30 |  | 10:25 | 13 | 0.13 | 0.36 | 0.945 | 877 | 20 | 52000 | 60.02 | 7.9 |  | 23 | -10 | 10 | -0.028 | 0.028 | 80 | 0.75 | 108.333 | 0.39 | 80 | 1.535 | 29.85725796 | -91.62769398 | -3.6572 |  | BODY | BASE |  |  | MFL-AXIAL_HR | 75287.481 | 10:39 | Yes | 6.6 |  | 1 | 13 | 0.36 | 0.013151 | 1.593 | 1.991 | 1740.411861 | circumference slotting
Metal Loss | Manufacturing/Milling Individual | 1164 |  |  | 75303.267 | 1 |  | 6:25 | Internal | 0.281 | 16750 | 33.61 | 17.443 |  | 51.053 | 12:30 |  | 10:25 | 13 | 0.13 | 0.396 | 0.945 | 877 | 20 | 52000 | 60.02 | 7.9 |  | 23 | -10 | 10 | -0.028 | 0.028 | 80 | 0.786 | 98.485 | 0.39 | 80 | 1.415 | 29.85727433 | -91.62773994 | -3.6131 |  | BODY | BASE |  |  | MFL-AXIAL_HR | 75303.286 | 6:24 | Yes | 6.6 |  | 1 | 13 | 0.396 | 0.014466 | 1.593 | 1.991 | 1740.026616 | circumference grooving
GirthWeld | N/A | 16760 |  |  | 75320.71 | 1 |  |  |  | 0.281 | 16750 | 51.053 | 51.243 | 16760 | 51.243 | 4:00 |  | 12:30 |  | 0 |  |  | 877 | 20 | 52000 | 60.02 | 7.9 | [12 empty] | 29.85729244 | -91.62779068 | -3.5696 | [9 empty] | 6.6 | Longseam - Unknown Weld Type
Metal Loss | Manufacturing/Milling Individual | 1165 |  |  | 75327.331 | 1 |  | 9:31 | Internal | 0.281 | 16760 | 6.621 | 44.623 |  | 51.243 | 4:00 |  | 12:30 | 17 | 0.17 | 0.396 | 0.945 | 877 | 20 | 52000 | 60.02 | 7.9 |  | 27 | -10 | 10 | -0.028 | 0.028 | 80 | 0.786 | 98.485 | 0.39 | 80 | 1.415 | 29.85729933 | -91.62780994 | -3.519 |  | BODY | BASE |  |  | MFL-AXIAL_HR | 75327.344 | 9:34 | Yes | 6.6 |  | 1 | 17 | 0.396 | 0.018917 | 1.592 | 1.99 | 1739.1953 | circumference grooving
GirthWeld | N/A | 16770 |  |  | 75371.954 | 1 |  |  |  | 0.281 | 16760 | 51.243 | 51.043 | 16770 | 51.043 | 9:52 |  | 4:00 |  | 0 |  |  | 877 | 20 | 52000 | 60.02 | 8.2 | [12 empty] | 29.85734591 | -91.62793962 | -3.2603 | [9 empty] | 6.6 | Longseam - Unknown Weld Type
Metal Loss | Manufacturing/Milling Individual | 1166 |  |  | 75415.091 | 1 |  | 8:17 | Internal | 0.281 | 16770 | 43.137 | 7.906 |  | 51.043 | 9:52 |  | 4:00 | 31 | 0.31 | 0.36 | 1.102 | 877 | 20 | 52000 | 60.02 | 8.2 | Yes | 41 | -10 | 10 | -0.028 | 0.028 | 80 | 0.75 | 108.333 | 0.39 | 80 | 1.692 | 29.8573908 | -91.62806505 | -3.2627 |  | BODY | BASE |  |  | MFL-AXIAL_HR | 75415.111 | 8:15 | Yes | 6.6 |  | 1 | 31 | 0.36 | 0.03136 | 1.59 | 1.987 | 1736.688983 | circumference slotting
GirthWeld | N/A | 16780 |  |  | 75422.997 | 1 |  |  |  | 0.281 | 16770 | 51.043 | 51.184 | 16780 | 51.184 | 7:24 |  | 9:52 |  | 0 |  |  | 877 | 20 | 52000 | 60.02 | 7.9 | [12 empty] | 29.85739907 | -91.62808802 | -3.2475 | [9 empty] | 6.6 | Longseam - Unknown Weld Type
GirthWeld | N/A | 16790 |  |  | 75474.181 | 2 |  |  |  | 0.281 | 16780 | 51.184 | 50.853 | 16790 | 50.853 | 7:26 |  | 7:24 |  | 0 |  |  | 877 | 20 | 52000 | 60.02 | 7.9 | [12 empty] | 29.85745255 | -91.62823675 | -2.9432 | [9 empty] | 6.6 | Longseam - Unknown Weld Type
GirthWeld | N/A | 16800 |  |  | 75525.034 | 2 |  |  |  | 0.281 | 16790 | 50.853 | 51.555 | 16800 | 51.555 | 6:42 |  | 7:26 |  | 0 |  |  | 877 | 20 | 52000 | 60.02 | 7.9 | [12 empty] | 29.85750593 | -91.62838441 | -2.7212 | [9 empty] | 6.6 | Longseam - Unknown Weld Type
GirthWeld | N/A | 16810 |  |  | 75576.59 | 2 |  |  |  | 0.281 | 16800 | 51.555 | 49.623 | 16810 | 49.623 | 3:40 |  | 6:42 |  | 0 |  |  | 877 | 20 | 52000 | 60.02 | 8.2 | [12 empty] | 29.85755978 | -91.62853422 | -2.4426 | [9 empty] | 6.6 | Longseam - Unknown Weld Type
GirthWeld | N/A | 16820 |  |  | 75626.212 | 2 |  |  |  | 0.281 | 16810 | 49.623 | 50.732 | 16820 | 50.732 | 10:30 |  | 3:40 |  | 0 |  |  | 877 | 20 | 52000 | 60.02 | 8.2 | [12 empty] | 29.85761225 | -91.62867812 | -2.0732 | [9 empty] | 6.6 | Longseam - Unknown Weld Type
Metal Loss | Manufacturing/Milling Individual | 1167 |  |  | 75633.123 | 2 |  | 10:01 | Internal | 0.281 | 16820 | 6.911 | 43.821 |  | 50.732 | 10:30 |  | 3:40 | 13 | 0.13 | 0.312 | 0.945 | 877 | 20 | 52000 | 60.02 | 8.2 |  | 23 | -10 | 10 | -0.028 | 0.028 | 80 | 0.702 | 125 | 0.39 | 80 | 1.535 | 29.85761961 | -91.62869813 | -2.0246 |  | BODY | BASE |  |  | MFL-AXIAL_HR | 75633.129 | 10:03 | Yes | 6.6 |  | 1 | 13 | 0.312 | 0.011397 | 1.593 | 1.992 | 1740.870942 | circumference slotting
GirthWeld | N/A | 16830 |  |  | 75676.944 | 2 |  |  |  | 0.281 | 16820 | 50.732 | 51.45 | 16830 | 51.45 | 2:00 |  | 10:30 |  | 0 |  |  | 877 | 20 | 52000 | 60.02 | 8.2 | [12 empty] | 29.85766602 | -91.62882517 | -1.7067 | [9 empty] | 6.6 | Longseam - Unknown Weld Type
GirthWeld | N/A | 16840 |  |  | 75728.394 | 2 |  |  |  | 0.281 | 16830 | 51.45 | 51.814 | 16840 | 51.814 | 2:38 |  | 2:00 |  | 0 |  |  | 877 | 20 | 52000 | 60.02 | 8.2 | [12 empty] | 29.85772034 | -91.6289744 | -1.3666 | [9 empty] | 6.6 | Longseam - Unknown Weld Type
GirthWeld | N/A | 16850 |  |  | 75780.208 | 2 |  |  |  | 0.281 | 16840 | 51.814 | 50.86 | 16850 | 50.86 | 10:35 |  | 2:38 |  | 0 |  |  | 877 | 20 | 52000 | 60.02 | 8.2 | [12 empty] | 29.85777529 | -91.62912457 | -1.1166 | [9 empty] | 6.6 | Longseam - Unknown Weld Type
Metal Loss | Manufacturing/Milling Individual | 1168 |  |  | 75813.33 | 2 |  | 4:25 | Internal | 0.281 | 16850 | 33.122 | 17.738 |  | 50.86 | 10:35 |  | 2:38 | 13 | 0.13 | 0.396 | 0.945 | 877 | 20 | 52000 | 60.02 | 8.2 |  | 23 | -10 | 10 | -0.028 | 0.028 | 80 | 0.786 | 98.485 | 0.39 | 80 | 1.415 | 29.8578103 | -91.62922063 | -0.8978 |  | BODY | BASE |  |  | MFL-AXIAL_HR | 75813.349 | 4:26 | Yes | 6.6 |  | 1 | 13 | 0.396 | 0.014466 | 1.593 | 1.991 | 1740.026616 | circumference grooving
Metal Loss | Manufacturing/Milling Individual | 1169 |  |  | 75813.802 | 2 |  | 4:23 | Internal | 0.281 | 16850 | 33.594 | 17.266 |  | 50.86 | 10:35 |  | 2:38 | 11 | 0.11 | 0.36 | 0.945 | 877 | 20 | 52000 | 60.02 | 8.2 |  | 21 | -10 | 10 | -0.028 | 0.028 | 80 | 0.75 | 108.333 | 0.39 | 80 | 1.535 | 29.85781079 | -91.629222 | -0.8948 |  | BODY | BASE |  |  | MFL-AXIAL_HR | 75813.816 | 4:21 | Yes | 6.6 |  | 1 | 11 | 0.36 | 0.011128 | 1.593 | 1.992 | 1740.733305 | circumference slotting
GirthWeld | N/A | 16860 |  |  | 75831.068 | 2 |  |  |  | 0.281 | 16850 | 50.86 | 51.394 | 16860 | 51.394 | 11:34 |  | 10:35 |  | 0 |  |  | 877 | 20 | 52000 | 60.02 | 8.2 | [12 empty] | 29.8578291 | -91.62927204 | -0.7789 | [9 empty] | 6.6 | Longseam - Unknown Weld Type
Metal Loss | Manufacturing/Milling Individual | 1170 |  |  | 75865.09 | 2 |  | 5:19 | Internal | 0.281 | 16860 | 34.022 | 17.372 |  | 51.394 | 11:34 |  | 10:35 | 14 | 0.14 | 0.36 | 0.945 | 877 | 20 | 52000 | 60.02 | 8.2 |  | 24 | -10 | 10 | -0.028 | 0.028 | 80 | 0.75 | 108.333 | 0.39 | 80 | 1.535 | 29.85786503 | -91.62937072 | -0.5027 |  | BODY | BASE |  |  | MFL-AXIAL_HR | 75865.106 | 5:24 | Yes | 6.6 |  | 1 | 14 | 0.36 | 0.014162 | 1.593 | 1.991 | 1740.245579 | circumference slotting
GirthWeld | N/A | 16870 |  |  | 75882.462 | 2 |  |  |  | 0.281 | 16860 | 51.394 | 50.135 | 16870 | 50.135 | 9:13 |  | 11:34 |  | 0 |  |  | 877 | 20 | 52000 | 60.02 | 8.2 | [12 empty] | 29.85788347 | -91.62942107 | -0.5121 | [9 empty] | 6.6 | Longseam - Unknown Weld Type
GirthWeld | N/A | 16880 |  |  | 75932.597 | 2 |  |  |  | 0.281 | 16870 | 50.135 | 51.168 | 16880 | 51.168 | 10:24 |  | 9:13 |  | 0 |  |  | 877 | 20 | 52000 | 60.02 | 8.2 | [12 empty] | 29.85793631 | -91.62956653 | -0.637 | [9 empty] | 6.6 | Longseam - Unknown Weld Type
GirthWeld | N/A | 16890 |  |  | 75983.765 | 2 |  |  |  | 0.281 | 16880 | 51.168 | 50.643 | 16890 | 50.643 | 11:42 |  | 10:24 |  | 0 |  |  | 877 | 20 | 52000 | 60.02 | 7.9 | [12 empty] | 29.85799021 | -91.629715 | -0.6261 | [9 empty] | 6.6 | Longseam - Unknown Weld Type
Metal Loss | Corrosion Individual | 1171 |  |  | 76033.981 | 2 |  | 5:44 | Internal | 0.281 | 16890 | 50.216 | 0.427 |  | 50.643 | 11:42 |  | 10:24 | 11 | 0.11 | 0.468 | 0.945 | 877 | 20 | 52000 | 60.02 | 7.9 |  | 21 | -10 | 10 | -0.028 | 0.028 | 80 | 0.858 | 83.333 | 0.39 | 80 | 1.415 | 29.85804309 | -91.62986073 | -0.4861 |  | BODY | BASE |  |  | MFL-AXIAL_HR | 76033.994 | 5:46 | Yes | 6.6 |  | 1 | 11 | 0.468 | 0.014466 | 1.592 | 1.99 | 1739.691709 | circumference grooving
GirthWeld | N/A | 16900 |  |  | 76034.408 | 2 |  |  |  | 0.281 | 16890 | 50.643 | 51.188 | 16900 | 51.188 | 11:44 |  | 11:42 |  | 0 |  |  | 877 | 20 | 52000 | 60.02 | 8.2 | [12 empty] | 29.85804354 | -91.62986197 | -0.486 | [9 empty] | 6.6 | Longseam - Unknown Weld Type
Metal Loss | Corrosion Individual | 1172 |  |  | 76067.377 | 2 |  | 6:32 | Internal | 0.281 | 16900 | 32.969 | 18.218 |  | 51.188 | 11:44 |  | 11:42 | 11 | 0.11 | 0.396 | 0.945 | 877 | 20 | 52000 | 60.02 | 8.2 |  | 21 | -10 | 10 | -0.028 | 0.028 | 80 | 0.786 | 98.485 | 0.39 | 80 | 1.415 | 29.85807807 | -91.62995773 | -0.4961 |  | BODY | BASE |  |  | MFL-AXIAL_HR | 76067.394 | 6:30 | Yes | 6.6 |  | 1 | 11 | 0.396 | 0.01224 | 1.593 | 1.991 | 1740.414524 | circumference grooving
GirthWeld | N/A | 16910 |  |  | 76085.595 | 2 |  |  |  | 0.281 | 16900 | 51.188 | 51.745 | 16910 | 51.745 | 9:00 |  | 11:44 |  | 0 |  |  | 877 | 20 | 52000 | 60.02 | 8.2 | [12 empty] | 29.85809724 | -91.6300106 | -0.5448 | [9 empty] | 6.6 | Longseam - Unknown Weld Type
GirthWeld | N/A | 16920 |  |  | 76137.341 | 2 |  |  |  | 0.281 | 16910 | 51.745 | 50.994 | 16920 | 50.994 | 6:06 |  | 9:00 |  | 0 |  |  | 877 | 20 | 52000 | 60.02 | 7.9 | [12 empty] | 29.85815134 | -91.63016095 | -0.5833 | [9 empty] | 6.6 | Longseam - Unknown Weld Type
Metal Loss | Corrosion Individual | 1173 |  |  | 76186.813 | 2 |  | 6:58 | Internal | 0.281 | 16920 | 49.472 | 1.522 |  | 50.994 | 6:06 |  | 9:00 | 13 | 0.13 | 0.36 | 0.945 | 877 | 20 | 52000 | 60.02 | 7.9 |  | 23 | -10 | 10 | -0.028 | 0.028 | 80 | 0.75 | 108.333 | 0.39 | 80 | 1.535 | 29.858203 | -91.63030472 | -0.7221 |  | BODY | BASE |  |  | MFL-AXIAL_HR | 76186.833 | 6:55 | Yes | 6.6 |  | 1 | 13 | 0.36 | 0.013151 | 1.593 | 1.991 | 1740.411861 | circumference slotting
GirthWeld | N/A | 16930 |  |  | 76188.335 | 2 |  |  |  | 0.281 | 16920 | 50.994 | 51.23 | 16930 | 51.23 | 6:59 |  | 6:06 |  | 0 |  |  | 877 | 20 | 52000 | 60.02 | 8.2 | [12 empty] | 29.85820458 | -91.63030915 | -0.7218 | [9 empty] | 6.6 | Longseam - Unknown Weld Type
Metal Loss | Manufacturing/Milling Individual | 1174 |  |  | 76221.472 | 2 |  | 1:05 | Internal | 0.281 | 16930 | 33.137 | 18.093 |  | 51.23 | 6:59 |  | 6:06 | 13 | 0.13 | 0.36 | 0.945 | 877 | 20 | 52000 | 60.02 | 8.2 |  | 23 | -10 | 10 | -0.028 | 0.028 | 80 | 0.75 | 108.333 | 0.39 | 80 | 1.535 | 29.85823917 | -91.63040546 | -0.7368 |  | BODY | BASE |  |  | MFL-AXIAL_HR | 76221.489 | 1:06 | Yes | 6.6 |  | 1 | 13 | 0.36 | 0.013151 | 1.593 | 1.991 | 1740.411861 | circumference slotting
GirthWeld | N/A | 16940 |  |  | 76239.565 | 2 |  |  |  | 0.281 | 16930 | 51.23 | 50.581 | 16940 | 50.581 | 4:44 |  | 6:59 |  | 0 |  |  | 877 | 20 | 52000 | 60.02 | 7.9 | [12 empty] | 29.85825799 | -91.63045807 | -0.7274 | [9 empty] | 6.6 | Longseam - Unknown Weld Type
GirthWeld | N/A | 16950 |  |  | 76290.146 | 2 |  |  |  | 0.281 | 16940 | 50.581 | 47.287 | 16950 | 47.287 | 2:21 |  | 4:44 |  | 0 |  |  | 877 | 20 | 52000 | 60.02 | 7.9 | [12 empty] | 29.85831068 | -91.63060513 | -0.7186 | [9 empty] | 6.6 | Longseam - Unknown Weld Type
GirthWeld | N/A | 16960 |  |  | 76337.433 | 2 |  |  |  | 0.281 | 16950 | 47.287 | 51.995 | 16960 | 51.995 | 11:20 |  | 2:21 |  | 0 |  |  | 877 | 20 | 52000 | 60.02 | 7.9 | [12 empty] | 29.85836076 | -91.6307422 | -0.9813 | [9 empty] | 6.6 | Longseam - Unknown Weld Type
Bend | Field | 185 |  |  | 76369.731 | 2 |  |  |  |  | 16960 | 32.299 | 19.696 |  |  |  |  | 11:20 |  | 0 | [19 empty] | 29.8583957 | -91.63083543 | -1.4015 | 41.6D - 10° - Right | [8 empty] | 6.6 | [9 empty] | 41.585 | 10.002 | 9.708 | Right | 2.408 | Up |  |  | 76362.393 | 76377.07
GirthWeld | N/A | 16970 |  |  | 76389.427 | 2 |  |  |  | 0.281 | 16960 | 51.995 | 50.843 | 16970 | 50.843 | 10:06 |  | 11:20 |  | 0 |  |  | 877 | 20 | 52000 | 60.02 | 7.9 | [12 empty] | 29.85842417 | -91.63088797 | -0.8778 | [9 empty] | 6.6 | Longseam - Unknown Weld Type
GirthWeld | N/A | 16980 |  |  | 76440.271 | 2 |  |  |  | 0.281 | 16970 | 50.843 | 38.681 | 16980 | 38.681 | 5:07 |  | 10:06 |  | 0 |  |  | 877 | 20 | 52000 | 60.02 | 7.9 | [12 empty] | 29.85849918 | -91.6310226 | 0.0759 | [9 empty] | 6.6 | Longseam - Unknown Weld Type
GirthWeld | N/A | 16990 |  |  | 76478.952 | 2 |  |  |  | 0.281 | 16980 | 38.681 | 51.342 | 16990 | 51.342 | 9:38 |  | 5:07 |  | 0 |  |  | 877 | 20 | 52000 | 60.02 | 7.9 | [12 empty] | 29.85855618 | -91.63112511 | 0.2591 | [9 empty] | 6.6 | Longseam - Unknown Weld Type
GirthWeld | N/A | 17000 |  |  | 76530.294 | 2 |  |  |  | 0.281 | 16990 | 51.342 | 35.673 | 17000 | 35.673 | 9:37 |  | 9:38 |  | 0 |  |  | 877 | 20 | 52000 | 60.02 | 8.2 | [12 empty] | 29.8586317 | -91.63126127 | 0.6335 | [9 empty] | 6.6 | Longseam - Unknown Weld Type
GirthWeld | N/A | 17010 |  |  | 76565.966 | 2 |  |  |  | 0.281 | 17000 | 35.673 | 40.889 | 17010 | 40.889 | 2:42 |  | 9:37 |  | 0 |  |  | 877 | 20 | 52000 | 60.02 | 8.2 | [12 empty] | 29.85868355 | -91.63135606 | -1.0909 | [9 empty] | 6.6 | Longseam - Unknown Weld Type
Marker | Above Ground | 14 |  |  | 76568.201 | 2 |  |  |  |  | 17010 | 2.235 | 38.654 |  |  |  |  | 2:42 |  | 0 | [19 empty] | 29.85868677 | -91.63136199 | -1.274 | 150 28' U/S RCL BIG 4 CORNERS RD | [8 empty] | 3.3
Casing | Start | 11 |  |  | 76568.993 | 2 |  |  |  |  | 17010 | 3.026 | 37.863 |  |  |  |  | 2:42 |  | 0 | [19 empty] | 29.85868791 | -91.63136408 | -1.338 | [9 empty] | 3.3
Unknown | N/A | 1 |  |  | 76594.094 | 2 |  |  |  |  | 17010 | 28.127 | 12.762 |  |  |  |  | 2:42 |  | 0 | [19 empty] | 29.85872415 | -91.63143082 | -2.1929 | casing gap | [8 empty] | 3.3
GirthWeld | N/A | 17020 |  |  | 76606.855 | 2 |  |  |  | 0.281 | 17010 | 40.889 | 37.303 | 17020 | 37.303 | 11:54 |  | 2:42 |  | 0 |  |  | 877 | 20 | 52000 | 60.02 | 7.9 | [12 empty] | 29.85874258 | -91.63146483 | -2.2363 | [9 empty] | 3.3 | Longseam - Unknown Weld Type
Casing | End | 12 |  |  | 76627.279 | 2 |  |  |  |  | 17020 | 20.424 | 16.879 |  |  |  |  | 11:54 |  | 0 | [19 empty] | 29.85877216 | -91.63151913 | -1.4708 | [9 empty] | 3.3
GirthWeld | N/A | 17030 |  |  | 76644.158 | 2 |  |  |  | 0.281 | 17020 | 37.303 | 50.151 | 17030 | 50.151 | 1:21 |  | 11:54 |  | 0 |  |  | 877 | 20 | 52000 | 60.02 | 8.2 | [12 empty] | 29.85879654 | -91.63156391 | -0.0637 | [9 empty] | 3.3 | Longseam - Unknown Weld Type
GirthWeld | N/A | 17040 |  |  | 76694.309 | 2 |  |  |  | 0.281 | 17030 | 50.151 | 51.65 | 17040 | 51.65 | 1:20 |  | 1:21 |  | 0 |  |  | 877 | 20 | 52000 | 60.02 | 8.2 | [12 empty] | 29.85887056 | -91.63169633 | 1.0116 | [9 empty] | 3.3 | Longseam - Unknown Weld Type
Metal Loss | Corrosion Individual | 1175 |  |  | 76727.196 | 2 |  | 7:30 | Internal | 0.281 | 17040 | 32.887 | 18.764 |  | 51.65 | 1:20 |  | 1:21 | 11 | 0.11 | 0.636 | 0.945 | 877 | 20 | 52000 | 60.02 | 8.2 |  | 21 | -10 | 10 | -0.028 | 0.028 | 80 | 1.026 | 61.321 | 0.39 | 80 | 1.415 | 29.85891944 | -91.63178298 | 1.0149 |  | BODY | BASE |  |  | MFL-AXIAL_HR | 76727.219 | 7:29 | Yes | 3.3 |  | 1 | 11 | 0.636 | 0.019659 | 1.59 | 1.988 | 1737.583495 | pitting
Metal Loss | Manufacturing/Milling Individual | 1176 |  |  | 76728.077 | 2 |  | 10:27 | Internal | 0.281 | 17040 | 33.768 | 17.883 |  | 51.65 | 1:20 |  | 1:21 | 16 | 0.16 | 0.468 | 0.945 | 877 | 20 | 52000 | 60.02 | 8.2 |  | 26 | -10 | 10 | -0.028 | 0.028 | 80 | 0.858 | 83.333 | 0.39 | 80 | 1.415 | 29.85892074 | -91.6317853 | 1.0052 |  | BODY | BASE |  |  | MFL-AXIAL_HR | 76728.1 | 10:27 | Yes | 3.3 |  | 1 | 16 | 0.468 | 0.021041 | 1.591 | 1.989 | 1738.298061 | circumference grooving
Metal Loss | Manufacturing/Milling Individual | 1177 |  |  | 76730.899 | 2 |  | 11:26 | Internal | 0.281 | 17040 | 36.59 | 15.061 |  | 51.65 | 1:20 |  | 1:21 | 14 | 0.14 | 0.744 | 1.024 | 877 | 20 | 52000 | 60.02 | 8.2 |  | 24 | -10 | 10 | -0.028 | 0.028 | 80 | 1.134 | 52.419 | 0.39 | 80 | 1.494 | 29.85892492 | -91.63179275 | 0.9742 |  | BODY | BASE |  |  | MFL-AXIAL_HR | 76730.931 | 11:26 | Yes | 3.3 |  | 1 | 14 | 0.744 | 0.029269 | 1.587 | 1.984 | 1733.939045 | pitting
Metal Loss | Manufacturing/Milling Individual | 1178 |  |  | 76732.723 | 2 |  | 1:03 | N/A | 0.281 | 17040 | 38.414 | 13.237 |  | 51.65 | 1:20 |  | 1:21 | 13 | 0.13 | 0.36 | 0.945 | 877 | 20 | 52000 | 60.02 | 8.2 |  | 23 | -10 | 10 | -0.028 | 0.028 | 80 | 0.75 | 108.333 | 0.39 | 80 | 1.535 | 29.85892761 | -91.63179757 | 0.9455 |  | BODY | ADJ |  |  | MFL-AXIAL_HR | 76732.739 | 1:01 | Yes | 3.3 |  | 1 | 13 | 0.36 | 0.013151 | 1.593 | 1.991 | 1740.411861 | circumference slotting
GirthWeld | N/A | 17050 |  |  | 76745.96 | 2 |  |  |  | 0.281 | 17040 | 51.65 | 50.833 | 17050 | 50.833 | 11:19 |  | 1:20 |  | 0 |  |  | 877 | 20 | 52000 | 60.02 | 7.9 | [12 empty] | 29.8589471 | -91.63183258 | 0.7153 | [9 empty] | 3.3 | Longseam - Unknown Weld Type
Bend | Field | 186 |  |  | 76764.124 | 2 |  |  |  |  | 17050 | 18.165 | 32.669 |  |  |  |  | 11:19 |  | 0 | [19 empty] | 29.85897473 | -91.63187991 | 0.5049 | 46.9D - 11° - Right | [8 empty] | 3.3 | [9 empty] | 46.936 | 10.54 | 10.129 | Right | 2.915 | Up |  |  | 76755.784 | 76772.464
Metal Loss | Manufacturing/Milling Individual | 1179 |  |  | 76783.081 | 2 |  | 5:42 | Internal | 0.281 | 17050 | 37.121 | 13.712 |  | 50.833 | 11:19 |  | 1:20 | 18 | 0.18 | 0.312 | 0.945 | 877 | 20 | 52000 | 60.02 | 7.9 |  | 28 | -10 | 10 | -0.028 | 0.028 | 80 | 0.702 | 125 | 0.39 | 80 | 1.535 | 29.85900942 | -91.63192404 | 1.0602 |  | BODY | BASE |  |  | MFL-AXIAL_HR | 76783.094 | 5:44 | Yes | 3.3 |  | 1 | 18 | 0.312 | 0.015781 | 1.593 | 1.991 | 1740.214066 | circumference slotting
GirthWeld | N/A | 17060 |  |  | 76796.793 | 2 |  |  |  | 0.281 | 17050 | 50.833 | 50.686 | 17060 | 50.686 | 9:21 |  | 11:19 |  | 0 |  |  | 877 | 20 | 52000 | 60.02 | 7.9 | [12 empty] | 29.8590352 | -91.63195529 | 1.2647 | [9 empty] | 3.3 | Longseam - Unknown Weld Type
GirthWeld | N/A | 17070 |  |  | 76847.479 | 2 |  |  |  | 0.281 | 17060 | 50.686 | 50.108 | 17070 | 50.108 | 4:58 |  | 9:21 |  | 0 |  |  | 877 | 20 | 52000 | 60.02 | 7.2 | [12 empty] | 29.85912987 | -91.63207149 | 1.462 | [9 empty] | 3.3 | Longseam - Unknown Weld Type
GirthWeld | N/A | 17080 |  |  | 76897.587 | 2 |  |  |  | 0.281 | 17070 | 50.108 | 50.653 | 17080 | 50.653 | 3:39 |  | 4:58 |  | 0 |  |  | 877 | 20 | 52000 | 60.02 | 7.5 | [12 empty] | 29.85922319 | -91.63218666 | 1.6884 | [9 empty] | 3.3 | Longseam - Unknown Weld Type
GirthWeld | N/A | 17090 |  |  | 76948.24 | 2 |  |  |  | 0.281 | 17080 | 50.653 | 49.541 | 17090 | 49.541 | 11:30 |  | 3:39 |  | 0 |  |  | 877 | 20 | 52000 | 60.02 | 7.9 | [12 empty] | 29.85931748 | -91.63230309 | 2.6261 | [9 empty] | 3.3 | Longseam - Unknown Weld Type
Metal Loss | Corrosion Individual | 1180 |  |  | 76980.069 | 2 |  | 5:44 | Internal | 0.281 | 17090 | 31.829 | 17.712 |  | 49.541 | 11:30 |  | 3:39 | 13 | 0.13 | 0.312 | 0.945 | 877 | 20 | 52000 | 60.02 | 7.9 |  | 23 | -10 | 10 | -0.028 | 0.028 | 80 | 0.702 | 125 | 0.39 | 80 | 1.535 | 29.8593768 | -91.63237618 | 3.0912 |  | BODY | BASE |  |  | MFL-AXIAL_HR | 76980.082 | 5:46 | Yes | 3.3 |  | 1 | 13 | 0.312 | 0.011397 | 1.593 | 1.992 | 1740.870942 | circumference slotting
GirthWeld | N/A | 17100 |  |  | 76997.781 | 2 |  |  |  | 0.281 | 17090 | 49.541 | 50.656 | 17100 | 50.656 | 7:26 |  | 11:30 |  | 0 |  |  | 877 | 20 | 52000 | 60.02 | 7.9 | [12 empty] | 29.85940987 | -91.63241679 | 3.0294 | [9 empty] | 3.3 | Longseam - Unknown Weld Type
GirthWeld | N/A | 17110 |  |  | 77048.437 | 2 |  |  |  | 0.281 | 17100 | 50.656 | 50.725 | 17110 | 50.725 | 4:49 |  | 7:26 |  | 0 |  |  | 877 | 20 | 52000 | 60.02 | 7.9 | [12 empty] | 29.85950416 | -91.63253328 | 3.0295 | [9 empty] | 3.3 | Longseam - Unknown Weld Type
Metal Loss | Corrosion Individual | 1181 |  |  | 77069.463 | 2 |  | 4:07 | External | 0.281 | 17110 | 21.026 | 29.699 |  | 50.725 | 4:49 |  | 7:26 | 13 | 0.13 | 0.468 | 1.417 | 877 | 20 | 52000 | 60.02 | 7.9 |  | 23 | -10 | 10 | -0.028 | 0.028 | 80 | 0.858 | 83.333 | 0.39 | 80 | 1.887 | 29.85954317 | -91.63258176 | 3.0045 |  | BODY | BASE |  |  | MFL-AXIAL_HR | 77069.482 | 4:04 | Yes | 3.3 |  | 1 | 13 | 0.468 | 0.017096 | 1.592 | 1.99 | 1739.153208 | circumference grooving
Metal Loss | Manufacturing/Milling Individual | 1182 |  |  | 77083.796 | 2 |  | 10:28 | Internal | 0.281 | 17110 | 35.359 | 15.366 |  | 50.725 | 4:49 |  | 7:26 | 20 | 0.2 | 0.432 | 0.945 | 877 | 20 | 52000 | 60.02 | 7.9 |  | 30 | -10 | 10 | -0.028 | 0.028 | 80 | 0.822 | 90.278 | 0.39 | 80 | 1.415 | 29.8595698 | -91.63261477 | 3.0233 |  | BODY | BASE |  |  | MFL-AXIAL_HR | 77083.813 | 10:28 | Yes | 3.3 |  | 1 | 20 | 0.432 | 0.024278 | 1.591 | 1.988 | 1737.816915 | circumference grooving
Metal Loss | Manufacturing/Milling Individual | 1183 |  |  | 77089.236 | 2 |  | 11:10 | Internal | 0.281 | 17110 | 40.799 | 9.926 |  | 50.725 | 4:49 |  | 7:26 | 16 | 0.16 | 0.396 | 0.945 | 877 | 20 | 52000 | 60.02 | 7.9 |  | 26 | -10 | 10 | -0.028 | 0.028 | 80 | 0.786 | 98.485 | 0.39 | 80 | 1.415 | 29.85957987 | -91.63262734 | 3.0488 |  | BODY | BASE |  |  | MFL-AXIAL_HR | 77089.249 | 11:12 | Yes | 3.3 |  | 1 | 16 | 0.396 | 0.017804 | 1.592 | 1.99 | 1739.410475 | circumference grooving
GirthWeld | N/A | 17120 |  |  | 77099.162 | 2 |  |  |  | 0.281 | 17110 | 50.725 | 50.961 | 17120 | 50.961 | 12:59 |  | 4:49 |  | 0 |  |  | 877 | 20 | 52000 | 60.02 | 8.2 | [12 empty] | 29.85959826 | -91.63265026 | 3.1057 | [9 empty] | 3.3 | Longseam - Unknown Weld Type
GirthWeld | N/A | 17130 |  |  | 77150.123 | 2 |  |  |  | 0.281 | 17120 | 50.961 | 51.263 | 17130 | 51.263 | 10:21 |  | 12:59 |  | 0 |  |  | 877 | 20 | 52000 | 60.02 | 7.9 | [12 empty] | 29.85969282 | -91.63276765 | 2.834 | [9 empty] | 3.3 | Longseam - Unknown Weld Type
Bend | Field | 187 |  |  | 77185.048 | 2 |  |  |  |  | 17130 | 34.925 | 16.338 |  |  |  |  | 10:21 |  | 0 | [19 empty] | 29.85975798 | -91.63284749 | 0.7065 | 44.3D - 7° - Sag | [8 empty] | 3.3 | [9 empty] | 44.287 | 6.896 | -0.609 | Left | 6.869 | Up |  |  | 77179.794 | 77190.302
GirthWeld | N/A | 17140 |  |  | 77201.386 | 2 |  |  |  | 0.281 | 17130 | 51.263 | 50.361 | 17140 | 50.361 | 2:05 |  | 10:21 |  | 0 |  |  | 877 | 20 | 52000 | 60.02 | 7.5 | [12 empty] | 29.85978812 | -91.63288525 | 1.5398 | [9 empty] | 3.3 | Longseam - Unknown Weld Type
GirthWeld | N/A | 17150 |  |  | 77251.747 | 2 |  |  |  | 0.281 | 17140 | 50.361 | 50.026 | 17150 | 50.026 | 2:27 |  | 2:05 |  | 0 |  |  | 877 | 20 | 52000 | 60.02 | 7.9 | [12 empty] | 29.85988184 | -91.63300094 | 2.8716 | [9 empty] | 3.3 | Longseam - Unknown Weld Type
GirthWeld | N/A | 17160 |  |  | 77301.773 | 2 |  |  |  | 0.281 | 17150 | 50.026 | 37.776 | 17160 | 37.776 | 3:10 |  | 2:27 |  | 0 |  |  | 877 | 20 | 52000 | 60.02 | 7.9 | [12 empty] | 29.85997539 | -91.63311551 | 3.2182 | [9 empty] | 3.3 | Longseam - Unknown Weld Type
GirthWeld | N/A | 17170 |  |  | 77339.549 | 2 |  |  |  | 0.281 | 17160 | 37.776 | 48.097 | 17170 | 48.097 | 6:02 |  | 3:10 |  | 0 |  |  | 877 | 20 | 52000 | 60.02 | 7.9 | [12 empty] | 29.860046 | -91.63320205 | 3.4521 | [9 empty] | 3.3 | Longseam - Unknown Weld Type
Metal Loss | Manufacturing/Milling Individual | 1184 |  |  | 77374.078 | 2 |  | 11:52 | Internal | 0.281 | 17170 | 34.529 | 13.568 |  | 48.097 | 6:02 |  | 3:10 | 13 | 0.13 | 0.468 | 0.945 | 877 | 20 | 52000 | 60.02 | 7.9 |  | 23 | -10 | 10 | -0.028 | 0.028 | 80 | 0.858 | 83.333 | 0.39 | 80 | 1.415 | 29.86011071 | -91.63328097 | 3.5274 |  | BODY | BASE |  |  | MFL-AXIAL_HR | 77374.095 | 11:55 | Yes | 3.3 |  | 1 | 13 | 0.468 | 0.017096 | 1.592 | 1.99 | 1739.153208 | circumference grooving
GirthWeld | N/A | 17180 |  |  | 77387.646 | 2 |  |  |  | 0.281 | 17170 | 48.097 | 48.675 | 17180 | 48.675 | 9:27 |  | 6:02 |  | 0 |  |  | 877 | 20 | 52000 | 60.02 | 7.5 | [12 empty] | 29.86013617 | -91.63331196 | 3.5147 | [9 empty] | 3.3 | Longseam - Unknown Weld Type
GirthWeld | N/A | 17190 |  |  | 77436.321 | 2 |  |  |  | 0.281 | 17180 | 48.675 | 50.187 | 17190 | 50.187 | 10:18 |  | 9:27 |  | 0 |  |  | 877 | 20 | 52000 | 60.02 | 8.2 | [12 empty] | 29.86022746 | -91.63342314 | 3.5755 | [9 empty] | 3.3 | Longseam - Unknown Weld Type
GirthWeld | N/A | 17200 |  |  | 77486.508 | 2 |  |  |  | 0.281 | 17190 | 50.187 | 51.053 | 17200 | 51.053 | 1:40 |  | 10:18 |  | 0 |  |  | 877 | 20 | 52000 | 60.02 | 7.9 | [12 empty] | 29.8603214 | -91.63353799 | 3.6897 | [9 empty] | 3.3 | Longseam - Unknown Weld Type
GirthWeld | N/A | 17210 |  |  | 77537.561 | 2 |  |  |  | 0.281 | 17200 | 51.053 | 51.368 | 17210 | 51.368 | 2:54 |  | 1:40 |  | 0 |  |  | 877 | 20 | 52000 | 60.02 | 7.9 | [12 empty] | 29.86041687 | -91.63365491 | 3.9434 | [9 empty] | 3.3 | Longseam - Unknown Weld Type
GirthWeld | N/A | 17220 |  |  | 77588.929 | 2 |  |  |  | 0.281 | 17210 | 51.368 | 50.262 | 17220 | 50.262 | 10:10 |  | 2:54 |  | 0 |  |  | 877 | 20 | 52000 | 60.02 | 7.5 | [12 empty] | 29.86051335 | -91.63377206 | 3.3366 | [9 empty] | 3.3 | Longseam - Unknown Weld Type
GirthWeld | N/A | 17230 |  |  | 77639.191 | 2 |  |  |  | 0.281 | 17220 | 50.262 | 49.921 | 17230 | 49.921 | 8:59 |  | 10:10 |  | 0 |  |  | 877 | 20 | 52000 | 60.02 | 7.5 | [12 empty] | 29.86060796 | -91.63388644 | 3.3061 | [9 empty] | 3.3 | Longseam - Unknown Weld Type
GirthWeld | N/A | 17240 |  |  | 77689.113 | 2 |  |  |  | 0.281 | 17230 | 49.921 | 49.373 | 17240 | 49.373 | 2:49 |  | 8:59 |  | 0 |  |  | 877 | 20 | 52000 | 60.02 | 7.9 | [12 empty] | 29.86070173 | -91.63400032 | 3.5188 | [9 empty] | 3.3 | Longseam - Unknown Weld Type
Metal Loss | Manufacturing/Milling Individual | 1185 |  |  | 77719.976 | 2 |  | 9:01 | Internal | 0.281 | 17240 | 30.863 | 18.51 |  | 49.373 | 2:49 |  | 8:59 | 14 | 0.14 | 0.36 | 0.945 | 877 | 20 | 52000 | 60.02 | 7.9 |  | 24 | -10 | 10 | -0.028 | 0.028 | 80 | 0.75 | 108.333 | 0.39 | 80 | 1.535 | 29.8607597 | -91.63407072 | 3.3233 |  | BODY | BASE |  |  | MFL-AXIAL_HR | 77719.989 | 9:00 | Yes | 3.3 |  | 1 | 14 | 0.36 | 0.014162 | 1.593 | 1.991 | 1740.245579 | circumference slotting
GirthWeld | N/A | 17250 |  |  | 77738.486 | 2 |  |  |  | 0.281 | 17240 | 49.373 | 49.091 | 17250 | 49.091 | 1:44 |  | 2:49 |  | 0 |  |  | 877 | 20 | 52000 | 60.02 | 7.9 | [12 empty] | 29.86079441 | -91.63411299 | 3.0468 | [9 empty] | 3.3 | Longseam - Unknown Weld Type
GirthWeld | N/A | 17260 |  |  | 77787.577 | 2 |  |  |  | 0.281 | 17250 | 49.091 | 48.425 | 17260 | 48.425 | 6:03 |  | 1:44 |  | 0 |  |  | 877 | 20 | 52000 | 60.02 | 7.9 | [12 empty] | 29.86088656 | -91.63422504 | 2.7175 | [9 empty] | 3.3 | Longseam - Unknown Weld Type
GirthWeld | N/A | 17270 |  |  | 77836.002 | 2 |  |  |  | 0.281 | 17260 | 48.425 | 51.621 | 17270 | 51.621 | 6:00 |  | 6:03 |  | 0 |  |  | 877 | 20 | 52000 | 60.02 | 7.9 | [12 empty] | 29.86097767 | -91.63433535 | 2.6188 | [9 empty] | 3.3 | Longseam - Unknown Weld Type
Metal Loss | Manufacturing/Milling Individual | 1186 |  |  | 77877.473 | 2 |  | 5:15 | Internal | 0.281 | 17270 | 41.471 | 10.15 |  | 51.621 | 6:00 |  | 6:03 | 11 | 0.11 | 0.312 | 0.945 | 877 | 20 | 52000 | 60.02 | 7.9 |  | 21 | -10 | 10 | -0.028 | 0.028 | 80 | 0.702 | 125 | 0.39 | 80 | 1.535 | 29.86105558 | -91.63442994 | 2.3346 |  | BODY | BASE |  |  | MFL-AXIAL_HR | 77877.489 | 5:18 | Yes | 3.3 |  | 1 | 11 | 0.312 | 0.009644 | 1.594 | 1.992 | 1741.113152 | circumference slotting
GirthWeld | N/A | 17280 |  |  | 77887.623 | 2 |  |  |  | 0.281 | 17270 | 51.621 | 47.379 | 17280 | 47.379 | 4:56 |  | 6:00 |  | 0 |  |  | 877 | 20 | 52000 | 60.02 | 7.9 | [12 empty] | 29.86107464 | -91.63445309 | 2.2296 | [9 empty] | 3.3 | Longseam - Unknown Weld Type
Material Defect | Seam Weld Anomaly | 35 |  |  | 77888.594 | 2 |  | 5:01 | N/A | 0.281 | 17280 | 0.971 | 46.408 |  | 47.379 | 4:56 |  | 6:00 |  | 0 | 0.394 | 0.945 | 877 | 20 | 52000 | 60.02 | 7.9 | [12 empty] | 29.86107646 | -91.63445531 | 2.2207 |  | BODY | WELD |  |  | MFL-AXIAL_HR | 77888.594 | 5:01 |  | 3.3 |  | 1 | [6 empty] | circumference grooving
Material Defect | Seam Weld Anomaly | 36 |  |  | 77894.175 | 2 |  | 5:03 | N/A | 0.281 | 17280 | 6.552 | 40.827 |  | 47.379 | 4:56 |  | 6:00 |  | 0 | 0.315 | 0.945 | 877 | 20 | 52000 | 60.02 | 7.9 | [12 empty] | 29.86108692 | -91.63446806 | 2.1692 |  | BODY | WELD |  |  | MFL-AXIAL_HR | 77894.175 | 5:01 |  | 3.3 |  | 1 | [6 empty] | circumference slotting
Material Defect | Seam Weld Anomaly | 37 |  |  | 77894.369 | 2 |  | 5:01 | N/A | 0.281 | 17280 | 6.746 | 40.633 |  | 47.379 | 4:56 |  | 6:00 |  | 0 | 0.433 | 0.945 | 877 | 20 | 52000 | 60.02 | 7.9 | [12 empty] | 29.86108729 | -91.63446851 | 2.1672 |  | BODY | WELD |  |  | MFL-AXIAL_HR | 77894.369 | 5:01 |  | 3.3 |  | 1 | [6 empty] | circumference grooving
GirthWeld | N/A | 17290 |  |  | 77935.002 | 2 |  |  |  | 0.281 | 17280 | 47.379 | 48.445 | 17290 | 48.445 | 3:02 |  | 4:56 |  | 0 |  |  | 877 | 20 | 52000 | 60.02 | 7.5 | [12 empty] | 29.86116351 | -91.6345613 | 1.8488 | [9 empty] | 3.3 | Longseam - Unknown Weld Type
GirthWeld | N/A | 17300 |  |  | 77983.447 | 2 |  |  |  | 0.281 | 17290 | 48.445 | 51.516 | 17300 | 51.516 | 1:47 |  | 3:02 |  | 0 |  |  | 877 | 20 | 52000 | 60.02 | 7.9 | [12 empty] | 29.86125458 | -91.63467173 | 1.6096 | [9 empty] | 3.3 | Longseam - Unknown Weld Type
GirthWeld | N/A | 17310 |  |  | 78034.962 | 2 |  |  |  | 0.281 | 17300 | 51.516 | 51.214 | 17310 | 51.214 | 11:22 |  | 1:47 |  | 0 |  |  | 877 | 20 | 52000 | 60.02 | 7.9 | [12 empty] | 29.86135138 | -91.63478921 | 1.2615 | [9 empty] | 3.3 | Longseam - Unknown Weld Type
Material Defect | Manufacturing/Milling | 38 |  |  | 78036.938 | 2 |  | 1:36 | N/A | 0.281 | 17310 | 1.976 | 49.238 |  | 51.214 | 11:22 |  | 1:47 |  | 0 | 0.315 | 0.945 | 877 | 20 | 52000 | 60.02 | 7.9 | [12 empty] | 29.86135509 | -91.63479372 | 1.2389 |  | BODY | BASE |  |  | MFL-AXIAL_HR | 78036.938 | 1:38 |  | 3.3 |  | 1 | [6 empty] | circumference slotting
GirthWeld | N/A | 17320 |  |  | 78086.176 | 2 |  |  |  | 0.281 | 17310 | 51.214 | 51.417 | 17320 | 51.417 | 2:02 |  | 11:22 |  | 0 |  |  | 877 | 20 | 52000 | 60.02 | 7.9 | [12 empty] | 29.86144736 | -91.63490627 | 0.9746 | [9 empty] | 3.3 | Longseam - Unknown Weld Type
GirthWeld | N/A | 17330 |  |  | 78137.594 | 2 |  |  |  | 0.281 | 17320 | 51.417 | 51.496 | 17330 | 51.496 | 7:21 |  | 2:02 |  | 0 |  |  | 877 | 20 | 52000 | 60.02 | 7.9 | [12 empty] | 29.86154384 | -91.63502367 | 0.617 | [9 empty] | 3.3 | Longseam - Unknown Weld Type
GirthWeld | N/A | 17340 |  |  | 78189.09 | 2 |  |  |  | 0.281 | 17330 | 51.496 | 51.217 | 17340 | 51.217 | 9:20 |  | 7:21 |  | 0 |  |  | 877 | 20 | 52000 | 60.02 | 7.5 | [12 empty] | 29.86164076 | -91.63514094 | 0.4065 | [9 empty] | 3.3 | Longseam - Unknown Weld Type
GirthWeld | N/A | 17350 |  |  | 78240.307 | 2 |  |  |  | 0.281 | 17340 | 51.217 | 51.893 | 17350 | 51.893 | 4:43 |  | 9:20 |  | 0 |  |  | 877 | 20 | 52000 | 60.02 | 7.9 | [12 empty] | 29.86173678 | -91.63525797 | 0.0117 | [9 empty] | 3.3 | Longseam - Unknown Weld Type
Metal Loss | Corrosion Individual | 1187 |  |  | 78274.734 | 2 |  | 8:22 | Internal | 0.281 | 17350 | 34.427 | 17.466 |  | 51.893 | 4:43 |  | 9:20 | 11 | 0.11 | 0.396 | 1.063 | 877 | 20 | 52000 | 60.02 | 7.9 |  | 21 | -10 | 10 | -0.028 | 0.028 | 80 | 0.786 | 98.485 | 0.39 | 80 | 1.533 | 29.86180123 | -91.63533674 | -0.3043 |  | BODY | BASE |  |  | MFL-AXIAL_HR | 78274.75 | 8:23 | Yes | 3.3 |  | 1 | 11 | 0.396 | 0.01224 | 1.593 | 1.991 | 1740.414524 | circumference grooving
GirthWeld | N/A | 17360 |  |  | 78292.2 | 2 |  |  |  | 0.281 | 17350 | 51.893 | 51.352 | 17360 | 51.352 | 10:38 |  | 4:43 |  | 0 |  |  | 877 | 20 | 52000 | 60.02 | 8.2 | [12 empty] | 29.86183384 | -91.63537679 | -0.2913 | [9 empty] | 3.3 | Longseam - Unknown Weld Type
Support | Saddle | 95 |  |  | 78319.784 | 2 |  | 6:00 |  |  | 17360 | 27.584 | 23.768 |  |  |  |  | 10:38 |  | 0 | [19 empty] | 29.86188536 | -91.63544003 | -0.1295 | [9 empty] | 3.3
Metal Loss | Manufacturing/Milling Individual | 1188 |  |  | 78326.066 | 2 |  | 3:29 | Internal | 0.281 | 17360 | 33.866 | 17.486 |  | 51.352 | 10:38 |  | 4:43 | 11 | 0.11 | 0.516 | 0.945 | 877 | 20 | 52000 | 60.02 | 8.2 |  | 21 | -10 | 10 | -0.028 | 0.028 | 80 | 0.906 | 75.581 | 0.39 | 80 | 1.415 | 29.86189706 | -91.63545447 | -0.0796 |  | BODY | BASE |  |  | MFL-AXIAL_HR | 78326.092 | 3:26 | Yes | 3.3 |  | 1 | 11 | 0.516 | 0.01595 | 1.592 | 1.99 | 1739.148247 | pitting
Metal Loss | Corrosion Individual | 1189 |  |  | 78334.133 | 2 |  | 10:45 | External | 0.281 | 17360 | 41.933 | 9.419 |  | 51.352 | 10:38 |  | 4:43 | 13 | 0.13 | 0.672 | 0.945 | 877 | 20 | 52000 | 60.02 | 8.2 |  | 23 | -10 | 10 | -0.028 | 0.028 | 80 | 1.062 | 58.036 | 0.39 | 80 | 1.415 | 29.86191207 | -91.63547302 | -0.0315 |  | BODY | WELD |  |  | MFL-AXIAL_HR | 78334.172 | 10:42 | Yes | 3.3 |  | 1 | 13 | 0.672 | 0.024548 | 1.589 | 1.986 | 1735.973407 | pitting
Metal Loss | Corrosion Cluster | 1191 |  | 3t x 3t | 78334.333 | 2 |  | 10:45 | External | 0.281 | 17360 | 42.133 | 9.219 |  | 51.352 | 10:38 |  | 4:43 | 14 | 0.14 | 3.336 | 1.589 | 877 | 20 | 52000 | 60.02 | 8.2 | [12 empty] | 29.86191244 | -91.63547348 | -0.0303 |  | BODY | BASE |  |  | MFL-AXIAL_HR | 78334.587 | 10:45 |  | 3.3 |  | 1 | 6.317647 | 3.336 | 0.059408 | 1.56 | 1.95 | 1704.187075
Metal Loss | Corrosion Individual | 1190 | CLUSTER 1191 | 3t x 3t | 78334.333 | 2 |  | 10:41 | External | 0.281 | 17360 | 42.133 | 9.219 |  | 51.352 | 10:38 |  | 4:43 | 11 | 0.11 | 0.396 | 0.945 | 877 | 20 | 52000 | 60.02 | 8.2 |  | 21 | -10 | 10 | -0.028 | 0.028 | 80 | 0.786 | 98.485 | 0.39 | 80 | 1.415 | 29.86191244 | -91.63547348 | -0.0303 |  | BODY | WELD |  |  | MFL-AXIAL_HR | 78334.349 | 10:42 | Yes | 3.3 |  | 1 | 11 | 0.396 | 0.01224 | 1.593 | 1.991 | 1740.414524 | circumference grooving
Metal Loss | Corrosion Individual | 1192 | CLUSTER 1191 | 3t x 3t | 78334.43 | 2 |  | 10:44 | External | 0.281 | 17360 | 42.23 | 9.122 |  | 51.352 | 10:38 |  | 4:43 | 11 | 0.11 | 0.552 | 0.945 | 877 | 20 | 52000 | 60.02 | 8.2 |  | 21 | -10 | 10 | -0.028 | 0.028 | 80 | 0.942 | 70.652 | 0.39 | 80 | 1.415 | 29.86191262 | -91.63547371 | -0.0297 |  | BODY | WELD |  |  | MFL-AXIAL_HR | 78334.456 | 10:40 | Yes | 3.3 |  | 1 | 11 | 0.552 | 0.017062 | 1.591 | 1.989 | 1738.709211 | pitting
Metal Loss | Corrosion Individual | 1193 | CLUSTER 1191 | 3t x 3t | 78334.558 | 2 |  | 10:45 | External | 0.281 | 17360 | 42.358 | 8.994 |  | 51.352 | 10:38 |  | 4:43 | 14 | 0.14 | 0.636 | 1.496 | 877 | 20 | 52000 | 60.02 | 8.2 |  | 24 | -10 | 10 | -0.028 | 0.028 | 80 | 1.026 | 61.321 | 0.39 | 80 | 1.966 | 29.86191286 | -91.635474 | -0.029 |  | BODY | WELD |  |  | MFL-AXIAL_HR | 78334.587 | 10:45 | Yes | 3.3 |  | 1 | 14 | 0.636 | 0.02502 | 1.589 | 1.986 | 1736.101586 | circumference grooving
GirthWeld | N/A | 17370 |  |  | 78343.552 | 2 |  |  |  | 0.281 | 17360 | 51.352 | 46.375 | 17370 | 46.375 | 12:10 |  | 10:38 |  | 0 |  |  | 877 | 20 | 52000 | 60.02 | 7.9 | [12 empty] | 29.86192956 | -91.63549472 | 0.0206 | [9 empty] | 3.3 | Longseam - Unknown Weld Type
Metal Loss | Corrosion Individual | 1194 |  |  | 78345.209 | 2 |  | 6:00 | Internal | 0.281 | 17370 | 1.657 | 44.717 |  | 46.375 | 12:10 |  | 10:38 | 11 | 0.11 | 0.468 | 0.945 | 877 | 20 | 52000 | 60.02 | 7.9 |  | 21 | -10 | 10 | -0.028 | 0.028 | 80 | 0.858 | 83.333 | 0.39 | 80 | 1.415 | 29.86193263 | -91.63549855 | 0.028 |  | BODY | BASE |  |  | MFL-AXIAL_HR | 78345.225 | 5:58 | Yes | 3.3 |  | 1 | 11 | 0.468 | 0.014466 | 1.592 | 1.99 | 1739.691709 | circumference grooving
GirthWeld | N/A | 17380 |  |  | 78389.926 | 2 |  |  |  | 0.281 | 17370 | 46.375 | 51.115 | 17380 | 51.115 | 4:46 |  | 12:10 |  | 0 |  |  | 877 | 20 | 52000 | 60.02 | 7.9 | [12 empty] | 29.86201485 | -91.63560245 | -0.2137 | [9 empty] | 3.3 | Longseam - Unknown Weld Type
Metal Loss | Manufacturing/Milling Individual | 1195 |  |  | 78420.597 | 2 |  | 10:37 | Internal | 0.281 | 17380 | 30.671 | 20.445 |  | 51.115 | 4:46 |  | 12:10 | 13 | 0.13 | 0.396 | 0.945 | 877 | 20 | 52000 | 60.02 | 7.9 |  | 23 | -10 | 10 | -0.028 | 0.028 | 80 | 0.786 | 98.485 | 0.39 | 80 | 1.415 | 29.86207155 | -91.63567337 | -0.7464 |  | BODY | BASE |  |  | MFL-AXIAL_HR | 78420.61 | 10:36 | Yes | 3.3 |  | 1 | 13 | 0.396 | 0.014466 | 1.593 | 1.991 | 1740.026616 | circumference grooving
Metal Loss | Manufacturing Cluster | 1197 |  | 3t x 3t | 78438.118 | 2 |  | 10:02 | Internal | 0.281 | 17380 | 48.192 | 2.924 |  | 51.115 | 4:46 |  | 12:10 | 16 | 0.16 | 1.896 | 2.444 | 877 | 20 | 52000 | 60.02 | 7.9 | [12 empty] | 29.86210404 | -91.63571377 | -0.9331 |  | BODY | BASE |  |  | MFL-AXIAL_HR | 78438.164 | 10:13 |  | 3.3 |  | 1 | 14.666667 | 1.89 | 0.077883 | 1.554 | 1.942 | 1697.33116
Metal Loss | Manufacturing/Milling Individual | 1196 | CLUSTER 1197 | 3t x 3t | 78438.118 | 2 |  | 10:08 | Internal | 0.281 | 17380 | 48.192 | 2.924 |  | 51.115 | 4:46 |  | 12:10 | 16 | 0.16 | 0.912 | 0.945 | 877 | 20 | 52000 | 60.02 | 7.9 |  | 26 | -10 | 10 | -0.028 | 0.028 | 80 | 1.302 | 42.763 | 0.39 | 80 | 1.415 | 29.86210404 | -91.63571377 | -0.9331 |  | BODY | BASE |  |  | MFL-AXIAL_HR | 78438.164 | 10:13 | Yes | 3.3 |  | 1 | 16 | 0.912 | 0.041004 | 1.582 | 1.977 | 1727.988655 | pitting
Metal Loss | Manufacturing/Milling Individual | 1198 | CLUSTER 1197 | 3t x 3t | 78438.21 | 2 |  | 10:02 | Internal | 0.281 | 17380 | 48.284 | 2.832 |  | 51.115 | 4:46 |  | 12:10 | 16 | 0.16 | 0.792 | 2.441 | 877 | 20 | 52000 | 60.02 | 7.9 |  | 26 | -10 | 10 | -0.028 | 0.028 | 80 | 1.182 | 49.242 | 0.39 | 80 | 2.911 | 29.86210421 | -91.63571398 | -0.9338 |  | BODY | BASE |  |  | MFL-AXIAL_HR | 78438.24 | 10:05 | Yes | 3.3 |  | 1 | 16 | 0.792 | 0.035608 | 1.585 | 1.981 | 1731.304422 | circumference grooving
GirthWeld | N/A | 17390 |  |  | 78441.042 | 2 |  |  |  | 0.281 | 17380 | 51.115 | 50.358 | 17390 | 50.358 | 3:24 |  | 4:46 |  | 0 |  |  | 877 | 20 | 52000 | 60.02 | 7.9 | [12 empty] | 29.86210947 | -91.63572052 | -0.9503 | [9 empty] | 3.3 | Longseam - Unknown Weld Type
Metal Loss | Manufacturing/Milling Individual | 1199 |  |  | 78471.428 | 2 |  | 9:44 | Internal | 0.281 | 17390 | 30.386 | 19.971 |  | 50.358 | 3:24 |  | 4:46 | 13 | 0.13 | 0.36 | 0.945 | 877 | 20 | 52000 | 60.02 | 7.9 |  | 23 | -10 | 10 | -0.028 | 0.028 | 80 | 0.75 | 108.333 | 0.39 | 80 | 1.535 | 29.86216587 | -91.63579056 | -1.0265 |  | BODY | BASE |  |  | MFL-AXIAL_HR | 78471.438 | 9:46 | Yes | 3.3 |  | 1 | 13 | 0.36 | 0.013151 | 1.593 | 1.991 | 1740.411861 | circumference slotting
GirthWeld | N/A | 17400 |  |  | 78491.399 | 2 |  |  |  | 0.281 | 17390 | 50.358 | 45.315 | 17400 | 45.315 | 3:46 |  | 3:24 |  | 0 |  |  | 877 | 20 | 52000 | 60.02 | 7.9 | [12 empty] | 29.86220274 | -91.6358368 | -1.2365 | [9 empty] | 3.3 | Longseam - Unknown Weld Type
Metal Loss | Corrosion Individual | 1200 |  |  | 78533.833 | 2 |  | 5:49 | Internal | 0.281 | 17400 | 42.434 | 2.881 |  | 45.315 | 3:46 |  | 3:24 | 11 | 0.11 | 0.36 | 0.945 | 877 | 20 | 52000 | 60.02 | 7.9 |  | 21 | -10 | 10 | -0.028 | 0.028 | 80 | 0.75 | 108.333 | 0.39 | 80 | 1.535 | 29.86228169 | -91.63593439 | -1.8439 |  | BODY | BASE |  |  | MFL-AXIAL_HR | 78533.846 | 5:48 | Yes | 3.3 |  | 1 | 11 | 0.36 | 0.011128 | 1.593 | 1.992 | 1740.733305 | circumference slotting
GirthWeld | N/A | 17410 |  |  | 78536.714 | 2 |  |  |  | 0.281 | 17400 | 45.315 | 40.011 | 17410 | 40.011 | 10:02 |  | 3:46 |  | 0 |  |  | 877 | 20 | 52000 | 60.02 | 8.2 | [12 empty] | 29.86228708 | -91.63594098 | -1.8605 | [9 empty] | 3.3 | Longseam - Unknown Weld Type
Metal Loss | Corrosion Cluster | 1202 |  | 3t x 3t | 78543.052 | 2 |  | 6:09 | Internal | 0.281 | 17410 | 6.338 | 33.674 |  | 40.011 | 10:02 |  | 3:46 | 14 | 0.14 | 3.324 | 1.449 | 877 | 20 | 52000 | 60.02 | 8.2 | [12 empty] | 29.86229894 | -91.63595549 | -1.88 |  | BODY | BASE |  |  | MFL-AXIAL_HR | 78543.059 | 6:08 |  | 3.3 |  | 1 | 4.833333 | 3.307 | 0.044916 | 1.569 | 1.961 | 1713.803871
Metal Loss | Corrosion Individual | 1201 | CLUSTER 1202 | 3t x 3t | 78543.052 | 2 |  | 6:06 | Internal | 0.281 | 17410 | 6.338 | 33.674 |  | 40.011 | 10:02 |  | 3:46 | 14 | 0.14 | 0.396 | 0.945 | 877 | 20 | 52000 | 60.02 | 8.2 |  | 24 | -10 | 10 | -0.028 | 0.028 | 80 | 0.786 | 98.485 | 0.39 | 80 | 1.415 | 29.86229894 | -91.63595549 | -1.88 |  | BODY | BASE |  |  | MFL-AXIAL_HR | 78543.059 | 6:08 | Yes | 3.3 |  | 1 | 14 | 0.396 | 0.015579 | 1.593 | 1.991 | 1739.825964 | circumference grooving
Metal Loss | Corrosion Individual | 1203 | CLUSTER 1202 | 3t x 3t | 78543.156 | 2 |  | 6:08 | Internal | 0.281 | 17410 | 6.442 | 33.57 |  | 40.011 | 10:02 |  | 3:46 | 14 | 0.14 | 0.396 | 0.945 | 877 | 20 | 52000 | 60.02 | 8.2 |  | 24 | -10 | 10 | -0.028 | 0.028 | 80 | 0.786 | 98.485 | 0.39 | 80 | 1.415 | 29.86229914 | -91.63595573 | -1.8802 |  | BODY | BASE |  |  | MFL-AXIAL_HR | 78543.173 | 6:10 | Yes | 3.3 |  | 1 | 14 | 0.396 | 0.015579 | 1.593 | 1.991 | 1739.825964 | circumference grooving
Metal Loss | Corrosion Individual | 1204 | CLUSTER 1202 | 3t x 3t | 78543.303 | 2 |  | 6:12 | Internal | 0.281 | 17410 | 6.589 | 33.423 |  | 40.011 | 10:02 |  | 3:46 | 13 | 0.13 | 0.312 | 0.945 | 877 | 20 | 52000 | 60.02 | 8.2 |  | 23 | -10 | 10 | -0.028 | 0.028 | 80 | 0.702 | 125 | 0.39 | 80 | 1.535 | 29.86229941 | -91.63595606 | -1.8805 |  | BODY | BASE |  |  | MFL-AXIAL_HR | 78543.319 | 6:10 | Yes | 3.3 |  | 1 | 13 | 0.312 | 0.011397 | 1.593 | 1.992 | 1740.870942 | circumference slotting
Metal Loss | Corrosion Individual | 1205 |  |  | 78543.794 | 2 |  | 6:06 | Internal | 0.281 | 17410 | 7.08 | 32.932 |  | 40.011 | 10:02 |  | 3:46 | 21 | 0.21 | 0.468 | 1.142 | 877 | 20 | 52000 | 60.02 | 8.2 | Yes | 31 | -10 | 10 | -0.028 | 0.028 | 80 | 0.858 | 83.333 | 0.39 | 80 | 1.612 | 29.86230033 | -91.63595719 | -1.8816 |  | BODY | BASE |  |  | MFL-AXIAL_HR | 78543.817 | 6:08 | Yes | 3.3 |  | 1 | 21 | 0.468 | 0.027617 | 1.59 | 1.987 | 1736.730674 | circumference grooving
Metal Loss | Corrosion Individual | 1206 | CLUSTER 1207 | 3t x 3t | 78544.094 | 2 |  | 5:54 | Internal | 0.281 | 17410 | 7.38 | 32.632 |  | 40.011 | 10:02 |  | 3:46 | 14 | 0.14 | 0.36 | 0.945 | 877 | 20 | 52000 | 60.02 | 8.2 |  | 24 | -10 | 10 | -0.028 | 0.028 | 80 | 0.75 | 108.333 | 0.39 | 80 | 1.535 | 29.86230089 | -91.63595787 | -1.8822 |  | BODY | BASE |  |  | MFL-AXIAL_HR | 78544.111 | 5:56 | Yes | 3.3 |  | 1 | 14 | 0.36 | 0.014162 | 1.593 | 1.991 | 1740.245579 | circumference slotting
Metal Loss | Corrosion Cluster | 1207 |  | 3t x 3t | 78544.094 | 2 |  | 5:59 | Internal | 0.281 | 17410 | 7.38 | 32.632 |  | 40.011 | 10:02 |  | 3:46 | 14 | 0.14 | 3.72 | 1.694 | 877 | 20 | 52000 | 60.02 | 8.2 | [12 empty] | 29.86230089 | -91.63595787 | -1.8822 |  | BODY | BASE |  |  | MFL-AXIAL_HR | 78544.111 | 5:56 |  | 3.3 |  | 1 | 5.648936 | 3.701 | 0.058744 | 1.56 | 1.95 | 1704.643707
Metal Loss | Corrosion Individual | 1208 | CLUSTER 1207 | 3t x 3t | 78544.191 | 2 |  | 6:00 | Internal | 0.281 | 17410 | 7.477 | 32.535 |  | 40.011 | 10:02 |  | 3:46 | 13 | 0.13 | 0.588 | 1.299 | 877 | 20 | 52000 | 60.02 | 8.2 |  | 23 | -10 | 10 | -0.028 | 0.028 | 80 | 0.978 | 66.327 | 0.39 | 80 | 1.769 | 29.86230107 | -91.6359581 | -1.8824 |  | BODY | BASE |  |  | MFL-AXIAL_HR | 78544.224 | 5:56 | Yes | 3.3 |  | 1 | 13 | 0.588 | 0.02148 | 1.59 | 1.988 | 1737.404165 | circumference grooving
Metal Loss | Corrosion Individual | 1209 | CLUSTER 1207 | 3t x 3t | 78544.358 | 2 |  | 6:00 | Internal | 0.281 | 17410 | 7.644 | 32.368 |  | 40.011 | 10:02 |  | 3:46 | 11 | 0.11 | 0.552 | 1.417 | 877 | 20 | 52000 | 60.02 | 8.2 |  | 21 | -10 | 10 | -0.028 | 0.028 | 80 | 0.942 | 70.652 | 0.39 | 80 | 1.887 | 29.86230139 | -91.63595848 | -1.8828 |  | BODY | BASE |  |  | MFL-AXIAL_HR | 78544.374 | 5:56 | Yes | 3.3 |  | 1 | 11 | 0.552 | 0.017062 | 1.591 | 1.989 | 1738.709211 | circumference grooving
Metal Loss | Corrosion Individual | 1210 |  |  | 78545.133 | 2 |  | 6:16 | Internal | 0.281 | 17410 | 8.419 | 31.593 |  | 40.011 | 10:02 |  | 3:46 | 17 | 0.17 | 0.432 | 0.945 | 877 | 20 | 52000 | 60.02 | 8.2 |  | 27 | -10 | 10 | -0.028 | 0.028 | 80 | 0.822 | 90.278 | 0.39 | 80 | 1.415 | 29.86230284 | -91.63596025 | -1.8828 |  | BODY | BASE |  |  | MFL-AXIAL_HR | 78545.149 | 6:16 | Yes | 3.3 |  | 1 | 17 | 0.432 | 0.020637 | 1.591 | 1.989 | 1738.620554 | circumference grooving
Metal Loss | Corrosion Individual | 1211 |  |  | 78545.426 | 2 |  | 6:11 | Internal | 0.281 | 17410 | 8.712 | 31.3 |  | 40.011 | 10:02 |  | 3:46 | 13 | 0.13 | 0.312 | 0.945 | 877 | 20 | 52000 | 60.02 | 8.2 |  | 23 | -10 | 10 | -0.028 | 0.028 | 80 | 0.702 | 125 | 0.39 | 80 | 1.535 | 29.86230339 | -91.63596092 | -1.8818 |  | BODY | BASE |  |  | MFL-AXIAL_HR | 78545.443 | 6:11 | Yes | 3.3 |  | 1 | 13 | 0.312 | 0.011397 | 1.593 | 1.992 | 1740.870942 | circumference slotting
Metal Loss | Corrosion Individual | 1212 | CLUSTER 1213 | 3t x 3t | 78545.601 | 2 |  | 5:50 | Internal | 0.281 | 17410 | 8.887 | 31.125 |  | 40.011 | 10:02 |  | 3:46 | 16 | 0.16 | 0.36 | 0.945 | 877 | 20 | 52000 | 60.02 | 8.2 |  | 26 | -10 | 10 | -0.028 | 0.028 | 80 | 0.75 | 108.333 | 0.39 | 80 | 1.535 | 29.86230372 | -91.63596132 | -1.8811 |  | BODY | BASE |  |  | MFL-AXIAL_HR | 78545.614 | 5:49 | Yes | 3.3 |  | 1 | 16 | 0.36 | 0.016186 | 1.593 | 1.991 | 1739.901238 | circumference slotting
Metal Loss | Corrosion Cluster | 1213 |  | 3t x 3t | 78545.601 | 2 |  | 6:01 | Internal | 0.281 | 17410 | 8.887 | 31.125 |  | 40.011 | 10:02 |  | 3:46 | 18 | 0.18 | 1.8 | 2.811 | 877 | 20 | 52000 | 60.02 | 8.2 | [12 empty] | 29.86230372 | -91.63596132 | -1.8811 |  | BODY | BASE |  |  | MFL-AXIAL_HR | 78545.646 | 6:16 |  | 3.3 |  | 1 | 9.793478 | 1.8 | 0.049839 | 1.57 | 1.963 | 1715.436431
Metal Loss | Corrosion Individual | 1214 | CLUSTER 1213 | 3t x 3t | 78545.63 | 2 |  | 6:12 | Internal | 0.281 | 17410 | 8.916 | 31.096 |  | 40.011 | 10:02 |  | 3:46 | 18 | 0.18 | 0.36 | 0.945 | 877 | 20 | 52000 | 60.02 | 8.2 |  | 28 | -10 | 10 | -0.028 | 0.028 | 80 | 0.75 | 108.333 | 0.39 | 80 | 1.535 | 29.86230377 | -91.63596139 | -1.881 |  | BODY | BASE |  |  | MFL-AXIAL_HR | 78545.646 | 6:16 | Yes | 3.3 |  | 1 | 18 | 0.36 | 0.018209 | 1.592 | 1.99 | 1739.540247 | circumference slotting
Metal Loss | Corrosion Individual | 1215 | CLUSTER 1213 | 3t x 3t | 78545.718 | 2 |  | 5:54 | Internal | 0.281 | 17410 | 9.004 | 31.008 |  | 40.011 | 10:02 |  | 3:46 | 11 | 0.11 | 0.396 | 0.945 | 877 | 20 | 52000 | 60.02 | 8.2 |  | 21 | -10 | 10 | -0.028 | 0.028 | 80 | 0.786 | 98.485 | 0.39 | 80 | 1.415 | 29.86230394 | -91.63596159 | -1.8807 |  | BODY | BASE |  |  | MFL-AXIAL_HR | 78545.738 | 5:57 | Yes | 3.3 |  | 1 | 11 | 0.396 | 0.01224 | 1.593 | 1.991 | 1740.414524 | circumference grooving
Metal Loss | Corrosion Individual | 1216 |  |  | 78546.141 | 2 |  | 6:05 | Internal | 0.281 | 17410 | 9.427 | 30.585 |  | 40.011 | 10:02 |  | 3:46 | 17 | 0.17 | 0.312 | 0.945 | 877 | 20 | 52000 | 60.02 | 8.2 |  | 27 | -10 | 10 | -0.028 | 0.028 | 80 | 0.702 | 125 | 0.39 | 80 | 1.535 | 29.86230473 | -91.63596255 | -1.8792 |  | BODY | BASE |  |  | MFL-AXIAL_HR | 78546.154 | 6:06 | Yes | 3.3 |  | 1 | 17 | 0.312 | 0.014904 | 1.593 | 1.991 | 1740.351732 | circumference slotting
Metal Loss | Corrosion Individual | 1217 |  |  | 78546.867 | 2 |  | 5:57 | Internal | 0.281 | 17410 | 10.153 | 29.859 |  | 40.011 | 10:02 |  | 3:46 | 11 | 0.11 | 0.36 | 0.945 | 877 | 20 | 52000 | 60.02 | 8.2 |  | 21 | -10 | 10 | -0.028 | 0.028 | 80 | 0.75 | 108.333 | 0.39 | 80 | 1.535 | 29.86230609 | -91.63596421 | -1.8765 |  | BODY | BASE |  |  | MFL-AXIAL_HR | 78546.88 | 5:55 | Yes | 3.3 |  | 1 | 11 | 0.36 | 0.011128 | 1.593 | 1.992 | 1740.733305 | circumference slotting
Metal Loss | Corrosion Individual | 1218 |  |  | 78547.367 | 2 |  | 5:59 | Internal | 0.281 | 17410 | 10.653 | 29.359 |  | 40.011 | 10:02 |  | 3:46 | 14 | 0.14 | 0.36 | 0.984 | 877 | 20 | 52000 | 60.02 | 8.2 |  | 24 | -10 | 10 | -0.028 | 0.028 | 80 | 0.75 | 108.333 | 0.39 | 80 | 1.574 | 29.86230703 | -91.63596535 | -1.8747 |  | BODY | BASE |  |  | MFL-AXIAL_HR | 78547.38 | 5:57 | Yes | 3.3 |  | 1 | 14 | 0.36 | 0.014162 | 1.593 | 1.991 | 1740.245579 | circumference slotting
Metal Loss | Corrosion Individual | 1219 | CLUSTER 1220 | 3t x 3t | 78547.541 | 2 |  | 6:04 | Internal | 0.281 | 17410 | 10.827 | 29.185 |  | 40.011 | 10:02 |  | 3:46 | 11 | 0.11 | 0.36 | 0.984 | 877 | 20 | 52000 | 60.02 | 8.2 |  | 21 | -10 | 10 | -0.028 | 0.028 | 80 | 0.75 | 108.333 | 0.39 | 80 | 1.574 | 29.86230735 | -91.63596575 | -1.8741 |  | BODY | BASE |  |  | MFL-AXIAL_HR | 78547.558 | 6:06 | Yes | 3.3 |  | 1 | 11 | 0.36 | 0.011128 | 1.593 | 1.992 | 1740.733305 | circumference slotting
Metal Loss | Corrosion Cluster | 1220 |  | 3t x 3t | 78547.541 | 2 |  | 6:01 | Internal | 0.281 | 17410 | 10.827 | 29.185 |  | 40.011 | 10:02 |  | 3:46 | 13 | 0.13 | 1.104 | 1.415 | 877 | 20 | 52000 | 60.02 | 8.2 | [12 empty] | 29.86230735 | -91.63596575 | -1.8741 |  | BODY | BASE |  |  | MFL-AXIAL_HR | 78547.624 | 5:58 |  | 3.3 |  | 1 | 8.017857 | 1.102 | 0.024836 | 1.586 | 1.983 | 1732.972261
Metal Loss | Corrosion Individual | 1221 | CLUSTER 1220 | 3t x 3t | 78547.607 | 2 |  | 5:59 | Internal | 0.281 | 17410 | 10.893 | 29.119 |  | 40.011 | 10:02 |  | 3:46 | 13 | 0.13 | 0.312 | 0.945 | 877 | 20 | 52000 | 60.02 | 8.2 |  | 23 | -10 | 10 | -0.028 | 0.028 | 80 | 0.702 | 125 | 0.39 | 80 | 1.535 | 29.86230748 | -91.6359659 | -1.8739 |  | BODY | BASE |  |  | MFL-AXIAL_HR | 78547.624 | 5:58 | Yes | 3.3 |  | 1 | 13 | 0.312 | 0.011397 | 1.593 | 1.992 | 1740.870942 | circumference slotting
Metal Loss | Corrosion Cluster | 1223 |  | 3t x 3t | 78551.967 | 2 |  | 5:59 | Internal | 0.281 | 17410 | 15.253 | 24.759 |  | 40.011 | 10:02 |  | 3:46 | 11 | 0.11 | 2.076 | 1.118 | 877 | 20 | 52000 | 60.02 | 8.2 | [12 empty] | 29.86231566 | -91.63597586 | -1.8559 |  | BODY | BASE |  |  | MFL-AXIAL_HR | 78551.98 | 5:57 |  | 3.3 |  | 1 | 3.943396 | 2.076 | 0.023122 | 1.583 | 1.979 | 1729.553191
Metal Loss | Corrosion Individual | 1222 | CLUSTER 1223 | 3t x 3t | 78551.967 | 2 |  | 6:00 | Internal | 0.281 | 17410 | 15.253 | 24.759 |  | 40.011 | 10:02 |  | 3:46 | 11 | 0.11 | 0.36 | 0.945 | 877 | 20 | 52000 | 60.02 | 8.2 |  | 21 | -10 | 10 | -0.028 | 0.028 | 80 | 0.75 | 108.333 | 0.39 | 80 | 1.535 | 29.86231566 | -91.63597586 | -1.8559 |  | BODY | BASE |  |  | MFL-AXIAL_HR | 78551.98 | 5:57 | Yes | 3.3 |  | 1 | 11 | 0.36 | 0.011128 | 1.593 | 1.992 | 1740.733305 | circumference slotting
Metal Loss | Corrosion Individual | 1224 | CLUSTER 1223 | 3t x 3t | 78552.11 | 2 |  | 5:59 | Internal | 0.281 | 17410 | 15.396 | 24.616 |  | 40.011 | 10:02 |  | 3:46 | 11 | 0.11 | 0.36 | 0.945 | 877 | 20 | 52000 | 60.02 | 8.2 |  | 21 | -10 | 10 | -0.028 | 0.028 | 80 | 0.75 | 108.333 | 0.39 | 80 | 1.535 | 29.86231593 | -91.63597618 | -1.8549 |  | BODY | BASE |  |  | MFL-AXIAL_HR | 78552.126 | 5:57 | Yes | 3.3 |  | 1 | 11 | 0.36 | 0.011128 | 1.593 | 1.992 | 1740.733305 | circumference slotting
Wall Thickness Transition | Increase | 42 |  |  | 78576.723 | 2 |  |  |  |  | 17410 | 40.008 | 0.003 |  |  |  |  | 3:46 |  | 0 | [19 empty] | 29.86236225 | -91.63603223 | -1.6251 | NWT: 0.281 in Grade 52000 LS / 0.406 in Grade 52000 LS | [8 empty] | 3.3
GirthWeld | N/A | 17420 |  |  | 78576.726 | 2 |  |  |  | 0.406 | 17410 | 40.011 | 3.036 | 17420 | 3.036 |  |  | 10:02 |  | 0 |  |  | 877 | 20 | 52000 | 41.54 | 3.9 | [12 empty] | 29.86236226 | -91.63603224 | -1.625 | [9 empty] | 3.3 | Longseam - Unknown Weld Type
GirthWeld | N/A | 17430 |  |  | 78579.762 | 2 |  |  |  | 0.406 | 17420 | 3.036 | 7.629 | 17430 | 7.629 | 12:16 |  |  |  | 0 |  |  | 877 | 20 | 52000 | 41.54 | 8.2 | [12 empty] | 29.86236796 | -91.63603916 | -1.6025 | [9 empty] | 3.3 | Longseam - Unknown Weld Type
GirthWeld | N/A | 17440 |  |  | 78587.391 | 2 |  |  |  | 0.406 | 17430 | 7.629 | 0.813 | 17440 | 0.813 |  |  | 12:16 |  | 0 |  |  | 877 | 20 | 52000 | 41.54 | 8.2 | [12 empty] | 29.86238226 | -91.6360566 | -1.5724 | [9 empty] | 3.3 | Longseam - Unknown Weld Type
Attachment | Other | 47 |  |  | 78587.787 | 2 |  |  |  |  | 17440 | 0.396 | 0.417 | [6 empty] | 0 | [19 empty] | 29.862383 | -91.6360575 | -1.5724 | Anchor | [8 empty] | 3.3
GirthWeld | N/A | 17450 |  |  | 78588.203 | 2 |  |  |  | 0.406 | 17440 | 0.813 | 22.13 | 17450 | 22.13 |  |  |  |  | 0 |  |  | 877 | 20 | 52000 | 41.54 | 8.5 | [12 empty] | 29.86238378 | -91.63605846 | -1.5724 | [9 empty] | 3.3 | Longseam - Unknown Weld Type
GirthWeld | N/A | 17460 |  |  | 78610.333 | 2 |  |  |  | 0.406 | 17450 | 22.13 | 10.836 | 17460 | 10.836 |  |  |  |  | 0 |  |  | 877 | 20 | 52000 | 41.54 | 14.1 | [12 empty] | 29.86242503 | -91.63610928 | -1.7428 | [9 empty] | 3.3 | Longseam - Unknown Weld Type
Attachment | Clamp | 48 |  |  | 78616.473 | 2 |  |  |  |  | 17460 | 6.14 | 4.696 | [6 empty] | 0 | [19 empty] | 29.86243645 | -91.63612341 | -1.7854 | [9 empty] | 3.3
GirthWeld | N/A | 17470 |  |  | 78621.169 | 2 |  |  |  | 0.406 | 17460 | 10.836 | 3.183 | 17470 | 3.183 |  |  |  |  | 0 |  |  | 877 | 20 | 52000 | 41.54 | 13.8 | [12 empty] | 29.86244522 | -91.63613417 | -1.817 | [9 empty] | 3.3 | Longseam - Unknown Weld Type
Branch Connection | Tap | 20 |  |  | 78621.852 | 2 |  | 12:00 |  |  | 17470 | 0.683 | 2.5 | [6 empty] | 0 | [19 empty] | 29.8624465 | -91.63613574 | -1.8216 | [9 empty] | 3.3
Branch Connection | Tee | 21 |  |  | 78622.806 | 2 |  | 9:00 |  |  | 17470 | 1.637 | 1.546 | [6 empty] | 0 | [19 empty] | 29.86244828 | -91.63613792 | -1.828 | [9 empty] | 3.3
GirthWeld | N/A | 17480 |  |  | 78624.352 | 2 |  |  |  | 0.406 | 17470 | 3.183 | 1.495 | 17480 | 1.495 |  |  |  |  | 0 |  |  | 877 | 20 | 52000 | 41.54 | 13.1 | [12 empty] | 29.86245116 | -91.63614145 | -1.8371 | [9 empty] | 3.3 | Longseam - Unknown Weld Type
GirthWeld | N/A | 17481 |  |  | 78625.847 | 2 |  |  |  | 0.406 | 17480 | 1.495 | 4.156 | 17481 | 4.156 |  |  |  |  | 0 |  |  | 877 | 20 | 52000 | 41.54 | 15.4 | [12 empty] | 29.86245392 | -91.63614483 | -1.8436 | [9 empty] | 3.3 | Longseam - Unknown Weld Type
Valve | Ball | 3 |  |  | 78627.806 | 2 |  |  |  |  | 17481 | 1.959 | 2.198 | [6 empty] | 0 | [19 empty] | 29.86245754 | -91.63614926 | -1.8521 | MLV 1206-1 | [8 empty] | 3.3
GirthWeld | N/A | 17482 |  |  | 78630.003 | 2 |  |  |  | 0.406 | 17481 | 4.156 | 1.359 | 17482 | 1.359 |  |  |  |  | 0 |  |  | 877 | 20 | 52000 | 41.54 | 15.4 | [12 empty] | 29.86246158 | -91.63615435 | -1.859 | [9 empty] | 3.3 | Longseam - Unknown Weld Type
GirthWeld | N/A | 17490 |  |  | 78631.362 | 2 |  |  |  | 0.406 | 17482 | 1.359 | 3.016 | 17490 | 3.016 |  |  |  |  | 0 |  |  | 877 | 20 | 52000 | 41.54 | 16.4 | [12 empty] | 29.8624641 | -91.6361575 | -1.8607 | [9 empty] | 3.3 | Longseam - Unknown Weld Type
Branch Connection | Tee | 22 |  |  | 78632.857 | 2 |  | 9:00 |  |  | 17490 | 1.495 | 1.521 | [6 empty] | 0 | [19 empty] | 29.86246688 | -91.63616095 | -1.8615 | [9 empty] | 3.3
Branch Connection | Tap | 23 |  |  | 78633.708 | 2 |  | 12:00 |  |  | 17490 | 2.345 | 0.67 | [6 empty] | 0 | [19 empty] | 29.86246847 | -91.63616292 | -1.8619 | [9 empty] | 3.3
GirthWeld | N/A | 17500 |  |  | 78634.378 | 2 |  |  |  | 0.406 | 17490 | 3.016 | 11.006 | 17500 | 11.006 |  |  |  |  | 0 |  |  | 877 | 20 | 52000 | 41.54 | 17.4 | [12 empty] | 29.86246971 | -91.63616447 | -1.8622 | [9 empty] | 3.3 | Longseam - Unknown Weld Type
GirthWeld | N/A | 17510 |  |  | 78645.384 | 2 |  |  |  | 0.406 | 17500 | 11.006 | 22.731 | 17510 | 22.731 |  |  |  |  | 0 |  |  | 877 | 20 | 52000 | 41.54 | 19 | [12 empty] | 29.86249022 | -91.63618992 | -1.8173 | [9 empty] | 3.3 | Longseam - Unknown Weld Type
GirthWeld | N/A | 17520 |  |  | 78668.114 | 2 |  |  |  | 0.406 | 17510 | 22.731 | 0.858 | 17520 | 0.858 |  |  |  |  | 0 |  |  | 877 | 20 | 52000 | 41.54 | 19.4 | [12 empty] | 29.86253257 | -91.63624244 | -1.4574 | [9 empty] | 3.3 | Longseam - Unknown Weld Type
Attachment | Other | 49 |  |  | 78668.555 | 2 |  |  |  |  | 17520 | 0.441 | 0.417 | [6 empty] | 0 | [19 empty] | 29.86253339 | -91.63624346 | -1.4484 | Anchor | [8 empty] | 3.3
GirthWeld | N/A | 17521 |  |  | 78668.972 | 2 |  |  |  | 0.406 | 17520 | 0.858 | 12.57 | 17521 | 12.57 |  |  |  |  | 0 |  |  | 877 | 20 | 52000 | 41.54 | 21 | [12 empty] | 29.86253417 | -91.63624442 | -1.4399 | [9 empty] | 3.3 | Longseam - Unknown Weld Type
GirthWeld | N/A | 17530 |  |  | 78681.542 | 2 |  |  |  | 0.406 | 17521 | 12.57 | 1.932 | 17530 | 1.932 |  |  |  |  | 0 |  |  | 877 | 20 | 52000 | 41.54 | 21.7 | [12 empty] | 29.86255757 | -91.63627349 | -1.2641 | [9 empty] | 3.3 | Longseam - Unknown Weld Type
Wall Thickness Transition | Decrease | 43 |  |  | 78683.471 | 2 |  |  |  |  | 17530 | 1.929 | 0.003 | [6 empty] | 0 | [19 empty] | 29.86256116 | -91.63627796 | -1.247 | NWT: 0.406 in Grade 52000 LS / 0.281 in Grade 52000 LS | [8 empty] | 3.3
GirthWeld | N/A | 17540 |  |  | 78683.474 | 2 |  |  |  | 0.281 | 17530 | 1.932 | 11.832 | 17540 | 11.832 | 12:08 |  |  |  | 0 |  |  | 877 | 20 | 52000 | 60.02 | 22.3 | [12 empty] | 29.86256116 | -91.63627797 | -1.247 | [9 empty] | 3.3 | Longseam - Unknown Weld Type
GirthWeld | N/A | 17550 |  |  | 78695.307 | 2 |  |  |  | 0.281 | 17540 | 11.832 | 49.833 | 17550 | 49.833 | 2:42 |  | 12:08 |  | 0 |  |  | 877 | 20 | 52000 | 60.02 | 22 | [12 empty] | 29.86258321 | -91.63630531 | -1.2506 | [9 empty] | 3.3 | Longseam - Unknown Weld Type
Metal Loss | Corrosion Individual | 1225 |  |  | 78732.551 | 2 |  | 11:42 | External | 0.281 | 17550 | 37.244 | 12.588 |  | 49.833 | 2:42 |  | 12:08 | 11 | 0.11 | 0.468 | 0.945 | 877 | 20 | 52000 | 60.02 | 22 |  | 21 | -10 | 10 | -0.028 | 0.028 | 80 | 0.858 | 83.333 | 0.39 | 80 | 1.415 | 29.86265258 | -91.63639143 | -1.0198 |  | BODY | BASE |  |  | MFL-AXIAL_HR | 78732.577 | 11:46 | Yes | 3.3 |  | 1 | 11 | 0.468 | 0.014466 | 1.592 | 1.99 | 1739.691709 | circumference grooving
Wall Thickness Transition | Increase | 44 |  |  | 78745.136 | 2 |  |  |  |  | 17550 | 49.83 | 0.003 |  |  |  |  | 12:08 |  | 0 | [19 empty] | 29.86267602 | -91.63642052 | -0.9808 | NWT: 0.281 in Grade 52000 LS / 0.375 in Grade 52000 LS | [8 empty] | 3.3
GirthWeld | N/A | 17560 |  |  | 78745.139 | 2 |  |  |  | 0.375 | 17550 | 49.833 | 42.8 | 17560 | 42.8 | 6:21 |  | 2:42 |  | 0 |  |  | 877 | 20 | 52000 | 44.97 | 19.4 | [12 empty] | 29.86267602 | -91.63642053 | -0.9808 | [9 empty] | 3.3 | Longseam - Unknown Weld Type
GirthWeld | N/A | 17570 |  |  | 78787.94 | 2 |  |  |  | 0.375 | 17560 | 42.8 | 12.731 | 17570 | 12.731 | 6:41 |  | 6:21 |  | 0 |  |  | 877 | 20 | 52000 | 44.97 | 19 | [12 empty] | 29.86275635 | -91.63651883 | -0.545 | [9 empty] | 3.3 | Longseam - Unknown Weld Type
Support | Saddle | 96 |  |  | 78797.061 | 2 |  | 6:00 |  |  | 17570 | 9.121 | 3.61 |  |  |  |  | 6:41 |  | 0 | [19 empty] | 29.86277351 | -91.63653973 | -0.5042 | [9 empty] | 3.3
GirthWeld | N/A | 17571 |  |  | 78800.671 | 2 |  |  |  | 0.375 | 17570 | 12.731 | 1.992 | 17571 | 1.992 |  |  | 6:41 |  | 0 |  |  | 877 | 20 | 52000 | 44.97 | 20 | [12 empty] | 29.86278031 | -91.636548 | -0.5379 | [9 empty] | 3.3 | Longseam - Unknown Weld Type
GirthWeld | N/A | 17572 |  |  | 78802.663 | 2 |  |  |  | 0.375 | 17571 | 1.992 | 1.869 | 17572 | 1.869 |  |  |  |  | 0 |  |  | 877 | 20 | 52000 | 44.97 | 21 | [12 empty] | 29.86278421 | -91.63655236 | -0.6191 | [9 empty] | 3.3 | Longseam - Unknown Weld Type
Bend | Field | 188 |  |  | 78803.471 | 2 |  |  |  |  | 17572 | 0.808 | 1.061 | [6 empty] | 0 | [19 empty] | 29.86278602 | -91.63655377 | -0.7112 | 3.0D - 30° - Right | [8 empty] | 3.3 | [9 empty] | 5.324 | 23.844 | 21.865 | Right | -9.511 | Down |  |  | 78798.78 | 78806.597
GirthWeld | N/A | 17573 |  |  | 78804.533 | 2 |  |  |  | 0.375 | 17572 | 1.869 | 12.99 | 17573 | 12.99 | 6:26 |  |  |  | 0 |  |  | 877 | 20 | 52000 | 44.97 | 18.7 | [12 empty] | 29.86278857 | -91.63655529 | -0.8719 | [9 empty] | 3.3 | Longseam - Unknown Weld Type
GirthWeld | N/A | 17574 |  |  | 78817.522 | 2 |  |  |  | 0.375 | 17573 | 12.99 | 2.573 | 17574 | 2.573 |  |  | 6:26 |  | 0 |  |  | 877 | 20 | 52000 | 44.97 | 18.4 | [12 empty] | 29.86282034 | -91.63657259 | -2.9626 | [9 empty] | 3.3 | Longseam - Unknown Weld Type
Bend | Field | 189 |  |  | 78818.931 | 2 |  |  |  |  | 17574 | 1.408 | 1.164 | [6 empty] | 0 | [19 empty] | 29.8628232 | -91.63657548 | -3.0844 | 3.0D - 30° - Left | [8 empty] | 3.3 | [9 empty] | 3.672 | 29.707 | -28.437 | Left | 8.591 | Up |  |  | 78815.264 | 78820.656
GirthWeld | N/A | 17575 |  |  | 78820.095 | 2 |  |  |  | 0.375 | 17574 | 2.573 | 44.835 | 17575 | 44.835 | 10:46 |  |  |  | 0 |  |  | 877 | 20 | 52000 | 44.97 | 16.4 | [12 empty] | 29.86282523 | -91.6365783 | -3.1234 | [9 empty] | 3.3 | Longseam - Unknown Weld Type
Material Defect | Manufacturing/Milling | 39 |  |  | 78820.557 | 2 |  | 7:41 | N/A | 0.375 | 17575 | 0.462 | 44.373 |  | 44.835 | 10:46 |  |  |  | 0 | 0.709 | 0.945 | 877 | 20 | 52000 | 44.97 | 16.4 | [12 empty] | 29.86282597 | -91.63657948 | -3.1278 |  | BODY | BASE |  |  | MFL-AXIAL_HR | 78820.557 | 7:38 |  | 3.3 |  | 1 | [6 empty] | pitting
Casing | Start | 13 |  |  | 78822.037 | 2 |  |  |  |  | 17575 | 1.941 | 42.893 |  |  |  |  | 10:46 |  | 0 | [19 empty] | 29.86282835 | -91.63658325 | -3.142 | [9 empty] | 3.3
Support | Saddle | 97 |  |  | 78835.632 | 2 |  |  |  |  | 17575 | 15.537 | 29.298 |  |  |  |  | 10:46 |  | 0 | [19 empty] | 29.86285019 | -91.63661795 | -3.199 | spacer | [8 empty] | 3.3
Support | Saddle | 98 |  |  | 78838.437 | 2 |  |  |  |  | 17575 | 18.342 | 26.493 |  |  |  |  | 10:46 |  | 0 | [19 empty] | 29.8628547 | -91.63662511 | -3.1914 | spacer | [8 empty] | 3.3
Support | Saddle | 99 |  |  | 78842.491 | 2 |  |  |  |  | 17575 | 22.395 | 22.439 |  |  |  |  | 10:46 |  | 0 | [19 empty] | 29.86286121 | -91.63663545 | -3.1644 | spacer | [8 empty] | 3.3
Support | Saddle | 100 |  |  | 78849.029 | 2 |  |  |  |  | 17575 | 28.934 | 15.901 |  |  |  |  | 10:46 |  | 0 | [19 empty] | 29.86287169 | -91.63665215 | -3.0969 | spacer | [8 empty] | 3.3
Support | Saddle | 101 |  |  | 78855.553 | 2 |  |  |  |  | 17575 | 35.458 | 9.377 |  |  |  |  | 10:46 |  | 0 | [19 empty] | 29.86288215 | -91.63666882 | -3.0018 | spacer | [8 empty] | 3.3
Support | Saddle | 102 |  |  | 78862.032 | 2 |  |  |  |  | 17575 | 41.937 | 2.898 |  |  |  |  | 10:46 |  | 0 | [19 empty] | 29.86289253 | -91.63668537 | -2.8838 | spacer | [8 empty] | 3.3
GirthWeld | N/A | 17576 |  |  | 78864.93 | 2 |  |  |  | 0.375 | 17575 | 44.835 | 10.982 | 17576 | 10.982 | 1:14 |  | 10:46 |  | 0 |  |  | 877 | 20 | 52000 | 44.97 | 16.4 | [12 empty] | 29.86289718 | -91.63669278 | -2.8251 | [9 empty] | 3.3 | Longseam - Unknown Weld Type
Support | Saddle | 103 |  |  | 78867.861 | 2 |  |  |  |  | 17576 | 2.931 | 8.051 |  |  |  |  | 1:14 |  | 0 | [19 empty] | 29.86290188 | -91.63670026 | -2.7587 | spacer | [8 empty] | 3.3
Support | Saddle | 104 |  |  | 78873.505 | 2 |  |  |  |  | 17576 | 8.575 | 2.407 |  |  |  |  | 1:14 |  | 0 | [19 empty] | 29.86291094 | -91.63671467 | -2.6239 | spacer | [8 empty] | 3.3
GirthWeld | N/A | 17577 |  |  | 78875.912 | 2 |  |  |  | 0.375 | 17576 | 10.982 | 3.051 | 17577 | 3.051 |  |  | 1:14 |  | 0 |  |  | 877 | 20 | 52000 | 44.97 | 17.1 | [12 empty] | 29.8629148 | -91.63672081 | -2.569 | [9 empty] | 3.3 | Longseam - Unknown Weld Type
GirthWeld | N/A | 17578 |  |  | 78878.963 | 2 |  |  |  | 0.375 | 17577 | 3.051 | 38.497 | 17578 | 38.497 |  |  |  |  | 0 |  |  | 877 | 20 | 52000 | 44.97 | 17.4 | [12 empty] | 29.8629197 | -91.6367286 | -2.4995 | AS_seamless | [8 empty] | 3.3 | Longseam - Unknown Weld Type
Support | Saddle | 105 |  |  | 78886.063 | 2 |  |  |  |  | 17578 | 7.1 | 31.398 | [6 empty] | 0 | [19 empty] | 29.86293121 | -91.63674663 | -2.35 | spacer | [8 empty] | 3.3
Support | Saddle | 106 |  |  | 78897.542 | 2 |  |  |  |  | 17578 | 18.579 | 19.918 | [6 empty] | 0 | [19 empty] | 29.86294982 | -91.63677578 | -2.1435 | spacer | [8 empty] | 3.3
Support | Saddle | 107 |  |  | 78909.305 | 2 |  |  |  |  | 17578 | 30.342 | 8.155 | [6 empty] | 0 | [19 empty] | 29.86296894 | -91.63680561 | -2.0698 | spacer | [8 empty] | 3.3
GirthWeld | N/A | 17600 |  |  | 78917.461 | 2 |  |  |  | 0.375 | 17578 | 38.497 | 10.716 | 17600 | 10.716 |  |  |  |  | 0 |  |  | 877 | 20 | 52000 | 44.97 | 17.4 | [12 empty] | 29.86298221 | -91.63682628 | -2.0756 | [9 empty] | 3.3 | Longseam - Unknown Weld Type
Support | Saddle | 108 |  |  | 78921.575 | 2 |  |  |  |  | 17600 | 4.115 | 6.602 | [6 empty] | 0 | [19 empty] | 29.86298893 | -91.63683669 | -2.0906 | spacer | [8 empty] | 3.3
GirthWeld | N/A | 17610 |  |  | 78928.177 | 2 |  |  |  | 0.375 | 17600 | 10.716 | 43.489 | 17610 | 43.489 |  |  |  |  | 0 |  |  | 877 | 20 | 52000 | 44.97 | 16.7 | [12 empty] | 29.86299972 | -91.63685338 | -2.1253 | [9 empty] | 3.3 | Longseam - Unknown Weld Type
Support | Saddle | 109 |  |  | 78928.709 | 2 |  |  |  |  | 17610 | 0.532 | 42.957 | [6 empty] | 0 | [19 empty] | 29.86300059 | -91.63685473 | -2.1289 | spacer | [8 empty] | 3.3
Support | Saddle | 110 |  |  | 78936.231 | 2 |  |  |  |  | 17610 | 8.054 | 35.435 | [6 empty] | 0 | [19 empty] | 29.86301285 | -91.63687378 | -2.1977 | spacer | [8 empty] | 3.3
Support | Saddle | 111 |  |  | 78943.84 | 2 |  |  |  |  | 17610 | 15.663 | 27.826 | [6 empty] | 0 | [19 empty] | 29.86302522 | -91.63689307 | -2.2225 | spacer | [8 empty] | 3.3
Support | Saddle | 112 |  |  | 78945.955 | 2 |  |  |  |  | 17610 | 17.778 | 25.711 | [6 empty] | 0 | [19 empty] | 29.86302861 | -91.63689847 | -2.1902 | spacer | [8 empty] | 3.3
Support | Saddle | 113 |  |  | 78952.76 | 2 |  |  |  |  | 17610 | 24.583 | 18.906 | [6 empty] | 0 | [19 empty] | 29.86303924 | -91.63691605 | -1.8341 | spacer | [8 empty] | 3.3
Support | Saddle | 114 |  |  | 78959.719 | 2 |  |  |  |  | 17610 | 31.542 | 11.947 | [6 empty] | 0 | [19 empty] | 29.86305005 | -91.63693406 | -1.4036 | spacer | [8 empty] | 3.3
Support | Saddle | 115 |  |  | 78964.583 | 2 |  |  |  |  | 17610 | 36.406 | 7.083 | [6 empty] | 0 | [19 empty] | 29.86305762 | -91.63694663 | -1.0869 | spacer | [8 empty] | 3.3
Casing | End | 14 |  |  | 78965.284 | 2 |  |  |  |  | 17610 | 37.107 | 6.382 | [6 empty] | 0 | [19 empty] | 29.86305871 | -91.63694845 | -1.0413 | [9 empty] | 3.3
GirthWeld | N/A | 17620 |  |  | 78971.666 | 2 |  |  |  | 0.375 | 17610 | 43.489 | 40.649 | 17620 | 40.649 |  |  |  |  | 0 |  |  | 877 | 20 | 52000 | 44.97 | 16.1 | [12 empty] | 29.86306861 | -91.63696497 | -0.6289 | [9 empty] | 3.3 | Longseam - Unknown Weld Type
GirthWeld | N/A | 17630 |  |  | 79012.315 | 2 |  |  |  | 0.375 | 17620 | 40.649 | 39.79 | 17630 | 39.79 |  |  |  |  | 0 |  |  | 877 | 20 | 52000 | 44.97 | 16.4 | [12 empty] | 29.86313146 | -91.63707058 | 0.3106 | [9 empty] | 3.3 | Longseam - Unknown Weld Type
GirthWeld | N/A | 17640 |  |  | 79052.105 | 2 |  |  |  | 0.375 | 17630 | 39.79 | 44.216 | 17640 | 44.216 |  |  |  |  | 0 |  |  | 877 | 20 | 52000 | 44.97 | 17.1 | [12 empty] | 29.8631928 | -91.6371742 | 0.2811 | [9 empty] | 3.3 | Longseam - Unknown Weld Type
Wall Thickness Transition | Decrease | 45 |  |  | 79096.318 | 2 |  |  |  |  | 17640 | 44.213 | 0.003 | [6 empty] | 0 | [19 empty] | 29.86326101 | -91.63728929 | 0.0163 | NWT: 0.375 in Grade 52000 LS / 0.281 in Grade 52000 LS | [8 empty] | 3.3
GirthWeld | N/A | 17650 |  |  | 79096.321 | 2 |  |  |  | 0.281 | 17640 | 44.216 | 49.701 | 17650 | 49.701 | 9:07 |  |  |  | 0 |  |  | 877 | 20 | 52000 | 60.02 | 17.4 | [12 empty] | 29.86326102 | -91.6372893 | 0.0163 | [9 empty] | 3.3 | Longseam - Unknown Weld Type
Metal Loss | Corrosion Individual | 1226 |  |  | 79107.644 | 2 |  | 6:00 | Internal | 0.281 | 17650 | 11.323 | 38.378 |  | 49.701 | 9:07 |  |  | 11 | 0.11 | 0.396 | 0.945 | 877 | 20 | 52000 | 60.02 | 17.4 |  | 21 | -10 | 10 | -0.028 | 0.028 | 80 | 0.786 | 98.485 | 0.39 | 80 | 1.415 | 29.8632785 | -91.63731876 | -0.0209 |  | BODY | BASE |  |  | MFL-AXIAL_HR | 79107.661 | 6:02 | Yes | 3.3 |  | 1 | 11 | 0.396 | 0.01224 | 1.593 | 1.991 | 1740.414524 | circumference grooving
GirthWeld | N/A | 17660 |  |  | 79146.022 | 2 |  |  |  | 0.281 | 17650 | 49.701 | 50.292 | 17660 | 50.292 | 12:40 |  | 9:07 |  | 0 |  |  | 877 | 20 | 52000 | 60.02 | 17.1 | [12 empty] | 29.8633378 | -91.63741861 | -0.2193 | [9 empty] | 3.3 | Longseam - Unknown Weld Type
Metal Loss | Corrosion Individual | 1227 |  |  | 79179.892 | 2 |  | 6:27 | Internal | 0.281 | 17660 | 33.87 | 16.422 |  | 50.292 | 12:40 |  | 9:07 | 14 | 0.14 | 0.468 | 0.945 | 877 | 20 | 52000 | 60.02 | 17.1 |  | 24 | -10 | 10 | -0.028 | 0.028 | 80 | 0.858 | 83.333 | 0.39 | 80 | 1.415 | 29.86339016 | -91.63750667 | -0.7712 |  | BODY | BASE |  |  | MFL-AXIAL_HR | 79179.915 | 6:30 | Yes | 3.3 |  | 1 | 14 | 0.468 | 0.018411 | 1.592 | 1.99 | 1738.874695 | circumference grooving
GirthWeld | N/A | 17670 |  |  | 79196.314 | 2 |  |  |  | 0.281 | 17660 | 50.292 | 49.813 | 17670 | 49.813 | 1:41 |  | 12:40 |  | 0 |  |  | 877 | 20 | 52000 | 60.02 | 16.4 | [12 empty] | 29.86341556 | -91.63754935 | -1.2742 | [9 empty] | 3.3 | Longseam - Unknown Weld Type
Metal Loss | Manufacturing/Milling Individual | 1228 |  |  | 79229.147 | 2 |  | 8:29 | Internal | 0.281 | 17670 | 32.833 | 16.98 |  | 49.813 | 1:41 |  | 12:40 | 11 | 0.11 | 0.468 | 0.945 | 877 | 20 | 52000 | 60.02 | 16.4 |  | 21 | -10 | 10 | -0.028 | 0.028 | 80 | 0.858 | 83.333 | 0.39 | 80 | 1.415 | 29.86346644 | -91.63763423 | -3.7482 |  | BODY | BASE |  |  | MFL-AXIAL_HR | 79229.163 | 8:25 | Yes | 3.3 |  | 1 | 11 | 0.468 | 0.014466 | 1.592 | 1.99 | 1739.691709 | circumference grooving
Metal Loss | Corrosion Individual | 1229 |  |  | 79229.644 | 2 |  | 5:58 | Internal | 0.281 | 17670 | 33.33 | 16.483 |  | 49.813 | 1:41 |  | 12:40 | 11 | 0.11 | 0.396 | 0.945 | 877 | 20 | 52000 | 60.02 | 16.4 |  | 21 | -10 | 10 | -0.028 | 0.028 | 80 | 0.786 | 98.485 | 0.39 | 80 | 1.415 | 29.86346721 | -91.63763552 | -3.7709 |  | BODY | BASE |  |  | MFL-AXIAL_HR | 79229.657 | 6:01 | Yes | 3.3 |  | 1 | 11 | 0.396 | 0.01224 | 1.593 | 1.991 | 1740.414524 | circumference grooving
Metal Loss | Corrosion Individual | 1230 |  |  | 79230.415 | 2 |  | 6:02 | Internal | 0.281 | 17670 | 34.101 | 15.712 |  | 49.813 | 1:41 |  | 12:40 | 16 | 0.16 | 0.432 | 0.945 | 877 | 20 | 52000 | 60.02 | 16.4 |  | 26 | -10 | 10 | -0.028 | 0.028 | 80 | 0.822 | 90.278 | 0.39 | 80 | 1.415 | 29.86346841 | -91.63763752 | -3.806 |  | BODY | BASE |  |  | MFL-AXIAL_HR | 79230.431 | 6:01 | Yes | 3.3 |  | 1 | 16 | 0.432 | 0.019423 | 1.592 | 1.99 | 1738.875833 | circumference grooving
Metal Loss | Corrosion Individual | 1231 |  |  | 79230.84 | 2 |  | 6:08 | Internal | 0.281 | 17670 | 34.526 | 15.287 |  | 49.813 | 1:41 |  | 12:40 | 14 | 0.14 | 0.432 | 0.945 | 877 | 20 | 52000 | 60.02 | 16.4 |  | 24 | -10 | 10 | -0.028 | 0.028 | 80 | 0.822 | 90.278 | 0.39 | 80 | 1.415 | 29.86346907 | -91.63763862 | -3.8254 |  | BODY | BASE |  |  | MFL-AXIAL_HR | 79230.856 | 6:10 | Yes | 3.3 |  | 1 | 14 | 0.432 | 0.016995 | 1.592 | 1.99 | 1739.368793 | circumference grooving
Metal Loss | Corrosion Individual | 1232 |  |  | 79231.017 | 2 |  | 6:14 | Internal | 0.281 | 17670 | 34.703 | 15.11 |  | 49.813 | 1:41 |  | 12:40 | 13 | 0.13 | 0.432 | 0.945 | 877 | 20 | 52000 | 60.02 | 16.4 |  | 23 | -10 | 10 | -0.028 | 0.028 | 80 | 0.822 | 90.278 | 0.39 | 80 | 1.415 | 29.86346934 | -91.63763908 | -3.8335 |  | BODY | BASE |  |  | MFL-AXIAL_HR | 79231.033 | 6:10 | Yes | 3.3 |  | 1 | 13 | 0.432 | 0.015781 | 1.592 | 1.99 | 1739.606874 | circumference grooving
Metal Loss | Corrosion Cluster | 1234 |  | 3t x 3t | 79231.269 | 2 |  | 6:01 | Internal | 0.281 | 17670 | 34.955 | 14.858 |  | 49.813 | 1:41 |  | 12:40 | 16 | 0.16 | 1.428 | 2.811 | 877 | 20 | 52000 | 60.02 | 16.4 | [12 empty] | 29.86346973 | -91.63763973 | -3.845 |  | BODY | BASE |  |  | MFL-AXIAL_HR | 79231.289 | 5:51 |  | 3.3 |  | 1 | 11.527778 | 1.417 | 0.045911 | 1.575 | 1.969 | 1720.732916
Metal Loss | Corrosion Individual | 1233 | CLUSTER 1234 | 3t x 3t | 79231.269 | 2 |  | 5:54 | Internal | 0.281 | 17670 | 34.955 | 14.858 |  | 49.813 | 1:41 |  | 12:40 | 16 | 0.16 | 0.432 | 0.945 | 877 | 20 | 52000 | 60.02 | 16.4 |  | 26 | -10 | 10 | -0.028 | 0.028 | 80 | 0.822 | 90.278 | 0.39 | 80 | 1.415 | 29.86346973 | -91.63763973 | -3.845 |  | BODY | BASE |  |  | MFL-AXIAL_HR | 79231.289 | 5:51 | Yes | 3.3 |  | 1 | 16 | 0.432 | 0.019423 | 1.592 | 1.99 | 1738.875833 | circumference grooving
Metal Loss | Corrosion Individual | 1235 | CLUSTER 1234 | 3t x 3t | 79231.339 | 2 |  | 6:11 | Internal | 0.281 | 17670 | 35.025 | 14.788 |  | 49.813 | 1:41 |  | 12:40 | 14 | 0.14 | 0.516 | 1.024 | 877 | 20 | 52000 | 60.02 | 16.4 |  | 24 | -10 | 10 | -0.028 | 0.028 | 80 | 0.906 | 75.581 | 0.39 | 80 | 1.494 | 29.86346984 | -91.63763991 | -3.8482 |  | BODY | BASE |  |  | MFL-AXIAL_HR | 79231.362 | 6:11 | Yes | 3.3 |  | 1 | 14 | 0.516 | 0.020299 | 1.591 | 1.989 | 1738.159631 | circumference grooving
Metal Loss | Corrosion Individual | 1236 | CLUSTER 1234 | 3t x 3t | 79231.342 | 2 |  | 5:50 | Internal | 0.281 | 17670 | 35.028 | 14.785 |  | 49.813 | 1:41 |  | 12:40 | 13 | 0.13 | 0.552 | 0.984 | 877 | 20 | 52000 | 60.02 | 16.4 |  | 23 | -10 | 10 | -0.028 | 0.028 | 80 | 0.942 | 70.652 | 0.39 | 80 | 1.454 | 29.86346984 | -91.63763992 | -3.8483 |  | BODY | BASE |  |  | MFL-AXIAL_HR | 79231.362 | 5:51 | Yes | 3.3 |  | 1 | 13 | 0.552 | 0.020165 | 1.591 | 1.989 | 1737.966256 | pitting
Bend | Field | 190 |  |  | 79231.888 | 2 |  |  |  |  | 17670 | 35.574 | 14.239 |  |  |  |  | 1:41 |  | 0 | [19 empty] | 29.86347069 | -91.63764134 | -3.8732 | 41.5D - 9° - Sag | [8 empty] | 3.3 | [9 empty] | 41.491 | 8.54 | -0.573 | Left | 8.52 | Up |  |  | 79225.63 | 79238.146
Metal Loss | Corrosion Individual | 1237 |  |  | 79233.605 | 2 |  | 5:29 | Internal | 0.281 | 17670 | 37.291 | 12.522 |  | 49.813 | 1:41 |  | 12:40 | 11 | 0.11 | 0.36 | 0.945 | 877 | 20 | 52000 | 60.02 | 16.4 |  | 21 | -10 | 10 | -0.028 | 0.028 | 80 | 0.75 | 108.333 | 0.39 | 80 | 1.535 | 29.86347334 | -91.6376458 | -3.8701 |  | BODY | BASE |  |  | MFL-AXIAL_HR | 79233.625 | 5:25 | Yes | 3.3 |  | 1 | 11 | 0.36 | 0.011128 | 1.593 | 1.992 | 1740.733305 | circumference slotting
GirthWeld | N/A | 17680 |  |  | 79246.127 | 2 |  |  |  | 0.281 | 17670 | 49.813 | 48.586 | 17680 | 48.586 | 9:25 |  | 1:41 |  | 0 |  |  | 877 | 20 | 52000 | 60.02 | 15.7 | [12 empty] | 29.86349257 | -91.63767839 | -3.2087 | [9 empty] | 3.3 | Longseam - Unknown Weld Type
GirthWeld | N/A | 17690 |  |  | 79294.713 | 2 |  |  |  | 0.281 | 17680 | 48.586 | 51.319 | 17690 | 51.319 | 6:44 |  | 9:25 |  | 0 |  |  | 877 | 20 | 52000 | 60.02 | 15.7 | [12 empty] | 29.86356708 | -91.63780495 | -0.9241 | [9 empty] | 3.3 | Longseam - Unknown Weld Type
GirthWeld | N/A | 17700 |  |  | 79346.032 | 2 |  |  |  | 0.281 | 17690 | 51.319 | 50.817 | 17700 | 50.817 | 6:18 |  | 6:44 |  | 0 |  |  | 877 | 20 | 52000 | 60.02 | 15.7 | [12 empty] | 29.86364585 | -91.63793884 | -1.4714 | [9 empty] | 3.3 | Longseam - Unknown Weld Type
GirthWeld | N/A | 17710 |  |  | 79396.849 | 2 |  |  |  | 0.281 | 17700 | 50.817 | 50.83 | 17710 | 50.83 | 10:05 |  | 6:18 |  | 0 |  |  | 877 | 20 | 52000 | 60.02 | 14.8 | [12 empty] | 29.86372414 | -91.63807122 | -1.6827 | [9 empty] | 3.3 | Longseam - Unknown Weld Type
Metal Loss | Manufacturing/Milling Individual | 1238 |  |  | 79437.106 | 2 |  | 4:48 | Internal | 0.281 | 17710 | 40.257 | 10.573 |  | 50.83 | 10:05 |  | 6:18 | 18 | 0.18 | 0.396 | 0.945 | 877 | 20 | 52000 | 60.02 | 14.8 |  | 28 | -10 | 10 | -0.028 | 0.028 | 80 | 0.786 | 98.485 | 0.39 | 80 | 1.415 | 29.86378614 | -91.6381761 | -1.9268 |  | BODY | BASE |  |  | MFL-AXIAL_HR | 79437.126 | 4:49 | Yes | 3.3 |  | 1 | 18 | 0.396 | 0.02003 | 1.592 | 1.99 | 1738.974932 | circumference grooving
GirthWeld | N/A | 17720 |  |  | 79447.679 | 2 |  |  |  | 0.281 | 17710 | 50.83 | 50.443 | 17720 | 50.443 | 10:20 |  | 10:05 |  | 0 |  |  | 877 | 20 | 52000 | 60.02 | 14.8 | [12 empty] | 29.86380243 | -91.63820364 | -1.9531 | [9 empty] | 3.3 | Longseam - Unknown Weld Type
GirthWeld | N/A | 17730 |  |  | 79498.122 | 2 |  |  |  | 0.281 | 17720 | 50.443 | 51.312 | 17730 | 51.312 | 4:20 |  | 10:20 |  | 0 |  |  | 877 | 20 | 52000 | 60.02 | 14.1 | [12 empty] | 29.86387972 | -91.63833538 | -2.0822 | [9 empty] | 3.3 | Longseam - Unknown Weld Type
GirthWeld | N/A | 17740 |  |  | 79549.434 | 2 |  |  |  | 0.281 | 17730 | 51.312 | 51.352 | 17740 | 51.352 | 2:06 |  | 4:20 |  | 0 |  |  | 877 | 20 | 52000 | 60.02 | 14.4 | [12 empty] | 29.86395825 | -91.63846945 | -2.0228 | [9 empty] | 3.3 | Longseam - Unknown Weld Type
GirthWeld | N/A | 17750 |  |  | 79600.786 | 2 |  |  |  | 0.281 | 17740 | 51.352 | 37.352 | 17750 | 37.352 | 2:04 |  | 2:06 |  | 0 |  |  | 877 | 20 | 52000 | 60.02 | 14.4 | [12 empty] | 29.86403686 | -91.6386035 | -2.7463 | [9 empty] | 3.3 | Longseam - Unknown Weld Type
Bend | Field | 191 |  |  | 79617.18 | 2 |  |  |  |  | 17750 | 16.394 | 20.958 |  |  |  |  | 2:04 |  | 0 | [19 empty] | 29.86406213 | -91.63864609 | -3.6015 | 42.6D - 7° - Sag | [8 empty] | 3.3 | [9 empty] | 42.606 | 7.023 | 0.145 | Right | 7.021 | Up |  |  | 79611.843 | 79622.516
GirthWeld | N/A | 17760 |  |  | 79638.138 | 2 |  |  |  | 0.281 | 17750 | 37.352 | 51.516 | 17760 | 51.516 | 9:01 |  | 2:04 |  | 0 |  |  | 877 | 20 | 52000 | 60.02 | 13.8 | [12 empty] | 29.8640946 | -91.63870039 | -2.362 | [9 empty] | 3.3 | Longseam - Unknown Weld Type
GirthWeld | N/A | 17770 |  |  | 79689.654 | 2 |  |  |  | 0.281 | 17760 | 51.516 | 46.834 | 17770 | 46.834 | 6:31 |  | 9:01 |  | 0 |  |  | 877 | 20 | 52000 | 60.02 | 13.8 | [12 empty] | 29.86417471 | -91.63883395 | -1.5752 | [9 empty] | 3.3 | Longseam - Unknown Weld Type
GirthWeld | N/A | 17780 |  |  | 79736.488 | 1 |  |  |  | 0.281 | 17770 | 46.834 | 49.262 | 17780 | 49.262 | 12:00 |  | 6:31 |  | 0 |  |  | 877 | 20 | 52000 | 60.02 | 13.5 | [12 empty] | 29.86424745 | -91.63895549 | -1.4774 | [9 empty] | 3.3 | Longseam - Unknown Weld Type
Metal Loss | Corrosion Individual | 1239 |  |  | 79766.943 | 1 |  | 5:52 | Internal | 0.281 | 17780 | 30.455 | 18.807 |  | 49.262 | 12:00 |  | 6:31 | 11 | 0.11 | 0.396 | 0.945 | 877 | 20 | 52000 | 60.02 | 13.5 |  | 21 | -10 | 10 | -0.028 | 0.028 | 80 | 0.786 | 98.485 | 0.39 | 80 | 1.415 | 29.86429469 | -91.63903458 | -1.4011 |  | BODY | BASE |  |  | MFL-AXIAL_HR | 79766.956 | 5:50 | Yes | 3.3 |  | 1 | 11 | 0.396 | 0.01224 | 1.593 | 1.991 | 1740.414524 | circumference grooving
GirthWeld | N/A | 17790 |  |  | 79785.75 | 1 |  |  |  | 0.281 | 17780 | 49.262 | 51.115 | 17790 | 51.115 | 4:50 |  | 12:00 |  | 0 |  |  | 877 | 20 | 52000 | 60.02 | 13.5 | [12 empty] | 29.8643238 | -91.63908346 | -1.4177 | [9 empty] | 3.3 | Longseam - Unknown Weld Type
GirthWeld | N/A | 17800 |  |  | 79836.865 | 1 |  |  |  | 0.281 | 17790 | 51.115 | 51.309 | 17800 | 51.309 | 4:29 |  | 4:50 |  | 0 |  |  | 877 | 20 | 52000 | 60.02 | 13.1 | [12 empty] | 29.86440278 | -91.63921644 | -1.3679 | [9 empty] | 3.3 | Longseam - Unknown Weld Type
GirthWeld | N/A | 17810 |  |  | 79888.174 | 1 |  |  |  | 0.281 | 17800 | 51.309 | 51.804 | 17810 | 51.804 | 4:00 |  | 4:29 |  | 0 |  |  | 877 | 20 | 52000 | 60.02 | 13.1 | [12 empty] | 29.86448208 | -91.63934991 | -1.5005 | [9 empty] | 3.3 | Longseam - Unknown Weld Type
GirthWeld | N/A | 17820 |  |  | 79939.979 | 1 |  |  |  | 0.281 | 17810 | 51.804 | 50.335 | 17820 | 50.335 | 2:26 |  | 4:00 |  | 0 |  |  | 877 | 20 | 52000 | 60.02 | 12.8 | [12 empty] | 29.8645623 | -91.63948454 | -1.6704 | [9 empty] | 3.3 | Longseam - Unknown Weld Type
Metal Loss | Manufacturing/Milling Individual | 1240 |  |  | 79975.796 | 1 |  | 12:12 | Internal | 0.281 | 17820 | 35.817 | 14.517 |  | 50.335 | 2:26 |  | 4:00 | 13 | 0.13 | 0.468 | 0.945 | 877 | 20 | 52000 | 60.02 | 12.8 |  | 23 | -10 | 10 | -0.028 | 0.028 | 80 | 0.858 | 83.333 | 0.39 | 80 | 1.415 | 29.86461771 | -91.63957767 | -1.8038 |  | BODY | BASE |  |  | MFL-AXIAL_HR | 79975.822 | 12:10 | Yes | 3.3 |  | 1 | 13 | 0.468 | 0.017096 | 1.592 | 1.99 | 1739.153208 | circumference grooving
GirthWeld | N/A | 17830 |  |  | 79990.313 | 1 |  |  |  | 0.281 | 17820 | 50.335 | 51.168 | 17830 | 51.168 | 9:44 |  | 2:26 |  | 0 |  |  | 877 | 20 | 52000 | 60.02 | 12.8 | [12 empty] | 29.8646401 | -91.63961546 | -2.0044 | [9 empty] | 3.3 | Longseam - Unknown Weld Type
Metal Loss | Manufacturing/Milling Individual | 1241 |  |  | 80031.686 | 1 |  | 7:37 | Internal | 0.281 | 17830 | 41.373 | 9.795 |  | 51.168 | 9:44 |  | 2:26 | 11 | 0.11 | 0.36 | 0.945 | 877 | 20 | 52000 | 60.02 | 12.8 |  | 21 | -10 | 10 | -0.028 | 0.028 | 80 | 0.75 | 108.333 | 0.39 | 80 | 1.535 | 29.86470387 | -91.63972318 | -2.7732 |  | BODY | BASE |  |  | MFL-AXIAL_HR | 80031.703 | 7:37 | Yes | 3.3 |  | 1 | 11 | 0.36 | 0.011128 | 1.593 | 1.992 | 1740.733305 | circumference slotting
GirthWeld | N/A | 17840 |  |  | 80041.481 | 1 |  |  |  | 0.281 | 17830 | 51.168 | 51.952 | 17840 | 51.952 | 1:24 |  | 9:44 |  | 0 |  |  | 877 | 20 | 52000 | 60.02 | 12.5 | [12 empty] | 29.86471897 | -91.63974869 | -2.7857 | [9 empty] | 3.3 | Longseam - Unknown Weld Type
Material Defect | Seam Weld Anomaly | 40 |  |  | 80068.972 | 1 |  | 1:21 | N/A | 0.281 | 17840 | 27.491 | 24.461 |  | 51.952 | 1:24 |  | 9:44 |  | 0 | 0.394 | 0.945 | 877 | 20 | 52000 | 60.02 | 12.5 | [12 empty] | 29.86476124 | -91.63982037 | -2.6474 |  | BODY | WELD |  |  | MFL-AXIAL_HR | 80068.972 | 1:24 |  | 3.3 |  | 1 | [6 empty] | circumference grooving
GirthWeld | N/A | 17850 |  |  | 80093.433 | 1 |  |  |  | 0.281 | 17840 | 51.952 | 51.811 | 17850 | 51.811 | 1:30 |  | 1:24 |  | 0 |  |  | 877 | 20 | 52000 | 60.02 | 12.5 | [12 empty] | 29.86479886 | -91.63988415 | -2.6307 | [9 empty] | 3.3 | Longseam - Unknown Weld Type
Metal Loss | Corrosion Individual | 1242 |  |  | 80125.43 | 1 |  | 7:16 | Internal | 0.281 | 17850 | 31.997 | 19.814 |  | 51.811 | 1:30 |  | 1:24 | 11 | 0.11 | 0.36 | 0.945 | 877 | 20 | 52000 | 60.02 | 12.5 |  | 21 | -10 | 10 | -0.028 | 0.028 | 80 | 0.75 | 108.333 | 0.39 | 80 | 1.535 | 29.86484809 | -91.63996755 | -2.6918 |  | BODY | BASE |  |  | MFL-AXIAL_HR | 80125.443 | 7:14 | Yes | 3.3 |  | 1 | 11 | 0.36 | 0.011128 | 1.593 | 1.992 | 1740.733305 | circumference slotting
Metal Loss | Corrosion Individual | 1243 |  |  | 80126.548 | 1 |  | 7:17 | Internal | 0.281 | 17850 | 33.115 | 18.696 |  | 51.811 | 1:30 |  | 1:24 | 14 | 0.14 | 0.36 | 0.945 | 877 | 20 | 52000 | 60.02 | 12.5 |  | 24 | -10 | 10 | -0.028 | 0.028 | 80 | 0.75 | 108.333 | 0.39 | 80 | 1.535 | 29.86484981 | -91.63997046 | -2.691 |  | BODY | BASE |  |  | MFL-AXIAL_HR | 80126.561 | 7:18 | Yes | 3.3 |  | 1 | 14 | 0.36 | 0.014162 | 1.593 | 1.991 | 1740.245579 | circumference slotting
GirthWeld | N/A | 17860 |  |  | 80145.244 | 1 |  |  |  | 0.281 | 17850 | 51.811 | 50.797 | 17860 | 50.797 | 12:38 |  | 1:30 |  | 0 |  |  | 877 | 20 | 52000 | 60.02 | 12.5 | [12 empty] | 29.86487858 | -91.64001919 | -2.7309 | [9 empty] | 3.3 | Longseam - Unknown Weld Type
GirthWeld | N/A | 17870 |  |  | 80196.042 | 1 |  |  |  | 0.281 | 17860 | 50.797 | 49.908 | 17870 | 49.908 | 11:36 |  | 12:38 |  | 0 |  |  | 877 | 20 | 52000 | 60.02 | 12.1 | [12 empty] | 29.86495662 | -91.64015169 | -2.825 | [9 empty] | 3.3 | Longseam - Unknown Weld Type
GirthWeld | N/A | 17880 |  |  | 80245.95 | 1 |  |  |  | 0.281 | 17870 | 49.908 | 50.486 | 17880 | 50.486 | 1:36 |  | 11:36 |  | 0 |  |  | 877 | 20 | 52000 | 60.02 | 11.8 | [12 empty] | 29.86503301 | -91.6402821 | -2.861 | [9 empty] | 3.3 | Longseam - Unknown Weld Type
GirthWeld | N/A | 17890 |  |  | 80296.435 | 1 |  |  |  | 0.281 | 17880 | 50.486 | 50.787 | 17890 | 50.787 | 8:19 |  | 1:36 |  | 0 |  |  | 877 | 20 | 52000 | 60.02 | 11.5 | [12 empty] | 29.86511105 | -91.6404134 | -2.7182 | [9 empty] | 3.3 | Longseam - Unknown Weld Type
GirthWeld | N/A | 17900 |  |  | 80347.223 | 1 |  |  |  | 0.281 | 17890 | 50.787 | 50.394 | 17900 | 50.394 | 8:26 |  | 8:19 |  | 0 |  |  | 877 | 20 | 52000 | 60.02 | 11.5 | [12 empty] | 29.86519023 | -91.64054497 | -2.9902 | [9 empty] | 3.3 | Longseam - Unknown Weld Type
GirthWeld | N/A | 17910 |  |  | 80397.616 | 1 |  |  |  | 0.281 | 17900 | 50.394 | 50.791 | 17910 | 50.791 | 7:09 |  | 8:26 |  | 0 |  |  | 877 | 20 | 52000 | 60.02 | 11.2 | [12 empty] | 29.8652681 | -91.64067606 | -2.941 | [9 empty] | 3.3 | Longseam - Unknown Weld Type
GirthWeld | N/A | 17920 |  |  | 80448.407 | 1 |  |  |  | 0.281 | 17910 | 50.791 | 50.23 | 17920 | 50.23 | 12:22 |  | 7:09 |  | 0 |  |  | 877 | 20 | 52000 | 60.02 | 11.2 | [12 empty] | 29.86534622 | -91.64080846 | -2.5061 | [9 empty] | 3.3 | Longseam - Unknown Weld Type
GirthWeld | N/A | 17930 |  |  | 80498.637 | 1 |  |  |  | 0.281 | 17920 | 50.23 | 51.67 | 17930 | 51.67 | 12:21 |  | 12:22 |  | 0 |  |  | 877 | 20 | 52000 | 60.02 | 11.2 | [12 empty] | 29.86542392 | -91.64093906 | -2.7727 | [9 empty] | 3.3 | Longseam - Unknown Weld Type
GirthWeld | N/A | 17940 |  |  | 80550.307 | 1 |  |  |  | 0.281 | 17930 | 51.67 | 24.449 | 17940 | 24.449 | 10:07 |  | 12:21 |  | 0 |  |  | 877 | 20 | 52000 | 60.02 | 11.2 | [12 empty] | 29.86550367 | -91.64107355 | -2.5092 | [9 empty] | 3.3 | Longseam - Unknown Weld Type
GirthWeld | N/A | 17950 |  |  | 80574.756 | 1 |  |  |  | 0.281 | 17940 | 24.449 | 51.243 | 17950 | 51.243 | 3:28 |  | 10:07 |  | 0 |  |  | 877 | 20 | 52000 | 60.02 | 10.8 | [12 empty] | 29.86554148 | -91.64113713 | -2.4873 | [9 empty] | 3.3 | Longseam - Unknown Weld Type
Metal Loss | Corrosion Individual | 1244 |  |  | 80606.593 | 1 |  | 12:35 | External | 0.281 | 17950 | 31.837 | 19.406 |  | 51.243 | 3:28 |  | 10:07 | 13 | 0.13 | 0.396 | 0.945 | 877 | 20 | 52000 | 60.02 | 10.8 |  | 23 | -10 | 10 | -0.028 | 0.028 | 80 | 0.786 | 98.485 | 0.39 | 80 | 1.415 | 29.86559094 | -91.64121974 | -2.4848 |  | BODY | BASE |  |  | MFL-AXIAL_HR | 80606.609 | 12:36 | Yes | 3.3 |  | 1 | 13 | 0.396 | 0.014466 | 1.593 | 1.991 | 1740.026616 | circumference grooving
Metal Loss | Manufacturing/Milling Individual | 1245 |  |  | 80609.354 | 1 |  | 10:49 | Internal | 0.281 | 17950 | 34.598 | 16.645 |  | 51.243 | 3:28 |  | 10:07 | 18 | 0.18 | 0.864 | 1.102 | 877 | 20 | 52000 | 60.02 | 10.8 |  | 28 | -10 | 10 | -0.028 | 0.028 | 80 | 1.254 | 45.139 | 0.39 | 80 | 1.572 | 29.86559525 | -91.6412269 | -2.4793 |  | BODY | BASE |  |  | MFL-AXIAL_HR | 80609.394 | 10:49 | Yes | 3.3 |  | 1 | 18 | 0.864 | 0.043701 | 1.581 | 1.976 | 1727.404405 | pitting
GirthWeld | N/A | 17960 |  |  | 80625.999 | 1 |  |  |  | 0.281 | 17950 | 51.243 | 51.352 | 17960 | 51.352 | 12:09 |  | 3:28 |  | 0 |  |  | 877 | 20 | 52000 | 60.02 | 10.8 | [12 empty] | 29.86562113 | -91.64127007 | -2.438 | [9 empty] | 3.3 | Longseam - Unknown Weld Type
Metal Loss | Manufacturing/Milling Individual | 1246 |  |  | 80670.649 | 1 |  | 10:14 | Internal | 0.281 | 17960 | 44.65 | 6.702 |  | 51.352 | 12:09 |  | 3:28 | 11 | 0.11 | 0.588 | 0.945 | 877 | 20 | 52000 | 60.02 | 10.8 |  | 21 | -10 | 10 | -0.028 | 0.028 | 80 | 0.978 | 66.327 | 0.39 | 80 | 1.415 | 29.86569096 | -91.64138557 | -2.3726 |  | BODY | BASE |  |  | MFL-AXIAL_HR | 80670.672 | 10:14 | Yes | 3.3 |  | 1 | 11 | 0.588 | 0.018175 | 1.591 | 1.989 | 1738.24386 | pitting
GirthWeld | N/A | 17970 |  |  | 80677.351 | 1 |  |  |  | 0.281 | 17960 | 51.352 | 51.506 | 17970 | 51.506 | 9:53 |  | 12:09 |  | 0 |  |  | 877 | 20 | 52000 | 60.02 | 10.8 | [12 empty] | 29.86570146 | -91.64140289 | -2.3785 | [9 empty] | 3.3 | Longseam - Unknown Weld Type
Metal Loss | Manufacturing/Milling Individual | 1247 |  |  | 80699.901 | 1 |  | 9:37 | N/A | 0.281 | 17970 | 22.55 | 28.956 |  | 51.506 | 9:53 |  | 12:09 | 13 | 0.13 | 0.396 | 0.945 | 877 | 20 | 52000 | 60.02 | 10.8 |  | 23 | -10 | 10 | -0.028 | 0.028 | 80 | 0.786 | 98.485 | 0.39 | 80 | 1.415 | 29.86573667 | -91.64146127 | -2.386 |  | BODY | WELD |  |  | MFL-AXIAL_HR | 80699.918 | 9:35 | Yes | 3.3 |  | 1 | 13 | 0.396 | 0.014466 | 1.593 | 1.991 | 1740.026616 | circumference grooving
GirthWeld | N/A | 17980 |  |  | 80728.857 | 1 |  |  |  | 0.281 | 17970 | 51.506 | 51.25 | 17980 | 51.25 | 2:50 |  | 9:53 |  | 0 |  |  | 877 | 20 | 52000 | 60.02 | 10.8 | [12 empty] | 29.86578169 | -91.64153638 | -2.4771 | [9 empty] | 3.3 | Longseam - Unknown Weld Type
Metal Loss | Corrosion Individual | 1248 |  |  | 80743.326 | 1 |  | 4:38 | External | 0.281 | 17980 | 14.469 | 36.781 |  | 51.25 | 2:50 |  | 9:53 | 11 | 0.11 | 0.828 | 1.024 | 877 | 20 | 52000 | 60.02 | 10.8 |  | 21 | -10 | 10 | -0.028 | 0.028 | 80 | 1.218 | 47.101 | 0.39 | 80 | 1.494 | 29.86580408 | -91.64157399 | -2.5468 |  | BODY | BASE |  |  | MFL-AXIAL_HR | 80743.362 | 4:38 | Yes | 3.3 |  | 1 | 11 | 0.828 | 0.025593 | 1.588 | 1.985 | 1734.51559 | pitting
Metal Loss | Manufacturing/Milling Individual | 1249 |  |  | 80758.218 | 1 |  | 8:57 | Internal | 0.281 | 17980 | 29.361 | 21.889 |  | 51.25 | 2:50 |  | 9:53 | 16 | 0.16 | 0.672 | 1.181 | 877 | 20 | 52000 | 60.02 | 10.8 |  | 26 | -10 | 10 | -0.028 | 0.028 | 80 | 1.062 | 58.036 | 0.39 | 80 | 1.651 | 29.86582714 | -91.6416127 | -2.61 |  | BODY | BASE |  |  | MFL-AXIAL_HR | 80758.251 | 8:58 | Yes | 3.3 |  | 1 | 16 | 0.672 | 0.030213 | 1.587 | 1.984 | 1734.250702 | pitting
GirthWeld | N/A | 17990 |  |  | 80780.107 | 1 |  |  |  | 0.281 | 17980 | 51.25 | 48.199 | 17990 | 48.199 | 4:57 |  | 2:50 |  | 0 |  |  | 877 | 20 | 52000 | 60.02 | 9.8 | [12 empty] | 29.86586082 | -91.64166975 | -2.6835 | [9 empty] | 3.3 | Longseam - Unknown Weld Type
GirthWeld | N/A | 18000 |  |  | 80828.305 | 1 |  |  |  | 0.281 | 17990 | 48.199 | 50.535 | 18000 | 50.535 | 4:58 |  | 4:57 |  | 0 |  |  | 877 | 20 | 52000 | 60.02 | 10.2 | [12 empty] | 29.86593488 | -91.64179546 | -2.9354 | [9 empty] | 3.3 | Longseam - Unknown Weld Type
Wall Thickness Transition | Increase | 46 |  |  | 80878.837 | 1 |  |  |  |  | 18000 | 50.532 | 0.003 |  |  |  |  | 4:57 |  | 0 | [19 empty] | 29.86601258 | -91.6419272 | -3.4839 | NWT: 0.281 in Grade 52000 LS / 0.375 in Grade 52000 LS | [8 empty] | 3.3
GirthWeld | N/A | 18010 |  |  | 80878.84 | 1 |  |  |  | 0.375 | 18000 | 50.535 | 40.308 | 18010 | 40.308 |  |  | 4:58 |  | 0 |  |  | 877 | 20 | 52000 | 44.97 | 8.9 | [12 empty] | 29.86601259 | -91.64192721 | -3.4839 | [9 empty] | 3.3 | Longseam - Unknown Weld Type
Bend | Field | 192 |  |  | 80903.003 | 1 |  |  |  |  | 18010 | 24.163 | 16.146 | [6 empty] | 0 | [19 empty] | 29.86604989 | -91.64199006 | -3.5847 | 25.9D - 11° - Over | [8 empty] | 3.3 | [9 empty] | 25.924 | 11.046 | 0.352 | Right | -11.04 | Down |  |  | 80897.629 | 80908.376
GirthWeld | N/A | 18020 |  |  | 80919.149 | 1 |  |  |  | 0.375 | 18010 | 40.308 | 42.365 | 18020 | 42.365 |  |  |  |  | 0 |  |  | 877 | 20 | 52000 | 44.97 | 8.5 | [12 empty] | 29.86607471 | -91.64203116 | -6.4255 | [9 empty] | 3.3 | Longseam - Unknown Weld Type
Bend | Field | 193 |  |  | 80941.328 | 1 |  |  |  |  | 18020 | 22.18 | 20.186 | [6 empty] | 0 | [19 empty] | 29.86610909 | -91.64208737 | -10.2603 | 26.5D - 19° - Sag | [8 empty] | 3.3 | [9 empty] | 26.5 | 19.492 | -0.426 | Left | 19.488 | Up |  |  | 80932.433 | 80950.224
GirthWeld | N/A | 18030 |  |  | 80961.514 | 1 |  |  |  | 0.375 | 18020 | 42.365 | 19.705 | 18030 | 19.705 |  |  |  |  | 0 |  |  | 877 | 20 | 52000 | 44.97 | 6.9 | [12 empty] | 29.86614037 | -91.64213929 | -8.1226 | [9 empty] | 3.3 | Longseam - Unknown Weld Type
GirthWeld | N/A | 18040 |  |  | 80981.219 | 1 |  |  |  | 0.375 | 18030 | 19.705 | 43.852 | 18040 | 43.852 |  |  |  |  | 0 |  |  | 877 | 20 | 52000 | 44.97 | 9.2 | [12 empty] | 29.86617068 | -91.64218997 | -5.4416 | [9 empty] | 3.3 | Longseam - Unknown Weld Type
Bend | Field | 194 |  |  | 80996.38 | 1 |  |  |  |  | 18040 | 15.161 | 28.691 | [6 empty] | 0 | [19 empty] | 29.8661939 | -91.64222916 | -3.6582 | 28.0D - 8° - Over | [8 empty] | 3.3 | [9 empty] | 27.979 | 8.229 | 0.011 | Right | -8.229 | Down |  |  | 80992.126 | 81000.633
Wall Thickness Transition | Decrease | 47 |  |  | 81025.068 | 1 |  |  |  |  | 18040 | 43.849 | 0.003 | [6 empty] | 0 | [19 empty] | 29.86623802 | -91.64230393 | -4.0477 | NWT: 0.375 in Grade 52000 LS / 0.281 in Grade 52000 LS | [8 empty] | 3.3
GirthWeld | N/A | 18050 |  |  | 81025.071 | 1 |  |  |  | 0.281 | 18040 | 43.852 | 50.551 | 18050 | 50.551 | 10:16 |  |  |  | 0 |  |  | 877 | 20 | 52000 | 60.02 | 9.8 | [12 empty] | 29.86623802 | -91.64230393 | -4.0477 | [9 empty] | 3.3 | Longseam - Unknown Weld Type
Metal Loss | Manufacturing/Milling Individual | 1250 |  |  | 81058.033 | 1 |  | 7:52 | Internal | 0.281 | 18050 | 32.962 | 17.589 |  | 50.551 | 10:16 |  |  | 26 | 0.26 | 0.468 | 0.945 | 877 | 20 | 52000 | 60.02 | 9.8 | Yes | 36 | -10 | 10 | -0.028 | 0.028 | 80 | 0.858 | 83.333 | 0.39 | 80 | 1.415 | 29.8662884 | -91.64239011 | -3.9537 |  | BODY | BASE |  |  | MFL-AXIAL_HR | 81058.052 | 7:53 | Yes | 3.3 |  | 1 | 26 | 0.468 | 0.034192 | 1.588 | 1.985 | 1734.9549 | circumference grooving
GirthWeld | N/A | 18060 |  |  | 81075.622 | 1 |  |  |  | 0.281 | 18050 | 50.551 | 46.473 | 18060 | 46.473 | 9:24 |  | 10:16 |  | 0 |  |  | 877 | 20 | 52000 | 60.02 | 9.8 | [12 empty] | 29.86631534 | -91.64243606 | -3.826 | [9 empty] | 3.3 | Longseam - Unknown Weld Type
GirthWeld | N/A | 18070 |  |  | 81122.095 | 1 |  |  |  | 0.281 | 18060 | 46.473 | 50.853 | 18070 | 50.853 | 5:26 |  | 9:24 |  | 0 |  |  | 877 | 20 | 52000 | 60.02 | 9.8 | [12 empty] | 29.86638618 | -91.64255771 | -3.6961 | [9 empty] | 3.3 | Longseam - Unknown Weld Type
Metal Loss | Manufacturing/Milling Individual | 1251 |  |  | 81149.667 | 1 |  | 11:07 | Internal | 0.281 | 18070 | 27.572 | 23.281 |  | 50.853 | 5:26 |  | 9:24 | 13 | 0.13 | 0.432 | 0.945 | 877 | 20 | 52000 | 60.02 | 9.8 |  | 23 | -10 | 10 | -0.028 | 0.028 | 80 | 0.822 | 90.278 | 0.39 | 80 | 1.415 | 29.86642845 | -91.64262969 | -3.5473 |  | BODY | BASE |  |  | MFL-AXIAL_HR | 81149.687 | 11:05 | Yes | 3.3 |  | 1 | 13 | 0.432 | 0.015781 | 1.592 | 1.99 | 1739.606874 | circumference grooving
GirthWeld | N/A | 18080 |  |  | 81172.948 | 1 |  |  |  | 0.281 | 18070 | 50.853 | 51.818 | 18080 | 51.818 | 8:12 |  | 5:26 |  | 0 |  |  | 877 | 20 | 52000 | 60.02 | 9.8 | [12 empty] | 29.86646421 | -91.64269043 | -3.5013 | [9 empty] | 3.3 | Longseam - Unknown Weld Type
GirthWeld | N/A | 18090 |  |  | 81224.765 | 1 |  |  |  | 0.281 | 18080 | 51.818 | 51.719 | 18090 | 51.719 | 9:50 |  | 8:12 |  | 0 |  |  | 877 | 20 | 52000 | 60.02 | 9.8 | [12 empty] | 29.86654399 | -91.64282546 | -3.45 | [9 empty] | 3.3 | Longseam - Unknown Weld Type
GirthWeld | N/A | 18100 |  |  | 81276.485 | 1 |  |  |  | 0.281 | 18090 | 51.719 | 51.48 | 18100 | 51.48 | 7:50 |  | 9:50 |  | 0 |  |  | 877 | 20 | 52000 | 60.02 | 9.8 | [12 empty] | 29.86662328 | -91.64296049 | -3.483 | [9 empty] | 3.3 | Longseam - Unknown Weld Type
Metal Loss | Corrosion Individual | 1252 |  |  | 81277.833 | 1 |  | 3:14 | External | 0.281 | 18100 | 1.348 | 50.131 |  | 51.48 | 7:50 |  | 9:50 | 11 | 0.11 | 0.396 | 1.417 | 877 | 20 | 52000 | 60.02 | 9.8 |  | 21 | -10 | 10 | -0.028 | 0.028 | 80 | 0.786 | 98.485 | 0.39 | 80 | 1.887 | 29.86662535 | -91.64296401 | -3.4822 |  | BODY | BASE |  |  | MFL-AXIAL_HR | 81277.849 | 3:09 | Yes | 3.3 |  | 1 | 11 | 0.396 | 0.01224 | 1.593 | 1.991 | 1740.414524 | circumference grooving
GirthWeld | N/A | 18110 |  |  | 81327.964 | 1 |  |  |  | 0.281 | 18100 | 51.48 | 50.988 | 18110 | 50.988 | 7:24 |  | 7:50 |  | 0 |  |  | 877 | 20 | 52000 | 60.02 | 9.8 | [12 empty] | 29.86670207 | -91.64309501 | -3.4599 | [9 empty] | 3.3 | Longseam - Unknown Weld Type
GirthWeld | N/A | 18120 |  |  | 81378.952 | 1 |  |  |  | 0.281 | 18110 | 50.988 | 51.726 | 18120 | 51.726 | 11:46 |  | 7:24 |  | 0 |  |  | 877 | 20 | 52000 | 60.02 | 9.5 | [12 empty] | 29.8667805 | -91.64322793 | -3.241 | [9 empty] | 3.3 | Longseam - Unknown Weld Type
GirthWeld | N/A | 18130 |  |  | 81430.677 | 1 |  |  |  | 0.281 | 18120 | 51.726 | 50.469 | 18130 | 50.469 | 12:26 |  | 11:46 |  | 0 |  |  | 877 | 20 | 52000 | 60.02 | 9.5 | [12 empty] | 29.86686096 | -91.64336208 | -3.3663 | [9 empty] | 3.3 | Longseam - Unknown Weld Type
Metal Loss | Manufacturing/Milling Individual | 1253 |  |  | 81438.543 | 1 |  | 6:31 | Internal | 0.281 | 18130 | 7.866 | 42.604 |  | 50.469 | 12:26 |  | 11:46 | 11 | 0.11 | 0.432 | 0.945 | 877 | 20 | 52000 | 60.02 | 9.5 |  | 21 | -10 | 10 | -0.028 | 0.028 | 80 | 0.822 | 90.278 | 0.39 | 80 | 1.415 | 29.8668734 | -91.64338231 | -3.3969 |  | BODY | BASE |  |  | MFL-AXIAL_HR | 81438.569 | 6:29 | Yes | 3.3 |  | 1 | 11 | 0.432 | 0.013353 | 1.593 | 1.991 | 1740.067169 | circumference grooving
Bend | Field | 195 |  |  | 81466.195 | 1 |  |  |  |  | 18130 | 35.518 | 14.951 |  |  |  |  | 12:26 |  | 0 | [19 empty] | 29.86691674 | -91.64345373 | -3.5244 | 42.5D - 10° - Left | [8 empty] | 3.3 | [9 empty] | 42.466 | 10.394 | -10.326 | Left | 1.191 | Up |  |  | 81457.828 | 81474.562
GirthWeld | N/A | 18140 |  |  | 81481.147 | 1 |  |  |  | 0.281 | 18130 | 50.469 | 50.981 | 18140 | 50.981 | 10:04 |  | 12:26 |  | 0 |  |  | 877 | 20 | 52000 | 60.02 | 9.2 | [12 empty] | 29.86693508 | -91.64349579 | -3.3835 | [9 empty] | 3.3 | Longseam - Unknown Weld Type
Metal Loss | Manufacturing/Milling Individual | 1254 |  |  | 81529.9 | 1 |  | 8:25 | Internal | 0.281 | 18140 | 48.753 | 2.228 |  | 50.981 | 10:04 |  | 12:26 | 14 | 0.14 | 0.552 | 0.945 | 877 | 20 | 52000 | 60.02 | 9.2 |  | 24 | -10 | 10 | -0.028 | 0.028 | 80 | 0.942 | 70.652 | 0.39 | 80 | 1.415 | 29.86698965 | -91.64363592 | -3.0009 |  | BODY | BASE |  |  | MFL-AXIAL_HR | 81529.919 | 8:25 | Yes | 3.3 |  | 1 | 14 | 0.552 | 0.021716 | 1.59 | 1.988 | 1737.58207 | pitting
GirthWeld | N/A | 18150 |  |  | 81532.128 | 1 |  |  |  | 0.281 | 18140 | 50.981 | 51.211 | 18150 | 51.211 | 2:54 |  | 10:04 |  | 0 |  |  | 877 | 20 | 52000 | 60.02 | 9.2 | [12 empty] | 29.86699207 | -91.64364236 | -3.0013 | [9 empty] | 3.3 | Longseam - Unknown Weld Type
GirthWeld | N/A | 18160 |  |  | 81583.338 | 1 |  |  |  | 0.281 | 18150 | 51.211 | 50.971 | 18160 | 50.971 | 1:44 |  | 2:54 |  | 0 |  |  | 877 | 20 | 52000 | 60.02 | 9.2 | [12 empty] | 29.86704662 | -91.64379094 | -2.8411 | [9 empty] | 3.3 | Longseam - Unknown Weld Type
Material Defect | Seam Weld Anomaly | 41 |  |  | 81593.888 | 1 |  | 1:42 | N/A | 0.281 | 18160 | 10.55 | 40.421 |  | 50.971 | 1:44 |  | 2:54 |  | 0 | 0.315 | 0.945 | 877 | 20 | 52000 | 60.02 | 9.2 | [12 empty] | 29.86705772 | -91.64382162 | -2.7797 |  | BODY | WELD |  |  | MFL-AXIAL_HR | 81593.888 | 1:42 |  | 3.3 |  | 1 | [6 empty] | circumference slotting
GirthWeld | N/A | 18170 |  |  | 81634.309 | 1 |  |  |  | 0.281 | 18160 | 50.971 | 51.437 | 18170 | 51.437 | 12:30 |  | 1:44 |  | 0 |  |  | 877 | 20 | 52000 | 60.02 | 9.2 | [12 empty] | 29.86710027 | -91.64393913 | -2.753 | [9 empty] | 3.3 | Longseam - Unknown Weld Type
Metal Loss | Manufacturing/Milling Individual | 1255 |  |  | 81675.121 | 1 |  | 6:16 | Internal | 0.281 | 18170 | 40.812 | 10.625 |  | 51.437 | 12:30 |  | 1:44 | 16 | 0.16 | 0.396 | 0.945 | 877 | 20 | 52000 | 60.02 | 9.2 |  | 26 | -10 | 10 | -0.028 | 0.028 | 80 | 0.786 | 98.485 | 0.39 | 80 | 1.415 | 29.86714297 | -91.64405791 | -2.845 |  | BODY | BASE |  |  | MFL-AXIAL_HR | 81675.135 | 6:16 | Yes | 3.3 |  | 1 | 16 | 0.396 | 0.017804 | 1.592 | 1.99 | 1739.410475 | circumference grooving
GirthWeld | N/A | 18180 |  |  | 81685.746 | 1 |  |  |  | 0.281 | 18170 | 51.437 | 49.856 | 18180 | 49.856 | 1:56 |  | 12:30 |  | 0 |  |  | 877 | 20 | 52000 | 60.02 | 8.9 | [12 empty] | 29.86715406 | -91.64408885 | -2.8776 | [9 empty] | 3.3 | Longseam - Unknown Weld Type
Metal Loss | Corrosion Individual | 1256 |  |  | 81718.025 | 1 |  | 7:36 | External | 0.281 | 18180 | 32.279 | 17.577 |  | 49.856 | 1:56 |  | 12:30 | 11 | 0.11 | 0.432 | 0.945 | 877 | 20 | 52000 | 60.02 | 8.9 |  | 21 | -10 | 10 | -0.028 | 0.028 | 80 | 0.822 | 90.278 | 0.39 | 80 | 1.415 | 29.86718743 | -91.64418298 | -2.5933 |  | BODY | BASE |  |  | MFL-AXIAL_HR | 81718.038 | 7:33 | Yes | 3.3 |  | 1 | 11 | 0.432 | 0.013353 | 1.593 | 1.991 | 1740.067169 | circumference grooving
Metal Loss | Manufacturing/Milling Individual | 1257 |  |  | 81724.824 | 1 |  | 7:36 | Internal | 0.281 | 18180 | 39.078 | 10.778 |  | 49.856 | 1:56 |  | 12:30 | 13 | 0.13 | 0.36 | 0.945 | 877 | 20 | 52000 | 60.02 | 8.9 |  | 23 | -10 | 10 | -0.028 | 0.028 | 80 | 0.75 | 108.333 | 0.39 | 80 | 1.535 | 29.86719442 | -91.64420282 | -2.5065 |  | BODY | BASE |  |  | MFL-AXIAL_HR | 81724.831 | 7:34 | Yes | 3.3 |  | 1 | 13 | 0.36 | 0.013151 | 1.593 | 1.991 | 1740.411861 | circumference slotting
GirthWeld | N/A | 18190 |  |  | 81735.602 | 1 |  |  |  | 0.281 | 18180 | 49.856 | 47.93 | 18190 | 47.93 | 4:40 |  | 1:56 |  | 0 |  |  | 877 | 20 | 52000 | 60.02 | 8.5 | [12 empty] | 29.86720551 | -91.64423428 | -2.3987 | [9 empty] | 3.3 | Longseam - Unknown Weld Type
Metal Loss | Manufacturing/Milling Individual | 1258 |  |  | 81762.549 | 1 |  | 3:08 | Internal | 0.281 | 18190 | 26.947 | 20.983 |  | 47.93 | 4:40 |  | 1:56 | 11 | 0.11 | 0.636 | 1.26 | 877 | 20 | 52000 | 60.02 | 8.5 |  | 21 | -10 | 10 | -0.028 | 0.028 | 80 | 1.026 | 61.321 | 0.39 | 80 | 1.73 | 29.86723334 | -91.64431288 | -2.3827 |  | BODY | BASE |  |  | MFL-AXIAL_HR | 81762.582 | 3:11 | Yes | 3.3 |  | 1 | 11 | 0.636 | 0.019659 | 1.59 | 1.988 | 1737.583495 | circumference grooving
GirthWeld | N/A | 18200 |  |  | 81783.532 | 1 |  |  |  | 0.281 | 18190 | 47.93 | 51.168 | 18200 | 51.168 | 1:22 |  | 4:40 |  | 0 |  |  | 877 | 20 | 52000 | 60.02 | 9.5 | [12 empty] | 29.86725477 | -91.64437418 | -2.7016 | [9 empty] | 3.3 | Longseam - Unknown Weld Type
Bend | Field | 196 |  |  | 81803.54 | 1 |  |  |  |  | 18200 | 20.008 | 31.16 |  |  |  |  | 1:22 |  | 0 | [19 empty] | 29.86727476 | -91.64443279 | -3.3477 | 49.3D - 8° - Over | [8 empty] | 3.3 | [9 empty] | 49.328 | 8.227 |  | Right | -8.227 | Down |  |  | 81796.523 | 81810.557
GirthWeld | N/A | 18210 |  |  | 81834.7 | 1 |  |  |  | 0.281 | 18200 | 51.168 | 50.19 | 18210 | 50.19 | 2:14 |  | 1:22 |  | 0 |  |  | 877 | 20 | 52000 | 60.02 | 9.5 | [12 empty] | 29.86730569 | -91.64452287 | -8.2983 | [9 empty] | 3.3 | Longseam - Unknown Weld Type
Bend | Field | 197 |  |  | 81857.005 | 1 |  |  |  |  | 18210 | 22.305 | 27.885 |  |  |  |  | 2:14 |  | 0 | [19 empty] | 29.86732862 | -91.64458732 | -10.9472 | 41.9D - 17° - Sag | [8 empty] | 3.3 | [9 empty] | 41.866 | 17.261 | 1.611 | Right | 17.186 | Up |  |  | 81844.894 | 81869.116
Metal Loss | Corrosion Individual | 1259 |  |  | 81866.945 | 1 |  | 2:03 | External | 0.281 | 18210 | 32.245 | 17.945 |  | 50.19 | 2:14 |  | 1:22 | 11 | 0.11 | 0.516 | 1.614 | 877 | 20 | 52000 | 60.02 | 9.5 |  | 21 | -10 | 10 | -0.028 | 0.028 | 80 | 0.906 | 75.581 | 0.39 | 80 | 2.084 | 29.86733941 | -91.64461598 | -10.3503 |  | BODY | WELD |  |  | MFL-AXIAL_HR | 81866.968 | 1:59 | Yes | 3.3 |  | 1 | 11 | 0.516 | 0.01595 | 1.592 | 1.99 | 1739.148247 | circumference grooving
GirthWeld | N/A | 18220 |  |  | 81884.89 | 1 |  |  |  | 0.281 | 18210 | 50.19 | 51.017 | 18220 | 51.017 | 9:05 |  | 2:14 |  | 0 |  |  | 877 | 20 | 52000 | 60.02 | 8.5 | [12 empty] | 29.8673589 | -91.64466719 | -7.6993 | [9 empty] | 3.3 | Longseam - Unknown Weld Type
Bend | Field | 198 |  |  | 81902.889 | 1 |  |  |  |  | 18220 | 17.999 | 33.018 |  |  |  |  | 9:05 |  | 0 | [19 empty] | 29.86737829 | -91.64471863 | -5.058 | 46.3D - 7° - Over | [8 empty] | 3.3 | [9 empty] | 46.325 | 6.668 | -0.802 | Left | -6.619 | Down |  |  | 81897.56 | 81908.217
GirthWeld | N/A | 18230 |  |  | 81935.907 | 1 |  |  |  | 0.281 | 18220 | 51.017 | 49.547 | 18230 | 49.547 | 2:34 |  | 9:05 |  | 0 |  |  | 877 | 20 | 52000 | 60.02 | 8.9 | [12 empty] | 29.86741281 | -91.64481464 | -3.7436 | [9 empty] | 3.3 | Longseam - Unknown Weld Type
GirthWeld | N/A | 18240 |  |  | 81985.454 | 1 |  |  |  | 0.281 | 18230 | 49.547 | 51.184 | 18240 | 51.184 | 10:28 |  | 2:34 |  | 0 |  |  | 877 | 20 | 52000 | 60.02 | 8.9 | [12 empty] | 29.86746385 | -91.6449592 | -3.0113 | [9 empty] | 3.3 | Longseam - Unknown Weld Type
Material Defect | Seam Weld Anomaly | 42 |  |  | 81986.224 | 1 |  | 10:40 | N/A | 0.281 | 18240 | 0.77 | 50.415 |  | 51.184 | 10:28 |  | 2:34 |  | 0 | 0.315 | 0.945 | 877 | 20 | 52000 | 60.02 | 8.9 | [12 empty] | 29.86746464 | -91.64496144 | -3.0212 |  | BODY | WELD |  |  | MFL-AXIAL_HR | 81986.224 | 10:40 |  | 3.3 |  | 1 | [6 empty] | circumference slotting
Metal Loss | Corrosion Individual | 1260 |  |  | 82015.826 | 1 |  | 5:50 | External | 0.281 | 18240 | 30.372 | 20.813 |  | 51.184 | 10:28 |  | 2:34 | 32 | 0.32 | 0.432 | 1.22 | 877 | 20 | 52000 | 60.02 | 8.9 | Yes | 42 | -10 | 10 | -0.028 | 0.028 | 80 | 0.822 | 90.278 | 0.39 | 80 | 1.69 | 29.8674953 | -91.64504773 | -3.488 |  | BODY | BASE |  |  | MFL-AXIAL_HR | 82015.846 | 5:46 | Yes | 3.3 |  | 1 | 32 | 0.432 | 0.038845 | 1.587 | 1.984 | 1733.903909 | circumference grooving
GirthWeld | N/A | 18250 |  |  | 82036.639 | 1 |  |  |  | 0.281 | 18240 | 51.184 | 35.646 | 18250 | 35.646 | 9:43 |  | 10:28 |  | 0 |  |  | 877 | 20 | 52000 | 60.02 | 8.9 | [12 empty] | 29.86751713 | -91.64510827 | -3.6567 | [9 empty] | 3.3 | Longseam - Unknown Weld Type
Metal Loss | Manufacturing/Milling Individual | 1261 |  |  | 82053.527 | 1 |  | 3:54 | Internal | 0.281 | 18250 | 16.888 | 18.758 |  | 35.646 | 9:43 |  | 10:28 | 14 | 0.14 | 0.312 | 0.945 | 877 | 20 | 52000 | 60.02 | 8.9 |  | 24 | -10 | 10 | -0.028 | 0.028 | 80 | 0.702 | 125 | 0.39 | 80 | 1.535 | 29.86753487 | -91.64515739 | -3.703 |  | BODY | BASE |  |  | MFL-AXIAL_HR | 82053.534 | 3:52 | Yes | 3.3 |  | 1 | 14 | 0.312 | 0.012274 | 1.593 | 1.992 | 1740.745639 | circumference slotting
GirthWeld | N/A | 18260 |  |  | 82072.285 | 1 |  |  |  | 0.281 | 18250 | 35.646 | 49.531 | 18260 | 49.531 | 7:14 |  | 9:43 |  | 0 |  |  | 877 | 20 | 52000 | 60.02 | 8.5 | [12 empty] | 29.86755481 | -91.64521184 | -3.6654 | [9 empty] | 3.3 | Longseam - Unknown Weld Type
GirthWeld | N/A | 18270 |  |  | 82121.816 | 1 |  |  |  | 0.281 | 18260 | 49.531 | 49.843 | 18270 | 49.843 | 11:15 |  | 7:14 |  | 0 |  |  | 877 | 20 | 52000 | 60.02 | 8.9 | [12 empty] | 29.86760806 | -91.64535531 | -3.5235 | [9 empty] | 3.3 | Longseam - Unknown Weld Type
GirthWeld | N/A | 18280 |  |  | 82171.658 | 1 |  |  |  | 0.281 | 18270 | 49.843 | 51.601 | 18280 | 51.601 | 12:58 |  | 11:15 |  | 0 |  |  | 877 | 20 | 52000 | 60.02 | 8.9 | [12 empty] | 29.86766187 | -91.64549956 | -3.3294 | [9 empty] | 3.3 | Longseam - Unknown Weld Type
Metal Loss | Manufacturing/Milling Individual | 1262 |  |  | 82214.722 | 1 |  | 7:14 | Internal | 0.281 | 18280 | 43.064 | 8.538 |  | 51.601 | 12:58 |  | 11:15 | 11 | 0.11 | 0.672 | 0.945 | 877 | 20 | 52000 | 60.02 | 8.9 |  | 21 | -10 | 10 | -0.028 | 0.028 | 80 | 1.062 | 58.036 | 0.39 | 80 | 1.415 | 29.86770722 | -91.64562473 | -3.9509 |  | BODY | BASE |  |  | MFL-AXIAL_HR | 82214.741 | 7:15 | Yes | 3.3 |  | 1 | 11 | 0.672 | 0.020772 | 1.59 | 1.987 | 1737.059111 | pitting
GirthWeld | N/A | 18290 |  |  | 82223.26 | 1 |  |  |  | 0.281 | 18280 | 51.601 | 51.726 | 18290 | 51.726 | 2:08 |  | 12:58 |  | 0 |  |  | 877 | 20 | 52000 | 60.02 | 8.9 | [12 empty] | 29.86771623 | -91.64564952 | -4.2725 | [9 empty] | 3.3 | Longseam - Unknown Weld Type
Metal Loss | Manufacturing/Milling Individual | 1263 |  |  | 82235.049 | 1 |  | 2:38 | Internal | 0.281 | 18290 | 11.789 | 39.936 |  | 51.726 | 2:08 |  | 12:58 | 20 | 0.2 | 0.396 | 0.945 | 877 | 20 | 52000 | 60.02 | 8.9 |  | 30 | -10 | 10 | -0.028 | 0.028 | 80 | 0.786 | 98.485 | 0.39 | 80 | 1.415 | 29.86772866 | -91.64568376 | -4.6742 |  | BODY | BASE |  |  | MFL-AXIAL_HR | 82235.072 | 2:38 | Yes | 3.3 |  | 1 | 20 | 0.396 | 0.022255 | 1.591 | 1.989 | 1738.517846 | circumference grooving
GirthWeld | N/A | 18300 |  |  | 82274.985 | 1 |  |  |  | 0.281 | 18290 | 51.726 | 52.054 | 18300 | 52.054 | 4:22 |  | 2:08 |  | 0 |  |  | 877 | 20 | 52000 | 60.02 | 8.5 | [12 empty] | 29.86777066 | -91.64579984 | -5.3792 | [9 empty] | 3.3 | Longseam - Unknown Weld Type
GirthWeld | N/A | 18310 |  |  | 82327.039 | 1 |  |  |  | 0.281 | 18300 | 52.054 | 51.086 | 18310 | 51.086 | 8:46 |  | 4:22 |  | 0 |  |  | 877 | 20 | 52000 | 60.02 | 8.5 | [12 empty] | 29.86782517 | -91.64595128 | -4.239 | [9 empty] | 3.3 | Longseam - Unknown Weld Type
Metal Loss | Manufacturing/Milling Individual | 1264 |  |  | 82376.91 | 1 |  | 8:21 | Internal | 0.281 | 18310 | 49.871 | 1.215 |  | 51.086 | 8:46 |  | 4:22 | 11 | 0.11 | 0.36 | 0.945 | 877 | 20 | 52000 | 60.02 | 8.5 |  | 21 | -10 | 10 | -0.028 | 0.028 | 80 | 0.75 | 108.333 | 0.39 | 80 | 1.535 | 29.86787768 | -91.64609626 | -4.2893 |  | BODY | ADJ |  |  | MFL-AXIAL_HR | 82376.923 | 8:19 | Yes | 3.3 |  | 1 | 11 | 0.36 | 0.011128 | 1.593 | 1.992 | 1740.733305 | circumference slotting
GirthWeld | N/A | 18320 |  |  | 82378.125 | 1 |  |  |  | 0.281 | 18310 | 51.086 | 52.375 | 18320 | 52.375 | 1:54 |  | 8:46 |  | 0 |  |  | 877 | 20 | 52000 | 60.02 | 8.5 | [12 empty] | 29.86787896 | -91.64609979 | -4.3023 | [9 empty] | 3.3 | Longseam - Unknown Weld Type
GirthWeld | N/A | 18330 |  |  | 82430.5 | 1 |  |  |  | 0.281 | 18320 | 52.375 | 51.732 | 18330 | 51.732 | 1:44 |  | 1:54 |  | 0 |  |  | 877 | 20 | 52000 | 60.02 | 8.2 | [12 empty] | 29.86793422 | -91.646252 | -4.6383 | [9 empty] | 3.3 | Longseam - Unknown Weld Type
GirthWeld | N/A | 18340 |  |  | 82482.233 | 1 |  |  |  | 0.281 | 18330 | 51.732 | 49.012 | 18340 | 49.012 | 1:10 |  | 1:44 |  | 0 |  |  | 877 | 20 | 52000 | 60.02 | 8.2 | [12 empty] | 29.86798989 | -91.6464018 | -3.7495 | [9 empty] | 3.3 | Longseam - Unknown Weld Type
Material Defect | Seam Weld Anomaly | 43 |  |  | 82488.189 | 1 |  | 1:14 | N/A | 0.281 | 18340 | 5.956 | 43.056 |  | 49.012 | 1:10 |  | 1:44 |  | 0 | 0.354 | 0.945 | 877 | 20 | 52000 | 60.02 | 8.2 | [12 empty] | 29.86799633 | -91.64641904 | -3.6978 |  | BODY | WELD |  |  | MFL-AXIAL_HR | 82488.189 | 1:13 |  | 3.3 |  | 1 | [6 empty] | circumference slotting
Metal Loss | Manufacturing/Milling Individual | 1265 |  |  | 82515.477 | 1 |  | 7:05 | Internal | 0.281 | 18340 | 33.244 | 15.768 |  | 49.012 | 1:10 |  | 1:44 | 13 | 0.13 | 0.396 | 0.945 | 877 | 20 | 52000 | 60.02 | 8.2 |  | 23 | -10 | 10 | -0.028 | 0.028 | 80 | 0.786 | 98.485 | 0.39 | 80 | 1.415 | 29.86802597 | -91.64649793 | -3.7479 |  | BODY | BASE |  |  | MFL-AXIAL_HR | 82515.49 | 7:05 | Yes | 3.3 |  | 1 | 13 | 0.396 | 0.014466 | 1.593 | 1.991 | 1740.026616 | circumference grooving
Metal Loss | Corrosion Individual | 1266 |  |  | 82519.585 | 1 |  | 7:52 | External | 0.281 | 18340 | 37.352 | 11.66 |  | 49.012 | 1:10 |  | 1:44 | 13 | 0.13 | 0.708 | 0.984 | 877 | 20 | 52000 | 60.02 | 8.2 |  | 23 | -10 | 10 | -0.028 | 0.028 | 80 | 1.098 | 55.085 | 0.39 | 80 | 1.454 | 29.86803043 | -91.64650981 | -3.7902 |  | BODY | BASE |  |  | MFL-AXIAL_HR | 82519.611 | 7:52 | Yes | 3.3 |  | 1 | 13 | 0.708 | 0.025863 | 1.588 | 1.985 | 1735.311015 | pitting
GirthWeld | N/A | 18350 |  |  | 82531.245 | 1 |  |  |  | 0.281 | 18340 | 49.012 | 52.277 | 18350 | 52.277 | 9:14 |  | 1:10 |  | 0 |  |  | 877 | 20 | 52000 | 60.02 | 8.5 | [12 empty] | 29.86804305 | -91.64654353 | -3.9434 | [9 empty] | 3.3 | Longseam - Unknown Weld Type
Metal Loss | Corrosion Individual | 1267 |  |  | 82534.964 | 1 |  | 3:18 | Internal | 0.281 | 18350 | 3.719 | 48.558 |  | 52.277 | 9:14 |  | 1:10 | 11 | 0.11 | 0.432 | 0.945 | 877 | 20 | 52000 | 60.02 | 8.5 |  | 21 | -10 | 10 | -0.028 | 0.028 | 80 | 0.822 | 90.278 | 0.39 | 80 | 1.415 | 29.86804706 | -91.6465543 | -3.9982 |  | BODY | BASE |  |  | MFL-AXIAL_HR | 82534.983 | 3:15 | Yes | 3.3 |  | 1 | 11 | 0.432 | 0.013353 | 1.593 | 1.991 | 1740.067169 | circumference grooving
Metal Loss | Corrosion Individual | 1268 |  |  | 82541.206 | 1 |  | 3:19 | Internal | 0.281 | 18350 | 9.961 | 42.316 |  | 52.277 | 9:14 |  | 1:10 | 11 | 0.11 | 0.36 | 0.945 | 877 | 20 | 52000 | 60.02 | 8.5 |  | 21 | -10 | 10 | -0.028 | 0.028 | 80 | 0.75 | 108.333 | 0.39 | 80 | 1.535 | 29.86805376 | -91.64657238 | -4.0877 |  | BODY | BASE |  |  | MFL-AXIAL_HR | 82541.223 | 3:17 | Yes | 3.3 |  | 1 | 11 | 0.36 | 0.011128 | 1.593 | 1.992 | 1740.733305 | circumference slotting
GirthWeld | N/A | 18360 |  |  | 82583.522 | 1 |  |  |  | 0.281 | 18350 | 52.277 | 51.224 | 18360 | 51.224 | 9:26 |  | 9:14 |  | 0 |  |  | 877 | 20 | 52000 | 60.02 | 8.5 | [12 empty] | 29.86809879 | -91.64669516 | -3.8975 | [9 empty] | 3.3 | Longseam - Unknown Weld Type
GirthWeld | N/A | 18370 |  |  | 82634.746 | 1 |  |  |  | 0.281 | 18360 | 51.224 | 51.076 | 18370 | 51.076 | 12:36 |  | 9:26 |  | 0 |  |  | 877 | 20 | 52000 | 60.02 | 8.2 | [12 empty] | 29.86815316 | -91.64684387 | -3.4682 | [9 empty] | 3.3 | Longseam - Unknown Weld Type
Material Defect | Seam Weld Anomaly | 44 |  |  | 82650.224 | 1 |  | 12:25 | N/A | 0.281 | 18370 | 15.478 | 35.598 |  | 51.076 | 12:36 |  | 9:26 |  | 0 | 0.315 | 0.945 | 877 | 20 | 52000 | 60.02 | 8.2 | [12 empty] | 29.86816967 | -91.64688877 | -3.4192 |  | BODY | WELD |  |  | MFL-AXIAL_HR | 82650.224 | 12:25 |  | 3.3 |  | 1 | [6 empty] | circumference slotting
GirthWeld | N/A | 18380 |  |  | 82685.822 | 1 |  |  |  | 0.281 | 18370 | 51.076 | 51.598 | 18380 | 51.598 | 1:44 |  | 12:36 |  | 0 |  |  | 877 | 20 | 52000 | 60.02 | 8.5 | [12 empty] | 29.86820774 | -91.64699198 | -3.225 | [9 empty] | 3.3 | Longseam - Unknown Weld Type
GirthWeld | N/A | 18390 |  |  | 82737.42 | 1 |  |  |  | 0.281 | 18380 | 51.598 | 51.234 | 18390 | 51.234 | 2:50 |  | 1:44 |  | 0 |  |  | 877 | 20 | 52000 | 60.02 | 8.5 | [12 empty] | 29.86826292 | -91.64714158 | -3.2359 | [9 empty] | 3.3 | Longseam - Unknown Weld Type
Metal Loss | Manufacturing/Milling Individual | 1269 |  |  | 82772.859 | 1 |  | 9:15 | Internal | 0.281 | 18390 | 35.439 | 15.794 |  | 51.234 | 2:50 |  | 1:44 | 16 | 0.16 | 0.312 | 0.945 | 877 | 20 | 52000 | 60.02 | 8.5 |  | 26 | -10 | 10 | -0.028 | 0.028 | 80 | 0.702 | 125 | 0.39 | 80 | 1.535 | 29.86830095 | -91.64724427 | -3.3344 |  | BODY | BASE |  |  | MFL-AXIAL_HR | 82772.869 | 9:19 | Yes | 3.3 |  | 1 | 16 | 0.312 | 0.014028 | 1.593 | 1.991 | 1740.48614 | circumference slotting
GirthWeld | N/A | 18400 |  |  | 82788.653 | 1 |  |  |  | 0.281 | 18390 | 51.234 | 51.667 | 18400 | 51.667 | 12:44 |  | 2:50 |  | 0 |  |  | 877 | 20 | 52000 | 60.02 | 8.2 | [12 empty] | 29.86831783 | -91.64729007 | -3.2827 | [9 empty] | 3.3 | Longseam - Unknown Weld Type
GirthWeld | N/A | 18410 |  |  | 82840.32 | 1 |  |  |  | 0.281 | 18400 | 51.667 | 51.765 | 18410 | 51.765 | 1:39 |  | 12:44 |  | 0 |  |  | 877 | 20 | 52000 | 60.02 | 8.2 | [12 empty] | 29.86837335 | -91.64743974 | -3.3078 | [9 empty] | 3.3 | Longseam - Unknown Weld Type
GirthWeld | N/A | 18420 |  |  | 82892.085 | 1 |  |  |  | 0.281 | 18410 | 51.765 | 46.388 | 18420 | 46.388 | 1:54 |  | 1:39 |  | 0 |  |  | 877 | 20 | 52000 | 60.02 | 8.2 | [12 empty] | 29.86842907 | -91.64758964 | -2.9859 | [9 empty] | 3.3 | Longseam - Unknown Weld Type
Material Defect | Seam Weld Anomaly | 45 |  |  | 82895.636 | 1 |  | 1:58 | N/A | 0.281 | 18420 | 3.551 | 42.837 |  | 46.388 | 1:54 |  | 1:39 |  | 0 | 0.433 | 0.945 | 877 | 20 | 52000 | 60.02 | 8.2 | [12 empty] | 29.86843286 | -91.64759994 | -3.0014 |  | BODY | WELD |  |  | MFL-AXIAL_HR | 82895.636 | 1:58 |  | 3.3 |  | 1 | [6 empty] | circumference grooving
GirthWeld | N/A | 18430 |  |  | 82938.473 | 1 |  |  |  | 0.281 | 18420 | 46.388 | 40.285 | 18430 | 40.285 | 5:18 |  | 1:54 |  | 0 |  |  | 877 | 20 | 52000 | 60.02 | 7.9 | [12 empty] | 29.86847872 | -91.64772412 | -3.196 | [9 empty] | 3.3 | Longseam - Unknown Weld Type
GirthWeld | N/A | 18440 |  |  | 82978.758 | 1 |  |  |  | 0.281 | 18430 | 40.285 | 45.774 | 18440 | 45.774 | 3:53 |  | 5:18 |  | 0 |  |  | 877 | 20 | 52000 | 60.02 | 7.9 | [12 empty] | 29.86852185 | -91.64784089 | -3.2021 | [9 empty] | 3.3 | Longseam - Unknown Weld Type
GirthWeld | N/A | 18450 |  |  | 83024.532 | 1 |  |  |  | 0.281 | 18440 | 45.774 | 51.627 | 18450 | 51.627 | 10:44 |  | 3:53 |  | 0 |  |  | 877 | 20 | 52000 | 60.02 | 7.9 | [12 empty] | 29.86857128 | -91.64797338 | -3.2739 | [9 empty] | 3.3 | Longseam - Unknown Weld Type
Material Defect | Seam Weld Anomaly | 46 |  |  | 83025.68 | 1 |  | 10:37 | N/A | 0.281 | 18450 | 1.148 | 50.48 |  | 51.627 | 10:44 |  | 3:53 |  | 0 | 0.433 | 0.945 | 877 | 20 | 52000 | 60.02 | 7.9 | [12 empty] | 29.86857252 | -91.6479767 | -3.2906 |  | BODY | WELD |  |  | MFL-AXIAL_HR | 83025.68 | 10:39 |  | 3.3 |  | 1 | [6 empty] | circumference grooving
Material Defect | Seam Weld Anomaly | 47 |  |  | 83026.649 | 1 |  | 10:36 | N/A | 0.281 | 18450 | 2.117 | 49.511 |  | 51.627 | 10:44 |  | 3:53 |  | 0 | 0.433 | 0.945 | 877 | 20 | 52000 | 60.02 | 7.9 | [12 empty] | 29.86857356 | -91.6479795 | -3.3048 |  | BODY | WELD |  |  | MFL-AXIAL_HR | 83026.649 | 10:39 |  | 3.3 |  | 1 | [6 empty] | circumference grooving
Material Defect | Seam Weld Anomaly | 48 |  |  | 83027.665 | 1 |  | 10:39 | N/A | 0.281 | 18450 | 3.133 | 48.495 |  | 51.627 | 10:44 |  | 3:53 |  | 0 | 0.472 | 0.945 | 877 | 20 | 52000 | 60.02 | 7.9 | [12 empty] | 29.86857466 | -91.64798244 | -3.3196 |  | BODY | WELD |  |  | MFL-AXIAL_HR | 83027.665 | 10:38 |  | 3.3 |  | 1 | [6 empty] | circumference grooving
Material Defect | Seam Weld Anomaly | 49 |  |  | 83032.673 | 1 |  | 10:38 | N/A | 0.281 | 18450 | 8.141 | 43.487 |  | 51.627 | 10:44 |  | 3:53 |  | 0 | 0.512 | 0.945 | 877 | 20 | 52000 | 60.02 | 7.9 | [12 empty] | 29.86858007 | -91.64799693 | -3.3935 |  | BODY | WELD |  |  | MFL-AXIAL_HR | 83032.673 | 10:38 |  | 3.3 |  | 1 | [6 empty] | pitting
GirthWeld | N/A | 18460 |  |  | 83076.16 | 1 |  |  |  | 0.281 | 18450 | 51.627 | 51.503 | 18460 | 51.503 | 10:04 |  | 10:44 |  | 0 |  |  | 877 | 20 | 52000 | 60.02 | 8.2 | [12 empty] | 29.86862689 | -91.64812284 | -4.1332 | [9 empty] | 3.3 | Longseam - Unknown Weld Type
GirthWeld | N/A | 18470 |  |  | 83127.662 | 1 |  |  |  | 0.281 | 18460 | 51.503 | 51.024 | 18470 | 51.024 | 2:48 |  | 10:04 |  | 0 |  |  | 877 | 20 | 52000 | 60.02 | 8.2 | [12 empty] | 29.86868189 | -91.64827216 | -3.6828 | [9 empty] | 3.3 | Longseam - Unknown Weld Type
GirthWeld | N/A | 18480 |  |  | 83178.686 | 1 |  |  |  | 0.281 | 18470 | 51.024 | 50.633 | 18480 | 50.633 | 11:50 |  | 2:48 |  | 0 |  |  | 877 | 20 | 52000 | 60.02 | 8.2 | [12 empty] | 29.86873663 | -91.64842 | -3.3558 | [9 empty] | 3.3 | Longseam - Unknown Weld Type
Metal Loss | Corrosion Individual | 1270 |  |  | 83210.286 | 1 |  | 5:57 | Internal | 0.281 | 18480 | 31.6 | 19.033 |  | 50.633 | 11:50 |  | 2:48 | 11 | 0.11 | 0.36 | 0.945 | 877 | 20 | 52000 | 60.02 | 8.2 |  | 21 | -10 | 10 | -0.028 | 0.028 | 80 | 0.75 | 108.333 | 0.39 | 80 | 1.535 | 29.86877032 | -91.64851167 | -3.4464 |  | BODY | BASE |  |  | MFL-AXIAL_HR | 83210.303 | 5:58 | Yes | 3.3 |  | 1 | 11 | 0.36 | 0.011128 | 1.593 | 1.992 | 1740.733305 | circumference slotting
GirthWeld | N/A | 18490 |  |  | 83229.319 | 1 |  |  |  | 0.281 | 18480 | 50.633 | 51.283 | 18490 | 51.283 | 4:32 |  | 11:50 |  | 0 |  |  | 877 | 20 | 52000 | 60.02 | 8.2 | [12 empty] | 29.86879066 | -91.64856687 | -3.4921 | [9 empty] | 3.3 | Longseam - Unknown Weld Type
GirthWeld | N/A | 18500 |  |  | 83280.602 | 1 |  |  |  | 0.281 | 18490 | 51.283 | 48.222 | 18500 | 48.222 | 12:10 |  | 4:32 |  | 0 |  |  | 877 | 20 | 52000 | 60.02 | 8.9 | [12 empty] | 29.8688456 | -91.6487155 | -3.5351 | [9 empty] | 3.3 | Longseam - Unknown Weld Type
Bend | Field | 199 |  |  | 83313.231 | 1 |  |  |  |  | 18500 | 32.629 | 15.593 |  |  |  |  | 12:10 |  | 0 | [19 empty] | 29.86888093 | -91.64880989 | -3.4987 | 46.5D - 5° - Over | [8 empty] | 3.3 | [9 empty] | 46.508 | 4.848 | -0.037 | Left | -4.848 | Down |  |  | 83309.277 | 83317.184
GirthWeld | N/A | 18510 |  |  | 83328.824 | 1 |  |  |  | 0.281 | 18500 | 48.222 | 36.857 | 18510 | 36.857 | 2:34 |  | 12:10 |  | 0 |  |  | 877 | 20 | 52000 | 60.02 | 8.9 | [12 empty] | 29.86889785 | -91.64885475 | -4.8949 | [9 empty] | 3.3 | Longseam - Unknown Weld Type
Bend | Field | 200 |  |  | 83344.825 | 1 |  |  |  |  | 18510 | 16.001 | 20.856 |  |  |  |  | 2:34 |  | 0 | [19 empty] | 29.86891545 | -91.64890066 | -6.2742 | 45.8D - 10° - Sag | [8 empty] | 3.3 | [9 empty] | 45.814 | 10.074 | 0.363 | Right | 10.067 | Up |  |  | 83336.725 | 83352.925
GirthWeld | N/A | 18520 |  |  | 83365.681 | 1 |  |  |  | 0.281 | 18510 | 36.857 | 50.951 | 18520 | 50.951 | 1:03 |  | 2:34 |  | 0 |  |  | 877 | 20 | 52000 | 60.02 | 8.2 | [12 empty] | 29.86893874 | -91.64896048 | -5.0836 | [9 empty] | 3.3 | Longseam - Unknown Weld Type
Bend | Field | 201 |  |  | 83384.686 | 1 |  |  |  |  | 18520 | 19.005 | 31.946 |  |  |  |  | 1:03 |  | 0 | [19 empty] | 29.86896099 | -91.64901435 | -3.5328 | 46.6D - 10° - Right | [8 empty] | 3.3 | [9 empty] | 46.627 | 10.07 | 7.928 | Right | -6.21 | Down |  |  | 83376.356 | 83393.016
GirthWeld | N/A | 18530 |  |  | 83416.632 | 1 |  |  |  | 0.281 | 18520 | 50.951 | 51.598 | 18530 | 51.598 | 12:20 |  | 1:03 |  | 0 |  |  | 877 | 20 | 52000 | 60.02 | 8.2 | [12 empty] | 29.8690079 | -91.64909926 | -3.8552 | [9 empty] | 3.3 | Longseam - Unknown Weld Type
GirthWeld | N/A | 18540 |  |  | 83468.23 | 1 |  |  |  | 0.281 | 18530 | 51.598 | 50.436 | 18540 | 50.436 | 1:12 |  | 12:20 |  | 0 |  |  | 877 | 20 | 52000 | 60.02 | 8.2 | [12 empty] | 29.86908413 | -91.64923614 | -3.8922 | [9 empty] | 3.3 | Longseam - Unknown Weld Type
Metal Loss | Corrosion Individual | 1271 |  |  | 83506.444 | 1 |  | 7:04 | Internal | 0.281 | 18540 | 38.214 | 12.222 |  | 50.436 | 1:12 |  | 12:20 | 17 | 0.17 | 0.36 | 0.945 | 877 | 20 | 52000 | 60.02 | 8.2 |  | 27 | -10 | 10 | -0.028 | 0.028 | 80 | 0.75 | 108.333 | 0.39 | 80 | 1.535 | 29.86914018 | -91.64933782 | -3.8005 |  | BODY | BASE |  |  | MFL-AXIAL_HR | 83506.457 | 7:07 | Yes | 3.3 |  | 1 | 17 | 0.36 | 0.017197 | 1.592 | 1.991 | 1739.722899 | circumference slotting
GirthWeld | N/A | 18550 |  |  | 83518.666 | 1 |  |  |  | 0.281 | 18540 | 50.436 | 51.26 | 18550 | 51.26 | 4:16 |  | 1:12 |  | 0 |  |  | 877 | 20 | 52000 | 60.02 | 8.2 | [12 empty] | 29.86915808 | -91.64937036 | -3.7674 | [9 empty] | 3.3 | Longseam - Unknown Weld Type
GirthWeld | N/A | 18560 |  |  | 83569.926 | 1 |  |  |  | 0.281 | 18550 | 51.26 | 51.385 | 18560 | 51.385 | 7:11 |  | 4:16 |  | 0 |  |  | 877 | 20 | 52000 | 60.02 | 8.2 | [12 empty] | 29.86923313 | -91.64950683 | -3.1225 | [9 empty] | 3.3 | Longseam - Unknown Weld Type
GirthWeld | N/A | 18570 |  |  | 83621.311 | 1 |  |  |  | 0.281 | 18560 | 51.385 | 51.227 | 18570 | 51.227 | 3:56 |  | 7:11 |  | 0 |  |  | 877 | 20 | 52000 | 60.02 | 8.2 | [12 empty] | 29.86930843 | -91.6496436 | -3.1099 | [9 empty] | 3.3 | Longseam - Unknown Weld Type
Material Defect | Seam Weld Anomaly | 50 |  |  | 83630.552 | 1 |  | 3:53 | N/A | 0.281 | 18570 | 9.241 | 41.986 |  | 51.227 | 3:56 |  | 7:11 |  | 0 | 0.354 | 0.945 | 877 | 20 | 52000 | 60.02 | 8.2 | [12 empty] | 29.86932192 | -91.64966823 | -3.0685 |  | BODY | WELD |  |  | MFL-AXIAL_HR | 83630.552 | 3:53 |  | 3.3 |  | 1 | [6 empty] | circumference slotting
GirthWeld | N/A | 18580 |  |  | 83672.538 | 1 |  |  |  | 0.281 | 18570 | 51.227 | 51.358 | 18580 | 51.358 | 3:10 |  | 3:56 |  | 0 |  |  | 877 | 20 | 52000 | 60.02 | 8.2 | [12 empty] | 29.8693833 | -91.64978009 | -2.7229 | [9 empty] | 3.3 | Longseam - Unknown Weld Type
Metal Loss | Manufacturing/Milling Individual | 1272 |  |  | 83713.634 | 1 |  | 9:21 | Internal | 0.281 | 18580 | 41.096 | 10.262 |  | 51.358 | 3:10 |  | 3:56 | 14 | 0.14 | 0.36 | 0.945 | 877 | 20 | 52000 | 60.02 | 8.2 |  | 24 | -10 | 10 | -0.028 | 0.028 | 80 | 0.75 | 108.333 | 0.39 | 80 | 1.535 | 29.86944359 | -91.64988942 | -2.6008 |  | BODY | BASE |  |  | MFL-AXIAL_HR | 83713.644 | 9:23 | Yes | 3.3 |  | 1 | 14 | 0.36 | 0.014162 | 1.593 | 1.991 | 1740.245579 | circumference slotting
Metal Loss | Manufacturing/Milling Individual | 1273 |  |  | 83715.482 | 1 |  | 8:53 | Internal | 0.281 | 18580 | 42.944 | 8.414 |  | 51.358 | 3:10 |  | 3:56 | 13 | 0.13 | 0.36 | 0.945 | 877 | 20 | 52000 | 60.02 | 8.2 |  | 23 | -10 | 10 | -0.028 | 0.028 | 80 | 0.75 | 108.333 | 0.39 | 80 | 1.535 | 29.86944629 | -91.64989435 | -2.5994 |  | BODY | BASE |  |  | MFL-AXIAL_HR | 83715.498 | 8:56 | Yes | 3.3 |  | 1 | 13 | 0.36 | 0.013151 | 1.593 | 1.991 | 1740.411861 | circumference slotting
GirthWeld | N/A | 18590 |  |  | 83723.896 | 1 |  |  |  | 0.281 | 18580 | 51.358 | 51.601 | 18590 | 51.601 | 6:56 |  | 3:10 |  | 0 |  |  | 877 | 20 | 52000 | 60.02 | 8.2 | [12 empty] | 29.86945857 | -91.64991678 | -2.5895 | [9 empty] | 3.3 | Longseam - Unknown Weld Type
Metal Loss | Manufacturing/Milling Individual | 1274 |  |  | 83774.023 | 1 |  | 1:02 | Internal | 0.281 | 18590 | 50.127 | 1.474 |  | 51.601 | 6:56 |  | 3:10 | 20 | 0.2 | 0.432 | 0.945 | 877 | 20 | 52000 | 60.02 | 8.2 |  | 30 | -10 | 10 | -0.028 | 0.028 | 80 | 0.822 | 90.278 | 0.39 | 80 | 1.415 | 29.86953168 | -91.65005045 | -2.5014 |  | BODY | BASE |  |  | MFL-AXIAL_HR | 83774.036 | 1:02 | Yes | 3.3 |  | 1 | 20 | 0.432 | 0.024278 | 1.591 | 1.988 | 1737.816915 | circumference grooving
GirthWeld | N/A | 18600 |  |  | 83775.497 | 1 |  |  |  | 0.281 | 18590 | 51.601 | 49.97 | 18600 | 49.97 | 10:04 |  | 6:56 |  | 0 |  |  | 877 | 20 | 52000 | 60.02 | 8.2 | [12 empty] | 29.86953383 | -91.65005438 | -2.4977 | [9 empty] | 3.3 | Longseam - Unknown Weld Type
GirthWeld | N/A | 18610 |  |  | 83825.468 | 1 |  |  |  | 0.281 | 18600 | 49.97 | 51.64 | 18610 | 51.64 | 10:14 |  | 10:04 |  | 0 |  |  | 877 | 20 | 52000 | 60.02 | 8.2 | [12 empty] | 29.86960628 | -91.65018791 | -2.9683 | [9 empty] | 3.3 | Longseam - Unknown Weld Type
Metal Loss | Manufacturing/Milling Individual | 1275 |  |  | 83872.101 | 1 |  | 8:03 | Internal | 0.281 | 18610 | 46.633 | 5.007 |  | 51.64 | 10:14 |  | 10:04 | 11 | 0.11 | 0.36 | 0.945 | 877 | 20 | 52000 | 60.02 | 8.2 |  | 21 | -10 | 10 | -0.028 | 0.028 | 80 | 0.75 | 108.333 | 0.39 | 80 | 1.535 | 29.86967348 | -91.65031275 | -4.3899 |  | BODY | BASE |  |  | MFL-AXIAL_HR | 83872.114 | 8:04 | Yes | 3.3 |  | 1 | 11 | 0.36 | 0.011128 | 1.593 | 1.992 | 1740.733305 | circumference slotting
GirthWeld | N/A | 18620 |  |  | 83877.108 | 1 |  |  |  | 0.281 | 18610 | 51.64 | 51.581 | 18620 | 51.581 | 9:55 |  | 10:14 |  | 0 |  |  | 877 | 20 | 52000 | 60.02 | 7.9 | [12 empty] | 29.8696807 | -91.65032616 | -4.4199 | [9 empty] | 3.3 | Longseam - Unknown Weld Type
Metal Loss | Manufacturing/Milling Individual | 1276 |  |  | 83881.27 | 1 |  | 3:34 | Internal | 0.281 | 18620 | 4.162 | 47.419 |  | 51.581 | 9:55 |  | 10:14 | 11 | 0.11 | 0.312 | 0.945 | 877 | 20 | 52000 | 60.02 | 7.9 |  | 21 | -10 | 10 | -0.028 | 0.028 | 80 | 0.702 | 125 | 0.39 | 80 | 1.535 | 29.86968674 | -91.65033728 | -4.4658 |  | BODY | BASE |  |  | MFL-AXIAL_HR | 83881.283 | 3:33 | Yes | 3.3 |  | 1 | 11 | 0.312 | 0.009644 | 1.594 | 1.992 | 1741.113152 | circumference slotting
Marker | Above Ground | 15 |  |  | 83917.055 | 1 |  |  |  |  | 18620 | 39.947 | 11.635 |  |  |  |  | 9:55 |  | 0 | [19 empty] | 29.86973854 | -91.6504328 | -4.2977 | 170 30' D/S RCL FORTIER RD | [8 empty] | 15
Metal Loss | Manufacturing/Milling Individual | 1277 |  |  | 83919.042 | 1 |  | 3:33 | Internal | 0.281 | 18620 | 41.934 | 9.647 |  | 51.581 | 9:55 |  | 10:14 | 14 | 0.14 | 0.432 | 0.945 | 877 | 20 | 52000 | 60.02 | 7.9 |  | 24 | -10 | 10 | -0.028 | 0.028 | 80 | 0.822 | 90.278 | 0.39 | 80 | 1.415 | 29.86974141 | -91.65043809 | -4.1867 |  | BODY | BASE |  |  | MFL-AXIAL_HR | 83919.058 | 3:31 | Yes | 15 |  | 1 | 14 | 0.432 | 0.016995 | 1.592 | 1.99 | 1739.368793 | circumference grooving
GirthWeld | N/A | 18630 |  |  | 83928.689 | 1 |  |  |  | 0.281 | 18620 | 51.581 | 51.362 | 18630 | 51.362 | 9:46 |  | 9:55 |  | 0 |  |  | 877 | 20 | 52000 | 60.02 | 7.9 | [12 empty] | 29.86975537 | -91.65046377 | -3.6359 | [9 empty] | 15 | Longseam - Unknown Weld Type
Material Defect | Seam Weld Anomaly | 51 |  |  | 83969.616 | 1 |  | 9:51 | N/A | 0.281 | 18630 | 40.927 | 10.435 |  | 51.362 | 9:46 |  | 9:55 |  | 0 | 0.354 | 0.945 | 877 | 20 | 52000 | 60.02 | 7.9 | [12 empty] | 29.86981561 | -91.65057219 | -2.8713 |  | BODY | WELD |  |  | MFL-AXIAL_HR | 83969.616 | 9:51 |  | 15 |  | 1 | [6 empty] | circumference slotting
Material Defect | Seam Weld Anomaly | 52 |  |  | 83977.156 | 1 |  | 9:49 | N/A | 0.281 | 18630 | 48.467 | 2.895 |  | 51.362 | 9:46 |  | 9:55 |  | 0 | 0.394 | 0.945 | 877 | 20 | 52000 | 60.02 | 7.9 | [12 empty] | 29.86982679 | -91.65059212 | -2.8182 |  | BODY | WELD |  |  | MFL-AXIAL_HR | 83977.156 | 9:52 |  | 15 |  | 1 | [6 empty] | circumference grooving
GirthWeld | N/A | 18640 |  |  | 83980.051 | 1 |  |  |  | 0.281 | 18630 | 51.362 | 49.383 | 18640 | 49.383 | 12:56 |  | 9:46 |  | 0 |  |  | 877 | 20 | 52000 | 60.02 | 7.9 | [12 empty] | 29.86983107 | -91.65059978 | -2.7986 | [9 empty] | 15 | Longseam - Unknown Weld Type
GirthWeld | N/A | 18650 |  |  | 84029.434 | 1 |  |  |  | 0.281 | 18640 | 49.383 | 49.623 | 18650 | 49.623 | 1:07 |  | 12:56 |  | 0 |  |  | 877 | 20 | 52000 | 60.02 | 7.9 | [12 empty] | 29.86990345 | -91.65073089 | -2.7643 | [9 empty] | 15 | Longseam - Unknown Weld Type
GirthWeld | N/A | 18660 |  |  | 84079.057 | 1 |  |  |  | 0.281 | 18650 | 49.623 | 47.851 | 18660 | 47.851 | 2:42 |  | 1:07 |  | 0 |  |  | 877 | 20 | 52000 | 60.02 | 7.9 | [12 empty] | 29.86997591 | -91.65086282 | -3.3186 | [9 empty] | 15 | Longseam - Unknown Weld Type
Material Defect | Seam Weld Anomaly | 53 |  |  | 84113.87 | 1 |  | 2:47 | N/A | 0.281 | 18660 | 34.813 | 13.038 |  | 47.851 | 2:42 |  | 1:07 |  | 0 | 0.748 | 0.945 | 877 | 20 | 52000 | 60.02 | 7.9 | [12 empty] | 29.87002713 | -91.65095506 | -3.4286 |  | BODY | WELD |  |  | MFL-AXIAL_HR | 84113.87 | 2:47 |  | 15 |  | 1 | [6 empty] | pitting
GirthWeld | N/A | 18670 |  |  | 84126.908 | 1 |  |  |  | 0.281 | 18660 | 47.851 | 50.919 | 18670 | 50.919 | 2:34 |  | 2:42 |  | 0 |  |  | 877 | 20 | 52000 | 60.02 | 7.9 | [12 empty] | 29.87004635 | -91.65098958 | -3.101 | [9 empty] | 15 | Longseam - Unknown Weld Type
GirthWeld | N/A | 18680 |  |  | 84177.826 | 1 |  |  |  | 0.281 | 18670 | 50.919 | 49.147 | 18680 | 49.147 | 4:20 |  | 2:34 |  | 0 |  |  | 877 | 20 | 52000 | 60.02 | 7.5 | [12 empty] | 29.87012114 | -91.65112465 | -3.0635 | [9 empty] | 15 | Longseam - Unknown Weld Type
GirthWeld | N/A | 18690 |  |  | 84226.973 | 1 |  |  |  | 0.281 | 18680 | 49.147 | 49.534 | 18690 | 49.534 | 9:57 |  | 4:20 |  | 0 |  |  | 877 | 20 | 52000 | 60.02 | 7.9 | [12 empty] | 29.87019263 | -91.65125553 | -3.2043 | [9 empty] | 15 | Longseam - Unknown Weld Type
Metal Loss | Corrosion Individual | 1278 |  |  | 84268.999 | 1 |  | 6:09 | External | 0.281 | 18690 | 42.026 | 7.509 |  | 49.534 | 9:57 |  | 4:20 | 13 | 0.13 | 0.432 | 0.945 | 877 | 20 | 52000 | 60.02 | 7.9 |  | 23 | -10 | 10 | -0.028 | 0.028 | 80 | 0.822 | 90.278 | 0.39 | 80 | 1.415 | 29.87025368 | -91.65136744 | -3.8919 |  | BODY | BASE |  |  | MFL-AXIAL_HR | 84269.019 | 6:13 | Yes | 15 |  | 1 | 13 | 0.432 | 0.015781 | 1.592 | 1.99 | 1739.606874 | circumference grooving
GirthWeld | N/A | 18700 |  |  | 84276.508 | 1 |  |  |  | 0.281 | 18690 | 49.534 | 46.293 | 18700 | 46.293 | 2:21 |  | 9:57 |  | 0 |  |  | 877 | 20 | 52000 | 60.02 | 7.9 | [12 empty] | 29.87026456 | -91.65138743 | -4.2773 | [9 empty] | 15 | Longseam - Unknown Weld Type
Metal Loss | Manufacturing/Milling Individual | 1279 |  |  | 84288.985 | 1 |  | 8:19 | Internal | 0.281 | 18700 | 12.477 | 33.815 |  | 46.293 | 2:21 |  | 9:57 | 11 | 0.11 | 0.396 | 0.945 | 877 | 20 | 52000 | 60.02 | 7.9 |  | 21 | -10 | 10 | -0.028 | 0.028 | 80 | 0.786 | 98.485 | 0.39 | 80 | 1.415 | 29.87028271 | -91.6514206 | -4.7569 |  | BODY | BASE |  |  | MFL-AXIAL_HR | 84288.998 | 8:21 | Yes | 15 |  | 1 | 11 | 0.396 | 0.01224 | 1.593 | 1.991 | 1740.414524 | circumference grooving
GirthWeld | N/A | 18710 |  |  | 84322.8 | 1 |  |  |  | 0.281 | 18700 | 46.293 | 50.056 | 18710 | 50.056 | 9:01 |  | 2:21 |  | 0 |  |  | 877 | 20 | 52000 | 60.02 | 7.9 | [12 empty] | 29.8703323 | -91.65151035 | -4.2487 | [9 empty] | 15 | Longseam - Unknown Weld Type
GirthWeld | N/A | 18720 |  |  | 84372.856 | 1 |  |  |  | 0.281 | 18710 | 50.056 | 50.755 | 18720 | 50.755 | 8:50 |  | 9:01 |  | 0 |  |  | 877 | 20 | 52000 | 60.02 | 7.9 | [12 empty] | 29.87040582 | -91.65164313 | -4.063 | [9 empty] | 15 | Longseam - Unknown Weld Type
Metal Loss | Manufacturing/Milling Individual | 1280 |  |  | 84372.898 | 1 |  | 6:38 | Internal | 0.281 | 18720 | 0.042 | 50.713 |  | 50.755 | 8:50 |  | 9:01 | 13 | 0.13 | 1.02 | 4.173 | 877 | 20 | 52000 | 60.02 | 7.9 |  | 23 | -10 | 10 | -0.028 | 0.028 | 80 | 1.41 | 38.235 | 0.39 | 80 | 4.643 | 29.87040588 | -91.65164324 | -4.0631 |  | AT | BASE |  |  | MFL-AXIAL_HR | 84372.934 | 6:43 | Yes | 15 |  | 1 | 13 | 1.02 | 0.037261 | 1.582 | 1.978 | 1728.476325 | circumference grooving
Metal Loss | Manufacturing/Milling Individual | 1281 |  |  | 84399.836 | 1 |  | 1:39 | Internal | 0.281 | 18720 | 26.98 | 23.775 |  | 50.755 | 8:50 |  | 9:01 | 31 | 0.31 | 0.636 | 1.614 | 877 | 20 | 52000 | 60.02 | 7.9 | Yes | 41 | -10 | 10 | -0.028 | 0.028 | 80 | 1.026 | 61.321 | 0.39 | 80 | 2.084 | 29.87044511 | -91.65171495 | -4.0932 |  | BODY | BASE |  |  | MFL-AXIAL_HR | 84399.866 | 1:35 | Yes | 15 |  | 1 | 31 | 0.636 | 0.055402 | 1.579 | 1.974 | 1725.34633 | circumference grooving
Material Defect | Manufacturing/Milling | 54 |  |  | 84405.439 | 1 |  | 1:44 | N/A | 0.281 | 18720 | 32.583 | 18.172 |  | 50.755 | 8:50 |  | 9:01 |  | 0 | 0.315 | 0.945 | 877 | 20 | 52000 | 60.02 | 7.9 | [12 empty] | 29.87045327 | -91.65172987 | -4.0951 |  | BODY | BASE |  |  | MFL-AXIAL_HR | 84405.439 | 1:47 |  | 15 |  | 1 | [6 empty] | circumference slotting
GirthWeld | N/A | 18730 |  |  | 84423.611 | 1 |  |  |  | 0.281 | 18720 | 50.755 | 50.827 | 18730 | 50.827 | 4:00 |  | 8:50 |  | 0 |  |  | 877 | 20 | 52000 | 60.02 | 8.2 | [12 empty] | 29.87047962 | -91.65177832 | -4.1373 | [9 empty] | 15 | Longseam - Unknown Weld Type
GirthWeld | N/A | 18740 |  |  | 84474.437 | 1 |  |  |  | 0.281 | 18730 | 50.827 | 50.669 | 18740 | 50.669 | 1:36 |  | 4:00 |  | 0 |  |  | 877 | 20 | 52000 | 60.02 | 7.9 | [12 empty] | 29.87055308 | -91.65191401 | -4.3201 | [9 empty] | 15 | Longseam - Unknown Weld Type
GirthWeld | N/A | 18750 |  |  | 84525.107 | 1 |  |  |  | 0.281 | 18740 | 50.669 | 49.508 | 18750 | 49.508 | 12:02 |  | 1:36 |  | 0 |  |  | 877 | 20 | 52000 | 60.02 | 7.9 | [12 empty] | 29.87062649 | -91.65204916 | -4.4081 | [9 empty] | 15 | Longseam - Unknown Weld Type
GirthWeld | N/A | 18760 |  |  | 84574.615 | 1 |  |  |  | 0.281 | 18750 | 49.508 | 51.037 | 18760 | 51.037 | 11:28 |  | 12:02 |  | 0 |  |  | 877 | 20 | 52000 | 60.02 | 7.9 | [12 empty] | 29.87069836 | -91.6521811 | -4.4774 | [9 empty] | 15 | Longseam - Unknown Weld Type
GirthWeld | N/A | 18770 |  |  | 84625.651 | 1 |  |  |  | 0.281 | 18760 | 51.037 | 49.58 | 18770 | 49.58 | 5:56 |  | 11:28 |  | 0 |  |  | 877 | 20 | 52000 | 60.02 | 7.9 | [12 empty] | 29.87077264 | -91.65231699 | -4.0516 | [9 empty] | 15 | Longseam - Unknown Weld Type
GirthWeld | N/A | 18780 |  |  | 84675.231 | 1 |  |  |  | 0.281 | 18770 | 49.58 | 49.613 | 18780 | 49.613 | 11:08 |  | 5:56 |  | 0 |  |  | 877 | 20 | 52000 | 60.02 | 7.9 | [12 empty] | 29.87084493 | -91.6524489 | -4.3449 | [9 empty] | 15 | Longseam - Unknown Weld Type
GirthWeld | N/A | 18790 |  |  | 84724.844 | 1 |  |  |  | 0.281 | 18780 | 49.613 | 50.289 | 18790 | 50.289 | 10:42 |  | 11:08 |  | 0 |  |  | 877 | 20 | 52000 | 60.02 | 7.9 | [12 empty] | 29.87091659 | -91.65258138 | -4.2375 | [9 empty] | 15 | Longseam - Unknown Weld Type
GirthWeld | N/A | 18800 |  |  | 84775.133 | 1 |  |  |  | 0.281 | 18790 | 50.289 | 47.969 | 18800 | 47.969 | 2:06 |  | 10:42 |  | 0 |  |  | 877 | 20 | 52000 | 60.02 | 7.9 | [12 empty] | 29.87098914 | -91.65271573 | -3.9924 | [9 empty] | 15 | Longseam - Unknown Weld Type
GirthWeld | N/A | 18810 |  |  | 84823.102 | 1 |  |  |  | 0.281 | 18800 | 47.969 | 51.188 | 18810 | 51.188 | 9:30 |  | 2:06 |  | 0 |  |  | 877 | 20 | 52000 | 60.02 | 7.9 | [12 empty] | 29.87105907 | -91.65284337 | -3.8386 | [9 empty] | 15 | Longseam - Unknown Weld Type
Metal Loss | Manufacturing/Milling Individual | 1282 |  |  | 84835.366 | 1 |  | 12:28 | Internal | 0.281 | 18810 | 12.264 | 38.924 |  | 51.188 | 9:30 |  | 2:06 | 16 | 0.16 | 0.36 | 0.945 | 877 | 20 | 52000 | 60.02 | 7.9 |  | 26 | -10 | 10 | -0.028 | 0.028 | 80 | 0.75 | 108.333 | 0.39 | 80 | 1.535 | 29.8710772 | -91.65287582 | -3.8307 |  | BODY | BASE |  |  | MFL-AXIAL_HR | 84835.383 | 12:28 | Yes | 15 |  | 1 | 16 | 0.36 | 0.016186 | 1.593 | 1.991 | 1739.901238 | circumference slotting
Metal Loss | Manufacturing/Milling Individual | 1283 |  |  | 84839.837 | 1 |  | 3:23 | Internal | 0.281 | 18810 | 16.735 | 34.453 |  | 51.188 | 9:30 |  | 2:06 | 13 | 0.13 | 0.396 | 0.945 | 877 | 20 | 52000 | 60.02 | 7.9 |  | 23 | -10 | 10 | -0.028 | 0.028 | 80 | 0.786 | 98.485 | 0.39 | 80 | 1.415 | 29.87108382 | -91.65288763 | -3.8185 |  | BODY | BASE |  |  | MFL-AXIAL_HR | 84839.856 | 3:23 | Yes | 15 |  | 1 | 13 | 0.396 | 0.014466 | 1.593 | 1.991 | 1740.026616 | circumference grooving
GirthWeld | N/A | 18820 |  |  | 84874.29 | 1 |  |  |  | 0.281 | 18810 | 51.188 | 50.24 | 18820 | 50.24 | 9:37 |  | 9:30 |  | 0 |  |  | 877 | 20 | 52000 | 60.02 | 7.9 | [12 empty] | 29.87113512 | -91.65297851 | -3.4062 | [9 empty] | 15 | Longseam - Unknown Weld Type
GirthWeld | N/A | 18830 |  |  | 84924.529 | 1 |  |  |  | 0.281 | 18820 | 50.24 | 49.957 | 18830 | 49.957 | 8:33 |  | 9:37 |  | 0 |  |  | 877 | 20 | 52000 | 60.02 | 7.9 | [12 empty] | 29.87120929 | -91.65311151 | -3.2653 | [9 empty] | 15 | Longseam - Unknown Weld Type
GirthWeld | N/A | 18840 |  |  | 84974.487 | 1 |  |  |  | 0.281 | 18830 | 49.957 | 51.257 | 18840 | 51.257 | 1:32 |  | 8:33 |  | 0 |  |  | 877 | 20 | 52000 | 60.02 | 7.9 | [12 empty] | 29.87128205 | -91.65324448 | -3.0464 | [9 empty] | 15 | Longseam - Unknown Weld Type
GirthWeld | N/A | 18850 |  |  | 85025.743 | 1 |  |  |  | 0.281 | 18840 | 51.257 | 44.915 | 18850 | 44.915 | 12:10 |  | 1:32 |  | 0 |  |  | 877 | 20 | 52000 | 60.02 | 8.2 | [12 empty] | 29.87135676 | -91.65338087 | -2.9936 | [9 empty] | 15 | Longseam - Unknown Weld Type
GirthWeld | N/A | 18860 |  |  | 85070.658 | 1 |  |  |  | 0.281 | 18850 | 44.915 | 51.535 | 18860 | 51.535 | 8:18 |  | 12:10 |  | 0 |  |  | 877 | 20 | 52000 | 60.02 | 7.9 | [12 empty] | 29.87142286 | -91.65349993 | -2.9478 | [9 empty] | 15 | Longseam - Unknown Weld Type
GirthWeld | N/A | 18870 |  |  | 85122.193 | 1 |  |  |  | 0.281 | 18860 | 51.535 | 51.319 | 18870 | 51.319 | 10:24 |  | 8:18 |  | 0 |  |  | 877 | 20 | 52000 | 60.02 | 7.9 | [12 empty] | 29.87149879 | -91.65363648 | -2.883 | [9 empty] | 15 | Longseam - Unknown Weld Type
GirthWeld | N/A | 18880 |  |  | 85173.512 | 1 |  |  |  | 0.281 | 18870 | 51.319 | 51.23 | 18880 | 51.23 | 1:20 |  | 10:24 |  | 0 |  |  | 877 | 20 | 52000 | 60.02 | 7.9 | [12 empty] | 29.87157396 | -91.65377276 | -3.0874 | [9 empty] | 15 | Longseam - Unknown Weld Type
GirthWeld | N/A | 18890 |  |  | 85224.742 | 1 |  |  |  | 0.281 | 18880 | 51.23 | 48.77 | 18890 | 48.77 | 6:04 |  | 1:20 |  | 0 |  |  | 877 | 20 | 52000 | 60.02 | 7.5 | [12 empty] | 29.87164923 | -91.65390865 | -3.3488 | [9 empty] | 15 | Longseam - Unknown Weld Type
GirthWeld | N/A | 18900 |  |  | 85273.512 | 1 |  |  |  | 0.281 | 18890 | 48.77 | 51.296 | 18900 | 51.296 | 6:00 |  | 6:04 |  | 0 |  |  | 877 | 20 | 52000 | 60.02 | 7.9 | [12 empty] | 29.87172135 | -91.65403767 | -3.0437 | [9 empty] | 15 | Longseam - Unknown Weld Type
GirthWeld | N/A | 18910 |  |  | 85324.808 | 1 |  |  |  | 0.281 | 18900 | 51.296 | 49.925 | 18910 | 49.925 | 2:27 |  | 6:00 |  | 0 |  |  | 877 | 20 | 52000 | 60.02 | 7.9 | [12 empty] | 29.87179646 | -91.65417392 | -3.0629 | [9 empty] | 15 | Longseam - Unknown Weld Type
GirthWeld | N/A | 18920 |  |  | 85374.733 | 1 |  |  |  | 0.281 | 18910 | 49.925 | 50.866 | 18920 | 50.866 | 2:12 |  | 2:27 |  | 0 |  |  | 877 | 20 | 52000 | 60.02 | 7.9 | [12 empty] | 29.87186873 | -91.65430712 | -3.2703 | [9 empty] | 15 | Longseam - Unknown Weld Type
GirthWeld | N/A | 18930 |  |  | 85425.599 | 1 |  |  |  | 0.281 | 18920 | 50.866 | 50.728 | 18930 | 50.728 | 10:13 |  | 2:12 |  | 0 |  |  | 877 | 20 | 52000 | 60.02 | 7.9 | [12 empty] | 29.87194266 | -91.65444263 | -3.5799 | [9 empty] | 15 | Longseam - Unknown Weld Type
GirthWeld | N/A | 18940 |  |  | 85476.327 | 1 |  |  |  | 0.281 | 18930 | 50.728 | 48.455 | 18940 | 48.455 | 12:56 |  | 10:13 |  | 0 |  |  | 877 | 20 | 52000 | 60.02 | 7.5 | [12 empty] | 29.87201685 | -91.65457743 | -3.7877 | [9 empty] | 15 | Longseam - Unknown Weld Type
GirthWeld | N/A | 18950 |  |  | 85524.782 | 1 |  |  |  | 0.281 | 18940 | 48.455 | 49.6 | 18950 | 49.6 | 8:33 |  | 12:56 |  | 0 |  |  | 877 | 20 | 52000 | 60.02 | 7.5 | [12 empty] | 29.87208805 | -91.65470595 | -3.7998 | [9 empty] | 15 | Longseam - Unknown Weld Type
GirthWeld | N/A | 18960 |  |  | 85574.382 | 1 |  |  |  | 0.281 | 18950 | 49.6 | 49.508 | 18960 | 49.508 | 8:07 |  | 8:33 |  | 0 |  |  | 877 | 20 | 52000 | 60.02 | 7.5 | [12 empty] | 29.8721607 | -91.65483767 | -4.1791 | [9 empty] | 15 | Longseam - Unknown Weld Type
Metal Loss | Corrosion Individual | 1284 |  |  | 85592.056 | 1 |  | 6:10 | Internal | 0.281 | 18960 | 17.674 | 31.833 |  | 49.508 | 8:07 |  | 8:33 | 11 | 0.11 | 0.636 | 0.945 | 877 | 20 | 52000 | 60.02 | 7.5 |  | 21 | -10 | 10 | -0.028 | 0.028 | 80 | 1.026 | 61.321 | 0.39 | 80 | 1.415 | 29.87218645 | -91.65488472 | -4.2036 |  | BODY | BASE |  |  | MFL-AXIAL_HR | 85592.085 | 6:10 | Yes | 15 |  | 1 | 11 | 0.636 | 0.019659 | 1.59 | 1.988 | 1737.583495 | pitting
GirthWeld | N/A | 18970 |  |  | 85623.889 | 1 |  |  |  | 0.281 | 18960 | 49.508 | 49.455 | 18970 | 49.455 | 7:42 |  | 8:07 |  | 0 |  |  | 877 | 20 | 52000 | 60.02 | 7.5 | [12 empty] | 29.87223287 | -91.65496941 | -4.2889 | [9 empty] | 15 | Longseam - Unknown Weld Type
GirthWeld | N/A | 18980 |  |  | 85673.345 | 1 |  |  |  | 0.281 | 18970 | 49.455 | 50.377 | 18980 | 50.377 | 1:24 |  | 7:42 |  | 0 |  |  | 877 | 20 | 52000 | 60.02 | 7.9 | [12 empty] | 29.87230459 | -91.65510127 | -4.5156 | [9 empty] | 15 | Longseam - Unknown Weld Type
GirthWeld | N/A | 18990 |  |  | 85723.722 | 1 |  |  |  | 0.281 | 18980 | 50.377 | 51.191 | 18990 | 51.191 | 12:39 |  | 1:24 |  | 0 |  |  | 877 | 20 | 52000 | 60.02 | 8.2 | [12 empty] | 29.87237748 | -91.65523571 | -4.5951 | [9 empty] | 15 | Longseam - Unknown Weld Type
Metal Loss | Corrosion Individual | 1285 |  |  | 85744.431 | 1 |  | 4:19 | External | 0.281 | 18990 | 20.709 | 30.482 |  | 51.191 | 12:39 |  | 1:24 | 13 | 0.13 | 0.516 | 0.945 | 877 | 20 | 52000 | 60.02 | 8.2 |  | 23 | -10 | 10 | -0.028 | 0.028 | 80 | 0.906 | 75.581 | 0.39 | 80 | 1.415 | 29.87240758 | -91.65529088 | -4.5895 |  | BODY | BASE |  |  | MFL-AXIAL_HR | 85744.454 | 4:17 | Yes | 15 |  | 1 | 13 | 0.516 | 0.018849 | 1.591 | 1.989 | 1738.496619 | pitting
GirthWeld | N/A | 19000 |  |  | 85774.913 | 1 |  |  |  | 0.281 | 18990 | 51.191 | 50.587 | 19000 | 50.587 | 4:16 |  | 12:39 |  | 0 |  |  | 877 | 20 | 52000 | 60.02 | 7.9 | [12 empty] | 29.87245196 | -91.65537202 | -4.6187 | [9 empty] | 15 | Longseam - Unknown Weld Type
GirthWeld | N/A | 19010 |  |  | 85825.5 | 1 |  |  |  | 0.281 | 19000 | 50.587 | 50.614 | 19010 | 50.614 | 11:24 |  | 4:16 |  | 0 |  |  | 877 | 20 | 52000 | 60.02 | 7.9 | [12 empty] | 29.87252528 | -91.65550694 | -4.5385 | [9 empty] | 15 | Longseam - Unknown Weld Type
GirthWeld | N/A | 19020 |  |  | 85876.114 | 1 |  |  |  | 0.281 | 19010 | 50.614 | 49.938 | 19020 | 49.938 | 8:20 |  | 11:24 |  | 0 |  |  | 877 | 20 | 52000 | 60.02 | 7.9 | [12 empty] | 29.87259876 | -91.65564183 | -4.5651 | [9 empty] | 15 | Longseam - Unknown Weld Type
GirthWeld | N/A | 19030 |  |  | 85926.052 | 1 |  |  |  | 0.281 | 19020 | 49.938 | 51.211 | 19030 | 51.211 | 10:51 |  | 8:20 |  | 0 |  |  | 877 | 20 | 52000 | 60.02 | 8.2 | [12 empty] | 29.87267117 | -91.65577498 | -4.5719 | [9 empty] | 15 | Longseam - Unknown Weld Type
GirthWeld | N/A | 19040 |  |  | 85977.262 | 1 |  |  |  | 0.281 | 19030 | 51.211 | 50.843 | 19040 | 50.843 | 1:34 |  | 10:51 |  | 0 |  |  | 877 | 20 | 52000 | 60.02 | 8.2 | [12 empty] | 29.87274622 | -91.65591075 | -6.5912 | [9 empty] | 15 | Longseam - Unknown Weld Type
Bend | Field | 202 |  |  | 86000.302 | 1 |  |  |  |  | 19040 | 23.04 | 27.803 |  |  |  |  | 1:34 |  | 0 | [19 empty] | 29.87278035 | -91.65597159 | -7.4392 | 43.2D - 6° - Sag | [8 empty] | 15 | [9 empty] | 43.154 | 6.465 | -1.631 | Left | 6.255 | Up |  |  | 85995.381 | 86005.224
GirthWeld | N/A | 19050 |  |  | 86028.105 | 1 |  |  |  | 0.281 | 19040 | 50.843 | 51.263 | 19050 | 51.263 | 9:24 |  | 1:34 |  | 0 |  |  | 877 | 20 | 52000 | 60.02 | 7.5 | [12 empty] | 29.87281985 | -91.65604602 | -5.4131 | [9 empty] | 15 | Longseam - Unknown Weld Type
GirthWeld | N/A | 19060 |  |  | 86079.368 | 1 |  |  |  | 0.281 | 19050 | 51.263 | 46.834 | 19060 | 46.834 | 9:38 |  | 9:24 |  | 0 |  |  | 877 | 20 | 52000 | 60.02 | 7.5 | [12 empty] | 29.8728936 | -91.65618286 | -3.7239 | [9 empty] | 15 | Longseam - Unknown Weld Type
Metal Loss | Manufacturing Cluster | 1287 |  | 3t x 3t | 86090.603 | 1 |  | 9:44 | N/A | 0.281 | 19060 | 11.235 | 35.599 |  | 46.834 | 9:38 |  | 9:24 | 38 | 0.38 | 1.848 | 1.449 | 877 | 20 | 52000 | 60.02 | 7.5 | Yes | [11 empty] | 29.87290992 | -91.65621279 | -3.7075 |  | BODY | BASE |  |  | MFL-AXIAL_HR | 86090.633 | 9:41 |  | 15 |  | 1 | 22.680851 | 1.848 | 0.117931 | 1.528 | 1.91 | 1669.279927
Metal Loss | Manufacturing/Milling Individual | 1286 | CLUSTER 1287 | 3t x 3t | 86090.603 | 1 |  | 9:44 | N/A | 0.281 | 19060 | 11.235 | 35.599 |  | 46.834 | 9:38 |  | 9:24 | 38 | 0.38 | 0.744 | 1.457 | 877 | 20 | 52000 | 60.02 | 7.5 | Yes | 48 | -10 | 10 | -0.028 | 0.028 | 80 | 1.134 | 52.419 | 0.39 | 80 | 1.927 | 29.87290992 | -91.65621279 | -3.7075 |  | BODY | WELD |  |  | MFL-AXIAL_HR | 86090.633 | 9:41 | Yes | 15 |  | 1 | 38 | 0.744 | 0.079444 | 1.566 | 1.958 | 1711.305265 | pitting
Metal Loss | Manufacturing/Milling Individual | 1288 | CLUSTER 1287 | 3t x 3t | 86090.718 | 1 |  | 9:41 | N/A | 0.281 | 19060 | 11.35 | 35.484 |  | 46.834 | 9:38 |  | 9:24 | 25 | 0.25 | 0.468 | 0.945 | 877 | 20 | 52000 | 60.02 | 7.5 | Yes | 35 | -10 | 10 | -0.028 | 0.028 | 80 | 0.858 | 83.333 | 0.39 | 80 | 1.415 | 29.87291009 | -91.6562131 | -3.7072 |  | BODY | WELD |  |  | MFL-AXIAL_HR | 86090.741 | 9:38 | Yes | 15 |  | 1 | 25 | 0.468 | 0.032877 | 1.588 | 1.986 | 1735.328694 | circumference grooving
GirthWeld | N/A | 19070 |  |  | 86126.202 | 1 |  |  |  | 0.281 | 19060 | 46.834 | 50.587 | 19070 | 50.587 | 12:12 |  | 9:38 |  | 0 |  |  | 877 | 20 | 52000 | 60.02 | 7.5 | [12 empty] | 29.87296203 | -91.65630736 | -3.6259 | [9 empty] | 15 | Longseam - Unknown Weld Type
GirthWeld | N/A | 19080 |  |  | 86176.79 | 1 |  |  |  | 0.281 | 19070 | 50.587 | 48.54 | 19080 | 48.54 | 4:20 |  | 12:12 |  | 0 |  |  | 877 | 20 | 52000 | 60.02 | 7.5 | [12 empty] | 29.87303628 | -91.65644161 | -3.4168 | [9 empty] | 15 | Longseam - Unknown Weld Type
GirthWeld | N/A | 19090 |  |  | 86225.33 | 1 |  |  |  | 0.281 | 19080 | 48.54 | 51.056 | 19090 | 51.056 | 2:15 |  | 4:20 |  | 0 |  |  | 877 | 20 | 52000 | 60.02 | 7.5 | [12 empty] | 29.87310723 | -91.65657063 | -3.0894 | [9 empty] | 15 | Longseam - Unknown Weld Type
Metal Loss | Manufacturing/Milling Individual | 1289 |  |  | 86225.925 | 1 |  | 8:18 | Internal | 0.281 | 19090 | 0.595 | 50.461 |  | 51.056 | 2:15 |  | 4:20 | 11 | 0.11 | 0.36 | 0.945 | 877 | 20 | 52000 | 60.02 | 7.5 |  | 21 | -10 | 10 | -0.028 | 0.028 | 80 | 0.75 | 108.333 | 0.39 | 80 | 1.535 | 29.8731081 | -91.65657221 | -3.0863 |  | BODY | BASE |  |  | MFL-AXIAL_HR | 86225.945 | 8:20 | Yes | 15 |  | 1 | 11 | 0.36 | 0.011128 | 1.593 | 1.992 | 1740.733305 | circumference slotting
Metal Loss | Manufacturing/Milling Individual | 1290 |  |  | 86275.819 | 1 |  | 12:31 | Internal | 0.281 | 19090 | 50.489 | 0.567 |  | 51.056 | 2:15 |  | 4:20 | 11 | 0.11 | 0.432 | 1.181 | 877 | 20 | 52000 | 60.02 | 7.5 |  | 21 | -10 | 10 | -0.028 | 0.028 | 80 | 0.822 | 90.278 | 0.39 | 80 | 1.651 | 29.87318145 | -91.65670453 | -2.9169 |  | BODY | BASE |  |  | MFL-AXIAL_HR | 86275.839 | 12:28 | Yes | 15 |  | 1 | 11 | 0.432 | 0.013353 | 1.593 | 1.991 | 1740.067169 | circumference grooving
GirthWeld | N/A | 19100 |  |  | 86276.386 | 1 |  |  |  | 0.281 | 19090 | 51.056 | 48.816 | 19100 | 48.816 | 6:22 |  | 2:15 |  | 0 |  |  | 877 | 20 | 52000 | 60.02 | 7.9 | [12 empty] | 29.87318228 | -91.65670603 | -2.9145 | [9 empty] | 15 | Longseam - Unknown Weld Type
Metal Loss | Manufacturing/Milling Individual | 1291 |  |  | 86276.977 | 1 |  | 12:40 | Internal | 0.281 | 19100 | 0.591 | 48.225 |  | 48.816 | 6:22 |  | 2:15 | 13 | 0.13 | 0.396 | 0.945 | 877 | 20 | 52000 | 60.02 | 7.9 |  | 23 | -10 | 10 | -0.028 | 0.028 | 80 | 0.786 | 98.485 | 0.39 | 80 | 1.415 | 29.87318315 | -91.6567076 | -2.9121 |  | BODY | BASE |  |  | MFL-AXIAL_HR | 86277 | 12:38 | Yes | 15 |  | 1 | 13 | 0.396 | 0.014466 | 1.593 | 1.991 | 1740.026616 | circumference grooving
Metal Loss | Manufacturing/Milling Individual | 1292 |  |  | 86289.32 | 1 |  | 5:43 | Internal | 0.281 | 19100 | 12.934 | 35.882 |  | 48.816 | 6:22 |  | 2:15 | 17 | 0.17 | 0.552 | 0.945 | 877 | 20 | 52000 | 60.02 | 7.9 |  | 27 | -10 | 10 | -0.028 | 0.028 | 80 | 0.942 | 70.652 | 0.39 | 80 | 1.415 | 29.87320131 | -91.65674032 | -2.8904 |  | BODY | BASE |  |  | MFL-AXIAL_HR | 86289.346 | 5:43 | Yes | 15 |  | 1 | 17 | 0.552 | 0.026369 | 1.589 | 1.987 | 1736.37507 | pitting
GirthWeld | N/A | 19110 |  |  | 86325.202 | 1 |  |  |  | 0.281 | 19100 | 48.816 | 49.373 | 19110 | 49.373 | 4:50 |  | 6:22 |  | 0 |  |  | 877 | 20 | 52000 | 60.02 | 7.9 | [12 empty] | 29.87325435 | -91.65683526 | -2.7051 | [9 empty] | 15 | Longseam - Unknown Weld Type
GirthWeld | N/A | 19120 |  |  | 86374.575 | 1 |  |  |  | 0.281 | 19110 | 49.373 | 45.23 | 19120 | 45.23 | 8:51 |  | 4:50 |  | 0 |  |  | 877 | 20 | 52000 | 60.02 | 7.5 | [12 empty] | 29.87332733 | -91.6569659 | -2.6969 | [9 empty] | 15 | Longseam - Unknown Weld Type
Metal Loss | Manufacturing/Milling Individual | 1293 |  |  | 86387.24 | 1 |  | 3:11 | Internal | 0.281 | 19120 | 12.665 | 32.565 |  | 45.23 | 8:51 |  | 4:50 | 16 | 0.16 | 0.432 | 0.945 | 877 | 20 | 52000 | 60.02 | 7.5 |  | 26 | -10 | 10 | -0.028 | 0.028 | 80 | 0.822 | 90.278 | 0.39 | 80 | 1.415 | 29.87334607 | -91.6569994 | -2.6446 |  | BODY | BASE |  |  | MFL-AXIAL_HR | 86387.26 | 3:12 | Yes | 15 |  | 1 | 16 | 0.432 | 0.019423 | 1.592 | 1.99 | 1738.875833 | circumference grooving
Metal Loss | Manufacturing/Milling Individual | 1294 |  |  | 86409.568 | 1 |  | 7:43 | Internal | 0.281 | 19120 | 34.993 | 10.237 |  | 45.23 | 8:51 |  | 4:50 | 14 | 0.14 | 0.396 | 0.945 | 877 | 20 | 52000 | 60.02 | 7.5 |  | 24 | -10 | 10 | -0.028 | 0.028 | 80 | 0.786 | 98.485 | 0.39 | 80 | 1.415 | 29.8733792 | -91.65705839 | -2.4176 |  | BODY | BASE |  |  | MFL-AXIAL_HR | 86409.584 | 7:46 | Yes | 15 |  | 1 | 14 | 0.396 | 0.015579 | 1.593 | 1.991 | 1739.825964 | circumference grooving
Metal Loss | Corrosion Individual | 1295 |  |  | 86413.352 | 1 |  | 8:15 | External | 0.281 | 19120 | 38.777 | 6.453 |  | 45.23 | 8:51 |  | 4:50 | 11 | 0.11 | 0.588 | 0.945 | 877 | 20 | 52000 | 60.02 | 7.5 |  | 21 | -10 | 10 | -0.028 | 0.028 | 80 | 0.978 | 66.327 | 0.39 | 80 | 1.415 | 29.8733848 | -91.6570684 | -2.3643 |  | BODY | BASE |  |  | MFL-AXIAL_HR | 86413.372 | 8:16 | Yes | 15 |  | 1 | 11 | 0.588 | 0.018175 | 1.591 | 1.989 | 1738.24386 | pitting
GirthWeld | N/A | 19130 |  |  | 86419.805 | 1 |  |  |  | 0.281 | 19120 | 45.23 | 42.592 | 19130 | 42.592 | 4:12 |  | 8:51 |  | 0 |  |  | 877 | 20 | 52000 | 60.02 | 7.9 | [12 empty] | 29.87339432 | -91.65708548 | -2.2772 | [9 empty] | 15 | Longseam - Unknown Weld Type
Metal Loss | Corrosion Individual | 1296 |  |  | 86461.47 | 1 |  | 12:23 | Internal | 0.281 | 19130 | 41.665 | 0.927 |  | 42.592 | 4:12 |  | 8:51 | 11 | 0.11 | 0.432 | 0.945 | 877 | 20 | 52000 | 60.02 | 7.9 |  | 21 | -10 | 10 | -0.028 | 0.028 | 80 | 0.822 | 90.278 | 0.39 | 80 | 1.415 | 29.87345549 | -91.65719603 | -2.058 |  | BODY | BASE |  |  | MFL-AXIAL_HR | 86461.49 | 12:26 | Yes | 15 |  | 1 | 11 | 0.432 | 0.013353 | 1.593 | 1.991 | 1740.067169 | circumference grooving
GirthWeld | N/A | 19140 |  |  | 86462.397 | 1 |  |  |  | 0.281 | 19130 | 42.592 | 16.516 | 19140 | 16.516 | 5:20 |  | 4:12 |  | 0 |  |  | 877 | 20 | 52000 | 60.02 | 7.9 | [12 empty] | 29.87345685 | -91.65719849 | -2.056 | [9 empty] | 15 | Longseam - Unknown Weld Type
GirthWeld | N/A | 19150 |  |  | 86478.912 | 1 |  |  |  | 0.281 | 19140 | 16.516 | 49.833 | 19150 | 49.833 | 9:28 |  | 5:20 |  | 0 |  |  | 877 | 20 | 52000 | 60.02 | 7.9 | [12 empty] | 29.87348098 | -91.6572424 | -2.0161 | [9 empty] | 15 | Longseam - Unknown Weld Type
GirthWeld | N/A | 19160 |  |  | 86528.745 | 1 |  |  |  | 0.281 | 19150 | 49.833 | 49.701 | 19160 | 49.701 | 2:26 |  | 9:28 |  | 0 |  |  | 877 | 20 | 52000 | 60.02 | 8.2 | [12 empty] | 29.87355323 | -91.6573752 | -2.8371 | [9 empty] | 15 | Longseam - Unknown Weld Type
Bend | Field | 203 |  |  | 86555.195 | 1 |  |  |  |  | 19160 | 26.449 | 23.252 |  |  |  |  | 2:26 |  | 0 | [19 empty] | 29.87359146 | -91.65744561 | -4.4959 | 48.5D - 6° - Over | [8 empty] | 15 | [9 empty] | 48.532 | 5.912 | 0.466 | Right | -5.893 | Down |  |  | 86550.377 | 86560.012
GirthWeld | N/A | 19170 |  |  | 86578.447 | 1 |  |  |  | 0.281 | 19160 | 49.701 | 50.115 | 19170 | 50.115 | 12:45 |  | 2:26 |  | 0 |  |  | 877 | 20 | 52000 | 60.02 | 8.9 | [12 empty] | 29.8736249 | -91.65750667 | -8.2205 | [9 empty] | 15 | Longseam - Unknown Weld Type
Metal Loss | Manufacturing/Milling Individual | 1297 |  |  | 86589.26 | 1 |  | 3:05 | Internal | 0.281 | 19170 | 10.813 | 39.301 |  | 50.115 | 12:45 |  | 2:26 | 16 | 0.16 | 0.828 | 1.102 | 877 | 20 | 52000 | 60.02 | 8.9 |  | 26 | -10 | 10 | -0.028 | 0.028 | 80 | 1.218 | 47.101 | 0.39 | 80 | 1.572 | 29.87364053 | -91.65753496 | -10.0424 |  | BODY | BASE |  |  | MFL-AXIAL_HR | 86589.283 | 3:03 | Yes | 15 |  | 1 | 16 | 0.828 | 0.037227 | 1.584 | 1.98 | 1730.34656 | pitting
Bend | Field | 204 |  |  | 86609.141 | 1 |  |  |  |  | 19170 | 30.695 | 19.42 |  |  |  |  | 12:45 |  | 0 | [19 empty] | 29.87366955 | -91.65758716 | -12.4869 | 38.3D - 18° - Sag | [8 empty] | 15 | [9 empty] | 38.254 | 17.906 | -1.137 | Left | 17.87 | Up |  |  | 86597.38 | 86620.903
GirthWeld | N/A | 19180 |  |  | 86628.561 | 1 |  |  |  | 0.281 | 19170 | 50.115 | 20.131 | 19180 | 20.131 | 6:09 |  | 12:45 |  | 0 |  |  | 877 | 20 | 52000 | 60.02 | 7.2 | [12 empty] | 29.87369732 | -91.65763875 | -10.5646 | [9 empty] | 15 | Longseam - Unknown Weld Type
GirthWeld | N/A | 19190 |  |  | 86648.693 | 1 |  |  |  | 0.281 | 19180 | 20.131 | 43.012 | 19190 | 43.012 | 2:15 |  | 6:09 |  | 0 |  |  | 877 | 20 | 52000 | 60.02 | 7.5 | [12 empty] | 29.87372561 | -91.65769218 | -7.4592 | [9 empty] | 15 | Longseam - Unknown Weld Type
Bend | Field | 205 |  |  | 86674.473 | 1 |  |  |  |  | 19190 | 25.781 | 17.231 |  |  |  |  | 2:15 |  | 0 | [19 empty] | 29.87376174 | -91.65776053 | -3.2611 | 46.4D - 9° - Over | [8 empty] | 15 | [9 empty] | 46.424 | 8.922 | 1.058 | Right | -8.859 | Down |  |  | 86667.569 | 86681.377
GirthWeld | N/A | 19200 |  |  | 86691.704 | 1 |  |  |  | 0.281 | 19190 | 43.012 | 47.09 | 19200 | 47.09 | 8:04 |  | 2:15 |  | 0 |  |  | 877 | 20 | 52000 | 60.02 | 7.5 | [12 empty] | 29.87378677 | -91.65780639 | -2.7414 | [9 empty] | 15 | Longseam - Unknown Weld Type
GirthWeld | N/A | 19210 |  |  | 86738.794 | 1 |  |  |  | 0.281 | 19200 | 47.09 | 51.237 | 19210 | 51.237 | 4:30 |  | 8:04 |  | 0 |  |  | 877 | 20 | 52000 | 60.02 | 7.2 | [12 empty] | 29.87385557 | -91.65793157 | -3.1898 | [9 empty] | 15 | Longseam - Unknown Weld Type
GirthWeld | N/A | 19220 |  |  | 86790.031 | 1 |  |  |  | 0.281 | 19210 | 51.237 | 49.636 | 19220 | 49.636 | 5:17 |  | 4:30 |  | 0 |  |  | 877 | 20 | 52000 | 60.02 | 7.2 | [12 empty] | 29.87393057 | -91.65806765 | -4.0941 | [9 empty] | 15 | Longseam - Unknown Weld Type
GirthWeld | N/A | 19230 |  |  | 86839.667 | 1 |  |  |  | 0.281 | 19220 | 49.636 | 51.178 | 19230 | 51.178 | 1:51 |  | 5:17 |  | 0 |  |  | 877 | 20 | 52000 | 60.02 | 7.2 | [12 empty] | 29.87400321 | -91.65819952 | -4.2092 | [9 empty] | 15 | Longseam - Unknown Weld Type
GirthWeld | N/A | 19240 |  |  | 86890.845 | 1 |  |  |  | 0.281 | 19230 | 51.178 | 51.654 | 19240 | 51.654 | 8:54 |  | 1:51 |  | 0 |  |  | 877 | 20 | 52000 | 60.02 | 7.5 | [12 empty] | 29.87407767 | -91.6583358 | -4.3155 | [9 empty] | 15 | Longseam - Unknown Weld Type
GirthWeld | N/A | 19250 |  |  | 86942.498 | 1 |  |  |  | 0.281 | 19240 | 51.654 | 51.631 | 19250 | 51.631 | 6:52 |  | 8:54 |  | 0 |  |  | 877 | 20 | 52000 | 60.02 | 7.5 | [12 empty] | 29.87415229 | -91.65847373 | -4.5771 | [9 empty] | 15 | Longseam - Unknown Weld Type
GirthWeld | N/A | 19260 |  |  | 86994.129 | 1 |  |  |  | 0.281 | 19250 | 51.631 | 52.198 | 19260 | 52.198 | 6:17 |  | 6:52 |  | 0 |  |  | 877 | 20 | 52000 | 60.02 | 7.5 | [12 empty] | 29.87422716 | -91.65861137 | -5.2966 | [9 empty] | 15 | Longseam - Unknown Weld Type
GirthWeld | N/A | 19270 |  |  | 87046.327 | 1 |  |  |  | 0.281 | 19260 | 52.198 | 51.9 | 19270 | 51.9 | 12:12 |  | 6:17 |  | 0 |  |  | 877 | 20 | 52000 | 60.02 | 7.5 | [12 empty] | 29.8743034 | -91.65875016 | -5.5598 | [9 empty] | 15 | Longseam - Unknown Weld Type
GirthWeld | N/A | 19280 |  |  | 87098.227 | 1 |  |  |  | 0.281 | 19270 | 51.9 | 49.367 | 19280 | 49.367 | 12:02 |  | 12:12 |  | 0 |  |  | 877 | 20 | 52000 | 60.02 | 7.9 | [12 empty] | 29.87437984 | -91.65888767 | -4.9238 | [9 empty] | 15 | Longseam - Unknown Weld Type
GirthWeld | N/A | 19290 |  |  | 87147.594 | 1 |  |  |  | 0.281 | 19280 | 49.367 | 43.173 | 19290 | 43.173 | 7:34 |  | 12:02 |  | 0 |  |  | 877 | 20 | 52000 | 60.02 | 7.5 | [12 empty] | 29.87445172 | -91.65901909 | -5.1738 | [9 empty] | 15 | Longseam - Unknown Weld Type
GirthWeld | N/A | 19300 |  |  | 87190.766 | 1 |  |  |  | 0.281 | 19290 | 43.173 | 50.768 | 19300 | 50.768 | 7:25 |  | 7:34 |  | 0 |  |  | 877 | 20 | 52000 | 60.02 | 7.9 | [12 empty] | 29.87451445 | -91.65913412 | -5.1656 | [9 empty] | 15 | Longseam - Unknown Weld Type
GirthWeld | N/A | 19310 |  |  | 87241.534 | 1 |  |  |  | 0.281 | 19300 | 50.768 | 50.026 | 19310 | 50.026 | 11:28 |  | 7:25 |  | 0 |  |  | 877 | 20 | 52000 | 60.02 | 7.5 | [12 empty] | 29.87458835 | -91.65926928 | -5.5693 | [9 empty] | 15 | Longseam - Unknown Weld Type
GirthWeld | N/A | 19320 |  |  | 87291.56 | 1 |  |  |  | 0.281 | 19310 | 50.026 | 51.283 | 19320 | 51.283 | 11:29 |  | 11:28 |  | 0 |  |  | 877 | 20 | 52000 | 60.02 | 7.9 | [12 empty] | 29.87466132 | -91.65940236 | -5.1544 | [9 empty] | 15 | Longseam - Unknown Weld Type
GirthWeld | N/A | 19330 |  |  | 87342.843 | 1 |  |  |  | 0.281 | 19320 | 51.283 | 46.844 | 19330 | 46.844 | 8:34 |  | 11:29 |  | 0 |  |  | 877 | 20 | 52000 | 60.02 | 7.9 | [12 empty] | 29.87473637 | -91.6595386 | -5.1088 | [9 empty] | 15 | Longseam - Unknown Weld Type
GirthWeld | N/A | 19340 |  |  | 87389.687 | 1 |  |  |  | 0.281 | 19330 | 46.844 | 49.849 | 19340 | 49.849 | 10:31 |  | 8:34 |  | 0 |  |  | 877 | 20 | 52000 | 60.02 | 7.5 | [12 empty] | 29.87480488 | -91.65966309 | -4.9646 | [9 empty] | 15 | Longseam - Unknown Weld Type
Metal Loss | Manufacturing/Milling Individual | 1298 |  |  | 87422.814 | 1 |  | 4:51 | Internal | 0.281 | 19340 | 33.127 | 16.722 |  | 49.849 | 10:31 |  | 8:34 | 17 | 0.17 | 0.468 | 0.945 | 877 | 20 | 52000 | 60.02 | 7.5 |  | 27 | -10 | 10 | -0.028 | 0.028 | 80 | 0.858 | 83.333 | 0.39 | 80 | 1.415 | 29.87485333 | -91.65975112 | -4.4673 |  | BODY | BASE |  |  | MFL-AXIAL_HR | 87422.834 | 4:50 | Yes | 15 |  | 1 | 17 | 0.468 | 0.022356 | 1.591 | 1.989 | 1737.999473 | circumference grooving
GirthWeld | N/A | 19350 |  |  | 87439.536 | 1 |  |  |  | 0.281 | 19340 | 49.849 | 50.302 | 19350 | 50.302 | 11:34 |  | 10:31 |  | 0 |  |  | 877 | 20 | 52000 | 60.02 | 7.5 | [12 empty] | 29.87487785 | -91.6597955 | -4.2756 | [9 empty] | 15 | Longseam - Unknown Weld Type
Metal Loss | Manufacturing/Milling Individual | 1299 |  |  | 87444.368 | 1 |  | 12:42 | Internal | 0.281 | 19350 | 4.832 | 45.47 |  | 50.302 | 11:34 |  | 10:31 | 17 | 0.17 | 0.636 | 1.89 | 877 | 20 | 52000 | 60.02 | 7.5 |  | 27 | -10 | 10 | -0.028 | 0.028 | 80 | 1.026 | 61.321 | 0.39 | 80 | 2.36 | 29.87488494 | -91.65980833 | -4.2542 |  | BODY | BASE |  |  | MFL-AXIAL_HR | 87444.401 | 12:41 | Yes | 15 |  | 1 | 17 | 0.636 | 0.030382 | 1.588 | 1.985 | 1734.515357 | circumference grooving
GirthWeld | N/A | 19360 |  |  | 87489.838 | 1 |  |  |  | 0.281 | 19350 | 50.302 | 51.88 | 19360 | 51.88 | 6:32 |  | 11:34 |  | 0 |  |  | 877 | 20 | 52000 | 60.02 | 7.9 | [12 empty] | 29.87495201 | -91.65992873 | -4.6662 | [9 empty] | 15 | Longseam - Unknown Weld Type
GirthWeld | N/A | 19370 |  |  | 87541.718 | 1 |  |  |  | 0.281 | 19360 | 51.88 | 51.224 | 19370 | 51.224 | 2:35 |  | 6:32 |  | 0 |  |  | 877 | 20 | 52000 | 60.02 | 7.5 | [12 empty] | 29.87502838 | -91.66006624 | -4.577 | [9 empty] | 15 | Longseam - Unknown Weld Type
GirthWeld | N/A | 19380 |  |  | 87592.941 | 1 |  |  |  | 0.281 | 19370 | 51.224 | 50.443 | 19380 | 50.443 | 4:14 |  | 2:35 |  | 0 |  |  | 877 | 20 | 52000 | 60.02 | 7.5 | [12 empty] | 29.87510354 | -91.6602022 | -4.4141 | [9 empty] | 15 | Longseam - Unknown Weld Type
Metal Loss | Manufacturing/Milling Individual | 1300 |  |  | 87600.957 | 1 |  | 10:20 | Internal | 0.281 | 19380 | 8.016 | 42.427 |  | 50.443 | 4:14 |  | 2:35 | 14 | 0.14 | 0.396 | 0.945 | 877 | 20 | 52000 | 60.02 | 7.5 |  | 24 | -10 | 10 | -0.028 | 0.028 | 80 | 0.786 | 98.485 | 0.39 | 80 | 1.415 | 29.87511533 | -91.66022345 | -4.4103 |  | BODY | BASE |  |  | MFL-AXIAL_HR | 87600.98 | 10:24 | Yes | 15 |  | 1 | 14 | 0.396 | 0.015579 | 1.593 | 1.991 | 1739.825964 | circumference grooving
GirthWeld | N/A | 19390 |  |  | 87643.384 | 1 |  |  |  | 0.281 | 19380 | 50.443 | 51.581 | 19390 | 51.581 | 12:26 |  | 4:14 |  | 0 |  |  | 877 | 20 | 52000 | 60.02 | 7.2 | [12 empty] | 29.87517774 | -91.66033594 | -4.4093 | [9 empty] | 15 | Longseam - Unknown Weld Type
Metal Loss | Manufacturing/Milling Individual | 1301 |  |  | 87654.256 | 1 |  | 2:11 | Internal | 0.281 | 19390 | 10.872 | 40.71 |  | 51.581 | 12:26 |  | 4:14 | 16 | 0.16 | 0.396 | 0.945 | 877 | 20 | 52000 | 60.02 | 7.2 |  | 26 | -10 | 10 | -0.028 | 0.028 | 80 | 0.786 | 98.485 | 0.39 | 80 | 1.415 | 29.87519376 | -91.66036475 | -4.3988 |  | BODY | BASE |  |  | MFL-AXIAL_HR | 87654.272 | 2:11 | Yes | 15 |  | 1 | 16 | 0.396 | 0.017804 | 1.592 | 1.99 | 1739.410475 | circumference grooving
GirthWeld | N/A | 19400 |  |  | 87694.966 | 1 |  |  |  | 0.281 | 19390 | 51.581 | 50.259 | 19400 | 50.259 | 6:06 |  | 12:26 |  | 0 |  |  | 877 | 20 | 52000 | 60.02 | 7.9 | [12 empty] | 29.87525364 | -91.66047268 | -4.4036 | [9 empty] | 15 | Longseam - Unknown Weld Type
Metal Loss | Manufacturing/Milling Individual | 1302 |  |  | 87736.258 | 1 |  | 12:10 | Internal | 0.281 | 19400 | 41.292 | 8.967 |  | 50.259 | 6:06 |  | 12:26 | 13 | 0.13 | 0.396 | 0.945 | 877 | 20 | 52000 | 60.02 | 7.9 |  | 23 | -10 | 10 | -0.028 | 0.028 | 80 | 0.786 | 98.485 | 0.39 | 80 | 1.415 | 29.87531421 | -91.66058229 | -4.5635 |  | BODY | BASE |  |  | MFL-AXIAL_HR | 87736.271 | 12:08 | Yes | 15 |  | 1 | 13 | 0.396 | 0.014466 | 1.593 | 1.991 | 1740.026616 | circumference grooving
GirthWeld | N/A | 19410 |  |  | 87745.225 | 1 |  |  |  | 0.281 | 19400 | 50.259 | 51.237 | 19410 | 51.237 | 5:19 |  | 6:06 |  | 0 |  |  | 877 | 20 | 52000 | 60.02 | 7.9 | [12 empty] | 29.87532733 | -91.66060611 | -4.6564 | [9 empty] | 15 | Longseam - Unknown Weld Type
GirthWeld | N/A | 19420 |  |  | 87796.462 | 1 |  |  |  | 0.281 | 19410 | 51.237 | 51.237 | 19420 | 51.237 | 7:35 |  | 5:19 |  | 0 |  |  | 877 | 20 | 52000 | 60.02 | 7.9 | [12 empty] | 29.87540232 | -91.66074222 | -4.9672 | [9 empty] | 15 | Longseam - Unknown Weld Type
GirthWeld | N/A | 19430 |  |  | 87847.698 | 1 |  |  |  | 0.281 | 19420 | 51.237 | 46.982 | 19430 | 46.982 | 7:20 |  | 7:35 |  | 0 |  |  | 877 | 20 | 52000 | 60.02 | 7.5 | [12 empty] | 29.87547745 | -91.66087824 | -4.5975 | [9 empty] | 15 | Longseam - Unknown Weld Type
GirthWeld | N/A | 19440 |  |  | 87894.68 | 1 |  |  |  | 0.281 | 19430 | 46.982 | 48.934 | 19440 | 48.934 | 12:19 |  | 7:20 |  | 0 |  |  | 877 | 20 | 52000 | 60.02 | 7.9 | [12 empty] | 29.87554615 | -91.6610031 | -4.7141 | [9 empty] | 15 | Longseam - Unknown Weld Type
GirthWeld | N/A | 19450 |  |  | 87943.614 | 1 |  |  |  | 0.281 | 19440 | 48.934 | 45.472 | 19450 | 45.472 | 12:54 |  | 12:19 |  | 0 |  |  | 877 | 20 | 52000 | 60.02 | 7.9 | [12 empty] | 29.87561756 | -91.66113324 | -5.0814 | [9 empty] | 15 | Longseam - Unknown Weld Type
GirthWeld | N/A | 19460 |  |  | 87989.086 | 1 |  |  |  | 0.281 | 19450 | 45.472 | 51.037 | 19460 | 51.037 | 5:12 |  | 12:54 |  | 0 |  |  | 877 | 20 | 52000 | 60.02 | 7.5 | [12 empty] | 29.87568357 | -91.66125444 | -5.2931 | [9 empty] | 15 | Longseam - Unknown Weld Type
GirthWeld | N/A | 19470 |  |  | 88040.123 | 1 |  |  |  | 0.281 | 19460 | 51.037 | 46.06 | 19470 | 46.06 | 6:14 |  | 5:12 |  | 0 |  |  | 877 | 20 | 52000 | 60.02 | 7.5 | [12 empty] | 29.87575723 | -91.66139078 | -5.4263 | [9 empty] | 15 | Longseam - Unknown Weld Type
GirthWeld | N/A | 19480 |  |  | 88086.183 | 1 |  |  |  | 0.281 | 19470 | 46.06 | 49.731 | 19480 | 49.731 | 3:22 |  | 6:14 |  | 0 |  |  | 877 | 20 | 52000 | 60.02 | 7.5 | [12 empty] | 29.87582405 | -91.66151356 | -5.8489 | [9 empty] | 15 | Longseam - Unknown Weld Type
Metal Loss | Manufacturing/Milling Individual | 1303 |  |  | 88120.434 | 1 |  | 9:52 | Internal | 0.281 | 19480 | 34.251 | 15.48 |  | 49.731 | 3:22 |  | 6:14 | 11 | 0.11 | 0.36 | 0.945 | 877 | 20 | 52000 | 60.02 | 7.5 |  | 21 | -10 | 10 | -0.028 | 0.028 | 80 | 0.75 | 108.333 | 0.39 | 80 | 1.535 | 29.87587389 | -91.66160476 | -6.2104 |  | BODY | BASE |  |  | MFL-AXIAL_HR | 88120.454 | 9:55 | Yes | 15 |  | 1 | 11 | 0.36 | 0.011128 | 1.593 | 1.992 | 1740.733305 | circumference slotting
GirthWeld | N/A | 19490 |  |  | 88135.914 | 1 |  |  |  | 0.281 | 19480 | 49.731 | 51.096 | 19490 | 51.096 | 3:26 |  | 3:22 |  | 0 |  |  | 877 | 20 | 52000 | 60.02 | 7.5 | [12 empty] | 29.87589633 | -91.66164605 | -6.2827 | [9 empty] | 15 | Longseam - Unknown Weld Type
GirthWeld | N/A | 19500 |  |  | 88187.01 | 1 |  |  |  | 0.281 | 19490 | 51.096 | 50.502 | 19500 | 50.502 | 3:38 |  | 3:26 |  | 0 |  |  | 877 | 20 | 52000 | 60.02 | 7.5 | [12 empty] | 29.87597059 | -91.66178216 | -5.7314 | [9 empty] | 15 | Longseam - Unknown Weld Type
Metal Loss | Manufacturing/Milling Individual | 1304 |  |  | 88196.049 | 1 |  | 4:54 | Internal | 0.281 | 19500 | 9.039 | 41.462 |  | 50.502 | 3:38 |  | 3:26 | 16 | 0.16 | 1.26 | 1.299 | 877 | 20 | 52000 | 60.02 | 7.5 |  | 26 | -10 | 10 | -0.028 | 0.028 | 80 | 1.85 | 46.825 | 0.59 | 80 | 1.889 | 29.87598377 | -91.66180621 | -5.6052 |  | BODY | BASE |  |  | MFL-AXIAL_HR | 88196.098 | 4:50 | Yes | 15 |  | 1 | 16 | 1.26 | 0.05665 | 1.571 | 1.964 | 1716.686095 | general
Metal Loss | Manufacturing/Milling Individual | 1305 |  |  | 88196.084 | 1 |  | 4:15 | Internal | 0.281 | 19500 | 9.074 | 41.427 |  | 50.502 | 3:38 |  | 3:26 | 30 | 0.3 | 0.864 | 1.378 | 877 | 20 | 52000 | 60.02 | 7.5 | Yes | 40 | -10 | 10 | -0.028 | 0.028 | 80 | 1.254 | 45.139 | 0.39 | 80 | 1.848 | 29.87598382 | -91.6618063 | -5.6047 |  | BODY | BASE |  |  | MFL-AXIAL_HR | 88196.117 | 4:14 | Yes | 15 |  | 1 | 30 | 0.864 | 0.072835 | 1.568 | 1.961 | 1713.477819 | pitting
Metal Loss | Manufacturing/Milling Individual | 1306 | CLUSTER 1307 | 3t x 3t | 88202.065 | 1 |  | 4:46 | Internal | 0.281 | 19500 | 15.055 | 35.446 |  | 50.502 | 3:38 |  | 3:26 | 20 | 0.2 | 0.708 | 1.929 | 877 | 20 | 52000 | 60.02 | 7.5 |  | 30 | -10 | 10 | -0.028 | 0.028 | 80 | 1.098 | 55.085 | 0.39 | 80 | 2.399 | 29.87599255 | -91.66182221 | -5.5354 |  | BODY | BASE |  |  | MFL-AXIAL_HR | 88202.097 | 4:46 | Yes | 15 |  | 1 | 20 | 0.708 | 0.03979 | 1.584 | 1.98 | 1730.656268 | circumference grooving
Metal Loss | Manufacturing Cluster | 1307 |  | 3t x 3t | 88202.065 | 1 |  | 4:23 | Internal | 0.281 | 19500 | 15.055 | 35.446 |  | 50.502 | 3:38 |  | 3:26 | 23 | 0.23 | 3.972 | 6.057 | 877 | 20 | 52000 | 60.02 | 7.5 | Yes | [11 empty] | 29.87599255 | -91.66182221 | -5.5354 |  | BODY | BASE |  |  | MFL-AXIAL_HR | 88202.317 | 4:32 |  | 15 |  | 1 | 16.227723 | 3.972 | 0.181322 | 1.481 | 1.852 | 1618.221529
Metal Loss | Manufacturing/Milling Individual | 1308 | CLUSTER 1307 | 3t x 3t | 88202.192 | 1 |  | 4:12 | Internal | 0.281 | 19500 | 15.182 | 35.319 |  | 50.502 | 3:38 |  | 3:26 | 16 | 0.16 | 0.636 | 0.945 | 877 | 20 | 52000 | 60.02 | 7.5 |  | 26 | -10 | 10 | -0.028 | 0.028 | 80 | 1.026 | 61.321 | 0.39 | 80 | 1.415 | 29.87599273 | -91.66182254 | -5.5342 |  | BODY | BASE |  |  | MFL-AXIAL_HR | 88202.221 | 4:12 | Yes | 15 |  | 1 | 16 | 0.636 | 0.028595 | 1.588 | 1.985 | 1735.056363 | pitting
Metal Loss | Manufacturing/Milling Individual | 1309 | CLUSTER 1307 | 3t x 3t | 88202.252 | 1 |  | 4:35 | Internal | 0.281 | 19500 | 15.242 | 35.259 |  | 50.502 | 3:38 |  | 3:26 | 23 | 0.23 | 1.104 | 2.087 | 877 | 20 | 52000 | 60.02 | 7.5 | Yes | 33 | -10 | 10 | -0.028 | 0.028 | 80 | 1.494 | 35.326 | 0.39 | 80 | 2.557 | 29.87599282 | -91.6618227 | -5.5336 |  | BODY | BASE |  |  | MFL-AXIAL_HR | 88202.317 | 4:32 | Yes | 15 |  | 1 | 23 | 1.104 | 0.071352 | 1.566 | 1.957 | 1710.725724 | pitting
Metal Loss | Manufacturing/Milling Individual | 1310 | CLUSTER 1307 | 3t x 3t | 88202.291 | 1 |  | 4:01 | Internal | 0.281 | 19500 | 15.281 | 35.22 |  | 50.502 | 3:38 |  | 3:26 | 18 | 0.18 | 1.26 | 2.165 | 877 | 20 | 52000 | 60.02 | 7.5 |  | 28 | -10 | 10 | -0.028 | 0.028 | 80 | 1.85 | 46.825 | 0.59 | 80 | 2.755 | 29.87599288 | -91.66182281 | -5.5332 |  | BODY | WELD |  |  | MFL-AXIAL_HR | 88202.35 | 4:07 | Yes | 15 |  | 1 | 18 | 1.26 | 0.063731 | 1.568 | 1.96 | 1712.85151 | general
Metal Loss | Corrosion Individual | 1311 |  |  | 88203.748 | 1 |  | 4:18 | External | 0.281 | 19500 | 16.738 | 33.763 |  | 50.502 | 3:38 |  | 3:26 | 16 | 0.16 | 1.344 | 1.85 | 877 | 20 | 52000 | 60.02 | 7.5 |  | 26 | -10 | 10 | -0.028 | 0.028 | 80 | 1.934 | 43.899 | 0.59 | 80 | 2.44 | 29.875995 | -91.66182668 | -5.5185 |  | BODY | BASE |  |  | MFL-AXIAL_HR | 88203.811 | 4:19 | Yes | 15 |  | 1 | 16 | 1.344 | 0.060426 | 1.569 | 1.961 | 1713.667107 | general
GirthWeld | N/A | 19510 |  |  | 88237.511 | 1 |  |  |  | 0.281 | 19500 | 50.502 | 48.629 | 19510 | 48.629 | 3:24 |  | 3:38 |  | 0 |  |  | 877 | 20 | 52000 | 60.02 | 7.5 | [12 empty] | 29.87604413 | -91.66191659 | -5.373 | [9 empty] | 15 | Longseam - Unknown Weld Type
GirthWeld | N/A | 19520 |  |  | 88286.14 | 1 |  |  |  | 0.281 | 19510 | 48.629 | 48.556 | 19520 | 48.556 | 9:34 |  | 3:24 |  | 0 |  |  | 877 | 20 | 52000 | 60.02 | 7.9 | [12 empty] | 29.8761151 | -91.66204593 | -5.3595 | [9 empty] | 15 | Longseam - Unknown Weld Type
GirthWeld | N/A | 19530 |  |  | 88334.697 | 1 |  |  |  | 0.281 | 19520 | 48.556 | 49.344 | 19530 | 49.344 | 11:34 |  | 9:34 |  | 0 |  |  | 877 | 20 | 52000 | 60.02 | 7.5 | [12 empty] | 29.87618574 | -91.66217524 | -5.3371 | [9 empty] | 15 | Longseam - Unknown Weld Type
GirthWeld | N/A | 19540 |  |  | 88384.04 | 1 |  |  |  | 0.281 | 19530 | 49.344 | 49.577 | 19540 | 49.577 | 2:50 |  | 11:34 |  | 0 |  |  | 877 | 20 | 52000 | 60.02 | 7.9 | [12 empty] | 29.87625701 | -91.66230701 | -5.0503 | [9 empty] | 15 | Longseam - Unknown Weld Type
Metal Loss | Manufacturing/Milling Individual | 1312 |  |  | 88398.532 | 1 |  | 9:35 | Internal | 0.281 | 19540 | 14.492 | 35.085 |  | 49.577 | 2:50 |  | 11:34 | 16 | 0.16 | 0.36 | 0.945 | 877 | 20 | 52000 | 60.02 | 7.9 |  | 26 | -10 | 10 | -0.028 | 0.028 | 80 | 0.75 | 108.333 | 0.39 | 80 | 1.535 | 29.87627807 | -91.66234562 | -4.9756 |  | BODY | BASE |  |  | MFL-AXIAL_HR | 88398.548 | 9:30 | Yes | 15 |  | 1 | 16 | 0.36 | 0.016186 | 1.593 | 1.991 | 1739.901238 | circumference slotting
GirthWeld | N/A | 19550 |  |  | 88433.617 | 1 |  |  |  | 0.281 | 19540 | 49.577 | 50.01 | 19550 | 50.01 | 11:36 |  | 2:50 |  | 0 |  |  | 877 | 20 | 52000 | 60.02 | 7.9 | [12 empty] | 29.87632912 | -91.66243906 | -5.0627 | [9 empty] | 15 | Longseam - Unknown Weld Type
GirthWeld | N/A | 19560 |  |  | 88483.627 | 1 |  |  |  | 0.281 | 19550 | 50.01 | 51.512 | 19560 | 51.512 | 8:58 |  | 11:36 |  | 0 |  |  | 877 | 20 | 52000 | 60.02 | 7.9 | [12 empty] | 29.87640215 | -91.66257204 | -5.2545 | [9 empty] | 15 | Longseam - Unknown Weld Type
GirthWeld | N/A | 19570 |  |  | 88535.139 | 1 |  |  |  | 0.281 | 19560 | 51.512 | 50.761 | 19570 | 50.761 | 12:11 |  | 8:58 |  | 0 |  |  | 877 | 20 | 52000 | 60.02 | 7.5 | [12 empty] | 29.87647708 | -91.66270922 | -5.1647 | [9 empty] | 15 | Longseam - Unknown Weld Type
GirthWeld | N/A | 19580 |  |  | 88585.901 | 1 |  |  |  | 0.281 | 19570 | 50.761 | 51.322 | 19580 | 51.322 | 2:17 |  | 12:11 |  | 0 |  |  | 877 | 20 | 52000 | 60.02 | 7.5 | [12 empty] | 29.87655071 | -91.66284456 | -5.0181 | [9 empty] | 15 | Longseam - Unknown Weld Type
Metal Loss | Manufacturing/Milling Individual | 1313 |  |  | 88603.821 | 1 |  | 8:44 | Internal | 0.281 | 19580 | 17.92 | 33.402 |  | 51.322 | 2:17 |  | 12:11 | 13 | 0.13 | 0.36 | 0.945 | 877 | 20 | 52000 | 60.02 | 7.5 |  | 23 | -10 | 10 | -0.028 | 0.028 | 80 | 0.75 | 108.333 | 0.39 | 80 | 1.535 | 29.87657675 | -91.66289231 | -5.0441 |  | BODY | BASE |  |  | MFL-AXIAL_HR | 88603.841 | 8:47 | Yes | 15 |  | 1 | 13 | 0.36 | 0.013151 | 1.593 | 1.991 | 1740.411861 | circumference slotting
GirthWeld | N/A | 19590 |  |  | 88637.223 | 1 |  |  |  | 0.281 | 19580 | 51.322 | 49.14 | 19590 | 49.14 | 11:06 |  | 2:17 |  | 0 |  |  | 877 | 20 | 52000 | 60.02 | 7.5 | [12 empty] | 29.87662532 | -91.66298128 | -5.0417 | [9 empty] | 15 | Longseam - Unknown Weld Type
GirthWeld | N/A | 19600 |  |  | 88686.363 | 1 |  |  |  | 0.281 | 19590 | 49.14 | 51.299 | 19600 | 51.299 | 5:19 |  | 11:06 |  | 0 |  |  | 877 | 20 | 52000 | 60.02 | 7.5 | [12 empty] | 29.876697 | -91.66311201 | -4.8385 | [9 empty] | 15 | Longseam - Unknown Weld Type
GirthWeld | N/A | 19610 |  |  | 88737.662 | 1 |  |  |  | 0.281 | 19600 | 51.299 | 51.171 | 19610 | 51.171 | 10:07 |  | 5:19 |  | 0 |  |  | 877 | 20 | 52000 | 60.02 | 7.9 | [12 empty] | 29.87677161 | -91.66324863 | -4.457 | [9 empty] | 15 | Longseam - Unknown Weld Type
GirthWeld | N/A | 19620 |  |  | 88788.834 | 1 |  |  |  | 0.281 | 19610 | 51.171 | 50.755 | 19620 | 50.755 | 12:26 |  | 10:07 |  | 0 |  |  | 877 | 20 | 52000 | 60.02 | 7.9 | [12 empty] | 29.87684645 | -91.66338462 | -4.3586 | [9 empty] | 15 | Longseam - Unknown Weld Type
GirthWeld | N/A | 19630 |  |  | 88839.588 | 1 |  |  |  | 0.281 | 19620 | 50.755 | 23.343 | 19630 | 23.343 | 5:28 |  | 12:26 |  | 0 |  |  | 877 | 20 | 52000 | 60.02 | 7.5 | [12 empty] | 29.87692177 | -91.66351868 | -4.9441 | [9 empty] | 15 | Longseam - Unknown Weld Type
GirthWeld | N/A | 19640 |  |  | 88862.931 | 1 |  |  |  | 0.281 | 19630 | 23.343 | 51.342 | 19640 | 51.342 | 7:17 |  | 5:28 |  | 0 |  |  | 877 | 20 | 52000 | 60.02 | 7.9 | [12 empty] | 29.8769569 | -91.66357997 | -5.5031 | [9 empty] | 15 | Longseam - Unknown Weld Type
GirthWeld | N/A | 19650 |  |  | 88914.273 | 1 |  |  |  | 0.281 | 19640 | 51.342 | 49.36 | 19650 | 49.36 | 5:14 |  | 7:17 |  | 0 |  |  | 877 | 20 | 52000 | 60.02 | 7.9 | [12 empty] | 29.87703374 | -91.66371506 | -6.6616 | [9 empty] | 15 | Longseam - Unknown Weld Type
Metal Loss | Manufacturing/Milling Individual | 1314 |  |  | 88943.66 | 1 |  | 5:40 | Internal | 0.281 | 19650 | 29.387 | 19.974 |  | 49.36 | 5:14 |  | 7:17 | 11 | 0.11 | 0.828 | 1.063 | 877 | 20 | 52000 | 60.02 | 7.9 |  | 21 | -10 | 10 | -0.028 | 0.028 | 80 | 1.218 | 47.101 | 0.39 | 80 | 1.533 | 29.87707714 | -91.66379283 | -7.2031 |  | BODY | ADJ |  |  | MFL-AXIAL_HR | 88943.686 | 5:37 | Yes | 15 |  | 1 | 11 | 0.828 | 0.025593 | 1.588 | 1.985 | 1734.51559 | pitting
GirthWeld | N/A | 19660 |  |  | 88963.634 | 1 |  |  |  | 0.281 | 19650 | 49.36 | 50.748 | 19660 | 50.748 | 2:20 |  | 5:14 |  | 0 |  |  | 877 | 20 | 52000 | 60.02 | 7.5 | [12 empty] | 29.87710624 | -91.66384597 | -7.74 | [9 empty] | 15 | Longseam - Unknown Weld Type
GirthWeld | N/A | 19670 |  |  | 89014.382 | 1 |  |  |  | 0.281 | 19660 | 50.748 | 51.099 | 19670 | 51.099 | 2:29 |  | 2:20 |  | 0 |  |  | 877 | 20 | 52000 | 60.02 | 7.9 | [12 empty] | 29.8771791 | -91.66398168 | -6.622 | [9 empty] | 15 | Longseam - Unknown Weld Type
Metal Loss | Manufacturing/Milling Individual | 1315 |  |  | 89063.059 | 1 |  | 2:58 | Internal | 0.281 | 19670 | 48.677 | 2.422 |  | 51.099 | 2:29 |  | 2:20 | 13 | 0.13 | 0.828 | 1.142 | 877 | 20 | 52000 | 60.02 | 7.9 |  | 23 | -10 | 10 | -0.028 | 0.028 | 80 | 1.218 | 47.101 | 0.39 | 80 | 1.612 | 29.87724953 | -91.66411155 | -6.3591 |  | BODY | ADJ |  |  | MFL-AXIAL_HR | 89063.104 | 2:57 | Yes | 15 |  | 1 | 13 | 0.828 | 0.030247 | 1.586 | 1.983 | 1732.903103 | pitting
GirthWeld | N/A | 19680 |  |  | 89065.481 | 1 |  |  |  | 0.281 | 19670 | 51.099 | 52.054 | 19680 | 52.054 | 10:47 |  | 2:29 |  | 0 |  |  | 877 | 20 | 52000 | 60.02 | 7.9 | [12 empty] | 29.87725305 | -91.664118 | -6.3911 | [9 empty] | 15 | Longseam - Unknown Weld Type
Metal Loss | Corrosion Individual | 1316 |  |  | 89091.419 | 1 |  | 5:58 | External | 0.281 | 19680 | 25.938 | 26.115 |  | 52.054 | 10:47 |  | 2:29 | 13 | 0.13 | 0.744 | 1.102 | 877 | 20 | 52000 | 60.02 | 7.9 |  | 23 | -10 | 10 | -0.028 | 0.028 | 80 | 1.134 | 52.419 | 0.39 | 80 | 1.572 | 29.87729089 | -91.66418697 | -6.999 |  | BODY | BASE |  |  | MFL-AXIAL_HR | 89091.446 | 5:57 | Yes | 15 |  | 1 | 13 | 0.744 | 0.027178 | 1.588 | 1.985 | 1734.620277 | pitting
GirthWeld | N/A | 19690 |  |  | 89117.534 | 1 |  |  |  | 0.281 | 19680 | 52.054 | 52.244 | 19690 | 52.244 | 7:39 |  | 10:47 |  | 0 |  |  | 877 | 20 | 52000 | 60.02 | 7.2 | [12 empty] | 29.87732928 | -91.6642562 | -7.6347 | [9 empty] | 15 | Longseam - Unknown Weld Type
GirthWeld | N/A | 19700 |  |  | 89169.779 | 1 |  |  |  | 0.281 | 19690 | 52.244 | 51.877 | 19700 | 51.877 | 8:52 |  | 7:39 |  | 0 |  |  | 877 | 20 | 52000 | 60.02 | 7.5 | [12 empty] | 29.87740558 | -91.66439494 | -6.1874 | [9 empty] | 15 | Longseam - Unknown Weld Type
GirthWeld | N/A | 19710 |  |  | 89221.655 | 1 |  |  |  | 0.281 | 19700 | 51.877 | 48.773 | 19710 | 48.773 | 1:41 |  | 8:52 |  | 0 |  |  | 877 | 20 | 52000 | 60.02 | 7.5 | [12 empty] | 29.87748139 | -91.66453281 | -5.8011 | [9 empty] | 15 | Longseam - Unknown Weld Type
GirthWeld | N/A | 19720 |  |  | 89270.428 | 1 |  |  |  | 0.281 | 19710 | 48.773 | 51.463 | 19720 | 51.463 | 6:07 |  | 1:41 |  | 0 |  |  | 877 | 20 | 52000 | 60.02 | 7.5 | [12 empty] | 29.87755281 | -91.66466236 | -5.7103 | [9 empty] | 15 | Longseam - Unknown Weld Type
GirthWeld | N/A | 19730 |  |  | 89321.891 | 1 |  |  |  | 0.281 | 19720 | 51.463 | 34.386 | 19730 | 34.386 | 5:24 |  | 6:07 |  | 0 |  |  | 877 | 20 | 52000 | 60.02 | 7.5 | [12 empty] | 29.87762761 | -91.66479946 | -5.6458 | [9 empty] | 15 | Longseam - Unknown Weld Type
GirthWeld | N/A | 19740 |  |  | 89356.278 | 1 |  |  |  | 0.281 | 19730 | 34.386 | 46.332 | 19740 | 46.332 | 11:26 |  | 5:24 |  | 0 |  |  | 877 | 20 | 52000 | 60.02 | 7.5 | [12 empty] | 29.8776774 | -91.6648912 | -5.755 | [9 empty] | 15 | Longseam - Unknown Weld Type
GirthWeld | N/A | 19750 |  |  | 89402.61 | 1 |  |  |  | 0.281 | 19740 | 46.332 | 50.213 | 19750 | 50.213 | 10:32 |  | 11:26 |  | 0 |  |  | 877 | 20 | 52000 | 60.02 | 7.9 | [12 empty] | 29.8777444 | -91.66501488 | -5.9602 | [9 empty] | 15 | Longseam - Unknown Weld Type
Metal Loss | Manufacturing/Milling Individual | 1317 |  |  | 89412.341 | 1 |  | 1:41 | Internal | 0.281 | 19750 | 9.731 | 40.482 |  | 50.213 | 10:32 |  | 11:26 | 13 | 0.13 | 0.672 | 1.693 | 877 | 20 | 52000 | 60.02 | 7.9 |  | 23 | -10 | 10 | -0.028 | 0.028 | 80 | 1.062 | 58.036 | 0.39 | 80 | 2.163 | 29.87775846 | -91.66504087 | -5.9152 |  | BODY | BASE |  |  | MFL-AXIAL_HR | 89412.36 | 1:37 | Yes | 15 |  | 1 | 13 | 0.672 | 0.024548 | 1.589 | 1.986 | 1735.973407 | circumference grooving
Metal Loss | Manufacturing/Milling Individual | 1318 |  |  | 89427.659 | 1 |  | 2:10 | Internal | 0.281 | 19750 | 25.049 | 25.164 |  | 50.213 | 10:32 |  | 11:26 | 14 | 0.14 | 1.344 | 2.047 | 877 | 20 | 52000 | 60.02 | 7.9 |  | 24 | -10 | 10 | -0.028 | 0.028 | 80 | 1.934 | 43.899 | 0.59 | 80 | 2.637 | 29.87778048 | -91.66508184 | -5.8496 |  | BODY | BASE |  |  | MFL-AXIAL_HR | 89427.705 | 2:11 | Yes | 15 |  | 1 | 14 | 1.344 | 0.052873 | 1.572 | 1.965 | 1717.766465 | general
Metal Loss | Manufacturing/Milling Individual | 1319 |  |  | 89430.459 | 1 |  | 11:30 | Internal | 0.281 | 19750 | 27.849 | 22.364 |  | 50.213 | 10:32 |  | 11:26 | 11 | 0.11 | 0.468 | 0.945 | 877 | 20 | 52000 | 60.02 | 7.9 |  | 21 | -10 | 10 | -0.028 | 0.028 | 80 | 0.858 | 83.333 | 0.39 | 80 | 1.415 | 29.8777845 | -91.66508934 | -5.8434 |  | BODY | BASE |  |  | MFL-AXIAL_HR | 89430.478 | 11:26 | Yes | 15 |  | 1 | 11 | 0.468 | 0.014466 | 1.592 | 1.99 | 1739.691709 | circumference grooving
GirthWeld | N/A | 19760 |  |  | 89452.823 | 1 |  |  |  | 0.281 | 19750 | 50.213 | 49.469 | 19760 | 49.469 | 12:33 |  | 10:32 |  | 0 |  |  | 877 | 20 | 52000 | 60.02 | 7.5 | [12 empty] | 29.87781654 | -91.66514925 | -5.797 | [9 empty] | 15 | Longseam - Unknown Weld Type
Metal Loss | Manufacturing/Milling Individual | 1320 |  |  | 89480.825 | 1 |  | 8:11 | Internal | 0.281 | 19760 | 28.002 | 21.467 |  | 49.469 | 12:33 |  | 10:32 | 11 | 0.11 | 0.468 | 0.945 | 877 | 20 | 52000 | 60.02 | 7.5 |  | 21 | -10 | 10 | -0.028 | 0.028 | 80 | 0.858 | 83.333 | 0.39 | 80 | 1.415 | 29.8778566 | -91.6652243 | -5.727 |  | BODY | BASE |  |  | MFL-AXIAL_HR | 89480.841 | 8:11 | Yes | 15 |  | 1 | 11 | 0.468 | 0.014466 | 1.592 | 1.99 | 1739.691709 | circumference grooving
GirthWeld | N/A | 19770 |  |  | 89502.292 | 1 |  |  |  | 0.281 | 19760 | 49.469 | 49.216 | 19770 | 49.216 | 10:06 |  | 12:33 |  | 0 |  |  | 877 | 20 | 52000 | 60.02 | 7.9 | [12 empty] | 29.8778869 | -91.66528213 | -5.8802 | [9 empty] | 15 | Longseam - Unknown Weld Type
Branch Connection | Tap | 24 |  |  | 89549.487 | 1 |  | 12:00 |  |  | 19770 | 47.195 | 2.02 |  |  |  |  | 10:06 |  | 0 | [19 empty] | 29.87795381 | -91.66540895 | -6.9886 | [9 empty] | 15
Wall Thickness Transition | Increase | 48 |  |  | 89551.505 | 1 |  |  |  |  | 19770 | 49.213 | 0.003 |  |  |  |  | 10:06 |  | 0 | [19 empty] | 29.87795672 | -91.66541433 | -7.1 | NWT: 0.281 in Grade 52000 LS / 0.375 in Grade 52000 LS | [8 empty] | 15
GirthWeld | N/A | 19780 |  |  | 89551.508 | 1 |  |  |  | 0.375 | 19770 | 49.216 | 44.081 | 19780 | 44.081 |  |  | 10:06 |  | 0 |  |  | 877 | 20 | 52000 | 44.97 | 5.2 | [12 empty] | 29.87795672 | -91.66541434 | -7.1001 | [9 empty] | 15 | Longseam - Unknown Weld Type
Casing | Start | 15 |  |  | 89555.396 | 1 |  |  |  |  | 19780 | 3.888 | 40.193 | [6 empty] | 0 | [19 empty] | 29.87796234 | -91.66542471 | -7.2698 | [9 empty] | 15
Support | Saddle | 116 |  |  | 89556.72 | 1 |  |  |  |  | 19780 | 5.212 | 38.869 | [6 empty] | 0 | [19 empty] | 29.87796425 | -91.66542824 | -7.3276 | spacer | [8 empty] | 15
Support | Saddle | 117 |  |  | 89571.542 | 1 |  |  |  |  | 19780 | 20.034 | 24.047 | [6 empty] | 0 | [19 empty] | 29.8779857 | -91.66546776 | -7.8081 | spacer | [8 empty] | 15
Support | Saddle | 118 |  |  | 89587.247 | 1 |  |  |  |  | 19780 | 35.739 | 8.342 | [6 empty] | 0 | [19 empty] | 29.87800861 | -91.66550953 | -8.1453 | spacer | [8 empty] | 15
GirthWeld | N/A | 19790 |  |  | 89595.589 | 1 |  |  |  | 0.375 | 19780 | 44.081 | 19.245 | 19790 | 19.245 |  |  |  |  | 0 |  |  | 877 | 20 | 52000 | 44.97 | 4.9 | [12 empty] | 29.87802083 | -91.66553169 | -8.2758 | [9 empty] | 15 | Longseam - Unknown Weld Type
Support | Saddle | 119 |  |  | 89598.722 | 1 |  |  |  |  | 19790 | 3.133 | 16.112 | [6 empty] | 0 | [19 empty] | 29.87802543 | -91.66554 | -8.3132 | spacer | [8 empty] | 15
Support | Saddle | 120 |  |  | 89609.607 | 1 |  |  |  |  | 19790 | 14.018 | 5.228 | [6 empty] | 0 | [19 empty] | 29.87804152 | -91.6655688 | -8.3766 | spacer | [8 empty] | 15
GirthWeld | N/A | 19800 |  |  | 89614.834 | 1 |  |  |  | 0.375 | 19790 | 19.245 | 42.365 | 19800 | 42.365 |  |  |  |  | 0 |  |  | 877 | 20 | 52000 | 44.97 | 5.9 | [12 empty] | 29.87804929 | -91.6655826 | -8.3656 | [9 empty] | 15 | Longseam - Unknown Weld Type
Support | Saddle | 121 |  |  | 89624.785 | 1 |  |  |  |  | 19800 | 9.95 | 32.415 | [6 empty] | 0 | [19 empty] | 29.87806401 | -91.66560892 | -8.2869 | spacer | [8 empty] | 15
Casing | End | 16 |  |  | 89626.07 | 1 |  |  |  |  | 19800 | 11.236 | 31.13 | [6 empty] | 0 | [19 empty] | 29.87806592 | -91.66561231 | -8.2652 | slightly eccentric | [8 empty] | 15
GirthWeld | N/A | 19810 |  |  | 89657.2 | 1 |  |  |  | 0.375 | 19800 | 42.365 | 40.686 | 19810 | 40.686 |  |  |  |  | 0 |  |  | 877 | 20 | 52000 | 44.97 | 7.2 | [12 empty] | 29.87811207 | -91.66569455 | -7.508 | [9 empty] | 15 | Longseam - Unknown Weld Type
Bend | Field | 206 |  |  | 89669.903 | 1 |  |  |  |  | 19810 | 12.703 | 27.983 | [6 empty] | 0 | [19 empty] | 29.87813067 | -91.66572826 | -7.5302 | 27.1D - 14° - Over | [8 empty] | 15 | [9 empty] | 27.111 | 13.637 | -3.566 | Left | -13.163 | Down |  |  | 89663.23 | 89676.576
GirthWeld | N/A | 19820 |  |  | 89697.885 | 1 |  |  |  | 0.375 | 19810 | 40.686 | 43.527 | 19820 | 43.527 |  |  |  |  | 0 |  |  | 877 | 20 | 52000 | 44.97 | 6.6 | [12 empty] | 29.87816757 | -91.66580336 | -12.9531 | [9 empty] | 15 | Longseam - Unknown Weld Type
Bend | Field | 207 |  |  | 89710.722 | 1 |  |  |  |  | 19820 | 12.837 | 30.69 | [6 empty] | 0 | [19 empty] | 29.87818473 | -91.66583783 | -15.1642 | 28.6D - 14° - Sag | [8 empty] | 15 | [9 empty] | 28.612 | 14.234 | 2.869 | Right | 13.942 | Up |  |  | 89703.518 | 89717.927
Bend | Field | 208 |  |  | 89731.51 | 1 |  |  |  |  | 19820 | 33.624 | 9.903 | [6 empty] | 0 | [19 empty] | 29.87821497 | -91.66589309 | -14.5243 | 25.9D - 8° - Sag | [8 empty] | 15 | [9 empty] | 25.921 | 8.13 | 1.446 | Right | 8.001 | Up |  |  | 89727.397 | 89735.622
GirthWeld | N/A | 19830 |  |  | 89741.412 | 1 |  |  |  | 0.375 | 19820 | 43.527 | 42.927 | 19830 | 42.927 |  |  |  |  | 0 |  |  | 877 | 20 | 52000 | 44.97 | 7.9 | [12 empty] | 29.87822977 | -91.66591857 | -12.7609 | [9 empty] | 15 | Longseam - Unknown Weld Type
Bend | Field | 209 |  |  | 89767.061 | 1 |  |  |  |  | 19830 | 25.649 | 17.278 | [6 empty] | 0 | [19 empty] | 29.87826717 | -91.6659851 | -8.0405 | 25.3D - 16° - Left | [8 empty] | 15 | [9 empty] | 25.325 | 16.459 | -12.254 | Left | -10.989 | Down |  |  | 89759.507 | 89774.616
Wall Thickness Transition | Decrease | 49 |  |  | 89784.336 | 1 |  |  |  |  | 19830 | 42.924 | 0.003 | [6 empty] | 0 | [19 empty] | 29.87828497 | -91.66603533 | -7.5779 | NWT: 0.375 in Grade 52000 LS / 0.281 in Grade 52000 LS | [8 empty] | 15
GirthWeld | N/A | 19840 |  |  | 89784.339 | 1 |  |  |  | 0.281 | 19830 | 42.927 | 48.806 | 19840 | 48.806 | 10:12 |  |  |  | 0 |  |  | 877 | 20 | 52000 | 60.02 | 8.2 | [12 empty] | 29.87828497 | -91.66603534 | -7.5779 | [9 empty] | 15 | Longseam - Unknown Weld Type
GirthWeld | N/A | 19850 |  |  | 89833.145 | 1 |  |  |  | 0.281 | 19840 | 48.806 | 51.765 | 19850 | 51.765 | 3:10 |  | 10:12 |  | 0 |  |  | 877 | 20 | 52000 | 60.02 | 8.9 | [12 empty] | 29.8783317 | -91.66617901 | -6.1497 | [9 empty] | 15 | Longseam - Unknown Weld Type
Metal Loss | Manufacturing/Milling Individual | 1321 |  |  | 89875.437 | 1 |  | 6:48 | Internal | 0.281 | 19850 | 42.292 | 9.473 |  | 51.765 | 3:10 |  | 10:12 | 25 | 0.25 | 0.792 | 1.417 | 877 | 20 | 52000 | 60.02 | 8.9 | Yes | 35 | -10 | 10 | -0.028 | 0.028 | 80 | 1.182 | 49.242 | 0.39 | 80 | 1.887 | 29.87837201 | -91.66630361 | -5.2806 |  | BODY | BASE |  |  | MFL-AXIAL_HR | 89875.476 | 6:47 | Yes | 15 |  | 1 | 25 | 0.792 | 0.055638 | 1.577 | 1.972 | 1723.168151 | pitting
GirthWeld | N/A | 19860 |  |  | 89884.91 | 1 |  |  |  | 0.281 | 19850 | 51.765 | 32.293 | 19860 | 32.293 | 9:32 |  | 3:10 |  | 0 |  |  | 877 | 20 | 52000 | 60.02 | 8.9 | [12 empty] | 29.8783811 | -91.6663315 | -5.2888 | [9 empty] | 15 | Longseam - Unknown Weld Type
Metal Loss | Manufacturing Cluster | 1323 |  | 3t x 3t | 89885.399 | 1 |  | 4:09 | Internal | 0.281 | 19860 | 0.489 | 31.804 |  | 32.293 | 9:32 |  | 3:10 | 23 | 0.23 | 1.224 | 1.031 | 877 | 20 | 52000 | 60.02 | 8.9 | Yes | [11 empty] | 29.87838158 | -91.66633294 | -5.2926 |  | BODY | BASE |  |  | MFL-AXIAL_HR | 89885.415 | 4:08 |  | 15 |  | 1 | 10.145161 | 1.22 | 0.034793 | 1.582 | 1.977 | 1727.847242
Metal Loss | Manufacturing/Milling Individual | 1322 | CLUSTER 1323 | 3t x 3t | 89885.399 | 1 |  | 4:10 | Internal | 0.281 | 19860 | 0.489 | 31.804 |  | 32.293 | 9:32 |  | 3:10 | 23 | 0.23 | 0.312 | 0.945 | 877 | 20 | 52000 | 60.02 | 8.9 | Yes | 33 | -10 | 10 | -0.028 | 0.028 | 80 | 0.702 | 125 | 0.39 | 80 | 1.535 | 29.87838158 | -91.66633294 | -5.2926 |  | BODY | BASE |  |  | MFL-AXIAL_HR | 89885.415 | 4:08 | Yes | 15 |  | 1 | 23 | 0.312 | 0.020165 | 1.592 | 1.99 | 1739.472477 | circumference slotting
Metal Loss | Manufacturing/Milling Individual | 1324 | CLUSTER 1323 | 3t x 3t | 89885.475 | 1 |  | 4:09 | Internal | 0.281 | 19860 | 0.565 | 31.728 |  | 32.293 | 9:32 |  | 3:10 | 13 | 0.13 | 0.312 | 0.945 | 877 | 20 | 52000 | 60.02 | 8.9 |  | 23 | -10 | 10 | -0.028 | 0.028 | 80 | 0.702 | 125 | 0.39 | 80 | 1.535 | 29.87838165 | -91.66633316 | -5.2932 |  | BODY | BASE |  |  | MFL-AXIAL_HR | 89885.488 | 4:10 | Yes | 15 |  | 1 | 13 | 0.312 | 0.011397 | 1.593 | 1.992 | 1740.870942 | circumference slotting
Metal Loss | Corrosion Individual | 1325 |  |  | 89886.005 | 1 |  | 2:00 | External | 0.281 | 19860 | 1.095 | 31.198 |  | 32.293 | 9:32 |  | 3:10 | 22 | 0.22 | 1.296 | 2.52 | 877 | 20 | 52000 | 60.02 | 8.9 | Yes | 32 | -10 | 10 | -0.028 | 0.028 | 80 | 1.886 | 45.525 | 0.59 | 80 | 3.11 | 29.87838216 | -91.66633472 | -5.2974 |  | BODY | BASE |  |  | MFL-AXIAL_HR | 89886.061 | 2:00 | Yes | 15 |  | 1 | 22 | 1.296 | 0.080119 | 1.559 | 1.948 | 1702.778025 | general
Metal Loss | Manufacturing/Milling Individual | 1326 |  |  | 89901.834 | 1 |  | 3:31 | Internal | 0.281 | 19860 | 16.924 | 15.369 |  | 32.293 | 9:32 |  | 3:10 | 11 | 0.11 | 0.396 | 0.945 | 877 | 20 | 52000 | 60.02 | 8.9 |  | 21 | -10 | 10 | -0.028 | 0.028 | 80 | 0.786 | 98.485 | 0.39 | 80 | 1.415 | 29.8783975 | -91.66638126 | -5.4124 |  | BODY | BASE |  |  | MFL-AXIAL_HR | 89901.851 | 3:28 | Yes | 15 |  | 1 | 11 | 0.396 | 0.01224 | 1.593 | 1.991 | 1740.414524 | circumference grooving
Metal Loss | Corrosion Individual | 1327 |  |  | 89902.433 | 1 |  | 4:12 | External | 0.281 | 19860 | 17.523 | 14.77 |  | 32.293 | 9:32 |  | 3:10 | 11 | 0.11 | 0.912 | 2.402 | 877 | 20 | 52000 | 60.02 | 8.9 |  | 21 | -10 | 10 | -0.028 | 0.028 | 80 | 1.302 | 42.763 | 0.39 | 80 | 2.872 | 29.87839808 | -91.66638302 | -5.4158 |  | BODY | BASE |  |  | MFL-AXIAL_HR | 89902.473 | 4:16 | Yes | 15 |  | 1 | 11 | 0.912 | 0.02819 | 1.586 | 1.983 | 1732.977487 | circumference grooving
GirthWeld | N/A | 19870 |  |  | 89917.203 | 1 |  |  |  | 0.281 | 19860 | 32.293 | 37.877 | 19870 | 37.877 | 1:57 |  | 9:32 |  | 0 |  |  | 877 | 20 | 52000 | 60.02 | 8.5 | [12 empty] | 29.87841238 | -91.66642646 | -5.4629 | [9 empty] | 15 | Longseam - Unknown Weld Type
GirthWeld | N/A | 19880 |  |  | 89955.08 | 1 |  |  |  | 0.281 | 19870 | 37.877 | 48.104 | 19880 | 48.104 | 10:20 |  | 1:57 |  | 0 |  |  | 877 | 20 | 52000 | 60.02 | 8.2 | [12 empty] | 29.87844895 | -91.66653788 | -5.382 | [9 empty] | 15 | Longseam - Unknown Weld Type
Metal Loss | Manufacturing/Milling Individual | 1328 |  |  | 89959.371 | 1 |  | 4:36 | Internal | 0.281 | 19880 | 4.291 | 43.813 |  | 48.104 | 10:20 |  | 1:57 | 13 | 0.13 | 0.36 | 0.945 | 877 | 20 | 52000 | 60.02 | 8.2 |  | 23 | -10 | 10 | -0.028 | 0.028 | 80 | 0.75 | 108.333 | 0.39 | 80 | 1.535 | 29.87845314 | -91.66655048 | -5.344 |  | BODY | BASE |  |  | MFL-AXIAL_HR | 89959.381 | 4:34 | Yes | 15 |  | 1 | 13 | 0.36 | 0.013151 | 1.593 | 1.991 | 1740.411861 | circumference slotting
GirthWeld | N/A | 19890 |  |  | 90003.184 | 1 |  |  |  | 0.281 | 19880 | 48.104 | 51.453 | 19890 | 51.453 | 2:50 |  | 10:20 |  | 0 |  |  | 877 | 20 | 52000 | 60.02 | 8.5 | [12 empty] | 29.87849611 | -91.66667906 | -4.6507 | [9 empty] | 15 | Longseam - Unknown Weld Type
Metal Loss | Manufacturing/Milling Individual | 1329 |  |  | 90003.9 | 1 |  | 9:06 | Internal | 0.281 | 19890 | 0.716 | 50.737 |  | 51.453 | 2:50 |  | 10:20 | 11 | 0.11 | 0.396 | 0.945 | 877 | 20 | 52000 | 60.02 | 8.5 |  | 21 | -10 | 10 | -0.028 | 0.028 | 80 | 0.786 | 98.485 | 0.39 | 80 | 1.415 | 29.87849681 | -91.66668116 | -4.6329 |  | BODY | BASE |  |  | MFL-AXIAL_HR | 90003.923 | 9:07 | Yes | 15 |  | 1 | 11 | 0.396 | 0.01224 | 1.593 | 1.991 | 1740.414524 | circumference grooving
GirthWeld | N/A | 19900 |  |  | 90054.637 | 1 |  |  |  | 0.281 | 19890 | 51.453 | 51.473 | 19900 | 51.473 | 10:07 |  | 2:50 |  | 0 |  |  | 877 | 20 | 52000 | 60.02 | 7.9 | [12 empty] | 29.87854724 | -91.66682976 | -3.887 | [9 empty] | 15 | Longseam - Unknown Weld Type
GirthWeld | N/A | 19910 |  |  | 90106.111 | 1 |  |  |  | 0.281 | 19900 | 51.473 | 49.685 | 19910 | 49.685 | 7:39 |  | 10:07 |  | 0 |  |  | 877 | 20 | 52000 | 60.02 | 8.2 | [12 empty] | 29.87859873 | -91.66698039 | -3.6438 | [9 empty] | 15 | Longseam - Unknown Weld Type
GirthWeld | N/A | 19920 |  |  | 90155.796 | 1 |  |  |  | 0.281 | 19910 | 49.685 | 51.66 | 19920 | 51.66 | 1:47 |  | 7:39 |  | 0 |  |  | 877 | 20 | 52000 | 60.02 | 7.9 | [12 empty] | 29.878648 | -91.66712598 | -3.4802 | [9 empty] | 15 | Longseam - Unknown Weld Type
Metal Loss | Manufacturing/Milling Individual | 1330 |  |  | 90192.955 | 1 |  | 12:42 | Internal | 0.281 | 19920 | 37.159 | 14.501 |  | 51.66 | 1:47 |  | 7:39 | 13 | 0.13 | 0.636 | 1.142 | 877 | 20 | 52000 | 60.02 | 7.9 |  | 23 | -10 | 10 | -0.028 | 0.028 | 80 | 1.026 | 61.321 | 0.39 | 80 | 1.612 | 29.87868484 | -91.66723487 | -3.447 |  | BODY | BASE |  |  | MFL-AXIAL_HR | 90192.985 | 12:43 | Yes | 15 |  | 1 | 13 | 0.636 | 0.023233 | 1.59 | 1.987 | 1736.606627 | pitting
GirthWeld | N/A | 19930 |  |  | 90207.456 | 1 |  |  |  | 0.281 | 19920 | 51.66 | 51.434 | 19930 | 51.434 | 2:47 |  | 1:47 |  | 0 |  |  | 877 | 20 | 52000 | 60.02 | 8.2 | [12 empty] | 29.87869912 | -91.6672774 | -3.4813 | [9 empty] | 15 | Longseam - Unknown Weld Type
GirthWeld | N/A | 19940 |  |  | 90258.889 | 1 |  |  |  | 0.281 | 19930 | 51.434 | 36.007 | 19940 | 36.007 | 11:02 |  | 2:47 |  | 0 |  |  | 877 | 20 | 52000 | 60.02 | 7.5 | [12 empty] | 29.87875016 | -91.6674281 | -3.5864 | [9 empty] | 15 | Longseam - Unknown Weld Type
GirthWeld | N/A | 19950 |  |  | 90294.897 | 1 |  |  |  | 0.281 | 19940 | 36.007 | 51.312 | 19950 | 51.312 | 7:34 |  | 11:02 |  | 0 |  |  | 877 | 20 | 52000 | 60.02 | 8.2 | [12 empty] | 29.87878571 | -91.66753368 | -3.7518 | [9 empty] | 15 | Longseam - Unknown Weld Type
Metal Loss | Corrosion Individual | 1331 |  |  | 90295.558 | 1 |  | 11:38 | Internal | 0.281 | 19950 | 0.661 | 50.651 |  | 51.312 | 7:34 |  | 11:02 | 13 | 0.13 | 0.432 | 0.945 | 877 | 20 | 52000 | 60.02 | 8.2 |  | 23 | -10 | 10 | -0.028 | 0.028 | 80 | 0.822 | 90.278 | 0.39 | 80 | 1.415 | 29.87878636 | -91.66753562 | -3.7562 |  | BODY | BASE |  |  | MFL-AXIAL_HR | 90295.584 | 11:35 | Yes | 15 |  | 1 | 13 | 0.432 | 0.015781 | 1.592 | 1.99 | 1739.606874 | circumference grooving
GirthWeld | N/A | 19960 |  |  | 90346.209 | 1 |  |  |  | 0.281 | 19950 | 51.312 | 49.524 | 19960 | 49.524 | 3:16 |  | 7:34 |  | 0 |  |  | 877 | 20 | 52000 | 60.02 | 7.5 | [12 empty] | 29.87883626 | -91.66768418 | -4.2211 | [9 empty] | 15 | Longseam - Unknown Weld Type
GirthWeld | N/A | 19970 |  |  | 90395.733 | 1 |  |  |  | 0.281 | 19960 | 49.524 | 51.434 | 19970 | 51.434 | 9:12 |  | 3:16 |  | 0 |  |  | 877 | 20 | 52000 | 60.02 | 7.9 | [12 empty] | 29.87888523 | -91.66782935 | -4.4912 | [9 empty] | 15 | Longseam - Unknown Weld Type
GirthWeld | N/A | 19980 |  |  | 90447.167 | 1 |  |  |  | 0.281 | 19970 | 51.434 | 47.756 | 19980 | 47.756 | 6:15 |  | 9:12 |  | 0 |  |  | 877 | 20 | 52000 | 60.02 | 7.9 | [12 empty] | 29.87893554 | -91.66798038 | -4.6465 | [9 empty] | 15 | Longseam - Unknown Weld Type
Metal Loss | Manufacturing/Milling Individual | 1332 |  |  | 90489.004 | 1 |  | 12:23 | Internal | 0.281 | 19980 | 41.837 | 5.919 |  | 47.756 | 6:15 |  | 9:12 | 14 | 0.14 | 0.396 | 0.945 | 877 | 20 | 52000 | 60.02 | 7.9 |  | 24 | -10 | 10 | -0.028 | 0.028 | 80 | 0.786 | 98.485 | 0.39 | 80 | 1.415 | 29.87897633 | -91.66810328 | -4.8557 |  | BODY | BASE |  |  | MFL-AXIAL_HR | 90489.014 | 12:20 | Yes | 15 |  | 1 | 14 | 0.396 | 0.015579 | 1.593 | 1.991 | 1739.825964 | circumference grooving
GirthWeld | N/A | 19990 |  |  | 90494.923 | 1 |  |  |  | 0.281 | 19980 | 47.756 | 47.733 | 19990 | 47.733 | 2:09 |  | 6:15 |  | 0 |  |  | 877 | 20 | 52000 | 60.02 | 7.9 | [12 empty] | 29.87898209 | -91.66812067 | -4.8688 | [9 empty] | 15 | Longseam - Unknown Weld Type
Metal Loss | Corrosion Individual | 1333 |  |  | 90503.795 | 1 |  | 5:47 | External | 0.281 | 19990 | 8.872 | 38.861 |  | 47.733 | 2:09 |  | 6:15 | 11 | 0.11 | 0.432 | 0.945 | 877 | 20 | 52000 | 60.02 | 7.9 |  | 21 | -10 | 10 | -0.028 | 0.028 | 80 | 0.822 | 90.278 | 0.39 | 80 | 1.415 | 29.87899077 | -91.66814672 | -4.8763 |  | BODY | BASE |  |  | MFL-AXIAL_HR | 90503.815 | 5:43 | Yes | 15 |  | 1 | 11 | 0.432 | 0.013353 | 1.593 | 1.991 | 1740.067169 | circumference grooving
GirthWeld | N/A | 20000 |  |  | 90542.656 | 1 |  |  |  | 0.281 | 19990 | 47.733 | 49.016 | 20000 | 49.016 | 9:55 |  | 2:09 |  | 0 |  |  | 877 | 20 | 52000 | 60.02 | 7.5 | [12 empty] | 29.87902848 | -91.66826095 | -4.8392 | [9 empty] | 15 | Longseam - Unknown Weld Type
Metal Loss | Corrosion Individual | 1334 |  |  | 90544.241 | 1 |  | 9:13 | External | 0.281 | 20000 | 1.585 | 47.431 |  | 49.016 | 9:55 |  | 2:09 | 11 | 0.11 | 1.26 | 0.984 | 877 | 20 | 52000 | 60.02 | 7.5 |  | 21 | -10 | 10 | -0.028 | 0.028 | 80 | 1.65 | 30.952 | 0.39 | 80 | 1.454 | 29.87903002 | -91.66826561 | -4.8436 |  | BODY | BASE |  |  | MFL-AXIAL_HR | 90544.307 | 9:11 | Yes | 15 |  | 1 | 11 | 1.26 | 0.038947 | 1.579 | 1.974 | 1725.584225 | pitting
Metal Loss | Manufacturing/Milling Individual | 1335 |  |  | 90565.561 | 1 |  | 5:37 | Internal | 0.281 | 20000 | 22.905 | 26.111 |  | 49.016 | 9:55 |  | 2:09 | 11 | 0.11 | 1.536 | 2.913 | 877 | 20 | 52000 | 60.02 | 7.5 |  | 21 | -10 | 10 | -0.028 | 0.028 | 80 | 2.126 | 38.411 | 0.59 | 80 | 3.503 | 29.87905063 | -91.66832832 | -4.9079 |  | BODY | BASE |  |  | MFL-AXIAL_HR | 90565.627 | 5:41 | Yes | 15 |  | 1 | 11 | 1.536 | 0.047478 | 1.573 | 1.967 | 1718.876729 | general
Metal Loss | Manufacturing/Milling Individual | 1336 |  |  | 90586.264 | 1 |  | 3:31 | Internal | 0.281 | 20000 | 43.608 | 5.408 |  | 49.016 | 9:55 |  | 2:09 | 17 | 0.17 | 0.396 | 0.945 | 877 | 20 | 52000 | 60.02 | 7.5 |  | 27 | -10 | 10 | -0.028 | 0.028 | 80 | 0.786 | 98.485 | 0.39 | 80 | 1.415 | 29.87907058 | -91.66838924 | -4.8916 |  | BODY | BASE |  |  | MFL-AXIAL_HR | 90586.281 | 3:31 | Yes | 15 |  | 1 | 17 | 0.396 | 0.018917 | 1.592 | 1.99 | 1739.1953 | circumference grooving
GirthWeld | N/A | 20010 |  |  | 90591.672 | 1 |  |  |  | 0.281 | 20000 | 49.016 | 50.456 | 20010 | 50.456 | 9:47 |  | 9:55 |  | 0 |  |  | 877 | 20 | 52000 | 60.02 | 7.5 | [12 empty] | 29.87907581 | -91.66840515 | -4.8737 | [9 empty] | 15 | Longseam - Unknown Weld Type
Metal Loss | Manufacturing/Milling Individual | 1337 |  |  | 90599.518 | 1 |  | 5:57 | Internal | 0.281 | 20010 | 7.846 | 42.61 |  | 50.456 | 9:47 |  | 9:55 | 17 | 0.17 | 1.068 | 1.102 | 877 | 20 | 52000 | 60.02 | 7.5 |  | 27 | -10 | 10 | -0.028 | 0.028 | 80 | 1.458 | 36.517 | 0.39 | 80 | 1.572 | 29.87908338 | -91.66842823 | -4.8526 |  | BODY | BASE |  |  | MFL-AXIAL_HR | 90599.551 | 5:57 | Yes | 15 |  | 1 | 17 | 1.068 | 0.051018 | 1.576 | 1.97 | 1721.777343 | pitting
GirthWeld | N/A | 20020 |  |  | 90642.128 | 1 |  |  |  | 0.281 | 20010 | 50.456 | 48.967 | 20020 | 48.967 | 1:38 |  | 9:47 |  | 0 |  |  | 877 | 20 | 52000 | 60.02 | 8.5 | [12 empty] | 29.87912453 | -91.66855358 | -4.7227 | [9 empty] | 15 | Longseam - Unknown Weld Type
Bend | Field | 210 |  |  | 90677.299 | 1 |  |  |  |  | 20020 | 35.171 | 13.795 |  |  |  |  | 1:38 |  | 0 | [19 empty] | 29.87915902 | -91.66865678 | -5.0246 | 59.2D - 7° - Over | [8 empty] | 15 | [9 empty] | 59.159 | 6.624 | 3.71 | Right | -5.487 | Down |  |  | 90670.994 | 90683.603
Metal Loss | Manufacturing/Milling Individual | 1338 | CLUSTER 1339 | 3t x 3t | 90680.68 | 1 |  | 8:48 | Internal | 0.281 | 20020 | 38.552 | 10.414 |  | 48.967 | 1:38 |  | 9:47 | 14 | 0.14 | 0.744 | 1.063 | 877 | 20 | 52000 | 60.02 | 8.5 |  | 24 | -10 | 10 | -0.028 | 0.028 | 80 | 1.134 | 52.419 | 0.39 | 80 | 1.533 | 29.87916267 | -91.66866652 | -5.2347 |  | BODY | BASE |  |  | MFL-AXIAL_HR | 90680.71 | 8:46 | Yes | 15 |  | 1 | 14 | 0.744 | 0.029269 | 1.587 | 1.984 | 1733.939045 | pitting
Metal Loss | Manufacturing Cluster | 1339 |  | 3t x 3t | 90680.68 | 1 |  | 8:47 | Internal | 0.281 | 20020 | 38.552 | 10.414 |  | 48.967 | 1:38 |  | 9:47 | 14 | 0.14 | 2.148 | 1.223 | 877 | 20 | 52000 | 60.02 | 8.5 | [12 empty] | 29.87916267 | -91.66866652 | -5.2347 |  | BODY | BASE |  |  | MFL-AXIAL_HR | 90680.71 | 8:46 |  | 15 |  | 1 | 8.781818 | 2.148 | 0.053434 | 1.566 | 1.958 | 1711.104697
Metal Loss | Manufacturing/Milling Individual | 1340 | CLUSTER 1339 | 3t x 3t | 90680.806 | 1 |  | 8:46 | Internal | 0.281 | 20020 | 38.678 | 10.288 |  | 48.967 | 1:38 |  | 9:47 | 11 | 0.11 | 0.636 | 0.945 | 877 | 20 | 52000 | 60.02 | 8.5 |  | 21 | -10 | 10 | -0.028 | 0.028 | 80 | 1.026 | 61.321 | 0.39 | 80 | 1.415 | 29.87916281 | -91.66866688 | -5.2471 |  | BODY | BASE |  |  | MFL-AXIAL_HR | 90680.829 | 8:43 | Yes | 15 |  | 1 | 11 | 0.636 | 0.019659 | 1.59 | 1.988 | 1737.583495 | pitting
Metal Loss | Manufacturing/Milling Individual | 1341 |  |  | 90681.08 | 1 |  | 8:45 | Internal | 0.281 | 20020 | 38.952 | 10.014 |  | 48.967 | 1:38 |  | 9:47 | 16 | 0.16 | 0.432 | 0.945 | 877 | 20 | 52000 | 60.02 | 8.5 |  | 26 | -10 | 10 | -0.028 | 0.028 | 80 | 0.822 | 90.278 | 0.39 | 80 | 1.415 | 29.87916312 | -91.66866766 | -5.2741 |  | BODY | BASE |  |  | MFL-AXIAL_HR | 90681.093 | 8:41 | Yes | 15 |  | 1 | 16 | 0.432 | 0.019423 | 1.592 | 1.99 | 1738.875833 | circumference grooving
GirthWeld | N/A | 20030 |  |  | 90691.094 | 1 |  |  |  | 0.281 | 20020 | 48.967 | 48.898 | 20030 | 48.898 | 2:29 |  | 1:38 |  | 0 |  |  | 877 | 20 | 52000 | 60.02 | 8.2 | [12 empty] | 29.87917459 | -91.66869607 | -6.3082 | [9 empty] | 15 | Longseam - Unknown Weld Type
Metal Loss | Corrosion Individual | 1342 |  |  | 90701.867 | 1 |  | 1:38 | External | 0.281 | 20030 | 10.773 | 38.125 |  | 48.898 | 2:29 |  | 1:38 | 11 | 0.11 | 0.468 | 0.945 | 877 | 20 | 52000 | 60.02 | 8.2 |  | 21 | -10 | 10 | -0.028 | 0.028 | 80 | 0.858 | 83.333 | 0.39 | 80 | 1.415 | 29.87918697 | -91.66872646 | -7.425 |  | BODY | BASE |  |  | MFL-AXIAL_HR | 90701.886 | 1:36 | Yes | 15 |  | 1 | 11 | 0.468 | 0.014466 | 1.592 | 1.99 | 1739.691709 | circumference grooving
Bend | Field | 211 |  |  | 90710.894 | 1 |  |  |  |  | 20030 | 19.8 | 29.098 |  |  |  |  | 2:29 |  | 0 | [19 empty] | 29.87919746 | -91.66875207 | -7.9654 | 39.3D - 12° - Sag | [8 empty] | 15 | [9 empty] | 39.267 | 11.855 | 0.81 | Right | 11.827 | Up |  |  | 90702.856 | 90718.932
GirthWeld | N/A | 20040 |  |  | 90739.992 | 1 |  |  |  | 0.281 | 20030 | 48.898 | 52.054 | 20040 | 52.054 | 11:12 |  | 2:29 |  | 0 |  |  | 877 | 20 | 52000 | 60.02 | 7.9 | [12 empty] | 29.8792322 | -91.66883392 | -5.2641 | [9 empty] | 15 | Longseam - Unknown Weld Type
Bend | Field | 212 |  |  | 90750.708 | 1 |  |  |  |  | 20040 | 10.717 | 41.337 |  |  |  |  | 11:12 |  | 0 | [19 empty] | 29.87924515 | -91.66886401 | -4.3774 | 46.4D - 5° - Over | [8 empty] | 15 | [9 empty] | 46.384 | 4.627 | -0.197 | Left | -4.623 | Down |  |  | 90747.019 | 90754.397
GirthWeld | N/A | 20050 |  |  | 90792.046 | 1 |  |  |  | 0.281 | 20040 | 52.054 | 51.299 | 20050 | 51.299 | 10:20 |  | 11:12 |  | 0 |  |  | 877 | 20 | 52000 | 60.02 | 7.5 | [12 empty] | 29.87929527 | -91.6689805 | -4.3839 | [9 empty] | 15 | Longseam - Unknown Weld Type
Metal Loss | Manufacturing/Milling Individual | 1343 |  |  | 90841.902 | 1 |  | 4:23 | Internal | 0.281 | 20050 | 49.856 | 1.443 |  | 51.299 | 10:20 |  | 11:12 | 17 | 0.17 | 0.36 | 0.945 | 877 | 20 | 52000 | 60.02 | 7.5 |  | 27 | -10 | 10 | -0.028 | 0.028 | 80 | 0.75 | 108.333 | 0.39 | 80 | 1.535 | 29.87935573 | -91.669121 | -4.1664 |  | BODY | BASE |  |  | MFL-AXIAL_HR | 90841.918 | 4:23 | Yes | 15 |  | 1 | 17 | 0.36 | 0.017197 | 1.592 | 1.991 | 1739.722899 | circumference slotting
GirthWeld | N/A | 20060 |  |  | 90843.345 | 1 |  |  |  | 0.281 | 20050 | 51.299 | 51.191 | 20060 | 51.191 | 6:33 |  | 10:20 |  | 0 |  |  | 877 | 20 | 52000 | 60.02 | 7.9 | [12 empty] | 29.87935748 | -91.66912507 | -4.1549 | [9 empty] | 15 | Longseam - Unknown Weld Type
GirthWeld | N/A | 20070 |  |  | 90894.536 | 1 |  |  |  | 0.281 | 20060 | 51.191 | 50.591 | 20070 | 50.591 | 2:49 |  | 6:33 |  | 0 |  |  | 877 | 20 | 52000 | 60.02 | 7.9 | [12 empty] | 29.87941929 | -91.66926948 | -3.8692 | [9 empty] | 15 | Longseam - Unknown Weld Type
GirthWeld | N/A | 20080 |  |  | 90945.126 | 1 |  |  |  | 0.281 | 20070 | 50.591 | 51.663 | 20080 | 51.663 | 1:50 |  | 2:49 |  | 0 |  |  | 877 | 20 | 52000 | 60.02 | 7.9 | [12 empty] | 29.87948045 | -91.66941216 | -3.6744 | [9 empty] | 15 | Longseam - Unknown Weld Type
Metal Loss | Corrosion Individual | 1344 |  |  | 90989.785 | 1 |  | 8:00 | External | 0.281 | 20080 | 44.659 | 7.005 |  | 51.663 | 1:50 |  | 2:49 | 11 | 0.11 | 0.36 | 0.945 | 877 | 20 | 52000 | 60.02 | 7.9 |  | 21 | -10 | 10 | -0.028 | 0.028 | 80 | 0.75 | 108.333 | 0.39 | 80 | 1.535 | 29.8795344 | -91.66953813 | -3.5595 |  | BODY | BASE |  |  | MFL-AXIAL_HR | 90989.795 | 8:00 | Yes | 15 |  | 1 | 11 | 0.36 | 0.011128 | 1.593 | 1.992 | 1740.733305 | circumference slotting
GirthWeld | N/A | 20090 |  |  | 90996.79 | 1 |  |  |  | 0.281 | 20080 | 51.663 | 52.211 | 20090 | 52.211 | 8:09 |  | 1:50 |  | 0 |  |  | 877 | 20 | 52000 | 60.02 | 7.9 | [12 empty] | 29.87954289 | -91.66955787 | -3.5819 | [9 empty] | 15 | Longseam - Unknown Weld Type
GirthWeld | N/A | 20100 |  |  | 91049.001 | 1 |  |  |  | 0.281 | 20090 | 52.211 | 50.912 | 20100 | 50.912 | 1:43 |  | 8:09 |  | 0 |  |  | 877 | 20 | 52000 | 60.02 | 7.9 | [12 empty] | 29.8796062 | -91.66970501 | -3.7243 | [9 empty] | 15 | Longseam - Unknown Weld Type
GirthWeld | N/A | 20110 |  |  | 91099.913 | 1 |  |  |  | 0.281 | 20100 | 50.912 | 51.565 | 20110 | 51.565 | 7:18 |  | 1:43 |  | 0 |  |  | 877 | 20 | 52000 | 60.02 | 8.2 | [12 empty] | 29.87966828 | -91.6698483 | -3.8263 | [9 empty] | 15 | Longseam - Unknown Weld Type
GirthWeld | N/A | 20120 |  |  | 91151.478 | 1 |  |  |  | 0.281 | 20110 | 51.565 | 50.348 | 20120 | 50.348 | 1:42 |  | 7:18 |  | 0 |  |  | 877 | 20 | 52000 | 60.02 | 7.9 | [12 empty] | 29.87973145 | -91.66999325 | -3.9052 | [9 empty] | 15 | Longseam - Unknown Weld Type
GirthWeld | N/A | 20130 |  |  | 91201.826 | 1 |  |  |  | 0.281 | 20120 | 50.348 | 48.898 | 20130 | 48.898 | 11:13 |  | 1:42 |  | 0 |  |  | 877 | 20 | 52000 | 60.02 | 8.2 | [12 empty] | 29.87979347 | -91.67013458 | -3.9101 | [9 empty] | 15 | Longseam - Unknown Weld Type
GirthWeld | N/A | 20140 |  |  | 91250.723 | 1 |  |  |  | 0.281 | 20130 | 48.898 | 49.295 | 20140 | 49.295 | 1:44 |  | 11:13 |  | 0 |  |  | 877 | 20 | 52000 | 60.02 | 8.2 | [12 empty] | 29.87985375 | -91.67027171 | -5.3274 | [9 empty] | 15 | Longseam - Unknown Weld Type
Metal Loss | Manufacturing/Milling Individual | 1345 |  |  | 91256.751 | 1 |  | 7:49 | Internal | 0.281 | 20140 | 6.028 | 43.267 |  | 49.295 | 1:44 |  | 11:13 | 13 | 0.13 | 0.312 | 0.945 | 877 | 20 | 52000 | 60.02 | 8.2 |  | 23 | -10 | 10 | -0.028 | 0.028 | 80 | 0.702 | 125 | 0.39 | 80 | 1.535 | 29.87986118 | -91.6702886 | -5.619 |  | BODY | BASE |  |  | MFL-AXIAL_HR | 91256.768 | 7:47 | Yes | 15 |  | 1 | 13 | 0.312 | 0.011397 | 1.593 | 1.992 | 1740.870942 | circumference slotting
Metal Loss | Manufacturing/Milling Individual | 1346 |  |  | 91280.435 | 1 |  | 8:59 | Internal | 0.281 | 20140 | 29.712 | 19.583 |  | 49.295 | 1:44 |  | 11:13 | 13 | 0.13 | 1.296 | 2.165 | 877 | 20 | 52000 | 60.02 | 8.2 |  | 23 | -10 | 10 | -0.028 | 0.028 | 80 | 1.886 | 45.525 | 0.59 | 80 | 2.755 | 29.87989007 | -91.6703552 | -5.3898 |  | BODY | BASE |  |  | MFL-AXIAL_HR | 91280.488 | 9:02 | Yes | 15 |  | 1 | 13 | 1.296 | 0.047343 | 1.575 | 1.969 | 1721.123924 | general
GirthWeld | N/A | 20150 |  |  | 91300.018 | 1 |  |  |  | 0.281 | 20140 | 49.295 | 48.514 | 20150 | 48.514 | 8:57 |  | 1:44 |  | 0 |  |  | 877 | 20 | 52000 | 60.02 | 7.9 | [12 empty] | 29.87991351 | -91.67041054 | -4.8731 | [9 empty] | 15 | Longseam - Unknown Weld Type
GirthWeld | N/A | 20160 |  |  | 91348.532 | 1 |  |  |  | 0.281 | 20150 | 48.514 | 14.393 | 20160 | 14.393 | 10:10 |  | 8:57 |  | 0 |  |  | 877 | 20 | 52000 | 60.02 | 8.2 | [12 empty] | 29.87997121 | -91.67054787 | -5.2343 | [9 empty] | 15 | Longseam - Unknown Weld Type
GirthWeld | N/A | 20170 |  |  | 91362.925 | 1 |  |  |  | 0.281 | 20160 | 14.393 | 39.967 | 20170 | 39.967 | 12:16 |  | 10:10 |  | 0 |  |  | 877 | 20 | 52000 | 60.02 | 7.9 | [12 empty] | 29.87998864 | -91.67058844 | -5.3919 | [9 empty] | 15 | Longseam - Unknown Weld Type
GirthWeld | N/A | 20180 |  |  | 91402.892 | 1 |  |  |  | 0.281 | 20170 | 39.967 | 48.333 | 20180 | 48.333 | 3:06 |  | 12:16 |  | 0 |  |  | 877 | 20 | 52000 | 60.02 | 7.9 | [12 empty] | 29.88003801 | -91.67070055 | -4.95 | [9 empty] | 15 | Longseam - Unknown Weld Type
GirthWeld | N/A | 20190 |  |  | 91451.225 | 1 |  |  |  | 0.281 | 20180 | 48.333 | 20.978 | 20190 | 20.978 | 8:46 |  | 3:06 |  | 0 |  |  | 877 | 20 | 52000 | 60.02 | 7.2 | [12 empty] | 29.88009754 | -91.67083621 | -4.9898 | [9 empty] | 15 | Longseam - Unknown Weld Type
Wall Thickness Transition | Increase | 50 |  |  | 91472.2 | 1 |  |  |  |  | 20190 | 20.975 | 0.003 |  |  |  |  | 3:06 |  | 0 | [19 empty] | 29.88012337 | -91.67089507 | -5.5423 | NWT: 0.281 in Grade 52000 LS / 0.500 in Grade 35000 LS | [8 empty] | 15
GirthWeld | N/A | 20200 |  |  | 91472.203 | 1 |  |  |  | 0.5 | 20190 | 20.978 | 4.903 | 20200 | 4.903 |  |  | 8:46 |  | 0 |  |  | 877 | 20 | 35000 | 50.11 | 8.9 | [12 empty] | 29.88012337 | -91.67089507 | -5.5423 | [9 empty] | 15 | Longseam - Unknown Weld Type
GirthWeld | N/A | 20210 |  |  | 91477.106 | 1 |  |  |  | 0.5 | 20200 | 4.903 | 2.415 | 20210 | 2.415 |  |  |  |  | 0 |  |  | 877 | 20 | 35000 | 50.11 | 9.8 | [12 empty] | 29.88012947 | -91.67090881 | -5.6075 | [9 empty] | 15 | Longseam - Unknown Weld Type
Branch Connection | Tee | 25 |  |  | 91478.185 | 1 |  | 9:00 |  |  | 20210 | 1.079 | 1.336 | [6 empty] | 0 | [19 empty] | 29.88013079 | -91.67091184 | -5.6124 | [9 empty] | 15
GirthWeld | N/A | 20220 |  |  | 91479.521 | 1 |  |  |  | 0.5 | 20210 | 2.415 | 5.007 | 20220 | 5.007 |  |  |  |  | 0 |  |  | 877 | 20 | 35000 | 50.11 | 11.8 | [12 empty] | 29.88013243 | -91.67091559 | -5.6184 | [9 empty] | 15 | Longseam - Unknown Weld Type
Wall Thickness Transition | Decrease | 51 |  |  | 91484.525 | 1 |  |  |  |  | 20220 | 5.004 | 0.003 | [6 empty] | 0 | [19 empty] | 29.88013854 | -91.67092967 | -5.6325 | NWT: 0.500 in Grade 35000 LS / 0.281 in Grade 52000 LS | [8 empty] | 15
GirthWeld | N/A | 20230 |  |  | 91484.528 | 1 |  |  |  | 0.281 | 20220 | 5.007 | 17.925 | 20230 | 17.925 | 8:41 |  |  |  | 0 |  |  | 877 | 20 | 52000 | 60.02 | 12.1 | [12 empty] | 29.88013855 | -91.67092967 | -5.6325 | [9 empty] | 15 | Longseam - Unknown Weld Type
GirthWeld | N/A | 20240 |  |  | 91502.452 | 1 |  |  |  | 0.281 | 20230 | 17.925 | 47.654 | 20240 | 47.654 | 10:22 |  | 8:41 |  | 0 |  |  | 877 | 20 | 52000 | 60.02 | 13.1 | [12 empty] | 29.88016035 | -91.67098015 | -5.6002 | [9 empty] | 15 | Longseam - Unknown Weld Type
GirthWeld | N/A | 20250 |  |  | 91550.107 | 1 |  |  |  | 0.281 | 20240 | 47.654 | 51.565 | 20250 | 51.565 | 1:43 |  | 10:22 |  | 0 |  |  | 877 | 20 | 52000 | 60.02 | 13.1 | [12 empty] | 29.88021799 | -91.67111453 | -5.1969 | [9 empty] | 15 | Longseam - Unknown Weld Type
Metal Loss | Manufacturing/Milling Individual | 1347 |  |  | 91568.645 | 1 |  | 8:26 | Internal | 0.281 | 20250 | 18.538 | 33.027 |  | 51.565 | 1:43 |  | 10:22 | 14 | 0.14 | 0.36 | 0.945 | 877 | 20 | 52000 | 60.02 | 13.1 |  | 24 | -10 | 10 | -0.028 | 0.028 | 80 | 0.75 | 108.333 | 0.39 | 80 | 1.535 | 29.88024056 | -91.67116672 | -5.1699 |  | BODY | BASE |  |  | MFL-AXIAL_HR | 91568.661 | 8:28 | Yes | 15 |  | 1 | 14 | 0.36 | 0.014162 | 1.593 | 1.991 | 1740.245579 | circumference slotting
Metal Loss | Manufacturing/Milling Individual | 1348 |  |  | 91573.844 | 1 |  | 12:02 | Internal | 0.281 | 20250 | 23.737 | 27.828 |  | 51.565 | 1:43 |  | 10:22 | 11 | 0.11 | 0.948 | 1.063 | 877 | 20 | 52000 | 60.02 | 13.1 |  | 21 | -10 | 10 | -0.028 | 0.028 | 80 | 1.338 | 41.139 | 0.39 | 80 | 1.533 | 29.88024685 | -91.67118139 | -5.1902 |  | BODY | BASE |  |  | MFL-AXIAL_HR | 91573.88 | 12:04 | Yes | 15 |  | 1 | 11 | 0.948 | 0.029303 | 1.586 | 1.982 | 1732.285311 | pitting
GirthWeld | N/A | 20260 |  |  | 91601.672 | 1 |  |  |  | 0.281 | 20250 | 51.565 | 46.811 | 20260 | 46.811 | 8:58 |  | 1:43 |  | 0 |  |  | 877 | 20 | 52000 | 60.02 | 12.5 | [12 empty] | 29.88028051 | -91.67125985 | -5.344 | [9 empty] | 15 | Longseam - Unknown Weld Type
Metal Loss | Manufacturing/Milling Individual | 1349 |  |  | 91637.661 | 1 |  | 8:19 | Internal | 0.281 | 20260 | 35.989 | 10.822 |  | 46.811 | 8:58 |  | 1:43 | 21 | 0.21 | 0.588 | 1.575 | 877 | 20 | 52000 | 60.02 | 12.5 | Yes | 31 | -10 | 10 | -0.028 | 0.028 | 80 | 0.978 | 66.327 | 0.39 | 80 | 2.045 | 29.88032414 | -91.67136128 | -5.4744 |  | BODY | BASE |  |  | MFL-AXIAL_HR | 91637.684 | 8:18 | Yes | 15 |  | 1 | 21 | 0.588 | 0.034698 | 1.587 | 1.984 | 1733.630267 | circumference grooving
GirthWeld | N/A | 20270 |  |  | 91648.483 | 1 |  |  |  | 0.281 | 20260 | 46.811 | 48.389 | 20270 | 48.389 | 7:57 |  | 8:58 |  | 0 |  |  | 877 | 20 | 52000 | 60.02 | 12.5 | [12 empty] | 29.88033724 | -91.67139179 | -5.5126 | [9 empty] | 15 | Longseam - Unknown Weld Type
GirthWeld | N/A | 20280 |  |  | 91696.872 | 1 |  |  |  | 0.281 | 20270 | 48.389 | 51.873 | 20280 | 51.873 | 2:54 |  | 7:57 |  | 0 |  |  | 877 | 20 | 52000 | 60.02 | 12.5 | [12 empty] | 29.8803955 | -91.67152839 | -5.8141 | [9 empty] | 15 | Longseam - Unknown Weld Type
GirthWeld | N/A | 20290 |  |  | 91748.745 | 1 |  |  |  | 0.281 | 20280 | 51.873 | 50.456 | 20290 | 50.456 | 2:49 |  | 2:54 |  | 0 |  |  | 877 | 20 | 52000 | 60.02 | 11.8 | [12 empty] | 29.88045776 | -91.67167495 | -5.8599 | [9 empty] | 15 | Longseam - Unknown Weld Type
Material Defect | Seam Weld Anomaly | 55 |  |  | 91759.28 | 1 |  | 2:47 | N/A | 0.281 | 20290 | 10.535 | 39.921 |  | 50.456 | 2:49 |  | 2:54 |  | 0 | 0.315 | 0.945 | 877 | 20 | 52000 | 60.02 | 11.8 | [12 empty] | 29.88047043 | -91.67170469 | -5.845 |  | BODY | WELD |  |  | MFL-AXIAL_HR | 91759.28 | 2:46 |  | 15 |  | 1 | [6 empty] | circumference slotting
Material Defect | Seam Weld Anomaly | 56 |  |  | 91760.313 | 1 |  | 2:45 | N/A | 0.281 | 20290 | 11.568 | 38.888 |  | 50.456 | 2:49 |  | 2:54 |  | 0 | 0.354 | 0.945 | 877 | 20 | 52000 | 60.02 | 11.8 | [12 empty] | 29.88047167 | -91.67170761 | -5.8437 |  | BODY | WELD |  |  | MFL-AXIAL_HR | 91760.313 | 2:44 |  | 15 |  | 1 | [6 empty] | circumference slotting
Wall Thickness Transition | Increase | 52 |  |  | 91799.198 | 1 |  |  |  |  | 20290 | 50.453 | 0.003 |  |  |  |  | 2:54 |  | 0 | [19 empty] | 29.88051809 | -91.6718176 | -6.1171 | NWT: 0.281 in Grade 52000 LS / 0.375 in Grade 52000 LS | [8 empty] | 15
GirthWeld | N/A | 20300 |  |  | 91799.201 | 1 |  |  |  | 0.375 | 20290 | 50.456 | 1.663 | 20300 | 1.663 |  |  | 2:49 |  | 0 |  |  | 877 | 20 | 52000 | 44.97 | 9.8 | [12 empty] | 29.88051809 | -91.67181761 | -6.1172 | [9 empty] | 15 | Longseam - Unknown Weld Type
GirthWeld | N/A | 20310 |  |  | 91800.865 | 1 |  |  |  | 0.375 | 20300 | 1.663 | 13.071 | 20310 | 13.071 |  |  |  |  | 0 |  |  | 877 | 20 | 52000 | 44.97 | 10.8 | [12 empty] | 29.8805201 | -91.6718223 | -6.1445 | [9 empty] | 15 | Longseam - Unknown Weld Type
Wall Thickness Transition | Decrease | 53 |  |  | 91813.932 | 1 |  |  |  |  | 20310 | 13.068 | 0.003 | [6 empty] | 0 | [19 empty] | 29.88053593 | -91.67185914 | -6.3506 | NWT: 0.375 in Grade 52000 LS / 0.281 in Grade 52000 LS | [8 empty] | 15
GirthWeld | N/A | 20320 |  |  | 91813.935 | 1 |  |  |  | 0.281 | 20310 | 13.071 | 24.475 | 20320 | 24.475 | 2:31 |  |  |  | 0 |  |  | 877 | 20 | 52000 | 60.02 | 11.5 | [12 empty] | 29.88053593 | -91.67185914 | -6.3507 | [9 empty] | 15 | Longseam - Unknown Weld Type
Metal Loss | Corrosion Individual | 1350 |  |  | 91835.679 | 1 |  | 10:01 | Internal | 0.281 | 20320 | 21.744 | 2.731 |  | 24.475 | 2:31 |  |  | 11 | 0.11 | 0.312 | 0.945 | 877 | 20 | 52000 | 60.02 | 11.5 |  | 21 | -10 | 10 | -0.028 | 0.028 | 80 | 0.702 | 125 | 0.39 | 80 | 1.535 | 29.88056257 | -91.67192026 | -6.5035 |  | BODY | BASE |  |  | MFL-AXIAL_HR | 91835.692 | 10:01 | Yes | 15 |  | 1 | 11 | 0.312 | 0.009644 | 1.594 | 1.992 | 1741.113152 | circumference slotting
Metal Loss | Corrosion Individual | 1351 |  |  | 91836.436 | 1 |  | 12:36 | Internal | 0.281 | 20320 | 22.501 | 1.974 |  | 24.475 | 2:31 |  |  | 13 | 0.13 | 0.396 | 0.945 | 877 | 20 | 52000 | 60.02 | 11.5 |  | 23 | -10 | 10 | -0.028 | 0.028 | 80 | 0.786 | 98.485 | 0.39 | 80 | 1.415 | 29.8805635 | -91.67192239 | -6.5011 |  | BODY | BASE |  |  | MFL-AXIAL_HR | 91836.452 | 12:34 | Yes | 15 |  | 1 | 13 | 0.396 | 0.014466 | 1.593 | 1.991 | 1740.026616 | circumference grooving
Metal Loss | Corrosion Individual | 1352 |  |  | 91836.485 | 1 |  | 9:37 | Internal | 0.281 | 20320 | 22.55 | 1.925 |  | 24.475 | 2:31 |  |  | 11 | 0.11 | 0.312 | 0.945 | 877 | 20 | 52000 | 60.02 | 11.5 |  | 21 | -10 | 10 | -0.028 | 0.028 | 80 | 0.702 | 125 | 0.39 | 80 | 1.535 | 29.88056356 | -91.67192253 | -6.501 |  | BODY | BASE |  |  | MFL-AXIAL_HR | 91836.494 | 9:39 | Yes | 15 |  | 1 | 11 | 0.312 | 0.009644 | 1.594 | 1.992 | 1741.113152 | circumference slotting
Wall Thickness Transition | Increase | 54 |  |  | 91838.407 | 1 |  |  |  |  | 20320 | 24.472 | 0.003 | [6 empty] | 0 | [19 empty] | 29.88056592 | -91.67192793 | -6.4948 | NWT: 0.281 in Grade 52000 LS / 0.375 in Grade 52000 LS | [8 empty] | 15
GirthWeld | N/A | 20330 |  |  | 91838.41 | 1 |  |  |  | 0.375 | 20320 | 24.475 | 1.739 | 20330 | 1.739 |  |  | 2:31 |  | 0 |  |  | 877 | 20 | 52000 | 44.97 | 10.8 | [12 empty] | 29.88056592 | -91.67192794 | -6.4947 | [9 empty] | 15 | Longseam - Unknown Weld Type
Wall Thickness Transition | Decrease | 55 |  |  | 91840.146 | 1 |  |  |  |  | 20330 | 1.736 | 0.003 |  |  |  |  | 2:31 |  | 0 | [19 empty] | 29.88056806 | -91.67193281 | -6.4758 | NWT: 0.375 in Grade 52000 LS / 0.281 in Grade 52000 LS | [8 empty] | 15
GirthWeld | N/A | 20340 |  |  | 91840.149 | 1 |  |  |  | 0.281 | 20330 | 1.739 | 50.194 | 20340 | 50.194 | 7:15 |  |  |  | 0 |  |  | 877 | 20 | 52000 | 60.02 | 11.5 | [12 empty] | 29.88056806 | -91.67193282 | -6.4758 | [9 empty] | 15 | Longseam - Unknown Weld Type
Metal Loss | Manufacturing/Milling Individual | 1353 |  |  | 91861.293 | 1 |  | 8:04 | Internal | 0.281 | 20340 | 21.144 | 29.05 |  | 50.194 | 7:15 |  |  | 13 | 0.13 | 0.312 | 0.945 | 877 | 20 | 52000 | 60.02 | 11.5 |  | 23 | -10 | 10 | -0.028 | 0.028 | 80 | 0.702 | 125 | 0.39 | 80 | 1.535 | 29.88059401 | -91.67199222 | -6.159 |  | BODY | BASE |  |  | MFL-AXIAL_HR | 91861.306 | 8:04 | Yes | 15 |  | 1 | 13 | 0.312 | 0.011397 | 1.593 | 1.992 | 1740.870942 | circumference slotting
GirthWeld | N/A | 20350 |  |  | 91890.343 | 1 |  |  |  | 0.281 | 20340 | 50.194 | 51.624 | 20350 | 51.624 | 10:22 |  | 7:15 |  | 0 |  |  | 877 | 20 | 52000 | 60.02 | 11.5 | [12 empty] | 29.88062936 | -91.67207402 | -5.925 | [9 empty] | 15 | Longseam - Unknown Weld Type
GirthWeld | N/A | 20360 |  |  | 91941.967 | 1 |  |  |  | 0.281 | 20350 | 51.624 | 48.432 | 20360 | 48.432 | 2:33 |  | 10:22 |  | 0 |  |  | 877 | 20 | 52000 | 60.02 | 11.2 | [12 empty] | 29.8806917 | -91.67221965 | -5.9256 | [9 empty] | 15 | Longseam - Unknown Weld Type
GirthWeld | N/A | 20370 |  |  | 91990.399 | 1 |  |  |  | 0.281 | 20360 | 48.432 | 51.829 | 20370 | 51.829 | 4:22 |  | 2:33 |  | 0 |  |  | 877 | 20 | 52000 | 60.02 | 11.2 | [12 empty] | 29.88075067 | -91.672356 | -5.6052 | [9 empty] | 15 | Longseam - Unknown Weld Type
GirthWeld | N/A | 20380 |  |  | 92042.228 | 1 |  |  |  | 0.281 | 20370 | 51.829 | 49.48 | 20380 | 49.48 | 12:02 |  | 4:22 |  | 0 |  |  | 877 | 20 | 52000 | 60.02 | 10.8 | [12 empty] | 29.88081417 | -91.6725017 | -5.4982 | [9 empty] | 15 | Longseam - Unknown Weld Type
GirthWeld | N/A | 20390 |  |  | 92091.708 | 1 |  |  |  | 0.281 | 20380 | 49.48 | 51.48 | 20390 | 51.48 | 1:29 |  | 12:02 |  | 0 |  |  | 877 | 20 | 52000 | 60.02 | 10.5 | [12 empty] | 29.88087484 | -91.67264076 | -5.378 | [9 empty] | 15 | Longseam - Unknown Weld Type
Metal Loss | Manufacturing/Milling Individual | 1354 |  |  | 92134.009 | 1 |  | 1:11 | N/A | 0.281 | 20390 | 42.301 | 9.178 |  | 51.48 | 1:29 |  | 12:02 | 22 | 0.22 | 0.468 | 0.945 | 877 | 20 | 52000 | 60.02 | 10.5 | Yes | 32 | -10 | 10 | -0.028 | 0.028 | 80 | 0.858 | 83.333 | 0.39 | 80 | 1.415 | 29.88092702 | -91.67275941 | -6.2445 |  | BODY | ADJ |  |  | MFL-AXIAL_HR | 92134.028 | 1:12 | Yes | 15 |  | 1 | 22 | 0.468 | 0.028932 | 1.589 | 1.987 | 1736.393453 | circumference grooving
GirthWeld | N/A | 20400 |  |  | 92143.187 | 1 |  |  |  | 0.281 | 20390 | 51.48 | 50.568 | 20400 | 50.568 | 9:26 |  | 1:29 |  | 0 |  |  | 877 | 20 | 52000 | 60.02 | 10.5 | [12 empty] | 29.88093822 | -91.67278512 | -6.9933 | [9 empty] | 15 | Longseam - Unknown Weld Type
Bend | Field | 213 |  |  | 92173.994 | 1 |  |  |  |  | 20400 | 30.806 | 19.761 |  |  |  |  | 9:26 |  | 0 | [19 empty] | 29.88097588 | -91.67287151 | -8.8129 | 41.6D - 12° - Sag | [8 empty] | 15 | [9 empty] | 41.603 | 11.926 | -0.536 | Left | 11.914 | Up |  |  | 92165.193 | 92182.794
GirthWeld | N/A | 20410 |  |  | 92193.755 | 1 |  |  |  | 0.281 | 20400 | 50.568 | 50.322 | 20410 | 50.322 | 10:44 |  | 9:26 |  | 0 |  |  | 877 | 20 | 52000 | 60.02 | 9.8 | [12 empty] | 29.8809996 | -91.67292684 | -6.5419 | [9 empty] | 15 | Longseam - Unknown Weld Type
Bend | Field | 214 |  |  | 92206.849 | 1 |  |  |  |  | 20410 | 13.094 | 37.228 |  |  |  |  | 10:44 |  | 0 | [19 empty] | 29.88101524 | -91.67296355 | -5.0068 | 45.4D - 9° - Over | [8 empty] | 15 | [9 empty] | 45.435 | 8.921 | -0.075 | Left | -8.921 | Down |  |  | 92199.994 | 92213.704
GirthWeld | N/A | 20420 |  |  | 92244.076 | 1 |  |  |  | 0.281 | 20410 | 50.322 | 50.965 | 20420 | 50.965 | 1:18 |  | 10:44 |  | 0 |  |  | 877 | 20 | 52000 | 60.02 | 9.8 | [12 empty] | 29.88106006 | -91.67306857 | -5.9705 | [9 empty] | 15 | Longseam - Unknown Weld Type
GirthWeld | N/A | 20430 |  |  | 92295.041 | 1 |  |  |  | 0.281 | 20420 | 50.965 | 50.846 | 20430 | 50.846 | 7:56 |  | 1:18 |  | 0 |  |  | 877 | 20 | 52000 | 60.02 | 9.5 | [12 empty] | 29.88112203 | -91.67321202 | -5.2503 | [9 empty] | 15 | Longseam - Unknown Weld Type
GirthWeld | N/A | 20440 |  |  | 92345.887 | 1 |  |  |  | 0.281 | 20430 | 50.846 | 48.133 | 20440 | 48.133 | 11:44 |  | 7:56 |  | 0 |  |  | 877 | 20 | 52000 | 60.02 | 9.8 | [12 empty] | 29.88118399 | -91.67335514 | -5.505 | [9 empty] | 15 | Longseam - Unknown Weld Type
GirthWeld | N/A | 20450 |  |  | 92394.021 | 1 |  |  |  | 0.281 | 20440 | 48.133 | 49.39 | 20450 | 49.39 | 10:47 |  | 11:44 |  | 0 |  |  | 877 | 20 | 52000 | 60.02 | 10.2 | [12 empty] | 29.88124264 | -91.67349062 | -5.5962 | [9 empty] | 15 | Longseam - Unknown Weld Type
GirthWeld | N/A | 20460 |  |  | 92443.41 | 1 |  |  |  | 0.281 | 20450 | 49.39 | 49.459 | 20460 | 49.459 | 3:01 |  | 10:47 |  | 0 |  |  | 877 | 20 | 52000 | 60.02 | 10.2 | [12 empty] | 29.88130305 | -91.67362949 | -6.295 | [9 empty] | 15 | Longseam - Unknown Weld Type
GirthWeld | N/A | 20470 |  |  | 92492.869 | 1 |  |  |  | 0.281 | 20460 | 49.459 | 50.223 | 20470 | 50.223 | 12:11 |  | 3:01 |  | 0 |  |  | 877 | 20 | 52000 | 60.02 | 9.8 | [12 empty] | 29.88136289 | -91.67376895 | -5.9505 | [9 empty] | 15 | Longseam - Unknown Weld Type
GirthWeld | N/A | 20480 |  |  | 92543.092 | 1 |  |  |  | 0.281 | 20470 | 50.223 | 51.906 | 20480 | 51.906 | 11:31 |  | 12:11 |  | 0 |  |  | 877 | 20 | 52000 | 60.02 | 10.2 | [12 empty] | 29.88142367 | -91.67391056 | -6.0164 | [9 empty] | 15 | Longseam - Unknown Weld Type
GirthWeld | N/A | 20490 |  |  | 92594.998 | 1 |  |  |  | 0.281 | 20480 | 51.906 | 50.069 | 20490 | 50.069 | 1:13 |  | 11:31 |  | 0 |  |  | 877 | 20 | 52000 | 60.02 | 10.2 | [12 empty] | 29.88148627 | -91.67405697 | -7.0197 | [9 empty] | 15 | Longseam - Unknown Weld Type
GirthWeld | N/A | 20500 |  |  | 92645.067 | 1 |  |  |  | 0.281 | 20490 | 50.069 | 50.423 | 20500 | 50.423 | 1:24 |  | 1:13 |  | 0 |  |  | 877 | 20 | 52000 | 60.02 | 9.5 | [12 empty] | 29.88154618 | -91.67419846 | -6.9095 | [9 empty] | 15 | Longseam - Unknown Weld Type
GirthWeld | N/A | 20510 |  |  | 92695.49 | 1 |  |  |  | 0.281 | 20500 | 50.423 | 46.962 | 20510 | 46.962 | 8:18 |  | 1:24 |  | 0 |  |  | 877 | 20 | 52000 | 60.02 | 9.5 | [12 empty] | 29.88160709 | -91.67434064 | -5.7116 | [9 empty] | 15 | Longseam - Unknown Weld Type
GirthWeld | N/A | 20520 |  |  | 92742.452 | 1 |  |  |  | 0.281 | 20510 | 46.962 | 44.514 | 20520 | 44.514 | 10:21 |  | 8:18 |  | 0 |  |  | 877 | 20 | 52000 | 60.02 | 9.5 | [12 empty] | 29.8816645 | -91.67447272 | -5.1841 | [9 empty] | 15 | Longseam - Unknown Weld Type
GirthWeld | N/A | 20530 |  |  | 92786.967 | 1 |  |  |  | 0.281 | 20520 | 44.514 | 50.528 | 20530 | 50.528 | 8:49 |  | 10:21 |  | 0 |  |  | 877 | 20 | 52000 | 60.02 | 9.8 | [12 empty] | 29.88171899 | -91.67459788 | -5.0771 | [9 empty] | 15 | Longseam - Unknown Weld Type
GirthWeld | N/A | 20540 |  |  | 92837.495 | 1 |  |  |  | 0.281 | 20530 | 50.528 | 49.403 | 20540 | 49.403 | 8:48 |  | 8:49 |  | 0 |  |  | 877 | 20 | 52000 | 60.02 | 9.5 | [12 empty] | 29.88178047 | -91.67474005 | -6.3312 | [9 empty] | 15 | Longseam - Unknown Weld Type
Metal Loss | Corrosion Individual | 1355 |  |  | 92838.905 | 1 |  | 2:09 | External | 0.281 | 20540 | 1.41 | 47.993 |  | 49.403 | 8:48 |  | 8:49 | 11 | 0.11 | 0.396 | 1.181 | 877 | 20 | 52000 | 60.02 | 9.5 |  | 21 | -10 | 10 | -0.028 | 0.028 | 80 | 0.786 | 98.485 | 0.39 | 80 | 1.651 | 29.88178218 | -91.67474403 | -6.3029 |  | BODY | BASE |  |  | MFL-AXIAL_HR | 92838.918 | 2:11 | Yes | 15 |  | 1 | 11 | 0.396 | 0.01224 | 1.593 | 1.991 | 1740.414524 | circumference grooving
GirthWeld | N/A | 20550 |  |  | 92886.898 | 1 |  |  |  | 0.281 | 20540 | 49.403 | 49.229 | 20550 | 49.229 | 8:47 |  | 8:48 |  | 0 |  |  | 877 | 20 | 52000 | 60.02 | 8.9 | [12 empty] | 29.88184053 | -91.67487916 | -5.2529 | [9 empty] | 15 | Longseam - Unknown Weld Type
GirthWeld | N/A | 20560 |  |  | 92936.127 | 1 |  |  |  | 0.281 | 20550 | 49.229 | 51.991 | 20560 | 51.991 | 9:55 |  | 8:47 |  | 0 |  |  | 877 | 20 | 52000 | 60.02 | 9.5 | [12 empty] | 29.88190047 | -91.67501775 | -5.2556 | [9 empty] | 15 | Longseam - Unknown Weld Type
GirthWeld | N/A | 20570 |  |  | 92988.118 | 1 |  |  |  | 0.281 | 20560 | 51.991 | 51.837 | 20570 | 51.837 | 12:07 |  | 9:55 |  | 0 |  |  | 877 | 20 | 52000 | 60.02 | 9.5 | [12 empty] | 29.88196378 | -91.67516409 | -5.9856 | [9 empty] | 15 | Longseam - Unknown Weld Type
GirthWeld | N/A | 20580 |  |  | 93039.956 | 1 |  |  |  | 0.281 | 20570 | 51.837 | 51.657 | 20580 | 51.657 | 11:20 |  | 12:07 |  | 0 |  |  | 877 | 20 | 52000 | 60.02 | 8.9 | [12 empty] | 29.88202756 | -91.67530959 | -6.0217 | [9 empty] | 15 | Longseam - Unknown Weld Type
GirthWeld | N/A | 20590 |  |  | 93091.613 | 1 |  |  |  | 0.281 | 20580 | 51.657 | 51.181 | 20590 | 51.181 | 10:26 |  | 11:20 |  | 0 |  |  | 877 | 20 | 52000 | 60.02 | 8.9 | [12 empty] | 29.88209086 | -91.67545477 | -5.3721 | [9 empty] | 15 | Longseam - Unknown Weld Type
Metal Loss | Manufacturing/Milling Individual | 1356 |  |  | 93128.717 | 1 |  | 4:21 | Internal | 0.281 | 20590 | 37.104 | 14.077 |  | 51.181 | 10:26 |  | 11:20 | 17 | 0.17 | 0.396 | 0.945 | 877 | 20 | 52000 | 60.02 | 8.9 |  | 27 | -10 | 10 | -0.028 | 0.028 | 80 | 0.786 | 98.485 | 0.39 | 80 | 1.415 | 29.88213613 | -91.67555918 | -5.4667 |  | BODY | BASE |  |  | MFL-AXIAL_HR | 93128.734 | 4:18 | Yes | 15 |  | 1 | 17 | 0.396 | 0.018917 | 1.592 | 1.99 | 1739.1953 | circumference grooving
GirthWeld | N/A | 20600 |  |  | 93142.794 | 1 |  |  |  | 0.281 | 20590 | 51.181 | 51.001 | 20600 | 51.001 | 9:02 |  | 10:26 |  | 0 |  |  | 877 | 20 | 52000 | 60.02 | 8.9 | [12 empty] | 29.88215343 | -91.67559872 | -5.608 | [9 empty] | 15 | Longseam - Unknown Weld Type
GirthWeld | N/A | 20610 |  |  | 93193.794 | 1 |  |  |  | 0.281 | 20600 | 51.001 | 51.204 | 20610 | 51.204 | 3:38 |  | 9:02 |  | 0 |  |  | 877 | 20 | 52000 | 60.02 | 8.9 | [12 empty] | 29.88221574 | -91.67574205 | -7.3739 | [9 empty] | 15 | Longseam - Unknown Weld Type
Bend | Field | 215 |  |  | 93215.627 | 1 |  |  |  |  | 20610 | 21.833 | 29.371 |  |  |  |  | 3:38 |  | 0 | [19 empty] | 29.88224232 | -91.67580345 | -8.2493 | 43.5D - 5° - Sag | [8 empty] | 15 | [9 empty] | 43.514 | 4.7 | -0.485 | Left | 4.675 | Up |  |  | 93212.047 | 93219.208
GirthWeld | N/A | 20620 |  |  | 93244.998 | 1 |  |  |  | 0.281 | 20610 | 51.204 | 51.644 | 20620 | 51.644 | 1:36 |  | 3:38 |  | 0 |  |  | 877 | 20 | 52000 | 60.02 | 8.5 | [12 empty] | 29.88227739 | -91.67588639 | -6.7285 | [9 empty] | 15 | Longseam - Unknown Weld Type
GirthWeld | N/A | 20630 |  |  | 93296.642 | 1 |  |  |  | 0.281 | 20620 | 51.644 | 51.017 | 20630 | 51.017 | 6:34 |  | 1:36 |  | 0 |  |  | 877 | 20 | 52000 | 60.02 | 8.2 | [12 empty] | 29.88233971 | -91.67603206 | -6.3002 | [9 empty] | 15 | Longseam - Unknown Weld Type
GirthWeld | N/A | 20640 |  |  | 93347.659 | 1 |  |  |  | 0.281 | 20630 | 51.017 | 51.808 | 20640 | 51.808 | 10:08 |  | 6:34 |  | 0 |  |  | 877 | 20 | 52000 | 60.02 | 8.5 | [12 empty] | 29.88240166 | -91.67617579 | -6.3312 | [9 empty] | 15 | Longseam - Unknown Weld Type
Metal Loss | Manufacturing/Milling Individual | 1357 |  |  | 93387.125 | 1 |  | 3:57 | Internal | 0.281 | 20640 | 39.466 | 12.342 |  | 51.808 | 10:08 |  | 6:34 | 11 | 0.11 | 0.396 | 0.945 | 877 | 20 | 52000 | 60.02 | 8.5 |  | 21 | -10 | 10 | -0.028 | 0.028 | 80 | 0.786 | 98.485 | 0.39 | 80 | 1.415 | 29.8824496 | -91.67628682 | -7.7572 |  | BODY | BASE |  |  | MFL-AXIAL_HR | 93387.141 | 3:59 | Yes | 15 |  | 1 | 11 | 0.396 | 0.01224 | 1.593 | 1.991 | 1740.414524 | circumference grooving
GirthWeld | N/A | 20650 |  |  | 93399.467 | 1 |  |  |  | 0.281 | 20640 | 51.808 | 51.749 | 20650 | 51.749 | 3:06 |  | 10:08 |  | 0 |  |  | 877 | 20 | 52000 | 60.02 | 8.2 | [12 empty] | 29.88246471 | -91.67632143 | -8.5422 | [9 empty] | 15 | Longseam - Unknown Weld Type
Bend | Field | 216 |  |  | 93411.838 | 1 |  |  |  |  | 20650 | 12.371 | 39.377 |  |  |  |  | 3:06 |  | 0 | [19 empty] | 29.88247985 | -91.67635615 | -9.1606 | 43.0D - 7° - Sag | [8 empty] | 15 | [9 empty] | 42.96 | 6.614 | -0.303 | Left | 6.607 | Up |  |  | 93406.857 | 93416.819
Material Defect | Manufacturing/Milling | 57 |  |  | 93442.172 | 1 |  | 1:01 | N/A | 0.281 | 20650 | 42.705 | 9.044 |  | 51.749 | 3:06 |  | 10:08 |  | 0 | 0.354 | 0.945 | 877 | 20 | 52000 | 60.02 | 8.2 | [12 empty] | 29.88251657 | -91.6764415 | -7.4372 |  | BODY | BASE |  |  | MFL-AXIAL_HR | 93442.172 | 1:00 |  | 15 |  | 1 | [6 empty] | circumference slotting
GirthWeld | N/A | 20660 |  |  | 93451.216 | 1 |  |  |  | 0.281 | 20650 | 51.749 | 49.163 | 20660 | 49.163 | 9:38 |  | 3:06 |  | 0 |  |  | 877 | 20 | 52000 | 60.02 | 8.2 | [12 empty] | 29.88252747 | -91.67646698 | -6.9281 | [9 empty] | 15 | Longseam - Unknown Weld Type
GirthWeld | N/A | 20670 |  |  | 93500.379 | 1 |  |  |  | 0.281 | 20660 | 49.163 | 49.144 | 20670 | 49.144 | 10:14 |  | 9:38 |  | 0 |  |  | 877 | 20 | 52000 | 60.02 | 8.5 | [12 empty] | 29.88258745 | -91.67660529 | -6.3809 | [9 empty] | 15 | Longseam - Unknown Weld Type
GirthWeld | N/A | 20680 |  |  | 93549.523 | 1 |  |  |  | 0.281 | 20670 | 49.144 | 45.722 | 20680 | 45.722 | 8:56 |  | 10:14 |  | 0 |  |  | 877 | 20 | 52000 | 60.02 | 8.5 | [12 empty] | 29.88264671 | -91.67674397 | -6.5624 | [9 empty] | 15 | Longseam - Unknown Weld Type
GirthWeld | N/A | 20690 |  |  | 93595.244 | 1 |  |  |  | 0.281 | 20680 | 45.722 | 50.502 | 20690 | 50.502 | 5:08 |  | 8:56 |  | 0 |  |  | 877 | 20 | 52000 | 60.02 | 8.5 | [12 empty] | 29.88270158 | -91.67687309 | -7.6621 | [9 empty] | 15 | Longseam - Unknown Weld Type
GirthWeld | N/A | 20700 |  |  | 93645.746 | 1 |  |  |  | 0.281 | 20690 | 50.502 | 49.344 | 20700 | 49.344 | 2:31 |  | 5:08 |  | 0 |  |  | 877 | 20 | 52000 | 60.02 | 8.2 | [12 empty] | 29.88276134 | -91.67701612 | -6.0782 | [9 empty] | 15 | Longseam - Unknown Weld Type
GirthWeld | N/A | 20710 |  |  | 93695.09 | 1 |  |  |  | 0.281 | 20700 | 49.344 | 49.409 | 20710 | 49.409 | 6:30 |  | 2:31 |  | 0 |  |  | 877 | 20 | 52000 | 60.02 | 8.5 | [12 empty] | 29.88282045 | -91.67715559 | -5.6484 | [9 empty] | 15 | Longseam - Unknown Weld Type
GirthWeld | N/A | 20720 |  |  | 93744.5 | 1 |  |  |  | 0.281 | 20710 | 49.409 | 48.517 | 20720 | 48.517 | 4:33 |  | 6:30 |  | 0 |  |  | 877 | 20 | 52000 | 60.02 | 8.5 | [12 empty] | 29.88288003 | -91.67729501 | -4.7981 | [9 empty] | 15 | Longseam - Unknown Weld Type
GirthWeld | N/A | 20730 |  |  | 93793.017 | 1 |  |  |  | 0.281 | 20720 | 48.517 | 50.269 | 20730 | 50.269 | 1:13 |  | 4:33 |  | 0 |  |  | 877 | 20 | 52000 | 60.02 | 8.5 | [12 empty] | 29.88293911 | -91.6774316 | -4.8617 | [9 empty] | 15 | Longseam - Unknown Weld Type
GirthWeld | N/A | 20740 |  |  | 93843.286 | 1 |  |  |  | 0.281 | 20730 | 50.269 | 49.872 | 20740 | 49.872 | 6:52 |  | 1:13 |  | 0 |  |  | 877 | 20 | 52000 | 60.02 | 8.5 | [12 empty] | 29.88300014 | -91.67757323 | -4.6409 | [9 empty] | 15 | Longseam - Unknown Weld Type
GirthWeld | N/A | 20750 |  |  | 93893.158 | 1 |  |  |  | 0.281 | 20740 | 49.872 | 51.04 | 20750 | 51.04 | 11:06 |  | 6:52 |  | 0 |  |  | 877 | 20 | 52000 | 60.02 | 8.2 | [12 empty] | 29.88306097 | -91.67771358 | -4.4469 | [9 empty] | 15 | Longseam - Unknown Weld Type
Metal Loss | Manufacturing/Milling Individual | 1358 |  |  | 93903.575 | 1 |  | 9:39 | Internal | 0.281 | 20750 | 10.417 | 40.623 |  | 51.04 | 11:06 |  | 6:52 | 20 | 0.2 | 0.396 | 0.945 | 877 | 20 | 52000 | 60.02 | 8.2 |  | 30 | -10 | 10 | -0.028 | 0.028 | 80 | 0.786 | 98.485 | 0.39 | 80 | 1.415 | 29.88307361 | -91.67774293 | -4.3984 |  | BODY | BASE |  |  | MFL-AXIAL_HR | 93903.595 | 9:37 | Yes | 15 |  | 1 | 20 | 0.396 | 0.022255 | 1.591 | 1.989 | 1738.517846 | circumference grooving
GirthWeld | N/A | 20760 |  |  | 93944.198 | 1 |  |  |  | 0.281 | 20750 | 51.04 | 51.391 | 20760 | 51.391 | 8:33 |  | 11:06 |  | 0 |  |  | 877 | 20 | 52000 | 60.02 | 8.2 | [12 empty] | 29.88312284 | -91.67785744 | -4.2962 | [9 empty] | 15 | Longseam - Unknown Weld Type
Metal Loss | Manufacturing/Milling Individual | 1359 |  |  | 93982.972 | 1 |  | 2:08 | Internal | 0.281 | 20760 | 38.774 | 12.617 |  | 51.391 | 8:33 |  | 11:06 | 17 | 0.17 | 0.36 | 0.945 | 877 | 20 | 52000 | 60.02 | 8.2 |  | 27 | -10 | 10 | -0.028 | 0.028 | 80 | 0.75 | 108.333 | 0.39 | 80 | 1.535 | 29.88316943 | -91.67796695 | -4.2632 |  | BODY | BASE |  |  | MFL-AXIAL_HR | 93982.988 | 2:11 | Yes | 15 |  | 1 | 17 | 0.36 | 0.017197 | 1.592 | 1.991 | 1739.722899 | circumference slotting
GirthWeld | N/A | 20770 |  |  | 93995.589 | 1 |  |  |  | 0.281 | 20760 | 51.391 | 50.804 | 20770 | 50.804 | 6:14 |  | 8:33 |  | 0 |  |  | 877 | 20 | 52000 | 60.02 | 8.2 | [12 empty] | 29.88318468 | -91.67800254 | -4.2752 | [9 empty] | 15 | Longseam - Unknown Weld Type
Metal Loss | Manufacturing/Milling Individual | 1360 |  |  | 94036.293 | 1 |  | 4:02 | Internal | 0.281 | 20770 | 40.704 | 10.1 |  | 50.804 | 6:14 |  | 8:33 | 11 | 0.11 | 1.224 | 0.945 | 877 | 20 | 52000 | 60.02 | 8.2 |  | 21 | -10 | 10 | -0.028 | 0.028 | 80 | 1.614 | 31.863 | 0.39 | 80 | 1.415 | 29.8832339 | -91.67811733 | -4.5671 |  | BODY | BASE |  |  | MFL-AXIAL_HR | 94036.355 | 4:01 | Yes | 15 |  | 1 | 11 | 1.224 | 0.037834 | 1.58 | 1.975 | 1726.41329 | pitting
GirthWeld | N/A | 20780 |  |  | 94046.393 | 1 |  |  |  | 0.281 | 20770 | 50.804 | 50.108 | 20780 | 50.108 | 10:15 |  | 6:14 |  | 0 |  |  | 877 | 20 | 52000 | 60.02 | 8.2 | [12 empty] | 29.88324617 | -91.67814578 | -4.6635 | [9 empty] | 15 | Longseam - Unknown Weld Type
GirthWeld | N/A | 20790 |  |  | 94096.501 | 1 |  |  |  | 0.281 | 20780 | 50.108 | 48.527 | 20790 | 48.527 | 7:33 |  | 10:15 |  | 0 |  |  | 877 | 20 | 52000 | 60.02 | 7.9 | [12 empty] | 29.88330695 | -91.67828698 | -5.0827 | [9 empty] | 15 | Longseam - Unknown Weld Type
Metal Loss | Manufacturing/Milling Individual | 1361 |  |  | 94132.599 | 1 |  | 11:47 | Internal | 0.281 | 20790 | 36.098 | 12.429 |  | 48.527 | 7:33 |  | 10:15 | 11 | 0.11 | 0.588 | 0.945 | 877 | 20 | 52000 | 60.02 | 7.9 |  | 21 | -10 | 10 | -0.028 | 0.028 | 80 | 0.978 | 66.327 | 0.39 | 80 | 1.415 | 29.88335059 | -91.67838878 | -4.8363 |  | BODY | BASE |  |  | MFL-AXIAL_HR | 94132.615 | 11:49 | Yes | 15 |  | 1 | 11 | 0.588 | 0.018175 | 1.591 | 1.989 | 1738.24386 | pitting
GirthWeld | N/A | 20800 |  |  | 94145.028 | 1 |  |  |  | 0.281 | 20790 | 48.527 | 51.194 | 20800 | 51.194 | 10:10 |  | 7:33 |  | 0 |  |  | 877 | 20 | 52000 | 60.02 | 8.2 | [12 empty] | 29.88336575 | -91.67842376 | -4.6424 | [9 empty] | 15 | Longseam - Unknown Weld Type
GirthWeld | N/A | 20810 |  |  | 94196.222 | 1 |  |  |  | 0.281 | 20800 | 51.194 | 50.194 | 20810 | 50.194 | 9:38 |  | 10:10 |  | 0 |  |  | 877 | 20 | 52000 | 60.02 | 8.2 | [12 empty] | 29.88342814 | -91.67856786 | -4.2223 | [9 empty] | 15 | Longseam - Unknown Weld Type
GirthWeld | N/A | 20820 |  |  | 94246.416 | 1 |  |  |  | 0.281 | 20810 | 50.194 | 51.358 | 20820 | 51.358 | 8:02 |  | 9:38 |  | 0 |  |  | 877 | 20 | 52000 | 60.02 | 7.9 | [12 empty] | 29.88348922 | -91.67870919 | -4.1166 | [9 empty] | 15 | Longseam - Unknown Weld Type
Metal Loss | Manufacturing/Milling Individual | 1362 |  |  | 94286.7 | 1 |  | 1:38 | Internal | 0.281 | 20820 | 40.284 | 11.074 |  | 51.358 | 8:02 |  | 9:38 | 11 | 0.11 | 0.396 | 0.945 | 877 | 20 | 52000 | 60.02 | 7.9 |  | 21 | -10 | 10 | -0.028 | 0.028 | 80 | 0.786 | 98.485 | 0.39 | 80 | 1.415 | 29.88353799 | -91.67882277 | -4.3352 |  | BODY | BASE |  |  | MFL-AXIAL_HR | 94286.717 | 1:40 | Yes | 15 |  | 1 | 11 | 0.396 | 0.01224 | 1.593 | 1.991 | 1740.414524 | circumference grooving
GirthWeld | N/A | 20830 |  |  | 94297.774 | 1 |  |  |  | 0.281 | 20820 | 51.358 | 49.852 | 20830 | 49.852 | 11:40 |  | 8:02 |  | 0 |  |  | 877 | 20 | 52000 | 60.02 | 7.9 | [12 empty] | 29.88355151 | -91.67885392 | -4.3666 | [9 empty] | 15 | Longseam - Unknown Weld Type
GirthWeld | N/A | 20840 |  |  | 94347.626 | 1 |  |  |  | 0.281 | 20830 | 49.852 | 50.522 | 20840 | 50.522 | 12:47 |  | 11:40 |  | 0 |  |  | 877 | 20 | 52000 | 60.02 | 7.9 | [12 empty] | 29.88361212 | -91.67899434 | -4.4669 | [9 empty] | 15 | Longseam - Unknown Weld Type
GirthWeld | N/A | 20850 |  |  | 94398.148 | 1 |  |  |  | 0.281 | 20840 | 50.522 | 49.8 | 20850 | 49.8 | 2:34 |  | 12:47 |  | 0 |  |  | 877 | 20 | 52000 | 60.02 | 7.9 | [12 empty] | 29.88367308 | -91.67913689 | -4.2764 | [9 empty] | 15 | Longseam - Unknown Weld Type
Metal Loss | Manufacturing/Milling Individual | 1363 |  |  | 94411.832 | 1 |  | 2:54 | N/A | 0.281 | 20850 | 13.684 | 36.116 |  | 49.8 | 2:34 |  | 12:47 | 18 | 0.18 | 0.516 | 0.945 | 877 | 20 | 52000 | 60.02 | 7.9 |  | 28 | -10 | 10 | -0.028 | 0.028 | 80 | 0.906 | 75.581 | 0.39 | 80 | 1.415 | 29.88368952 | -91.67917554 | -4.2876 |  | BODY | ADJ |  |  | MFL-AXIAL_HR | 94411.855 | 2:53 | Yes | 15 |  | 1 | 18 | 0.516 | 0.026099 | 1.59 | 1.987 | 1736.73094 | pitting
Metal Loss | Manufacturing/Milling Individual | 1364 |  |  | 94431.5 | 1 |  | 7:22 | Internal | 0.281 | 20850 | 33.352 | 16.448 |  | 49.8 | 2:34 |  | 12:47 | 11 | 0.11 | 0.912 | 1.063 | 877 | 20 | 52000 | 60.02 | 7.9 |  | 21 | -10 | 10 | -0.028 | 0.028 | 80 | 1.302 | 42.763 | 0.39 | 80 | 1.533 | 29.88371317 | -91.67923108 | -4.3991 |  | BODY | BASE |  |  | MFL-AXIAL_HR | 94431.532 | 7:21 | Yes | 15 |  | 1 | 11 | 0.912 | 0.02819 | 1.586 | 1.983 | 1732.977487 | pitting
GirthWeld | N/A | 20860 |  |  | 94447.948 | 1 |  |  |  | 0.281 | 20850 | 49.8 | 48.484 | 20860 | 48.484 | 7:02 |  | 2:34 |  | 0 |  |  | 877 | 20 | 52000 | 60.02 | 7.9 | [12 empty] | 29.8837328 | -91.67927761 | -4.4819 | [9 empty] | 15 | Longseam - Unknown Weld Type
GirthWeld | N/A | 20870 |  |  | 94496.432 | 1 |  |  |  | 0.281 | 20860 | 48.484 | 46.703 | 20870 | 46.703 | 1:04 |  | 7:02 |  | 0 |  |  | 877 | 20 | 52000 | 60.02 | 8.2 | [12 empty] | 29.88379102 | -91.67941457 | -4.7696 | [9 empty] | 15 | Longseam - Unknown Weld Type
GirthWeld | N/A | 20880 |  |  | 94543.135 | 1 |  |  |  | 0.281 | 20870 | 46.703 | 43.533 | 20880 | 43.533 | 11:00 |  | 1:04 |  | 0 |  |  | 877 | 20 | 52000 | 60.02 | 7.9 | [12 empty] | 29.88384731 | -91.67954639 | -5.0545 | [9 empty] | 15 | Longseam - Unknown Weld Type
GirthWeld | N/A | 20890 |  |  | 94586.668 | 1 |  |  |  | 0.281 | 20880 | 43.533 | 50.692 | 20890 | 50.692 | 4:42 |  | 11:00 |  | 0 |  |  | 877 | 20 | 52000 | 60.02 | 8.2 | [12 empty] | 29.88389932 | -91.67966951 | -5.1594 | [9 empty] | 15 | Longseam - Unknown Weld Type
Metal Loss | Manufacturing/Milling Individual | 1365 |  |  | 94616.793 | 1 |  | 5:13 | Internal | 0.281 | 20890 | 30.125 | 20.568 |  | 50.692 | 4:42 |  | 11:00 | 11 | 0.11 | 0.432 | 0.945 | 877 | 20 | 52000 | 60.02 | 8.2 |  | 21 | -10 | 10 | -0.028 | 0.028 | 80 | 0.822 | 90.278 | 0.39 | 80 | 1.415 | 29.88393544 | -91.67975464 | -5.2674 |  | BODY | BASE |  |  | MFL-AXIAL_HR | 94616.816 | 5:10 | Yes | 15 |  | 1 | 11 | 0.432 | 0.013353 | 1.593 | 1.991 | 1740.067169 | circumference grooving
Metal Loss | Manufacturing/Milling Individual | 1366 |  |  | 94624.52 | 1 |  | 10:33 | Internal | 0.281 | 20890 | 37.852 | 12.841 |  | 50.692 | 4:42 |  | 11:00 | 11 | 0.11 | 0.396 | 0.945 | 877 | 20 | 52000 | 60.02 | 8.2 |  | 21 | -10 | 10 | -0.028 | 0.028 | 80 | 0.786 | 98.485 | 0.39 | 80 | 1.415 | 29.88394473 | -91.67977646 | -5.2852 |  | BODY | BASE |  |  | MFL-AXIAL_HR | 94624.533 | 10:32 | Yes | 15 |  | 1 | 11 | 0.396 | 0.01224 | 1.593 | 1.991 | 1740.414524 | circumference grooving
GirthWeld | N/A | 20900 |  |  | 94637.361 | 1 |  |  |  | 0.281 | 20890 | 50.692 | 46.096 | 20900 | 46.096 | 11:27 |  | 4:42 |  | 0 |  |  | 877 | 20 | 52000 | 60.02 | 7.9 | [12 empty] | 29.88396013 | -91.67981275 | -5.2828 | [9 empty] | 15 | Longseam - Unknown Weld Type
GirthWeld | N/A | 20910 |  |  | 94683.456 | 1 |  |  |  | 0.281 | 20900 | 46.096 | 50.509 | 20910 | 50.509 | 5:14 |  | 11:27 |  | 0 |  |  | 877 | 20 | 52000 | 60.02 | 7.9 | [12 empty] | 29.88401565 | -91.67994287 | -5.1968 | [9 empty] | 15 | Longseam - Unknown Weld Type
GirthWeld | N/A | 20920 |  |  | 94733.965 | 1 |  |  |  | 0.281 | 20910 | 50.509 | 51.624 | 20920 | 51.624 | 10:22 |  | 5:14 |  | 0 |  |  | 877 | 20 | 52000 | 60.02 | 7.9 | [12 empty] | 29.8840769 | -91.68008522 | -4.8851 | [9 empty] | 15 | Longseam - Unknown Weld Type
GirthWeld | N/A | 20930 |  |  | 94785.589 | 1 |  |  |  | 0.281 | 20920 | 51.624 | 49.701 | 20930 | 49.701 | 12:24 |  | 10:22 |  | 0 |  |  | 877 | 20 | 52000 | 60.02 | 7.9 | [12 empty] | 29.88413964 | -91.68023063 | -4.654 | [9 empty] | 15 | Longseam - Unknown Weld Type
GirthWeld | N/A | 20940 |  |  | 94835.29 | 1 |  |  |  | 0.281 | 20930 | 49.701 | 44.314 | 20940 | 44.314 | 5:00 |  | 12:24 |  | 0 |  |  | 877 | 20 | 52000 | 60.02 | 7.9 | [12 empty] | 29.88419942 | -91.68037097 | -4.1574 | [9 empty] | 15 | Longseam - Unknown Weld Type
GirthWeld | N/A | 20950 |  |  | 94879.605 | 1 |  |  |  | 0.281 | 20940 | 44.314 | 43.668 | 20950 | 43.668 | 11:51 |  | 5:00 |  | 0 |  |  | 877 | 20 | 52000 | 60.02 | 7.9 | [12 empty] | 29.8842531 | -91.68049589 | -3.6914 | [9 empty] | 15 | Longseam - Unknown Weld Type
GirthWeld | N/A | 20960 |  |  | 94923.273 | 1 |  |  |  | 0.281 | 20950 | 43.668 | 48.793 | 20960 | 48.793 | 1:23 |  | 11:51 |  | 0 |  |  | 877 | 20 | 52000 | 60.02 | 7.9 | [12 empty] | 29.88430633 | -91.6806188 | -3.3164 | [9 empty] | 15 | Longseam - Unknown Weld Type
GirthWeld | N/A | 20970 |  |  | 94972.065 | 1 |  |  |  | 0.281 | 20960 | 48.793 | 49.18 | 20970 | 49.18 | 2:11 |  | 1:23 |  | 0 |  |  | 877 | 20 | 52000 | 60.02 | 7.9 | [12 empty] | 29.88436543 | -91.68075635 | -3.1651 | [9 empty] | 15 | Longseam - Unknown Weld Type
Metal Loss | Corrosion Individual | 1367 |  |  | 94992.059 | 1 |  | 8:42 | External | 0.281 | 20970 | 19.994 | 29.186 |  | 49.18 | 2:11 |  | 1:23 | 17 | 0.17 | 0.468 | 0.945 | 877 | 20 | 52000 | 60.02 | 7.9 |  | 27 | -10 | 10 | -0.028 | 0.028 | 80 | 0.858 | 83.333 | 0.39 | 80 | 1.415 | 29.88438961 | -91.68081274 | -3.135 |  | BODY | BASE |  |  | MFL-AXIAL_HR | 94992.079 | 8:41 | Yes | 15 |  | 1 | 17 | 0.468 | 0.022356 | 1.591 | 1.989 | 1737.999473 | circumference grooving
GirthWeld | N/A | 20980 |  |  | 95021.245 | 1 |  |  |  | 0.281 | 20970 | 49.18 | 49.373 | 20980 | 49.373 | 5:56 |  | 2:11 |  | 0 |  |  | 877 | 20 | 52000 | 60.02 | 7.5 | [12 empty] | 29.88442487 | -91.68089507 | -3.0741 | [9 empty] | 15 | Longseam - Unknown Weld Type
GirthWeld | N/A | 20990 |  |  | 95070.618 | 1 |  |  |  | 0.281 | 20980 | 49.373 | 49.262 | 20990 | 49.262 | 10:10 |  | 5:56 |  | 0 |  |  | 877 | 20 | 52000 | 60.02 | 8.2 | [12 empty] | 29.884485 | -91.68103407 | -3.1557 | [9 empty] | 15 | Longseam - Unknown Weld Type
GirthWeld | N/A | 21000 |  |  | 95119.88 | 1 |  |  |  | 0.281 | 20990 | 49.262 | 46.289 | 21000 | 46.289 | 10:30 |  | 10:10 |  | 0 |  |  | 877 | 20 | 52000 | 60.02 | 7.9 | [12 empty] | 29.88454523 | -91.6811726 | -3.7643 | [9 empty] | 15 | Longseam - Unknown Weld Type
GirthWeld | N/A | 21010 |  |  | 95166.17 | 1 |  |  |  | 0.281 | 21000 | 46.289 | 39.885 | 21010 | 39.885 | 1:17 |  | 10:30 |  | 0 |  |  | 877 | 20 | 52000 | 60.02 | 7.9 | [12 empty] | 29.88460176 | -91.68130282 | -3.3636 | [9 empty] | 15 | Longseam - Unknown Weld Type
GirthWeld | N/A | 21020 |  |  | 95206.055 | 1 |  |  |  | 0.281 | 21010 | 39.885 | 49.948 | 21020 | 49.948 | 11:14 |  | 1:17 |  | 0 |  |  | 877 | 20 | 52000 | 60.02 | 8.2 | [12 empty] | 29.88465038 | -91.68141505 | -2.3611 | [9 empty] | 15 | Longseam - Unknown Weld Type
GirthWeld | N/A | 21030 |  |  | 95256.002 | 1 |  |  |  | 0.281 | 21020 | 49.948 | 48.888 | 21030 | 48.888 | 11:09 |  | 11:14 |  | 0 |  |  | 877 | 20 | 52000 | 60.02 | 7.9 | [12 empty] | 29.88471119 | -91.68155567 | -2.022 | [9 empty] | 15 | Longseam - Unknown Weld Type
GirthWeld | N/A | 21040 |  |  | 95304.89 | 1 |  |  |  | 0.281 | 21030 | 48.888 | 50.764 | 21040 | 50.764 | 2:55 |  | 11:09 |  | 0 |  |  | 877 | 20 | 52000 | 60.02 | 7.9 | [12 empty] | 29.88477054 | -91.68169342 | -1.8872 | [9 empty] | 15 | Longseam - Unknown Weld Type
GirthWeld | N/A | 21050 |  |  | 95355.655 | 1 |  |  |  | 0.281 | 21040 | 50.764 | 50.702 | 21050 | 50.702 | 11:28 |  | 2:55 |  | 0 |  |  | 877 | 20 | 52000 | 60.02 | 7.9 | [12 empty] | 29.88483249 | -91.68183626 | -1.9297 | [9 empty] | 15 | Longseam - Unknown Weld Type
Metal Loss | Manufacturing/Milling Individual | 1368 |  |  | 95371.528 | 1 |  | 12:11 | Internal | 0.281 | 21050 | 15.873 | 34.829 |  | 50.702 | 11:28 |  | 2:55 | 11 | 0.11 | 0.312 | 0.945 | 877 | 20 | 52000 | 60.02 | 7.9 |  | 21 | -10 | 10 | -0.028 | 0.028 | 80 | 0.702 | 125 | 0.39 | 80 | 1.535 | 29.88485193 | -91.68188089 | -1.9478 |  | BODY | BASE |  |  | MFL-AXIAL_HR | 95371.541 | 12:10 | Yes | 15 |  | 1 | 11 | 0.312 | 0.009644 | 1.594 | 1.992 | 1741.113152 | circumference slotting
GirthWeld | N/A | 21060 |  |  | 95406.357 | 1 |  |  |  | 0.281 | 21050 | 50.702 | 46.719 | 21060 | 46.719 | 11:18 |  | 11:28 |  | 0 |  |  | 877 | 20 | 52000 | 60.02 | 7.5 | [12 empty] | 29.88489462 | -91.68197879 | -1.9665 | [9 empty] | 15 | Longseam - Unknown Weld Type
GirthWeld | N/A | 21070 |  |  | 95453.076 | 1 |  |  |  | 0.281 | 21060 | 46.719 | 51.214 | 21070 | 51.214 | 12:40 |  | 11:18 |  | 0 |  |  | 877 | 20 | 52000 | 60.02 | 7.9 | [12 empty] | 29.88495135 | -91.68211041 | -2.1656 | [9 empty] | 15 | Longseam - Unknown Weld Type
GirthWeld | N/A | 21080 |  |  | 95504.29 | 1 |  |  |  | 0.281 | 21070 | 51.214 | 50.853 | 21080 | 50.853 | 7:25 |  | 12:40 |  | 0 |  |  | 877 | 20 | 52000 | 60.02 | 7.5 | [12 empty] | 29.88501345 | -91.6822547 | -3.2183 | [9 empty] | 15 | Longseam - Unknown Weld Type
GirthWeld | N/A | 21090 |  |  | 95555.143 | 1 |  |  |  | 0.281 | 21080 | 50.853 | 47.503 | 21090 | 47.503 | 10:20 |  | 7:25 |  | 0 |  |  | 877 | 20 | 52000 | 60.02 | 7.5 | [12 empty] | 29.88507495 | -91.68239809 | -3.5726 | [9 empty] | 15 | Longseam - Unknown Weld Type
Metal Loss | Manufacturing/Milling Individual | 1369 |  |  | 95587.914 | 1 |  | 5:49 | Internal | 0.281 | 21090 | 32.771 | 14.732 |  | 47.503 | 10:20 |  | 7:25 | 14 | 0.14 | 1.62 | 1.181 | 877 | 20 | 52000 | 60.02 | 7.5 |  | 24 | -10 | 10 | -0.028 | 0.028 | 80 | 2.21 | 36.42 | 0.59 | 80 | 1.771 | 29.88511392 | -91.68249086 | -2.8844 |  | BODY | BASE |  |  | MFL-AXIAL_HR | 95587.966 | 5:47 | Yes | 15 |  | 1 | 14 | 1.62 | 0.063731 | 1.564 | 1.955 | 1708.800094 | general
GirthWeld | N/A | 21100 |  |  | 95602.646 | 1 |  |  |  | 0.281 | 21090 | 47.503 | 50.023 | 21100 | 50.023 | 12:37 |  | 10:20 |  | 0 |  |  | 877 | 20 | 52000 | 60.02 | 7.9 | [12 empty] | 29.88513159 | -91.68253249 | -2.7793 | [9 empty] | 15 | Longseam - Unknown Weld Type
GirthWeld | N/A | 21110 |  |  | 95652.669 | 1 |  |  |  | 0.281 | 21100 | 50.023 | 51.175 | 21110 | 51.175 | 12:31 |  | 12:37 |  | 0 |  |  | 877 | 20 | 52000 | 60.02 | 7.9 | [12 empty] | 29.88519134 | -91.68267398 | -2.9617 | [9 empty] | 15 | Longseam - Unknown Weld Type
GirthWeld | N/A | 21120 |  |  | 95703.844 | 1 |  |  |  | 0.281 | 21110 | 51.175 | 51.063 | 21120 | 51.063 | 7:10 |  | 12:31 |  | 0 |  |  | 877 | 20 | 52000 | 60.02 | 7.9 | [12 empty] | 29.8852528 | -91.68281854 | -3.0025 | [9 empty] | 15 | Longseam - Unknown Weld Type
Metal Loss | Corrosion Individual | 1370 |  |  | 95704.676 | 1 |  | 1:30 | External | 0.281 | 21120 | 0.832 | 50.23 |  | 51.063 | 7:10 |  | 12:31 | 14 | 0.14 | 0.552 | 0.945 | 877 | 20 | 52000 | 60.02 | 7.9 |  | 24 | -10 | 10 | -0.028 | 0.028 | 80 | 0.942 | 70.652 | 0.39 | 80 | 1.415 | 29.8852538 | -91.68282089 | -3.0037 |  | BODY | BASE |  |  | MFL-AXIAL_HR | 95704.695 | 1:32 | Yes | 15 |  | 1 | 14 | 0.552 | 0.021716 | 1.59 | 1.988 | 1737.58207 | pitting
Metal Loss | Manufacturing/Milling Individual | 1371 |  |  | 95716.148 | 1 |  | 1:44 | Internal | 0.281 | 21120 | 12.304 | 38.758 |  | 51.063 | 7:10 |  | 12:31 | 11 | 0.11 | 0.36 | 0.945 | 877 | 20 | 52000 | 60.02 | 7.9 |  | 21 | -10 | 10 | -0.028 | 0.028 | 80 | 0.75 | 108.333 | 0.39 | 80 | 1.535 | 29.8852676 | -91.68285329 | -3.0213 |  | BODY | BASE |  |  | MFL-AXIAL_HR | 95716.158 | 1:41 | Yes | 15 |  | 1 | 11 | 0.36 | 0.011128 | 1.593 | 1.992 | 1740.733305 | circumference slotting
GirthWeld | N/A | 21130 |  |  | 95754.906 | 1 |  |  |  | 0.281 | 21120 | 51.063 | 48.228 | 21130 | 48.228 | 4:58 |  | 7:10 |  | 0 |  |  | 877 | 20 | 52000 | 60.02 | 8.2 | [12 empty] | 29.88531435 | -91.68296266 | -3.0296 | [9 empty] | 15 | Longseam - Unknown Weld Type
GirthWeld | N/A | 21140 |  |  | 95803.135 | 1 |  |  |  | 0.281 | 21130 | 48.228 | 51.158 | 21140 | 51.158 | 4:35 |  | 4:58 |  | 0 |  |  | 877 | 20 | 52000 | 60.02 | 8.2 | [12 empty] | 29.88537185 | -91.68309914 | -3.0188 | [9 empty] | 15 | Longseam - Unknown Weld Type
Metal Loss | Manufacturing/Milling Individual | 1372 |  |  | 95810.251 | 1 |  | 11:01 | Internal | 0.281 | 21140 | 7.116 | 44.042 |  | 51.158 | 4:35 |  | 4:58 | 14 | 0.14 | 0.36 | 0.945 | 877 | 20 | 52000 | 60.02 | 8.2 |  | 24 | -10 | 10 | -0.028 | 0.028 | 80 | 0.75 | 108.333 | 0.39 | 80 | 1.535 | 29.88538031 | -91.68311929 | -3.0122 |  | BODY | BASE |  |  | MFL-AXIAL_HR | 95810.267 | 11:00 | Yes | 15 |  | 1 | 14 | 0.36 | 0.014162 | 1.593 | 1.991 | 1740.245579 | circumference slotting
GirthWeld | N/A | 21150 |  |  | 95854.293 | 1 |  |  |  | 0.281 | 21140 | 51.158 | 50.531 | 21150 | 50.531 | 2:35 |  | 4:35 |  | 0 |  |  | 877 | 20 | 52000 | 60.02 | 7.9 | [12 empty] | 29.88543292 | -91.68324386 | -3.0361 | [9 empty] | 15 | Longseam - Unknown Weld Type
GirthWeld | N/A | 21160 |  |  | 95904.824 | 1 |  |  |  | 0.281 | 21150 | 50.531 | 50.981 | 21160 | 50.981 | 5:42 |  | 2:35 |  | 0 |  |  | 877 | 20 | 52000 | 60.02 | 7.9 | [12 empty] | 29.88549377 | -91.68338652 | -3.012 | [9 empty] | 15 | Longseam - Unknown Weld Type
Metal Loss | Manufacturing/Milling Individual | 1373 |  |  | 95941.649 | 1 |  | 11:39 | Internal | 0.281 | 21160 | 36.825 | 14.156 |  | 50.981 | 5:42 |  | 2:35 | 16 | 0.16 | 0.36 | 0.945 | 877 | 20 | 52000 | 60.02 | 7.9 |  | 26 | -10 | 10 | -0.028 | 0.028 | 80 | 0.75 | 108.333 | 0.39 | 80 | 1.535 | 29.88553852 | -91.68349025 | -3.0982 |  | BODY | BASE |  |  | MFL-AXIAL_HR | 95941.666 | 11:39 | Yes | 15 |  | 1 | 16 | 0.36 | 0.016186 | 1.593 | 1.991 | 1739.901238 | circumference slotting
Metal Loss | Manufacturing/Milling Individual | 1374 |  |  | 95951.359 | 1 |  | 3:42 | Internal | 0.281 | 21160 | 46.535 | 4.446 |  | 50.981 | 5:42 |  | 2:35 | 23 | 0.23 | 0.312 | 1.102 | 877 | 20 | 52000 | 60.02 | 7.9 | Yes | 33 | -10 | 10 | -0.028 | 0.028 | 80 | 0.702 | 125 | 0.39 | 80 | 1.692 | 29.88555034 | -91.68351759 | -3.049 |  | BODY | BASE |  |  | MFL-AXIAL_HR | 95951.372 | 3:41 | Yes | 15 |  | 1 | 23 | 0.312 | 0.020165 | 1.592 | 1.99 | 1739.472477 | circumference slotting
GirthWeld | N/A | 21170 |  |  | 95955.805 | 1 |  |  |  | 0.281 | 21160 | 50.981 | 50.535 | 21170 | 50.535 | 6:00 |  | 5:42 |  | 0 |  |  | 877 | 20 | 52000 | 60.02 | 7.9 | [12 empty] | 29.88555574 | -91.68353011 | -3.0316 | [9 empty] | 15 | Longseam - Unknown Weld Type
GirthWeld | N/A | 21180 |  |  | 96006.34 | 1 |  |  |  | 0.281 | 21170 | 50.535 | 51.814 | 21180 | 51.814 | 1:02 |  | 6:00 |  | 0 |  |  | 877 | 20 | 52000 | 60.02 | 7.9 | [12 empty] | 29.88561688 | -91.68367261 | -2.8423 | [9 empty] | 15 | Longseam - Unknown Weld Type
GirthWeld | N/A | 21190 |  |  | 96058.155 | 1 |  |  |  | 0.281 | 21180 | 51.814 | 50.755 | 21190 | 50.755 | 7:01 |  | 1:02 |  | 0 |  |  | 877 | 20 | 52000 | 60.02 | 7.9 | [12 empty] | 29.88567942 | -91.68381881 | -2.6758 | [9 empty] | 15 | Longseam - Unknown Weld Type
Metal Loss | Manufacturing/Milling Individual | 1375 |  |  | 96101.024 | 1 |  | 1:02 | Internal | 0.281 | 21190 | 42.869 | 7.885 |  | 50.755 | 7:01 |  | 1:02 | 17 | 0.17 | 0.468 | 0.945 | 877 | 20 | 52000 | 60.02 | 7.9 |  | 27 | -10 | 10 | -0.028 | 0.028 | 80 | 0.858 | 83.333 | 0.39 | 80 | 1.415 | 29.88573109 | -91.68393978 | -3.3458 |  | BODY | BASE |  |  | MFL-AXIAL_HR | 96101.037 | 1:00 | Yes | 15 |  | 1 | 17 | 0.468 | 0.022356 | 1.591 | 1.989 | 1737.999473 | circumference grooving
GirthWeld | N/A | 21200 |  |  | 96108.909 | 1 |  |  |  | 0.281 | 21190 | 50.755 | 52.139 | 21200 | 52.139 | 2:03 |  | 7:01 |  | 0 |  |  | 877 | 20 | 52000 | 60.02 | 7.5 | [12 empty] | 29.88574065 | -91.68396201 | -3.3868 | [9 empty] | 15 | Longseam - Unknown Weld Type
GirthWeld | N/A | 21210 |  |  | 96161.048 | 1 |  |  |  | 0.281 | 21200 | 52.139 | 50.584 | 21210 | 50.584 | 4:51 |  | 2:03 |  | 0 |  |  | 877 | 20 | 52000 | 60.02 | 7.5 | [12 empty] | 29.88580405 | -91.68410882 | -2.3787 | [9 empty] | 15 | Longseam - Unknown Weld Type
GirthWeld | N/A | 21220 |  |  | 96211.632 | 1 |  |  |  | 0.281 | 21210 | 50.584 | 49.98 | 21220 | 49.98 | 2:09 |  | 4:51 |  | 0 |  |  | 877 | 20 | 52000 | 60.02 | 7.5 | [12 empty] | 29.88586578 | -91.68425116 | -1.9787 | [9 empty] | 15 | Longseam - Unknown Weld Type
Metal Loss | Corrosion Individual | 1376 |  |  | 96261.089 | 1 |  | 7:21 | External | 0.281 | 21220 | 49.457 | 0.524 |  | 49.98 | 2:09 |  | 4:51 | 23 | 0.23 | 0.468 | 0.945 | 877 | 20 | 52000 | 60.02 | 7.5 | Yes | 33 | -10 | 10 | -0.028 | 0.028 | 80 | 0.858 | 83.333 | 0.39 | 80 | 1.415 | 29.88592632 | -91.68439022 | -1.9924 |  | BODY | BASE |  |  | MFL-AXIAL_HR | 96261.109 | 7:22 | Yes | 15 |  | 1 | 23 | 0.468 | 0.030247 | 1.589 | 1.986 | 1736.047609 | circumference grooving
GirthWeld | N/A | 21230 |  |  | 96261.613 | 1 |  |  |  | 0.281 | 21220 | 49.98 | 40.617 | 21230 | 40.617 | 11:36 |  | 2:09 |  | 0 |  |  | 877 | 20 | 52000 | 60.02 | 7.9 | [12 empty] | 29.88592696 | -91.68439169 | -1.9947 | [9 empty] | 15 | Longseam - Unknown Weld Type
Metal Loss | Corrosion Individual | 1377 |  |  | 96293.341 | 1 |  | 9:46 | External | 0.281 | 21230 | 31.728 | 8.888 |  | 40.617 | 11:36 |  | 2:09 | 11 | 0.11 | 0.516 | 0.945 | 877 | 20 | 52000 | 60.02 | 7.9 |  | 21 | -10 | 10 | -0.028 | 0.028 | 80 | 0.906 | 75.581 | 0.39 | 80 | 1.415 | 29.88596571 | -91.68448095 | -2.2745 |  | BODY | BASE |  |  | MFL-AXIAL_HR | 96293.358 | 9:42 | Yes | 15 |  | 1 | 11 | 0.516 | 0.01595 | 1.592 | 1.99 | 1739.148247 | pitting
GirthWeld | N/A | 21240 |  |  | 96302.229 | 1 |  |  |  | 0.281 | 21230 | 40.617 | 51.962 | 21240 | 51.962 | 1:16 |  | 11:36 |  | 0 |  |  | 877 | 20 | 52000 | 60.02 | 7.5 | [12 empty] | 29.88597658 | -91.68450594 | -2.4429 | [9 empty] | 15 | Longseam - Unknown Weld Type
Metal Loss | Manufacturing/Milling Individual | 1378 |  |  | 96353.387 | 1 |  | 7:17 | Internal | 0.281 | 21240 | 51.158 | 0.804 |  | 51.962 | 1:16 |  | 11:36 | 14 | 0.14 | 0.468 | 0.945 | 877 | 20 | 52000 | 60.02 | 7.5 |  | 24 | -10 | 10 | -0.028 | 0.028 | 80 | 0.858 | 83.333 | 0.39 | 80 | 1.415 | 29.8860391 | -91.68464984 | -2.8203 |  | BODY | BASE |  |  | MFL-AXIAL_HR | 96353.404 | 7:16 | Yes | 15 |  | 1 | 14 | 0.468 | 0.018411 | 1.592 | 1.99 | 1738.874695 | circumference grooving
GirthWeld | N/A | 21250 |  |  | 96354.191 | 1 |  |  |  | 0.281 | 21240 | 51.962 | 51.486 | 21250 | 51.486 | 8:58 |  | 1:16 |  | 0 |  |  | 877 | 20 | 52000 | 60.02 | 7.9 | [12 empty] | 29.88604008 | -91.6846521 | -2.8103 | [9 empty] | 15 | Longseam - Unknown Weld Type
Material Defect | Seam Weld Anomaly | 58 |  |  | 96362.927 | 1 |  | 8:57 | N/A | 0.281 | 21250 | 8.736 | 42.75 |  | 51.486 | 8:58 |  | 1:16 |  | 0 | 0.354 | 0.945 | 877 | 20 | 52000 | 60.02 | 7.9 | [12 empty] | 29.88605076 | -91.68467667 | -2.6768 |  | BODY | WELD |  |  | MFL-AXIAL_HR | 96362.927 | 9:00 |  | 15 |  | 1 | [6 empty] | circumference slotting
Metal Loss | Manufacturing/Milling Individual | 1379 |  |  | 96363.798 | 1 |  | 9:02 | N/A | 0.281 | 21250 | 9.607 | 41.879 |  | 51.486 | 8:58 |  | 1:16 | 11 | 0.11 | 1.224 | 1.85 | 877 | 20 | 52000 | 60.02 | 7.9 |  | 21 | -10 | 10 | -0.028 | 0.028 | 80 | 1.814 | 48.203 | 0.59 | 80 | 2.44 | 29.88605183 | -91.68467912 | -2.661 |  | BODY | WELD |  |  | MFL-AXIAL_HR | 96363.847 | 9:01 | Yes | 15 |  | 1 | 11 | 1.224 | 0.037834 | 1.58 | 1.975 | 1726.41329 | general
Metal Loss | Manufacturing/Milling Individual | 1380 |  |  | 96395.948 | 1 |  | 2:32 | Internal | 0.281 | 21250 | 41.757 | 9.729 |  | 51.486 | 8:58 |  | 1:16 | 13 | 0.13 | 0.396 | 0.945 | 877 | 20 | 52000 | 60.02 | 7.9 |  | 23 | -10 | 10 | -0.028 | 0.028 | 80 | 0.786 | 98.485 | 0.39 | 80 | 1.415 | 29.88609109 | -91.68476956 | -2.2095 |  | BODY | BASE |  |  | MFL-AXIAL_HR | 96395.961 | 2:35 | Yes | 15 |  | 1 | 13 | 0.396 | 0.014466 | 1.593 | 1.991 | 1740.026616 | circumference grooving
GirthWeld | N/A | 21260 |  |  | 96405.677 | 1 |  |  |  | 0.281 | 21250 | 51.486 | 51.916 | 21260 | 51.916 | 10:48 |  | 8:58 |  | 0 |  |  | 877 | 20 | 52000 | 60.02 | 7.9 | [12 empty] | 29.886103 | -91.68479691 | -2.2195 | [9 empty] | 15 | Longseam - Unknown Weld Type
Metal Loss | Manufacturing/Milling Individual | 1381 |  |  | 96421.553 | 1 |  | 2:13 | Internal | 0.281 | 21260 | 15.876 | 36.041 |  | 51.916 | 10:48 |  | 8:58 | 14 | 0.14 | 0.708 | 1.142 | 877 | 20 | 52000 | 60.02 | 7.9 |  | 24 | -10 | 10 | -0.028 | 0.028 | 80 | 1.098 | 55.085 | 0.39 | 80 | 1.612 | 29.8861223 | -91.68484163 | -2.2844 |  | BODY | BASE |  |  | MFL-AXIAL_HR | 96421.576 | 2:11 | Yes | 15 |  | 1 | 14 | 0.708 | 0.027853 | 1.588 | 1.985 | 1734.691002 | pitting
Metal Loss | Manufacturing/Milling Individual | 1382 |  |  | 96426.491 | 1 |  | 4:13 | Internal | 0.281 | 21260 | 20.814 | 31.103 |  | 51.916 | 10:48 |  | 8:58 | 13 | 0.13 | 0.672 | 1.142 | 877 | 20 | 52000 | 60.02 | 7.9 |  | 23 | -10 | 10 | -0.028 | 0.028 | 80 | 1.062 | 58.036 | 0.39 | 80 | 1.612 | 29.8861283 | -91.68485554 | -2.3039 |  | BODY | BASE |  |  | MFL-AXIAL_HR | 96426.511 | 4:11 | Yes | 15 |  | 1 | 13 | 0.672 | 0.024548 | 1.589 | 1.986 | 1735.973407 | pitting
GirthWeld | N/A | 21270 |  |  | 96457.594 | 1 |  |  |  | 0.281 | 21260 | 51.916 | 49.173 | 21270 | 49.173 | 9:35 |  | 10:48 |  | 0 |  |  | 877 | 20 | 52000 | 60.02 | 7.5 | [12 empty] | 29.88616614 | -91.68494312 | -2.4832 | [9 empty] | 15 | Longseam - Unknown Weld Type
GirthWeld | N/A | 21280 |  |  | 96506.767 | 1 |  |  |  | 0.281 | 21270 | 49.173 | 49.59 | 21280 | 49.59 | 5:32 |  | 9:35 |  | 0 |  |  | 877 | 20 | 52000 | 60.02 | 7.5 | [12 empty] | 29.88622545 | -91.68508185 | -3.4644 | [9 empty] | 15 | Longseam - Unknown Weld Type
GirthWeld | N/A | 21290 |  |  | 96556.357 | 1 |  |  |  | 0.281 | 21280 | 49.59 | 49.482 | 21290 | 49.482 | 7:53 |  | 5:32 |  | 0 |  |  | 877 | 20 | 52000 | 60.02 | 7.9 | [12 empty] | 29.88628532 | -91.68522174 | -3.6922 | [9 empty] | 15 | Longseam - Unknown Weld Type
GirthWeld | N/A | 21300 |  |  | 96605.838 | 1 |  |  |  | 0.281 | 21290 | 49.482 | 48.645 | 21300 | 48.645 | 3:59 |  | 7:53 |  | 0 |  |  | 877 | 20 | 52000 | 60.02 | 7.2 | [12 empty] | 29.8863451 | -91.6853613 | -3.1111 | [9 empty] | 15 | Longseam - Unknown Weld Type
Metal Loss | Corrosion Individual | 1383 |  |  | 96629.45 | 1 |  | 10:47 | External | 0.281 | 21300 | 23.612 | 25.033 |  | 48.645 | 3:59 |  | 7:53 | 13 | 0.13 | 0.396 | 0.945 | 877 | 20 | 52000 | 60.02 | 7.2 |  | 23 | -10 | 10 | -0.028 | 0.028 | 80 | 0.786 | 98.485 | 0.39 | 80 | 1.415 | 29.88637389 | -91.68542776 | -3.2516 |  | BODY | BASE |  |  | MFL-AXIAL_HR | 96629.463 | 10:52 | Yes | 15 |  | 1 | 13 | 0.396 | 0.014466 | 1.593 | 1.991 | 1740.026616 | circumference grooving
GirthWeld | N/A | 21310 |  |  | 96654.483 | 1 |  |  |  | 0.281 | 21300 | 48.645 | 51.086 | 21310 | 51.086 | 12:30 |  | 3:59 |  | 0 |  |  | 877 | 20 | 52000 | 60.02 | 7.9 | [12 empty] | 29.88640441 | -91.68549821 | -3.4142 | [9 empty] | 15 | Longseam - Unknown Weld Type
GirthWeld | N/A | 21320 |  |  | 96705.569 | 1 |  |  |  | 0.281 | 21310 | 51.086 | 50.42 | 21320 | 50.42 | 10:28 |  | 12:30 |  | 0 |  |  | 877 | 20 | 52000 | 60.02 | 7.5 | [12 empty] | 29.88646671 | -91.68564197 | -4.0753 | [9 empty] | 15 | Longseam - Unknown Weld Type
GirthWeld | N/A | 21330 |  |  | 96755.989 | 1 |  |  |  | 0.281 | 21320 | 50.42 | 47.982 | 21330 | 47.982 | 10:50 |  | 10:28 |  | 0 |  |  | 877 | 20 | 52000 | 60.02 | 7.5 | [12 empty] | 29.8865276 | -91.68578419 | -4.2936 | [9 empty] | 15 | Longseam - Unknown Weld Type
GirthWeld | N/A | 21340 |  |  | 96803.971 | 1 |  |  |  | 0.281 | 21330 | 47.982 | 51.631 | 21340 | 51.631 | 10:23 |  | 10:50 |  | 0 |  |  | 877 | 20 | 52000 | 60.02 | 7.9 | [12 empty] | 29.88658519 | -91.68591974 | -3.5159 | [9 empty] | 15 | Longseam - Unknown Weld Type
GirthWeld | N/A | 21350 |  |  | 96855.602 | 1 |  |  |  | 0.281 | 21340 | 51.631 | 52.205 | 21350 | 52.205 | 11:40 |  | 10:23 |  | 0 |  |  | 877 | 20 | 52000 | 60.02 | 7.9 | [12 empty] | 29.88664755 | -91.68606539 | -3.2868 | [9 empty] | 15 | Longseam - Unknown Weld Type
GirthWeld | N/A | 21360 |  |  | 96907.807 | 1 |  |  |  | 0.281 | 21350 | 52.205 | 51.129 | 21360 | 51.129 | 4:56 |  | 11:40 |  | 0 |  |  | 877 | 20 | 52000 | 60.02 | 7.9 | [12 empty] | 29.88671043 | -91.68621277 | -3.1766 | [9 empty] | 15 | Longseam - Unknown Weld Type
GirthWeld | N/A | 21370 |  |  | 96958.935 | 1 |  |  |  | 0.281 | 21360 | 51.129 | 41.752 | 21370 | 41.752 | 5:43 |  | 4:56 |  | 0 |  |  | 877 | 20 | 52000 | 60.02 | 7.9 | [12 empty] | 29.88677143 | -91.68635739 | -2.1663 | [9 empty] | 15 | Longseam - Unknown Weld Type
GirthWeld | N/A | 21380 |  |  | 97000.687 | 1 |  |  |  | 0.281 | 21370 | 41.752 | 50.699 | 21380 | 50.699 | 6:24 |  | 5:43 |  | 0 |  |  | 877 | 20 | 52000 | 60.02 | 7.5 | [12 empty] | 29.8868218 | -91.6864752 | -1.7017 | [9 empty] | 15 | Longseam - Unknown Weld Type
Marker | Above Ground | 16 |  |  | 97040.343 | 1 |  |  |  |  | 21380 | 39.656 | 11.043 |  |  |  |  | 6:24 |  | 0 | [19 empty] | 29.88687018 | -91.6865867 | -2.358 | 190 87' U/S RCL SR 668/671 | [8 empty] | 3.3
Casing | Start | 17 |  |  | 97040.62 | 1 |  |  |  |  | 21380 | 39.933 | 10.766 |  |  |  |  | 6:24 |  | 0 | [19 empty] | 29.88687052 | -91.68658748 | -2.3651 | [9 empty] | 3.3
Support | Saddle | 122 |  |  | 97046.065 | 1 |  |  |  |  | 21380 | 45.378 | 5.321 |  |  |  |  | 6:24 |  | 0 | [19 empty] | 29.88687714 | -91.68660278 | -2.5106 | spacer | [8 empty] | 3.3
GirthWeld | N/A | 21390 |  |  | 97051.386 | 1 |  |  |  | 0.281 | 21380 | 50.699 | 43.504 | 21390 | 43.504 | 6:26 |  | 6:24 |  | 0 |  |  | 877 | 20 | 52000 | 60.02 | 7.2 | [12 empty] | 29.88688363 | -91.68661777 | -2.6458 | [9 empty] | 3.3 | Longseam - Unknown Weld Type
Support | Saddle | 123 |  |  | 97056.554 | 1 |  |  |  |  | 21390 | 5.167 | 38.336 |  |  |  |  | 6:26 |  | 0 | [19 empty] | 29.88688992 | -91.68663233 | -2.7588 | spacer | [8 empty] | 3.3
Support | Saddle | 124 |  |  | 97068.068 | 1 |  |  |  |  | 21390 | 16.682 | 26.822 |  |  |  |  | 6:26 |  | 0 | [19 empty] | 29.88690394 | -91.68666478 | -2.9765 | spacer | [8 empty] | 3.3
Support | Saddle | 125 |  |  | 97077.065 | 1 |  |  |  |  | 21390 | 25.679 | 17.825 |  |  |  |  | 6:26 |  | 0 | [19 empty] | 29.88691487 | -91.68669015 | -3.1169 | spacer | [8 empty] | 3.3
Support | Saddle | 126 |  |  | 97086.903 | 1 |  |  |  |  | 21390 | 35.517 | 7.987 |  |  |  |  | 6:26 |  | 0 | [19 empty] | 29.88692678 | -91.68671792 | -3.2388 | spacer | [8 empty] | 3.3
GirthWeld | N/A | 21400 |  |  | 97094.89 | 1 |  |  |  | 0.281 | 21390 | 43.504 | 50.171 | 21400 | 50.171 | 11:14 |  | 6:26 |  | 0 |  |  | 877 | 20 | 52000 | 60.02 | 7.5 | [12 empty] | 29.88693643 | -91.68674048 | -3.3069 | [9 empty] | 3.3 | Longseam - Unknown Weld Type
Support | Saddle | 127 |  |  | 97096.864 | 1 |  |  |  |  | 21400 | 1.974 | 48.196 |  |  |  |  | 11:14 |  | 0 | [19 empty] | 29.88693881 | -91.68674606 | -3.3212 | spacer | [8 empty] | 3.3
Support | Saddle | 128 |  |  | 97106.906 | 1 |  |  |  |  | 21400 | 12.016 | 38.154 |  |  |  |  | 11:14 |  | 0 | [19 empty] | 29.88695083 | -91.68677448 | -3.3728 | spacer | [8 empty] | 3.3
Support | Saddle | 129 |  |  | 97117.087 | 1 |  |  |  |  | 21400 | 22.197 | 27.973 |  |  |  |  | 11:14 |  | 0 | [19 empty] | 29.88696295 | -91.68680333 | -3.3882 | spacer | [8 empty] | 3.3
Support | Saddle | 130 |  |  | 97126.159 | 1 |  |  |  |  | 21400 | 31.269 | 18.902 |  |  |  |  | 11:14 |  | 0 | [19 empty] | 29.88697368 | -91.68682908 | -3.368 | spacer | [8 empty] | 3.3
Support | Saddle | 131 |  |  | 97138.043 | 1 |  |  |  |  | 21400 | 43.153 | 7.017 |  |  |  |  | 11:14 |  | 0 | [19 empty] | 29.88698771 | -91.68686283 | -3.3301 | spacer | [8 empty] | 3.3
GirthWeld | N/A | 21410 |  |  | 97145.061 | 1 |  |  |  | 0.281 | 21400 | 50.171 | 50.921 | 21410 | 50.921 | 1:34 |  | 11:14 |  | 0 |  |  | 877 | 20 | 52000 | 60.02 | 7.5 | [12 empty] | 29.88699597 | -91.68688277 | -3.2864 | [9 empty] | 3.3 | Longseam - Unknown Weld Type
Support | Saddle | 132 |  |  | 97147.143 | 1 |  |  |  |  | 21410 | 2.082 | 48.839 |  |  |  |  | 1:34 |  | 0 | [19 empty] | 29.88699841 | -91.68688869 | -3.2706 | spacer | [8 empty] | 3.3
Support | Saddle | 133 |  |  | 97157.009 | 1 |  |  |  |  | 21410 | 11.948 | 38.973 |  |  |  |  | 1:34 |  | 0 | [19 empty] | 29.88700996 | -91.68691676 | -3.1639 | spacer | [8 empty] | 3.3
Support | Saddle | 134 |  |  | 97167.019 | 1 |  |  |  |  | 21410 | 21.958 | 28.963 |  |  |  |  | 1:34 |  | 0 | [19 empty] | 29.88702164 | -91.68694526 | -3.0066 | spacer | [8 empty] | 3.3
Wall Thickness Transition | Increase | 56 |  |  | 97195.979 | 1 |  |  |  |  | 21410 | 50.918 | 0.003 |  |  |  |  | 1:34 |  | 0 | [19 empty] | 29.88705532 | -91.68702773 | -2.1589 | NWT: 0.281 in Grade 52000 LS / 0.375 in Grade 52000 LS | [8 empty] | 3.3
GirthWeld | N/A | 21420 |  |  | 97195.982 | 1 |  |  |  | 0.375 | 21410 | 50.921 | 0.522 | 21420 | 0.522 |  |  | 1:34 |  | 0 |  |  | 877 | 20 | 52000 | 44.97 | 7.2 | [12 empty] | 29.88705532 | -91.68702774 | -2.1588 | [9 empty] | 3.3 | Longseam - Unknown Weld Type
GirthWeld | N/A | 21430 |  |  | 97196.504 | 1 |  |  |  | 0.375 | 21420 | 0.522 | 43.836 | 21430 | 43.836 |  |  |  |  | 0 |  |  | 877 | 20 | 52000 | 44.97 | 7.5 | [12 empty] | 29.88705593 | -91.68702923 | -2.1374 | [9 empty] | 3.3 | Longseam - Unknown Weld Type
Bend | Field | 217 |  |  | 97223.237 | 1 |  |  |  |  | 21430 | 26.733 | 17.103 | [6 empty] | 0 | [19 empty] | 29.88708625 | -91.68710563 | -1.9593 | 25.6D - 25° - Over | [8 empty] | 3.3 | [9 empty] | 25.572 | 24.708 | -3.929 | Left | -24.393 | Down |  |  | 97211.424 | 97235.049
Casing | End | 18 |  |  | 97232.989 | 1 |  |  |  |  | 21430 | 36.485 | 7.351 | [6 empty] | 0 | [19 empty] | 29.88709594 | -91.68713311 | -4.3655 | [9 empty] | 3.3
GirthWeld | N/A | 21440 |  |  | 97240.34 | 1 |  |  |  | 0.375 | 21430 | 43.836 | 31.207 | 21440 | 31.207 |  |  |  |  | 0 |  |  | 877 | 20 | 52000 | 44.97 | 6.6 | [12 empty] | 29.88710256 | -91.68715311 | -7.1422 | [9 empty] | 3.3 | Longseam - Unknown Weld Type
Bend | Field | 218 |  |  | 97255.733 | 1 |  |  |  |  | 21440 | 15.393 | 15.814 | [6 empty] | 0 | [19 empty] | 29.88711642 | -91.68719581 | -12.2169 | 27.2D - 22° - Sag | [8 empty] | 3.3 | [9 empty] | 27.21 | 21.725 | -0.916 | Left | 21.706 | Up |  |  | 97245.637 | 97265.829
GirthWeld | N/A | 21450 |  |  | 97271.547 | 1 |  |  |  | 0.375 | 21440 | 31.207 | 31.073 | 21450 | 31.073 |  |  |  |  | 0 |  |  | 877 | 20 | 52000 | 44.97 | 5.2 | [12 empty] | 29.88713103 | -91.68724239 | -13.3447 | [9 empty] | 3.3 | Longseam - Unknown Weld Type
Bend | Field | 219 |  |  | 97286.908 | 1 |  |  |  |  | 21450 | 15.362 | 15.711 | [6 empty] | 0 | [19 empty] | 29.88714507 | -91.68728774 | -12.4475 | 24.9D - 24° - Sag | [8 empty] | 3.3 | [9 empty] | 24.907 | 24.169 | -0.985 | Left | 24.149 | Up |  |  | 97276.717 | 97297.099
GirthWeld | N/A | 21460 |  |  | 97302.62 | 1 |  |  |  | 0.375 | 21450 | 31.073 | 37.467 | 21460 | 37.467 |  |  |  |  | 0 |  |  | 877 | 20 | 52000 | 44.97 | 5.6 | [12 empty] | 29.88715818 | -91.68733146 | -6.9839 | [9 empty] | 3.3 | Longseam - Unknown Weld Type
Casing | Start | 19 |  |  | 97313.859 | 1 |  |  |  |  | 21460 | 11.239 | 26.228 | [6 empty] | 0 | [19 empty] | 29.8871673 | -91.68736237 | -2.6477 | [9 empty] | 3.3
Bend | Field | 220 |  |  | 97318.617 | 1 |  |  |  |  | 21460 | 15.997 | 21.47 | [6 empty] | 0 | [19 empty] | 29.88717135 | -91.68737602 | -1.385 | 25.5D - 23° - Over | [8 empty] | 3.3 | [9 empty] | 25.469 | 23.243 | 0.783 | Right | -23.23 | Down |  |  | 97308.241 | 97328.993
GirthWeld | N/A | 21470 |  |  | 97340.087 | 1 |  |  |  | 0.375 | 21460 | 37.467 | 43.56 | 21470 | 43.56 |  |  |  |  | 0 |  |  | 877 | 20 | 52000 | 44.97 | 6.2 | [12 empty] | 29.88719075 | -91.68743955 | -0.2217 | [9 empty] | 3.3 | Longseam - Unknown Weld Type
Attachment | Other | 50 |  |  | 97351.72 | 1 |  | 12:00 |  |  | 21470 | 11.633 | 31.927 | [6 empty] | 0 | [19 empty] | 29.88720144 | -91.68747403 | -0.3803 | [9 empty] | 3.3
Attachment | Other | 51 |  |  | 97351.981 | 1 |  | 12:00 |  |  | 21470 | 11.894 | 31.666 | [6 empty] | 0 | [19 empty] | 29.88720169 | -91.6874748 | -0.3848 | [9 empty] | 3.3
Casing | End | 20 |  |  | 97375.5 | 1 |  |  |  |  | 21470 | 35.413 | 8.147 | [6 empty] | 0 | [19 empty] | 29.88722321 | -91.68754455 | -0.5123 | [9 empty] | 3.3
GirthWeld | N/A | 21480 |  |  | 97383.647 | 1 |  |  |  | 0.375 | 21470 | 43.56 | 41.102 | 21480 | 41.102 |  |  |  |  | 0 |  |  | 877 | 20 | 52000 | 44.97 | 6.6 | [12 empty] | 29.88723059 | -91.68756874 | -0.4986 | [9 empty] | 3.3 | Longseam - Unknown Weld Type
GirthWeld | N/A | 21490 |  |  | 97424.749 | 1 |  |  |  | 0.375 | 21480 | 41.102 | 42.031 | 21490 | 42.031 |  |  |  |  | 0 |  |  | 877 | 20 | 52000 | 44.97 | 8.2 | [12 empty] | 29.88726775 | -91.68769082 | -0.6808 | [9 empty] | 3.3 | Longseam - Unknown Weld Type
Wall Thickness Transition | Decrease | 57 |  |  | 97466.777 | 1 |  |  |  |  | 21490 | 42.028 | 0.003 | [6 empty] | 0 | [19 empty] | 29.8873052 | -91.68781587 | -0.6839 | NWT: 0.375 in Grade 52000 LS / 0.281 in Grade 52000 LS | [8 empty] | 3.3
GirthWeld | N/A | 21500 |  |  | 97466.78 | 1 |  |  |  | 0.281 | 21490 | 42.031 | 28.366 | 21500 | 28.366 | 10:10 |  |  |  | 0 |  |  | 877 | 20 | 52000 | 60.02 | 8.5 | [12 empty] | 29.8873052 | -91.68781588 | -0.6839 | [9 empty] | 3.3 | Longseam - Unknown Weld Type
GirthWeld | N/A | 21510 |  |  | 97495.146 | 1 |  |  |  | 0.281 | 21500 | 28.366 | 51.814 | 21510 | 51.814 | 1:48 |  | 10:10 |  | 0 |  |  | 877 | 20 | 52000 | 60.02 | 8.9 | [12 empty] | 29.8873288 | -91.6879009 | -1.1128 | [9 empty] | 3.3 | Longseam - Unknown Weld Type
Metal Loss | Manufacturing/Milling Individual | 1384 |  |  | 97520.29 | 1 |  | 7:38 | Internal | 0.281 | 21510 | 25.144 | 26.67 |  | 51.814 | 1:48 |  | 10:10 | 16 | 0.16 | 0.312 | 0.945 | 877 | 20 | 52000 | 60.02 | 8.9 |  | 26 | -10 | 10 | -0.028 | 0.028 | 80 | 0.702 | 125 | 0.39 | 80 | 1.535 | 29.8873492 | -91.68797642 | -1.8583 |  | BODY | BASE |  |  | MFL-AXIAL_HR | 97520.303 | 7:38 | Yes | 3.3 |  | 1 | 16 | 0.312 | 0.014028 | 1.593 | 1.991 | 1740.48614 | circumference slotting
Metal Loss | Manufacturing/Milling Individual | 1385 |  |  | 97522.907 | 1 |  | 8:21 | Internal | 0.281 | 21510 | 27.761 | 24.053 |  | 51.814 | 1:48 |  | 10:10 | 13 | 0.13 | 0.312 | 0.945 | 877 | 20 | 52000 | 60.02 | 8.9 |  | 23 | -10 | 10 | -0.028 | 0.028 | 80 | 0.702 | 125 | 0.39 | 80 | 1.535 | 29.88735135 | -91.68798427 | -1.9555 |  | BODY | BASE |  |  | MFL-AXIAL_HR | 97522.92 | 8:20 | Yes | 3.3 |  | 1 | 13 | 0.312 | 0.011397 | 1.593 | 1.992 | 1740.870942 | circumference slotting
Metal Loss | Corrosion Individual | 1386 |  |  | 97528.064 | 1 |  | 11:29 | External | 0.281 | 21510 | 32.918 | 18.896 |  | 51.814 | 1:48 |  | 10:10 | 11 | 0.11 | 0.396 | 1.535 | 877 | 20 | 52000 | 60.02 | 8.9 |  | 21 | -10 | 10 | -0.028 | 0.028 | 80 | 0.786 | 98.485 | 0.39 | 80 | 2.005 | 29.88735563 | -91.68799971 | -2.1806 |  | BODY | BASE |  |  | MFL-AXIAL_HR | 97528.081 | 11:33 | Yes | 3.3 |  | 1 | 11 | 0.396 | 0.01224 | 1.593 | 1.991 | 1740.414524 | circumference grooving
GirthWeld | N/A | 21520 |  |  | 97546.96 | 1 |  |  |  | 0.281 | 21510 | 51.814 | 51.201 | 21520 | 51.201 | 1:15 |  | 1:48 |  | 0 |  |  | 877 | 20 | 52000 | 60.02 | 8.9 | [12 empty] | 29.88737149 | -91.68805625 | -2.9509 | [9 empty] | 3.3 | Longseam - Unknown Weld Type
GirthWeld | N/A | 21530 |  |  | 97598.161 | 1 |  |  |  | 0.281 | 21520 | 51.201 | 46.768 | 21530 | 46.768 | 11:28 |  | 1:15 |  | 0 |  |  | 877 | 20 | 52000 | 60.02 | 8.9 | [12 empty] | 29.88741634 | -91.68820881 | -4.3926 | [9 empty] | 3.3 | Longseam - Unknown Weld Type
GirthWeld | N/A | 21540 |  |  | 97644.929 | 1 |  |  |  | 0.281 | 21530 | 46.768 | 52.067 | 21540 | 52.067 | 3:38 |  | 11:28 |  | 0 |  |  | 877 | 20 | 52000 | 60.02 | 8.2 | [12 empty] | 29.88745896 | -91.68834758 | -4.8347 | [9 empty] | 3.3 | Longseam - Unknown Weld Type
GirthWeld | N/A | 21550 |  |  | 97696.996 | 1 |  |  |  | 0.281 | 21540 | 52.067 | 51.066 | 21550 | 51.066 | 10:50 |  | 3:38 |  | 0 |  |  | 877 | 20 | 52000 | 60.02 | 8.2 | [12 empty] | 29.88750761 | -91.68850158 | -5.0996 | [9 empty] | 3.3 | Longseam - Unknown Weld Type
GirthWeld | N/A | 21560 |  |  | 97748.063 | 1 |  |  |  | 0.281 | 21550 | 51.066 | 51.634 | 21560 | 51.634 | 7:11 |  | 10:50 |  | 0 |  |  | 877 | 20 | 52000 | 60.02 | 7.9 | [12 empty] | 29.88755524 | -91.68865266 | -4.7116 | [9 empty] | 3.3 | Longseam - Unknown Weld Type
GirthWeld | N/A | 21570 |  |  | 97799.697 | 1 |  |  |  | 0.281 | 21560 | 51.634 | 51.398 | 21570 | 51.398 | 12:18 |  | 7:11 |  | 0 |  |  | 877 | 20 | 52000 | 60.02 | 8.5 | [12 empty] | 29.8876034 | -91.68880542 | -4.7119 | [9 empty] | 3.3 | Longseam - Unknown Weld Type
GirthWeld | N/A | 21580 |  |  | 97851.094 | 1 |  |  |  | 0.281 | 21570 | 51.398 | 50.285 | 21580 | 50.285 | 2:58 |  | 12:18 |  | 0 |  |  | 877 | 20 | 52000 | 60.02 | 8.9 | [12 empty] | 29.88765093 | -91.68895765 | -4.6018 | [9 empty] | 3.3 | Longseam - Unknown Weld Type
GirthWeld | N/A | 21590 |  |  | 97901.38 | 1 |  |  |  | 0.281 | 21580 | 50.285 | 50.915 | 21590 | 50.915 | 8:42 |  | 2:58 |  | 0 |  |  | 877 | 20 | 52000 | 60.02 | 8.5 | [12 empty] | 29.88769674 | -91.68910687 | -4.53 | [9 empty] | 3.3 | Longseam - Unknown Weld Type
GirthWeld | N/A | 21600 |  |  | 97952.295 | 1 |  |  |  | 0.281 | 21590 | 50.915 | 51.247 | 21600 | 51.247 | 9:43 |  | 8:42 |  | 0 |  |  | 877 | 20 | 52000 | 60.02 | 7.9 | [12 empty] | 29.88774353 | -91.68925779 | -4.2583 | [9 empty] | 3.3 | Longseam - Unknown Weld Type
Metal Loss | Manufacturing/Milling Individual | 1387 |  |  | 97990.689 | 1 |  | 3:34 | Internal | 0.281 | 21600 | 38.394 | 12.853 |  | 51.247 | 9:43 |  | 8:42 | 11 | 0.11 | 0.552 | 0.945 | 877 | 20 | 52000 | 60.02 | 7.9 |  | 21 | -10 | 10 | -0.028 | 0.028 | 80 | 0.942 | 70.652 | 0.39 | 80 | 1.415 | 29.88777927 | -91.6893714 | -4.1776 |  | BODY | BASE |  |  | MFL-AXIAL_HR | 97990.705 | 3:30 | Yes | 3.3 |  | 1 | 11 | 0.552 | 0.017062 | 1.591 | 1.989 | 1738.709211 | pitting
GirthWeld | N/A | 21610 |  |  | 98003.542 | 1 |  |  |  | 0.281 | 21600 | 51.247 | 51.001 | 21610 | 51.001 | 1:56 |  | 9:43 |  | 0 |  |  | 877 | 20 | 52000 | 60.02 | 8.2 | [12 empty] | 29.88779136 | -91.68940938 | -4.2199 | [9 empty] | 3.3 | Longseam - Unknown Weld Type
GirthWeld | N/A | 21620 |  |  | 98054.542 | 1 |  |  |  | 0.281 | 21610 | 51.001 | 51.545 | 21620 | 51.545 | 8:42 |  | 1:56 |  | 0 |  |  | 877 | 20 | 52000 | 60.02 | 8.5 | [12 empty] | 29.88783987 | -91.68955984 | -3.8473 | [9 empty] | 3.3 | Longseam - Unknown Weld Type
GirthWeld | N/A | 21630 |  |  | 98106.088 | 1 |  |  |  | 0.281 | 21620 | 51.545 | 51.211 | 21630 | 51.211 | 10:14 |  | 8:42 |  | 0 |  |  | 877 | 20 | 52000 | 60.02 | 8.2 | [12 empty] | 29.88788822 | -91.68971218 | -3.0242 | [9 empty] | 3.3 | Longseam - Unknown Weld Type
GirthWeld | N/A | 21640 |  |  | 98157.298 | 1 |  |  |  | 0.281 | 21630 | 51.211 | 50.449 | 21640 | 50.449 | 5:50 |  | 10:14 |  | 0 |  |  | 877 | 20 | 52000 | 60.02 | 8.2 | [12 empty] | 29.88793575 | -91.68986378 | -3.0811 | [9 empty] | 3.3 | Longseam - Unknown Weld Type
GirthWeld | N/A | 21650 |  |  | 98207.748 | 1 |  |  |  | 0.281 | 21640 | 50.449 | 51.562 | 21650 | 51.562 | 5:42 |  | 5:50 |  | 0 |  |  | 877 | 20 | 52000 | 60.02 | 8.5 | [12 empty] | 29.8879817 | -91.69001349 | -2.6388 | [9 empty] | 3.3 | Longseam - Unknown Weld Type
GirthWeld | N/A | 21660 |  |  | 98259.309 | 1 |  |  |  | 0.281 | 21650 | 51.562 | 50.299 | 21660 | 50.299 | 10:30 |  | 5:42 |  | 0 |  |  | 877 | 20 | 52000 | 60.02 | 8.2 | [12 empty] | 29.88802813 | -91.69016671 | -2.2045 | [9 empty] | 3.3 | Longseam - Unknown Weld Type
GirthWeld | N/A | 21670 |  |  | 98309.608 | 1 |  |  |  | 0.281 | 21660 | 50.299 | 49.961 | 21670 | 49.961 | 2:28 |  | 10:30 |  | 0 |  |  | 877 | 20 | 52000 | 60.02 | 8.5 | [12 empty] | 29.88807318 | -91.69031627 | -1.7166 | [9 empty] | 3.3 | Longseam - Unknown Weld Type
GirthWeld | N/A | 21680 |  |  | 98359.569 | 1 |  |  |  | 0.281 | 21670 | 49.961 | 50.965 | 21680 | 50.965 | 2:44 |  | 2:28 |  | 0 |  |  | 877 | 20 | 52000 | 60.02 | 8.2 | [12 empty] | 29.88811924 | -91.6904643 | -1.8562 | [9 empty] | 3.3 | Longseam - Unknown Weld Type
GirthWeld | N/A | 21690 |  |  | 98410.533 | 1 |  |  |  | 0.281 | 21680 | 50.965 | 50.007 | 21690 | 50.007 | 8:25 |  | 2:44 |  | 0 |  |  | 877 | 20 | 52000 | 60.02 | 8.2 | [12 empty] | 29.88816749 | -91.69061478 | -1.4862 | [9 empty] | 3.3 | Longseam - Unknown Weld Type
GirthWeld | N/A | 21700 |  |  | 98460.54 | 1 |  |  |  | 0.281 | 21690 | 50.007 | 50.604 | 21700 | 50.604 | 3:51 |  | 8:25 |  | 0 |  |  | 877 | 20 | 52000 | 60.02 | 7.9 | [12 empty] | 29.88821447 | -91.69076258 | -1.2289 | [9 empty] | 3.3 | Longseam - Unknown Weld Type
GirthWeld | N/A | 21710 |  |  | 98511.143 | 1 |  |  |  | 0.281 | 21700 | 50.604 | 50.479 | 21710 | 50.479 | 11:22 |  | 3:51 |  | 0 |  |  | 877 | 20 | 52000 | 60.02 | 7.9 | [12 empty] | 29.8882619 | -91.69091219 | -1.7737 | [9 empty] | 3.3 | Longseam - Unknown Weld Type
Metal Loss | Manufacturing/Milling Individual | 1388 |  |  | 98526.154 | 1 |  | 5:51 | Internal | 0.281 | 21710 | 15.011 | 35.468 |  | 50.479 | 11:22 |  | 3:51 | 11 | 0.11 | 0.36 | 0.945 | 877 | 20 | 52000 | 60.02 | 7.9 |  | 21 | -10 | 10 | -0.028 | 0.028 | 80 | 0.75 | 108.333 | 0.39 | 80 | 1.535 | 29.88827601 | -91.69095655 | -1.8334 |  | BODY | BASE |  |  | MFL-AXIAL_HR | 98526.171 | 5:50 | Yes | 3.3 |  | 1 | 11 | 0.36 | 0.011128 | 1.593 | 1.992 | 1740.733305 | circumference slotting
GirthWeld | N/A | 21720 |  |  | 98561.622 | 1 |  |  |  | 0.281 | 21710 | 50.479 | 50.131 | 21720 | 50.131 | 4:14 |  | 11:22 |  | 0 |  |  | 877 | 20 | 52000 | 60.02 | 7.9 | [12 empty] | 29.8883094 | -91.69106135 | -1.9274 | [9 empty] | 3.3 | Longseam - Unknown Weld Type
GirthWeld | N/A | 21730 |  |  | 98611.754 | 1 |  |  |  | 0.281 | 21720 | 50.131 | 49.731 | 21730 | 49.731 | 2:55 |  | 4:14 |  | 0 |  |  | 877 | 20 | 52000 | 60.02 | 7.9 | [12 empty] | 29.88835734 | -91.69120917 | -1.9631 | [9 empty] | 3.3 | Longseam - Unknown Weld Type
GirthWeld | N/A | 21740 |  |  | 98661.485 | 1 |  |  |  | 0.281 | 21730 | 49.731 | 50.823 | 21740 | 50.823 | 12:30 |  | 2:55 |  | 0 |  |  | 877 | 20 | 52000 | 60.02 | 7.5 | [12 empty] | 29.88840423 | -91.69135607 | -1.3378 | [9 empty] | 3.3 | Longseam - Unknown Weld Type
Metal Loss | Corrosion Individual | 1389 |  |  | 98664.344 | 1 |  | 1:46 | External | 0.281 | 21740 | 2.859 | 47.964 |  | 50.823 | 12:30 |  | 2:55 | 11 | 0.11 | 0.468 | 0.945 | 877 | 20 | 52000 | 60.02 | 7.5 |  | 21 | -10 | 10 | -0.028 | 0.028 | 80 | 0.858 | 83.333 | 0.39 | 80 | 1.415 | 29.88840694 | -91.69136451 | -1.3371 |  | BODY | BASE |  |  | MFL-AXIAL_HR | 98664.367 | 1:49 | Yes | 3.3 |  | 1 | 11 | 0.468 | 0.014466 | 1.592 | 1.99 | 1739.691709 | circumference grooving
GirthWeld | N/A | 21750 |  |  | 98712.308 | 1 |  |  |  | 0.281 | 21740 | 50.823 | 40.906 | 21750 | 40.906 | 5:34 |  | 12:30 |  | 0 |  |  | 877 | 20 | 52000 | 60.02 | 7.9 | [12 empty] | 29.8884521 | -91.69150624 | -1.1977 | [9 empty] | 3.3 | Longseam - Unknown Weld Type
Material Defect | Seam Weld Anomaly | 59 |  |  | 98749.926 | 1 |  | 5:37 | N/A | 0.281 | 21750 | 37.618 | 3.288 |  | 40.906 | 5:34 |  | 12:30 |  | 0 | 0.433 | 0.945 | 877 | 20 | 52000 | 60.02 | 7.9 | [12 empty] | 29.88848646 | -91.69161783 | -1.4178 |  | BODY | WELD |  |  | MFL-AXIAL_HR | 98749.926 | 5:38 |  | 3.3 |  | 1 | [6 empty] | circumference grooving
GirthWeld | N/A | 21760 |  |  | 98753.214 | 1 |  |  |  | 0.281 | 21750 | 40.906 | 51.171 | 21760 | 51.171 | 3:59 |  | 5:34 |  | 0 |  |  | 877 | 20 | 52000 | 60.02 | 7.9 | [12 empty] | 29.88848943 | -91.6916276 | -1.4381 | [9 empty] | 3.3 | Longseam - Unknown Weld Type
GirthWeld | N/A | 21770 |  |  | 98804.385 | 1 |  |  |  | 0.281 | 21760 | 51.171 | 49.281 | 21770 | 49.281 | 8:40 |  | 3:59 |  | 0 |  |  | 877 | 20 | 52000 | 60.02 | 7.9 | [12 empty] | 29.88853569 | -91.69177959 | -1.7436 | [9 empty] | 3.3 | Longseam - Unknown Weld Type
GirthWeld | N/A | 21780 |  |  | 98853.666 | 1 |  |  |  | 0.281 | 21770 | 49.281 | 50.978 | 21780 | 50.978 | 4:21 |  | 8:40 |  | 0 |  |  | 877 | 20 | 52000 | 60.02 | 8.2 | [12 empty] | 29.8885803 | -91.69192593 | -2.2989 | [9 empty] | 3.3 | Longseam - Unknown Weld Type
GirthWeld | N/A | 21790 |  |  | 98904.644 | 1 |  |  |  | 0.281 | 21780 | 50.978 | 51.417 | 21790 | 51.417 | 9:20 |  | 4:21 |  | 0 |  |  | 877 | 20 | 52000 | 60.02 | 8.2 | [12 empty] | 29.8886273 | -91.69207697 | -2.525 | [9 empty] | 3.3 | Longseam - Unknown Weld Type
GirthWeld | N/A | 21800 |  |  | 98956.061 | 1 |  |  |  | 0.281 | 21790 | 51.417 | 50.984 | 21800 | 50.984 | 11:04 |  | 9:20 |  | 0 |  |  | 877 | 20 | 52000 | 60.02 | 8.2 | [12 empty] | 29.88867513 | -91.69222914 | -2.2544 | [9 empty] | 3.3 | Longseam - Unknown Weld Type
GirthWeld | N/A | 21810 |  |  | 99007.046 | 1 |  |  |  | 0.281 | 21800 | 50.984 | 47.667 | 21810 | 47.667 | 5:12 |  | 11:04 |  | 0 |  |  | 877 | 20 | 52000 | 60.02 | 8.2 | [12 empty] | 29.88872275 | -91.69237994 | -1.5768 | [9 empty] | 3.3 | Longseam - Unknown Weld Type
Metal Loss | Manufacturing/Milling Individual | 1390 |  |  | 99020.264 | 1 |  | 10:52 | Internal | 0.281 | 21810 | 13.218 | 34.449 |  | 47.667 | 5:12 |  | 11:04 | 17 | 0.17 | 0.636 | 1.024 | 877 | 20 | 52000 | 60.02 | 8.2 |  | 27 | -10 | 10 | -0.028 | 0.028 | 80 | 1.026 | 61.321 | 0.39 | 80 | 1.494 | 29.88873506 | -91.69241906 | -1.5277 |  | BODY | BASE |  |  | MFL-AXIAL_HR | 99020.277 | 10:53 | Yes | 3.3 |  | 1 | 17 | 0.636 | 0.030382 | 1.588 | 1.985 | 1734.515357 | pitting
Metal Loss | Manufacturing/Milling Individual | 1391 |  |  | 99036.157 | 1 |  | 5:18 | N/A | 0.281 | 21810 | 29.111 | 18.556 |  | 47.667 | 5:12 |  | 11:04 | 14 | 0.14 | 0.672 | 0.945 | 877 | 20 | 52000 | 60.02 | 8.2 |  | 24 | -10 | 10 | -0.028 | 0.028 | 80 | 1.062 | 58.036 | 0.39 | 80 | 1.415 | 29.88874997 | -91.69246604 | -1.5231 |  | BODY | WELD |  |  | MFL-AXIAL_HR | 99036.187 | 5:19 | Yes | 3.3 |  | 1 | 14 | 0.672 | 0.026436 | 1.588 | 1.986 | 1735.412151 | pitting
GirthWeld | N/A | 21820 |  |  | 99054.713 | 1 |  |  |  | 0.281 | 21810 | 47.667 | 50.594 | 21820 | 50.594 | 8:15 |  | 5:12 |  | 0 |  |  | 877 | 20 | 52000 | 60.02 | 8.2 | [12 empty] | 29.8887677 | -91.69252076 | -1.5519 | [9 empty] | 3.3 | Longseam - Unknown Weld Type
GirthWeld | N/A | 21830 |  |  | 99105.307 | 1 |  |  |  | 0.281 | 21820 | 50.594 | 49.715 | 21830 | 49.715 | 9:25 |  | 8:15 |  | 0 |  |  | 877 | 20 | 52000 | 60.02 | 7.9 | [12 empty] | 29.88881743 | -91.69266935 | -0.9376 | [9 empty] | 3.3 | Longseam - Unknown Weld Type
Metal Loss | Manufacturing/Milling Individual | 1392 |  |  | 99141.931 | 1 |  | 8:29 | Internal | 0.281 | 21830 | 36.624 | 13.09 |  | 49.715 | 9:25 |  | 8:15 | 11 | 0.11 | 0.636 | 0.945 | 877 | 20 | 52000 | 60.02 | 7.9 |  | 21 | -10 | 10 | -0.028 | 0.028 | 80 | 1.026 | 61.321 | 0.39 | 80 | 1.415 | 29.88885341 | -91.6927769 | -0.2716 |  | BODY | BASE |  |  | MFL-AXIAL_HR | 99141.964 | 8:29 | Yes | 3.3 |  | 1 | 11 | 0.636 | 0.019659 | 1.59 | 1.988 | 1737.583495 | pitting
GirthWeld | N/A | 21840 |  |  | 99155.021 | 1 |  |  |  | 0.281 | 21830 | 49.715 | 51.68 | 21840 | 51.68 | 5:58 |  | 9:25 |  | 0 |  |  | 877 | 20 | 52000 | 60.02 | 8.2 | [12 empty] | 29.88886599 | -91.69281545 | -0.6326 | [9 empty] | 3.3 | Longseam - Unknown Weld Type
Bend | Field | 221 |  |  | 99165.56 | 1 |  |  |  |  | 21840 | 10.539 | 41.141 |  |  |  |  | 5:58 |  | 0 | [19 empty] | 29.88887596 | -91.69284656 | -0.8344 | 45.8D - 5° - Sag | [8 empty] | 3.3 | [9 empty] | 45.782 | 5.032 | -0.068 | Left | 5.031 | Up |  |  | 99161.465 | 99169.655
Bend | Field | 222 |  |  | 99188.156 | 1 |  |  |  |  | 21840 | 33.134 | 18.546 |  |  |  |  | 5:58 |  | 0 | [19 empty] | 29.88889705 | -91.69291329 | 0.2534 | 45.1D - 9° - Over | [8 empty] | 3.3 | [9 empty] | 45.057 | 8.908 | 0.631 | Right | -8.886 | Down |  |  | 99181.484 | 99194.827
GirthWeld | N/A | 21850 |  |  | 99206.701 | 1 |  |  |  | 0.281 | 21840 | 51.68 | 50.994 | 21850 | 50.994 | 2:37 |  | 5:58 |  | 0 |  |  | 877 | 20 | 52000 | 60.02 | 8.2 | [12 empty] | 29.88891473 | -91.69296776 | -1.2415 | [9 empty] | 3.3 | Longseam - Unknown Weld Type
Marker | Above Ground | 17 |  |  | 99216.306 | 1 |  |  |  |  | 21850 | 9.605 | 41.39 |  |  |  |  | 2:37 |  | 0 | [19 empty] | 29.88892393 | -91.69299583 | -2.12 | 200 14' U/S RCL FIELD RD | [8 empty] | 3.3
Bend | Field | 223 |  |  | 99221.058 | 1 |  |  |  |  | 21850 | 14.357 | 36.637 |  |  |  |  | 2:37 |  | 0 | [19 empty] | 29.88892842 | -91.6930098 | -2.2671 | 44.7D - 10° - Sag | [8 empty] | 3.3 | [9 empty] | 44.739 | 10.006 | -1.503 | Left | 9.893 | Up |  |  | 99213.359 | 99228.757
GirthWeld | N/A | 21860 |  |  | 99257.695 | 1 |  |  |  | 0.281 | 21850 | 50.994 | 47.953 | 21860 | 47.953 | 6:56 |  | 2:37 |  | 0 |  |  | 877 | 20 | 52000 | 60.02 | 7.9 | [12 empty] | 29.88896179 | -91.69311806 | -0.2912 | [9 empty] | 3.3 | Longseam - Unknown Weld Type
GirthWeld | N/A | 21870 |  |  | 99305.648 | 1 |  |  |  | 0.281 | 21860 | 47.953 | 49.724 | 21870 | 49.724 | 3:06 |  | 6:56 |  | 0 |  |  | 877 | 20 | 52000 | 60.02 | 7.9 | [12 empty] | 29.88900444 | -91.69326045 | -0.8571 | [9 empty] | 3.3 | Longseam - Unknown Weld Type
GirthWeld | N/A | 21880 |  |  | 99355.372 | 1 |  |  |  | 0.281 | 21870 | 49.724 | 49.898 | 21880 | 49.898 | 9:04 |  | 3:06 |  | 0 |  |  | 877 | 20 | 52000 | 60.02 | 7.9 | [12 empty] | 29.88904708 | -91.69340873 | -1.3492 | [9 empty] | 3.3 | Longseam - Unknown Weld Type
GirthWeld | N/A | 21890 |  |  | 99405.271 | 1 |  |  |  | 0.281 | 21880 | 49.898 | 32.959 | 21890 | 32.959 | 5:03 |  | 9:04 |  | 0 |  |  | 877 | 20 | 52000 | 60.02 | 7.5 | [12 empty] | 29.88909246 | -91.69355652 | -1.6792 | [9 empty] | 3.3 | Longseam - Unknown Weld Type
GirthWeld | N/A | 21900 |  |  | 99438.23 | 1 |  |  |  | 0.281 | 21890 | 32.959 | 51.22 | 21900 | 51.22 | 2:14 |  | 5:03 |  | 0 |  |  | 877 | 20 | 52000 | 60.02 | 7.5 | [12 empty] | 29.88912369 | -91.69365362 | -1.9941 | [9 empty] | 3.3 | Longseam - Unknown Weld Type
Metal Loss | Corrosion Individual | 1393 |  |  | 99443.363 | 1 |  | 8:17 | External | 0.281 | 21900 | 5.133 | 46.087 |  | 51.22 | 2:14 |  | 5:03 | 11 | 0.11 | 0.36 | 0.945 | 877 | 20 | 52000 | 60.02 | 7.5 |  | 21 | -10 | 10 | -0.028 | 0.028 | 80 | 0.75 | 108.333 | 0.39 | 80 | 1.535 | 29.88912857 | -91.69366873 | -2.0494 |  | BODY | BASE |  |  | MFL-AXIAL_HR | 99443.376 | 8:21 | Yes | 3.3 |  | 1 | 11 | 0.36 | 0.011128 | 1.593 | 1.992 | 1740.733305 | circumference slotting
GirthWeld | N/A | 21910 |  |  | 99489.45 | 1 |  |  |  | 0.281 | 21900 | 51.22 | 37.559 | 21910 | 37.559 | 6:02 |  | 2:14 |  | 0 |  |  | 877 | 20 | 52000 | 60.02 | 7.5 | [12 empty] | 29.88917157 | -91.69380476 | -1.1739 | [9 empty] | 3.3 | Longseam - Unknown Weld Type
Metal Loss | Manufacturing/Milling Individual | 1394 |  |  | 99499.516 | 1 |  | 1:04 | Internal | 0.281 | 21910 | 10.066 | 27.494 |  | 37.559 | 6:02 |  | 2:14 | 13 | 0.13 | 0.516 | 0.945 | 877 | 20 | 52000 | 60.02 | 7.5 |  | 23 | -10 | 10 | -0.028 | 0.028 | 80 | 0.906 | 75.581 | 0.39 | 80 | 1.415 | 29.88918099 | -91.69383446 | -1.0197 |  | BODY | BASE |  |  | MFL-AXIAL_HR | 99499.536 | 1:02 | Yes | 3.3 |  | 1 | 13 | 0.516 | 0.018849 | 1.591 | 1.989 | 1738.496619 | pitting
GirthWeld | N/A | 21920 |  |  | 99527.01 | 1 |  |  |  | 0.281 | 21910 | 37.559 | 51.198 | 21920 | 51.198 | 7:28 |  | 6:02 |  | 0 |  |  | 877 | 20 | 52000 | 60.02 | 7.9 | [12 empty] | 29.8892068 | -91.69391556 | -1.1355 | [9 empty] | 3.3 | Longseam - Unknown Weld Type
GirthWeld | N/A | 21930 |  |  | 99578.207 | 1 |  |  |  | 0.281 | 21920 | 51.198 | 34.462 | 21930 | 34.462 | 12:54 |  | 7:28 |  | 0 |  |  | 877 | 20 | 52000 | 60.02 | 7.5 | [12 empty] | 29.88925424 | -91.69406684 | -0.876 | [9 empty] | 3.3 | Longseam - Unknown Weld Type
GirthWeld | N/A | 21940 |  |  | 99612.669 | 1 |  |  |  | 0.281 | 21930 | 34.462 | 51.037 | 21940 | 51.037 | 10:14 |  | 12:54 |  | 0 |  |  | 877 | 20 | 52000 | 60.02 | 7.9 | [12 empty] | 29.8892867 | -91.69416845 | -0.913 | [9 empty] | 3.3 | Longseam - Unknown Weld Type
GirthWeld | N/A | 21950 |  |  | 99663.706 | 1 |  |  |  | 0.281 | 21940 | 51.037 | 50.299 | 21950 | 50.299 | 6:44 |  | 10:14 |  | 0 |  |  | 877 | 20 | 52000 | 60.02 | 7.5 | [12 empty] | 29.88933401 | -91.69431925 | -1.395 | [9 empty] | 3.3 | Longseam - Unknown Weld Type
GirthWeld | N/A | 21960 |  |  | 99714.004 | 1 |  |  |  | 0.281 | 21950 | 50.299 | 50.541 | 21960 | 50.541 | 1:15 |  | 6:44 |  | 0 |  |  | 877 | 20 | 52000 | 60.02 | 7.9 | [12 empty] | 29.88937864 | -91.69446867 | -1.2771 | [9 empty] | 3.3 | Longseam - Unknown Weld Type
GirthWeld | N/A | 21970 |  |  | 99764.546 | 1 |  |  |  | 0.281 | 21960 | 50.541 | 50.794 | 21970 | 50.794 | 10:45 |  | 1:15 |  | 0 |  |  | 877 | 20 | 52000 | 60.02 | 7.5 | [12 empty] | 29.88942398 | -91.6946186 | -1.9741 | [9 empty] | 3.3 | Longseam - Unknown Weld Type
GirthWeld | N/A | 21980 |  |  | 99815.34 | 1 |  |  |  | 0.281 | 21970 | 50.794 | 49.764 | 21980 | 49.764 | 9:32 |  | 10:45 |  | 0 |  |  | 877 | 20 | 52000 | 60.02 | 7.9 | [12 empty] | 29.88947039 | -91.6947689 | -0.8528 | [9 empty] | 3.3 | Longseam - Unknown Weld Type
GirthWeld | N/A | 21990 |  |  | 99865.103 | 1 |  |  |  | 0.281 | 21980 | 49.764 | 49.616 | 21990 | 49.616 | 11:22 |  | 9:32 |  | 0 |  |  | 877 | 20 | 52000 | 60.02 | 8.2 | [12 empty] | 29.88951566 | -91.69491629 | -0.8141 | [9 empty] | 3.3 | Longseam - Unknown Weld Type
GirthWeld | N/A | 22000 |  |  | 99914.719 | 1 |  |  |  | 0.281 | 21990 | 49.616 | 51.926 | 22000 | 51.926 | 10:10 |  | 11:22 |  | 0 |  |  | 877 | 20 | 52000 | 60.02 | 8.5 | [12 empty] | 29.88956192 | -91.69506276 | -1.2985 | [9 empty] | 3.3 | Longseam - Unknown Weld Type
Metal Loss | Manufacturing/Milling Individual | 1395 |  |  | 99924.605 | 1 |  | 3:57 | Internal | 0.281 | 22000 | 9.886 | 42.04 |  | 51.926 | 10:10 |  | 11:22 | 13 | 0.13 | 0.432 | 0.945 | 877 | 20 | 52000 | 60.02 | 8.5 |  | 23 | -10 | 10 | -0.028 | 0.028 | 80 | 0.822 | 90.278 | 0.39 | 80 | 1.415 | 29.88957122 | -91.69509191 | -1.5068 |  | BODY | BASE |  |  | MFL-AXIAL_HR | 99924.621 | 3:54 | Yes | 3.3 |  | 1 | 13 | 0.432 | 0.015781 | 1.592 | 1.99 | 1739.606874 | circumference grooving
Metal Loss | Manufacturing/Milling Individual | 1396 |  |  | 99929.581 | 1 |  | 3:52 | Internal | 0.281 | 22000 | 14.862 | 37.064 |  | 51.926 | 10:10 |  | 11:22 | 11 | 0.11 | 0.312 | 0.945 | 877 | 20 | 52000 | 60.02 | 8.5 |  | 21 | -10 | 10 | -0.028 | 0.028 | 80 | 0.702 | 125 | 0.39 | 80 | 1.535 | 29.88957589 | -91.69510659 | -1.6021 |  | BODY | BASE |  |  | MFL-AXIAL_HR | 99929.594 | 3:52 | Yes | 3.3 |  | 1 | 11 | 0.312 | 0.009644 | 1.594 | 1.992 | 1741.113152 | circumference slotting
GirthWeld | N/A | 22010 |  |  | 99966.645 | 1 |  |  |  | 0.281 | 22000 | 51.926 | 44.862 | 22010 | 44.862 | 6:30 |  | 10:10 |  | 0 |  |  | 877 | 20 | 52000 | 60.02 | 8.2 | [12 empty] | 29.88961087 | -91.69521583 | -2.1979 | [9 empty] | 3.3 | Longseam - Unknown Weld Type
GirthWeld | N/A | 22020 |  |  | 100011.508 | 1 |  |  |  | 0.281 | 22010 | 44.862 | 49.547 | 22020 | 49.547 | 5:42 |  | 6:30 |  | 0 |  |  | 877 | 20 | 52000 | 60.02 | 8.2 | [12 empty] | 29.88965282 | -91.69534823 | -2.532 | [9 empty] | 3.3 | Longseam - Unknown Weld Type
GirthWeld | N/A | 22030 |  |  | 100061.055 | 1 |  |  |  | 0.281 | 22020 | 49.547 | 44.505 | 22030 | 44.505 | 2:18 |  | 5:42 |  | 0 |  |  | 877 | 20 | 52000 | 60.02 | 8.2 | [12 empty] | 29.88969887 | -91.69549458 | -2.6298 | [9 empty] | 3.3 | Longseam - Unknown Weld Type
Metal Loss | Corrosion Individual | 1397 |  |  | 100104.878 | 1 |  | 12:53 | External | 0.281 | 22030 | 43.823 | 0.681 |  | 44.505 | 2:18 |  | 5:42 | 13 | 0.13 | 0.468 | 0.945 | 877 | 20 | 52000 | 60.02 | 8.2 |  | 23 | -10 | 10 | -0.028 | 0.028 | 80 | 0.858 | 83.333 | 0.39 | 80 | 1.415 | 29.88973979 | -91.69562394 | -2.2973 |  | BODY | BASE |  |  | MFL-AXIAL_HR | 100104.901 | 12:51 | Yes | 3.3 |  | 1 | 13 | 0.468 | 0.017096 | 1.592 | 1.99 | 1739.153208 | circumference grooving
GirthWeld | N/A | 22040 |  |  | 100105.559 | 1 |  |  |  | 0.281 | 22030 | 44.505 | 46.063 | 22040 | 46.063 | 11:01 |  | 2:18 |  | 0 |  |  | 877 | 20 | 52000 | 60.02 | 8.2 | [12 empty] | 29.88974043 | -91.69562595 | -2.2912 | [9 empty] | 3.3 | Longseam - Unknown Weld Type
GirthWeld | N/A | 22050 |  |  | 100151.622 | 1 |  |  |  | 0.281 | 22040 | 46.063 | 49.157 | 22050 | 49.157 | 1:57 |  | 11:01 |  | 0 |  |  | 877 | 20 | 52000 | 60.02 | 7.9 | [12 empty] | 29.88978331 | -91.69576198 | -1.8978 | [9 empty] | 3.3 | Longseam - Unknown Weld Type
GirthWeld | N/A | 22060 |  |  | 100200.779 | 1 |  |  |  | 0.281 | 22050 | 49.157 | 50.112 | 22060 | 50.112 | 9:03 |  | 1:57 |  | 0 |  |  | 877 | 20 | 52000 | 60.02 | 7.9 | [12 empty] | 29.88982892 | -91.6959072 | -1.2903 | [9 empty] | 3.3 | Longseam - Unknown Weld Type
Metal Loss | Manufacturing/Milling Individual | 1398 |  |  | 100208.764 | 1 |  | 8:04 | Internal | 0.281 | 22060 | 7.985 | 42.127 |  | 50.112 | 9:03 |  | 1:57 | 11 | 0.11 | 0.432 | 0.945 | 877 | 20 | 52000 | 60.02 | 7.9 |  | 21 | -10 | 10 | -0.028 | 0.028 | 80 | 0.822 | 90.278 | 0.39 | 80 | 1.415 | 29.88983634 | -91.69593078 | -1.111 |  | BODY | BASE |  |  | MFL-AXIAL_HR | 100208.79 | 8:03 | Yes | 3.3 |  | 1 | 11 | 0.432 | 0.013353 | 1.593 | 1.991 | 1740.067169 | circumference grooving
Metal Loss | Manufacturing/Milling Individual | 1399 |  |  | 100214.343 | 1 |  | 7:52 | Internal | 0.281 | 22060 | 13.564 | 36.548 |  | 50.112 | 9:03 |  | 1:57 | 11 | 0.11 | 0.516 | 1.063 | 877 | 20 | 52000 | 60.02 | 7.9 |  | 21 | -10 | 10 | -0.028 | 0.028 | 80 | 0.906 | 75.581 | 0.39 | 80 | 1.533 | 29.8898415 | -91.69594726 | -0.9935 |  | BODY | BASE |  |  | MFL-AXIAL_HR | 100214.366 | 7:50 | Yes | 3.3 |  | 1 | 11 | 0.516 | 0.01595 | 1.592 | 1.99 | 1739.148247 | circumference grooving
Metal Loss | Manufacturing/Milling Individual | 1400 |  |  | 100224.531 | 1 |  | 4:56 | Internal | 0.281 | 22060 | 23.752 | 26.36 |  | 50.112 | 9:03 |  | 1:57 | 11 | 0.11 | 1.536 | 1.969 | 877 | 20 | 52000 | 60.02 | 7.9 |  | 21 | -10 | 10 | -0.028 | 0.028 | 80 | 2.126 | 38.411 | 0.59 | 80 | 2.559 | 29.88985098 | -91.69597734 | -0.8051 |  | BODY | BASE |  |  | MFL-AXIAL_HR | 100224.577 | 4:57 | Yes | 3.3 |  | 1 | 11 | 1.536 | 0.047478 | 1.573 | 1.967 | 1718.876729 | general
Material Defect | Manufacturing/Milling | 60 |  |  | 100225.404 | 1 |  | 12:29 | N/A | 0.281 | 22060 | 24.625 | 25.487 |  | 50.112 | 9:03 |  | 1:57 |  | 0 | 0.354 | 0.945 | 877 | 20 | 52000 | 60.02 | 7.9 | [12 empty] | 29.8898518 | -91.69597992 | -0.7903 |  | BODY | BASE |  |  | MFL-AXIAL_HR | 100225.404 | 12:28 |  | 3.3 |  | 1 | [6 empty] | circumference slotting
Material Defect | Manufacturing/Milling | 61 |  |  | 100227.523 | 1 |  | 12:29 | N/A | 0.281 | 22060 | 26.744 | 23.368 |  | 50.112 | 9:03 |  | 1:57 |  | 0 | 0.433 | 0.945 | 877 | 20 | 52000 | 60.02 | 7.9 | [12 empty] | 29.88985377 | -91.69598617 | -0.7589 |  | BODY | BASE |  |  | MFL-AXIAL_HR | 100227.523 | 12:32 |  | 3.3 |  | 1 | [6 empty] | circumference grooving
GirthWeld | N/A | 22070 |  |  | 100250.891 | 1 |  |  |  | 0.281 | 22060 | 50.112 | 51.204 | 22070 | 51.204 | 10:56 |  | 9:03 |  | 0 |  |  | 877 | 20 | 52000 | 60.02 | 7.9 | [12 empty] | 29.88987557 | -91.69605516 | -0.8919 | [9 empty] | 3.3 | Longseam - Unknown Weld Type
GirthWeld | N/A | 22080 |  |  | 100302.095 | 1 |  |  |  | 0.281 | 22070 | 51.204 | 51.47 | 22080 | 51.47 | 8:12 |  | 10:56 |  | 0 |  |  | 877 | 20 | 52000 | 60.02 | 7.5 | [12 empty] | 29.88992346 | -91.69620627 | -1.2959 | [9 empty] | 3.3 | Longseam - Unknown Weld Type
Material Defect | Manufacturing/Milling | 62 |  |  | 100302.137 | 1 |  | 12:03 | N/A | 0.281 | 22080 | 0.042 | 51.428 |  | 51.47 | 8:12 |  | 10:56 |  | 0 | 0.472 | 0.945 | 877 | 20 | 52000 | 60.02 | 7.5 | [12 empty] | 29.8899235 | -91.6962064 | -1.2958 |  | AT | BASE |  |  | MFL-AXIAL_HR | 100302.137 | 12:02 |  | 3.3 |  | 1 | [6 empty] | circumference grooving
GirthWeld | N/A | 22090 |  |  | 100353.565 | 1 |  |  |  | 0.281 | 22080 | 51.47 | 51.65 | 22090 | 51.65 | 4:16 |  | 8:12 |  | 0 |  |  | 877 | 20 | 52000 | 60.02 | 7.5 | [12 empty] | 29.88997133 | -91.69635829 | -1.0316 | [9 empty] | 3.3 | Longseam - Unknown Weld Type
GirthWeld | N/A | 22100 |  |  | 100405.215 | 1 |  |  |  | 0.281 | 22090 | 51.65 | 44.039 | 22100 | 44.039 | 5:57 |  | 4:16 |  | 0 |  |  | 877 | 20 | 52000 | 60.02 | 7.5 | [12 empty] | 29.89001918 | -91.69651091 | -1.091 | [9 empty] | 3.3 | Longseam - Unknown Weld Type
GirthWeld | N/A | 22110 |  |  | 100449.254 | 1 |  |  |  | 0.281 | 22100 | 44.039 | 51.234 | 22110 | 51.234 | 7:01 |  | 5:57 |  | 0 |  |  | 877 | 20 | 52000 | 60.02 | 7.9 | [12 empty] | 29.89006012 | -91.69664099 | -1.0879 | [9 empty] | 3.3 | Longseam - Unknown Weld Type
GirthWeld | N/A | 22120 |  |  | 100500.487 | 1 |  |  |  | 0.281 | 22110 | 51.234 | 49.695 | 22120 | 49.695 | 4:33 |  | 7:01 |  | 0 |  |  | 877 | 20 | 52000 | 60.02 | 7.9 | [12 empty] | 29.89010762 | -91.69679237 | -0.969 | [9 empty] | 3.3 | Longseam - Unknown Weld Type
GirthWeld | N/A | 22130 |  |  | 100550.182 | 1 |  |  |  | 0.281 | 22120 | 49.695 | 51.532 | 22130 | 51.532 | 6:46 |  | 4:33 |  | 0 |  |  | 877 | 20 | 52000 | 60.02 | 7.9 | [12 empty] | 29.89015429 | -91.69693896 | -1.1252 | [9 empty] | 3.3 | Longseam - Unknown Weld Type
Metal Loss | Manufacturing/Milling Individual | 1401 |  |  | 100592.751 | 1 |  | 4:50 | Internal | 0.281 | 22130 | 42.569 | 8.963 |  | 51.532 | 6:46 |  | 4:33 | 11 | 0.11 | 0.36 | 0.945 | 877 | 20 | 52000 | 60.02 | 7.9 |  | 21 | -10 | 10 | -0.028 | 0.028 | 80 | 0.75 | 108.333 | 0.39 | 80 | 1.535 | 29.89019378 | -91.69706472 | -1.5391 |  | BODY | BASE |  |  | MFL-AXIAL_HR | 100592.768 | 4:49 | Yes | 3.3 |  | 1 | 11 | 0.36 | 0.011128 | 1.593 | 1.992 | 1740.733305 | circumference slotting
GirthWeld | N/A | 22140 |  |  | 100601.714 | 1 |  |  |  | 0.281 | 22130 | 51.532 | 39.951 | 22140 | 39.951 | 5:23 |  | 6:46 |  | 0 |  |  | 877 | 20 | 52000 | 60.02 | 7.9 | [12 empty] | 29.89020199 | -91.69709124 | -1.6672 | [9 empty] | 3.3 | Longseam - Unknown Weld Type
GirthWeld | N/A | 22150 |  |  | 100641.665 | 1 |  |  |  | 0.281 | 22140 | 39.951 | 49.81 | 22150 | 49.81 | 11:17 |  | 5:23 |  | 0 |  |  | 877 | 20 | 52000 | 60.02 | 7.5 | [12 empty] | 29.89023813 | -91.69720964 | -2.2198 | [9 empty] | 3.3 | Longseam - Unknown Weld Type
GirthWeld | N/A | 22160 |  |  | 100691.475 | 1 |  |  |  | 0.281 | 22150 | 49.81 | 50.571 | 22160 | 50.571 | 10:19 |  | 11:17 |  | 0 |  |  | 877 | 20 | 52000 | 60.02 | 7.9 | [12 empty] | 29.89028313 | -91.69735729 | -2.4719 | [9 empty] | 3.3 | Longseam - Unknown Weld Type
GirthWeld | N/A | 22170 |  |  | 100742.046 | 1 |  |  |  | 0.281 | 22160 | 50.571 | 48.432 | 22170 | 48.432 | 1:41 |  | 10:19 |  | 0 |  |  | 877 | 20 | 52000 | 60.02 | 7.5 | [12 empty] | 29.89033059 | -91.69750646 | -1.9696 | [9 empty] | 3.3 | Longseam - Unknown Weld Type
Metal Loss | Corrosion Individual | 1402 |  |  | 100749.36 | 1 |  | 5:48 | External | 0.281 | 22170 | 7.314 | 41.117 |  | 48.432 | 1:41 |  | 10:19 | 11 | 0.11 | 0.468 | 0.945 | 877 | 20 | 52000 | 60.02 | 7.5 |  | 21 | -10 | 10 | -0.028 | 0.028 | 80 | 0.858 | 83.333 | 0.39 | 80 | 1.415 | 29.8903378 | -91.69752788 | -1.9119 |  | BODY | BASE |  |  | MFL-AXIAL_HR | 100749.38 | 5:49 | Yes | 3.3 |  | 1 | 11 | 0.468 | 0.014466 | 1.592 | 1.99 | 1739.691709 | circumference grooving
GirthWeld | N/A | 22180 |  |  | 100790.477 | 1 |  |  |  | 0.281 | 22170 | 48.432 | 50.804 | 22180 | 50.804 |  |  | 1:41 |  | 0 |  |  | 877 | 20 | 52000 | 60.02 | 8.2 | [12 empty] | 29.89037955 | -91.6976477 | -0.5711 | [9 empty] | 3.3 | Longseam - Unknown Weld Type
GirthWeld | N/A | 22190 |  |  | 100841.281 | 1 |  |  |  | 0.281 | 22180 | 50.804 | 51.398 | 22190 | 51.398 |  |  |  |  | 0 |  |  | 877 | 20 | 52000 | 60.02 | 8.2 | [12 empty] | 29.8904314 | -91.69779562 | 1.2551 | [9 empty] | 3.3 | Longseam - Unknown Weld Type
Metal Loss | Manufacturing/Milling Individual | 1403 |  |  | 100849.584 | 1 |  | 5:07 | Internal | 0.281 | 22190 | 8.303 | 43.095 |  | 51.398 |  |  |  | 38 | 0.38 | 0.708 | 0.787 | 877 | 20 | 52000 | 60.02 | 8.2 | Yes | 48 | -10 | 10 | -0.028 | 0.028 | 80 | 1.098 | 55.085 | 0.39 | 80 | 1.257 | 29.89043931 | -91.69782006 | 1.2938 |  | BODY | BASE |  |  | MFL-AXIAL_HR | 100849.604 | 5:07 | Yes | 3.3 |  | 1 | 38 | 0.708 | 0.0756 | 1.569 | 1.961 | 1714.066191 | pitting
GirthWeld | N/A | 22200 |  |  | 100892.679 | 1 |  |  |  | 0.281 | 22190 | 51.398 | 46.043 | 22200 | 46.043 |  |  |  |  | 0 |  |  | 877 | 20 | 52000 | 60.02 | 7.5 | [12 empty] | 29.89047779 | -91.69794797 | 0.7685 | [9 empty] | 3.3 | Longseam - Unknown Weld Type
GirthWeld | N/A | 22210 |  |  | 100938.722 | 1 |  |  |  | 0.281 | 22200 | 46.043 | 48.747 | 22210 | 48.747 | 10:36 |  |  |  | 0 |  |  | 877 | 20 | 52000 | 60.02 | 7.2 | [12 empty] | 29.89051557 | -91.69808584 | -0.6465 | [9 empty] | 3.3 | Longseam - Unknown Weld Type
GirthWeld | N/A | 22220 |  |  | 100987.469 | 1 |  |  |  | 0.281 | 22210 | 48.747 | 48.376 | 22220 | 48.376 | 7:05 |  | 10:36 |  | 0 |  |  | 877 | 20 | 52000 | 60.02 | 7.2 | [12 empty] | 29.89055627 | -91.69823162 | -1.2392 | [9 empty] | 3.3 | Longseam - Unknown Weld Type
GirthWeld | N/A | 22230 |  |  | 101035.845 | 1 |  |  |  | 0.281 | 22220 | 48.376 | 51.017 | 22230 | 51.017 | 9:13 |  | 7:05 |  | 0 |  |  | 877 | 20 | 52000 | 60.02 | 7.5 | [12 empty] | 29.89059886 | -91.69837545 | -1.5575 | [9 empty] | 3.3 | Longseam - Unknown Weld Type
GirthWeld | N/A | 22240 |  |  | 101086.862 | 1 |  |  |  | 0.281 | 22230 | 51.017 | 51.929 | 22240 | 51.929 | 10:58 |  | 9:13 |  | 0 |  |  | 877 | 20 | 52000 | 60.02 | 7.9 | [12 empty] | 29.89064577 | -91.69852635 | -2.001 | [9 empty] | 3.3 | Longseam - Unknown Weld Type
Metal Loss | Corrosion Individual | 1404 |  |  | 101087.659 | 1 |  | 10:45 | External | 0.281 | 22240 | 0.797 | 51.132 |  | 51.929 | 10:58 |  | 9:13 | 14 | 0.14 | 1.776 | 0.945 | 877 | 20 | 52000 | 60.02 | 7.9 |  | 24 | -10 | 10 | -0.028 | 0.028 | 80 | 2.166 | 21.959 | 0.39 | 80 | 1.415 | 29.8906465 | -91.69852871 | -2.0106 |  | BODY | WELD |  |  | MFL-AXIAL_HR | 101087.714 | 10:44 | Yes | 3.3 |  | 1 | 14 | 1.776 | 0.069868 | 1.559 | 1.949 | 1703.533618 | pitting
Metal Loss | Manufacturing/Milling Individual | 1405 |  |  | 101131.529 | 1 |  | 8:05 | Internal | 0.281 | 22240 | 44.667 | 7.262 |  | 51.929 | 10:58 |  | 9:13 | 13 | 0.13 | 0.396 | 0.945 | 877 | 20 | 52000 | 60.02 | 7.9 |  | 23 | -10 | 10 | -0.028 | 0.028 | 80 | 0.786 | 98.485 | 0.39 | 80 | 1.415 | 29.89068684 | -91.69865847 | -2.3257 |  | BODY | BASE |  |  | MFL-AXIAL_HR | 101131.552 | 8:01 | Yes | 3.3 |  | 1 | 13 | 0.396 | 0.014466 | 1.593 | 1.991 | 1740.026616 | circumference grooving
GirthWeld | N/A | 22250 |  |  | 101138.791 | 1 |  |  |  | 0.281 | 22240 | 51.929 | 51.283 | 22250 | 51.283 | 4:33 |  | 10:58 |  | 0 |  |  | 877 | 20 | 52000 | 60.02 | 7.9 | [12 empty] | 29.89069355 | -91.69867993 | -2.3296 | [9 empty] | 3.3 | Longseam - Unknown Weld Type
GirthWeld | N/A | 22260 |  |  | 101190.074 | 1 |  |  |  | 0.281 | 22250 | 51.283 | 47.956 | 22260 | 47.956 | 7:50 |  | 4:33 |  | 0 |  |  | 877 | 20 | 52000 | 60.02 | 7.5 | [12 empty] | 29.89074071 | -91.69883162 | -1.9957 | [9 empty] | 3.3 | Longseam - Unknown Weld Type
GirthWeld | N/A | 22270 |  |  | 101238.03 | 1 |  |  |  | 0.281 | 22260 | 47.956 | 50.554 | 22270 | 50.554 | 6:02 |  | 7:50 |  | 0 |  |  | 877 | 20 | 52000 | 60.02 | 7.5 | [12 empty] | 29.89078557 | -91.69897315 | -1.8286 | [9 empty] | 3.3 | Longseam - Unknown Weld Type
Metal Loss | Manufacturing/Milling Individual | 1406 |  |  | 101285.089 | 1 |  | 4:22 | Internal | 0.281 | 22270 | 47.059 | 3.495 |  | 50.554 | 6:02 |  | 7:50 | 11 | 0.11 | 1.224 | 1.535 | 877 | 20 | 52000 | 60.02 | 7.5 |  | 21 | -10 | 10 | -0.028 | 0.028 | 80 | 1.814 | 48.203 | 0.59 | 80 | 2.125 | 29.89083063 | -91.69911159 | -2.1082 |  | BODY | BASE |  |  | MFL-AXIAL_HR | 101285.145 | 4:23 | Yes | 3.3 |  | 1 | 11 | 1.224 | 0.037834 | 1.58 | 1.975 | 1726.41329 | general
Metal Loss | Manufacturing/Milling Individual | 1407 |  |  | 101287.924 | 1 |  | 10:59 | Internal | 0.281 | 22270 | 49.894 | 0.66 |  | 50.554 | 6:02 |  | 7:50 | 14 | 0.14 | 0.516 | 0.945 | 877 | 20 | 52000 | 60.02 | 7.5 |  | 24 | -10 | 10 | -0.028 | 0.028 | 80 | 0.906 | 75.581 | 0.39 | 80 | 1.415 | 29.89083336 | -91.69911993 | -2.1099 |  | BODY | BASE |  |  | MFL-AXIAL_HR | 101287.943 | 10:59 | Yes | 3.3 |  | 1 | 14 | 0.516 | 0.020299 | 1.591 | 1.989 | 1738.159631 | pitting
GirthWeld | N/A | 22280 |  |  | 101288.584 | 1 |  |  |  | 0.281 | 22270 | 50.554 | 51.138 | 22280 | 51.138 | 1:04 |  | 6:02 |  | 0 |  |  | 877 | 20 | 52000 | 60.02 | 7.9 | [12 empty] | 29.890834 | -91.69912187 | -2.1103 | [9 empty] | 3.3 | Longseam - Unknown Weld Type
GirthWeld | N/A | 22290 |  |  | 101339.723 | 1 |  |  |  | 0.281 | 22280 | 51.138 | 46.079 | 22290 | 46.079 | 12:18 |  | 1:04 |  | 0 |  |  | 877 | 20 | 52000 | 60.02 | 7.5 | [12 empty] | 29.8908834 | -91.69927212 | -2.4765 | [9 empty] | 3.3 | Longseam - Unknown Weld Type
Metal Loss | Corrosion Individual | 1408 |  |  | 101382.926 | 1 |  | 7:44 | External | 0.281 | 22290 | 43.203 | 2.876 |  | 46.079 | 12:18 |  | 1:04 | 11 | 0.11 | 0.792 | 1.22 | 877 | 20 | 52000 | 60.02 | 7.5 |  | 21 | -10 | 10 | -0.028 | 0.028 | 80 | 1.182 | 49.242 | 0.39 | 80 | 1.69 | 29.89092452 | -91.69939933 | -2.4131 |  | BODY | BASE |  |  | MFL-AXIAL_HR | 101382.958 | 7:47 | Yes | 3.3 |  | 1 | 11 | 0.792 | 0.024481 | 1.588 | 1.985 | 1735.140002 | pitting
GirthWeld | N/A | 22300 |  |  | 101385.802 | 1 |  |  |  | 0.281 | 22290 | 46.079 | 48.753 | 22300 | 48.753 | 4:44 |  | 12:18 |  | 0 |  |  | 877 | 20 | 52000 | 60.02 | 7.9 | [12 empty] | 29.89092721 | -91.69940782 | -2.3775 | [9 empty] | 3.3 | Longseam - Unknown Weld Type
GirthWeld | N/A | 22310 |  |  | 101434.555 | 1 |  |  |  | 0.281 | 22300 | 48.753 | 51.568 | 22310 | 51.568 | 9:18 |  | 4:44 |  | 0 |  |  | 877 | 20 | 52000 | 60.02 | 7.5 | [12 empty] | 29.89097208 | -91.699552 | -1.8519 | [9 empty] | 3.3 | Longseam - Unknown Weld Type
GirthWeld | N/A | 22320 |  |  | 101486.124 | 1 |  |  |  | 0.281 | 22310 | 51.568 | 50.276 | 22320 | 50.276 | 4:56 |  | 9:18 |  | 0 |  |  | 877 | 20 | 52000 | 60.02 | 7.5 | [12 empty] | 29.8910182 | -91.69970505 | -1.449 | [9 empty] | 3.3 | Longseam - Unknown Weld Type
GirthWeld | N/A | 22330 |  |  | 101536.399 | 1 |  |  |  | 0.281 | 22320 | 50.276 | 50.856 | 22330 | 50.856 | 9:48 |  | 4:56 |  | 0 |  |  | 877 | 20 | 52000 | 60.02 | 8.5 | [12 empty] | 29.89106347 | -91.69985414 | -0.997 | [9 empty] | 3.3 | Longseam - Unknown Weld Type
Bend | Field | 224 |  |  | 101565.659 | 1 |  |  |  |  | 22330 | 29.26 | 21.597 |  |  |  |  | 9:48 |  | 0 | [19 empty] | 29.89109073 | -91.69994053 | -1.1049 | 48.2D - 5° - Over | [8 empty] | 3.3 | [9 empty] | 48.198 | 4.707 | -0.003 | Left | -4.707 | Down |  |  | 101561.875 | 101569.443
Metal Loss | Manufacturing/Milling Individual | 1409 |  |  | 101566.353 | 1 |  | 10:37 | Internal | 0.281 | 22330 | 29.954 | 20.903 |  | 50.856 | 9:48 |  | 4:56 | 16 | 0.16 | 0.864 | 1.732 | 877 | 20 | 52000 | 60.02 | 8.5 |  | 26 | -10 | 10 | -0.028 | 0.028 | 80 | 1.254 | 45.139 | 0.39 | 80 | 2.202 | 29.89109137 | -91.69994258 | -1.1237 |  | BODY | BASE |  |  | MFL-AXIAL_HR | 101566.398 | 10:37 | Yes | 3.3 |  | 1 | 16 | 0.864 | 0.038845 | 1.583 | 1.979 | 1729.356577 | circumference grooving
Metal Loss | Corrosion Individual | 1410 |  |  | 101581.826 | 1 |  | 3:03 | External | 0.281 | 22330 | 45.427 | 5.43 |  | 50.856 | 9:48 |  | 4:56 | 11 | 0.11 | 0.636 | 0.945 | 877 | 20 | 52000 | 60.02 | 8.5 |  | 21 | -10 | 10 | -0.028 | 0.028 | 80 | 1.026 | 61.321 | 0.39 | 80 | 1.415 | 29.89110596 | -91.69998799 | -2.4868 |  | BODY | BASE |  |  | MFL-AXIAL_HR | 101581.859 | 3:03 | Yes | 3.3 |  | 1 | 11 | 0.636 | 0.019659 | 1.59 | 1.988 | 1737.583495 | pitting
GirthWeld | N/A | 22340 |  |  | 101587.256 | 1 |  |  |  | 0.281 | 22330 | 50.856 | 46.48 | 22340 | 46.48 | 10:32 |  | 9:48 |  | 0 |  |  | 877 | 20 | 52000 | 60.02 | 8.5 | [12 empty] | 29.89111117 | -91.70000389 | -2.9705 | [9 empty] | 3.3 | Longseam - Unknown Weld Type
Bend | Field | 225 |  |  | 101603.002 | 1 |  |  |  |  | 22340 | 15.746 | 30.733 |  |  |  |  | 10:32 |  | 0 | [19 empty] | 29.89112637 | -91.70005001 | -4.0507 | 45.7D - 9° - Sag | [8 empty] | 3.3 | [9 empty] | 45.702 | 8.725 | -1.038 | Left | 8.663 | Up |  |  | 101596.053 | 101609.951
GirthWeld | N/A | 22350 |  |  | 101633.735 | 1 |  |  |  | 0.281 | 22340 | 46.48 | 47.346 | 22350 | 47.346 | 9:54 |  | 10:32 |  | 0 |  |  | 877 | 20 | 52000 | 60.02 | 8.2 | [12 empty] | 29.89115527 | -91.70014043 | -2.1192 | [9 empty] | 3.3 | Longseam - Unknown Weld Type
Metal Loss | Manufacturing/Milling Individual | 1411 |  |  | 101637.339 | 1 |  | 9:28 | Internal | 0.281 | 22350 | 3.604 | 43.742 |  | 47.346 | 9:54 |  | 10:32 | 14 | 0.14 | 0.468 | 0.945 | 877 | 20 | 52000 | 60.02 | 8.2 |  | 24 | -10 | 10 | -0.028 | 0.028 | 80 | 0.858 | 83.333 | 0.39 | 80 | 1.415 | 29.89115871 | -91.700151 | -1.8648 |  | BODY | ADJ |  |  | MFL-AXIAL_HR | 101637.359 | 9:25 | Yes | 3.3 |  | 1 | 14 | 0.468 | 0.018411 | 1.592 | 1.99 | 1738.874695 | circumference grooving
Metal Loss | Manufacturing/Milling Individual | 1412 |  |  | 101662.921 | 1 |  | 1:42 | Internal | 0.281 | 22350 | 29.186 | 18.16 |  | 47.346 | 9:54 |  | 10:32 | 13 | 0.13 | 1.224 | 3.071 | 877 | 20 | 52000 | 60.02 | 8.2 |  | 23 | -10 | 10 | -0.028 | 0.028 | 80 | 1.814 | 48.203 | 0.59 | 80 | 3.661 | 29.89118397 | -91.70022588 | -1.3597 |  | BODY | BASE |  |  | MFL-AXIAL_HR | 101662.961 | 1:42 | Yes | 3.3 |  | 1 | 13 | 1.224 | 0.044713 | 1.577 | 1.972 | 1723.135222 | general
Metal Loss | Manufacturing/Milling Individual | 1413 |  |  | 101672.927 | 1 |  | 3:55 | Internal | 0.281 | 22350 | 39.192 | 8.154 |  | 47.346 | 9:54 |  | 10:32 | 11 | 0.11 | 0.36 | 0.945 | 877 | 20 | 52000 | 60.02 | 8.2 |  | 21 | -10 | 10 | -0.028 | 0.028 | 80 | 0.75 | 108.333 | 0.39 | 80 | 1.535 | 29.89119407 | -91.70025509 | -1.2853 |  | BODY | BASE |  |  | MFL-AXIAL_HR | 101672.943 | 3:56 | Yes | 3.3 |  | 1 | 11 | 0.36 | 0.011128 | 1.593 | 1.992 | 1740.733305 | circumference slotting
Metal Loss | Manufacturing/Milling Individual | 1414 |  |  | 101674.946 | 1 |  | 3:59 | Internal | 0.281 | 22350 | 41.211 | 6.135 |  | 47.346 | 9:54 |  | 10:32 | 13 | 0.13 | 0.36 | 0.945 | 877 | 20 | 52000 | 60.02 | 8.2 |  | 23 | -10 | 10 | -0.028 | 0.028 | 80 | 0.75 | 108.333 | 0.39 | 80 | 1.535 | 29.89119611 | -91.70026098 | -1.262 |  | BODY | BASE |  |  | MFL-AXIAL_HR | 101674.963 | 3:58 | Yes | 3.3 |  | 1 | 13 | 0.36 | 0.013151 | 1.593 | 1.991 | 1740.411861 | circumference slotting
Metal Loss | Manufacturing/Milling Individual | 1415 |  |  | 101675.678 | 1 |  | 3:42 | Internal | 0.281 | 22350 | 41.943 | 5.403 |  | 47.346 | 9:54 |  | 10:32 | 14 | 0.14 | 0.396 | 0.945 | 877 | 20 | 52000 | 60.02 | 8.2 |  | 24 | -10 | 10 | -0.028 | 0.028 | 80 | 0.786 | 98.485 | 0.39 | 80 | 1.415 | 29.89119685 | -91.70026312 | -1.2498 |  | BODY | BASE |  |  | MFL-AXIAL_HR | 101675.691 | 3:44 | Yes | 3.3 |  | 1 | 14 | 0.396 | 0.015579 | 1.593 | 1.991 | 1739.825964 | circumference grooving
GirthWeld | N/A | 22360 |  |  | 101681.081 | 1 |  |  |  | 0.281 | 22350 | 47.346 | 51.394 | 22360 | 51.394 | 2:02 |  | 9:54 |  | 0 |  |  | 877 | 20 | 52000 | 60.02 | 7.5 | [12 empty] | 29.89120231 | -91.70027888 | -1.1599 | [9 empty] | 3.3 | Longseam - Unknown Weld Type
Metal Loss | Manufacturing/Milling Individual | 1416 |  |  | 101716.539 | 1 |  | 8:01 | Internal | 0.281 | 22360 | 35.458 | 15.936 |  | 51.394 | 2:02 |  | 9:54 | 11 | 0.11 | 0.36 | 0.945 | 877 | 20 | 52000 | 60.02 | 7.5 |  | 21 | -10 | 10 | -0.028 | 0.028 | 80 | 0.75 | 108.333 | 0.39 | 80 | 1.535 | 29.89123798 | -91.70038243 | -0.933 |  | BODY | BASE |  |  | MFL-AXIAL_HR | 101716.556 | 8:02 | Yes | 3.3 |  | 1 | 11 | 0.36 | 0.011128 | 1.593 | 1.992 | 1740.733305 | circumference slotting
GirthWeld | N/A | 22370 |  |  | 101732.475 | 1 |  |  |  | 0.281 | 22360 | 51.394 | 51.027 | 22370 | 51.027 | 8:45 |  | 2:02 |  | 0 |  |  | 877 | 20 | 52000 | 60.02 | 7.9 | [12 empty] | 29.89125391 | -91.70042902 | -0.9447 | [9 empty] | 3.3 | Longseam - Unknown Weld Type
Metal Loss | Manufacturing/Milling Individual | 1417 |  |  | 101777.81 | 1 |  | 2:44 | Internal | 0.281 | 22370 | 45.335 | 5.692 |  | 51.027 | 8:45 |  | 2:02 | 13 | 0.13 | 0.396 | 0.945 | 877 | 20 | 52000 | 60.02 | 7.9 |  | 23 | -10 | 10 | -0.028 | 0.028 | 80 | 0.786 | 98.485 | 0.39 | 80 | 1.415 | 29.89129725 | -91.70056239 | -0.2795 |  | BODY | BASE |  |  | MFL-AXIAL_HR | 101777.817 | 2:46 | Yes | 3.3 |  | 1 | 13 | 0.396 | 0.014466 | 1.593 | 1.991 | 1740.026616 | circumference grooving
GirthWeld | N/A | 22380 |  |  | 101783.502 | 1 |  |  |  | 0.281 | 22370 | 51.027 | 50.915 | 22380 | 50.915 | 2:52 |  | 8:45 |  | 0 |  |  | 877 | 20 | 52000 | 60.02 | 7.9 | [12 empty] | 29.89130254 | -91.7005792 | -0.2058 | [9 empty] | 3.3 | Longseam - Unknown Weld Type
Metal Loss | Manufacturing/Milling Individual | 1418 |  |  | 101830.974 | 1 |  | 8:34 | Internal | 0.281 | 22380 | 47.472 | 3.444 |  | 50.915 | 2:52 |  | 8:45 | 11 | 0.11 | 0.312 | 0.945 | 877 | 20 | 52000 | 60.02 | 7.9 |  | 21 | -10 | 10 | -0.028 | 0.028 | 80 | 0.702 | 125 | 0.39 | 80 | 1.535 | 29.89134658 | -91.70071944 | -0.6275 |  | BODY | BASE |  |  | MFL-AXIAL_HR | 101830.987 | 8:32 | Yes | 3.3 |  | 1 | 11 | 0.312 | 0.009644 | 1.594 | 1.992 | 1741.113152 | circumference slotting
GirthWeld | N/A | 22390 |  |  | 101834.418 | 1 |  |  |  | 0.281 | 22380 | 50.915 | 50.633 | 22390 | 50.633 | 10:00 |  | 2:52 |  | 0 |  |  | 877 | 20 | 52000 | 60.02 | 7.9 | [12 empty] | 29.89134978 | -91.70072962 | -0.6486 | [9 empty] | 3.3 | Longseam - Unknown Weld Type
GirthWeld | N/A | 22400 |  |  | 101885.051 | 1 |  |  |  | 0.281 | 22390 | 50.633 | 49.094 | 22400 | 49.094 | 5:58 |  | 10:00 |  | 0 |  |  | 877 | 20 | 52000 | 60.02 | 7.5 | [12 empty] | 29.8913968 | -91.7008792 | -0.8243 | [9 empty] | 3.3 | Longseam - Unknown Weld Type
GirthWeld | N/A | 22410 |  |  | 101934.145 | 1 |  |  |  | 0.281 | 22400 | 49.094 | 50.154 | 22410 | 50.154 | 8:38 |  | 5:58 |  | 0 |  |  | 877 | 20 | 52000 | 60.02 | 7.5 | [12 empty] | 29.89144233 | -91.70102425 | -0.9599 | [9 empty] | 3.3 | Longseam - Unknown Weld Type
GirthWeld | N/A | 22420 |  |  | 101984.3 | 1 |  |  |  | 0.281 | 22410 | 50.154 | 50.203 | 22420 | 50.203 | 8:37 |  | 8:38 |  | 0 |  |  | 877 | 20 | 52000 | 60.02 | 7.2 | [12 empty] | 29.891489 | -91.70117238 | -1.0168 | [9 empty] | 3.3 | Longseam - Unknown Weld Type
GirthWeld | N/A | 22430 |  |  | 102034.503 | 1 |  |  |  | 0.281 | 22420 | 50.203 | 51.076 | 22430 | 51.076 | 8:19 |  | 8:37 |  | 0 |  |  | 877 | 20 | 52000 | 60.02 | 7.5 | [12 empty] | 29.89153585 | -91.70132059 | -1.0904 | [9 empty] | 3.3 | Longseam - Unknown Weld Type
GirthWeld | N/A | 22440 |  |  | 102085.579 | 1 |  |  |  | 0.281 | 22430 | 51.076 | 50.636 | 22440 | 50.636 | 11:04 |  | 8:19 |  | 0 |  |  | 877 | 20 | 52000 | 60.02 | 7.2 | [12 empty] | 29.89158331 | -91.70147146 | -1.4502 | [9 empty] | 3.3 | Longseam - Unknown Weld Type
GirthWeld | N/A | 22450 |  |  | 102136.216 | 1 |  |  |  | 0.281 | 22440 | 50.636 | 48.747 | 22450 | 48.747 | 4:50 |  | 11:04 |  | 0 |  |  | 877 | 20 | 52000 | 60.02 | 7.5 | [12 empty] | 29.89162985 | -91.70162125 | -1.6822 | [9 empty] | 3.3 | Longseam - Unknown Weld Type
GirthWeld | N/A | 22460 |  |  | 102184.962 | 1 |  |  |  | 0.281 | 22450 | 48.747 | 51.155 | 22460 | 51.155 | 7:46 |  | 4:50 |  | 0 |  |  | 877 | 20 | 52000 | 60.02 | 7.9 | [12 empty] | 29.8916745 | -91.70176551 | -1.9834 | [9 empty] | 3.3 | Longseam - Unknown Weld Type
Metal Loss | Corrosion Individual | 1419 |  |  | 102234.728 | 1 |  | 7:55 | External | 0.281 | 22460 | 49.766 | 1.389 |  | 51.155 | 7:46 |  | 4:50 | 14 | 0.14 | 0.312 | 0.945 | 877 | 20 | 52000 | 60.02 | 7.9 |  | 24 | -10 | 10 | -0.028 | 0.028 | 80 | 0.702 | 125 | 0.39 | 80 | 1.535 | 29.89172029 | -91.70191269 | -1.6951 |  | BODY | WELD |  |  | MFL-AXIAL_HR | 102234.741 | 7:57 | Yes | 3.3 |  | 1 | 14 | 0.312 | 0.012274 | 1.593 | 1.992 | 1740.745639 | circumference slotting
GirthWeld | N/A | 22470 |  |  | 102236.117 | 1 |  |  |  | 0.281 | 22460 | 51.155 | 50.696 | 22470 | 50.696 | 4:54 |  | 7:46 |  | 0 |  |  | 877 | 20 | 52000 | 60.02 | 7.5 | [12 empty] | 29.89172157 | -91.7019168 | -1.6858 | [9 empty] | 3.3 | Longseam - Unknown Weld Type
GirthWeld | N/A | 22480 |  |  | 102286.813 | 1 |  |  |  | 0.281 | 22470 | 50.696 | 51.608 | 22480 | 51.608 | 12:07 |  | 4:54 |  | 0 |  |  | 877 | 20 | 52000 | 60.02 | 7.5 | [12 empty] | 29.89176832 | -91.70206669 | -2.0126 | [9 empty] | 3.3 | Longseam - Unknown Weld Type
Metal Loss | Corrosion Individual | 1420 |  |  | 102303.898 | 1 |  | 9:15 | External | 0.281 | 22480 | 17.085 | 34.522 |  | 51.608 | 12:07 |  | 4:54 | 11 | 0.11 | 0.828 | 1.102 | 877 | 20 | 52000 | 60.02 | 7.5 |  | 21 | -10 | 10 | -0.028 | 0.028 | 80 | 1.218 | 47.101 | 0.39 | 80 | 1.572 | 29.8917842 | -91.70211716 | -2.1173 |  | BODY | BASE |  |  | MFL-AXIAL_HR | 102303.931 | 9:14 | Yes | 3.3 |  | 1 | 11 | 0.828 | 0.025593 | 1.588 | 1.985 | 1734.51559 | pitting
GirthWeld | N/A | 22490 |  |  | 102338.42 | 1 |  |  |  | 0.281 | 22480 | 51.608 | 52.31 | 22490 | 52.31 | 7:51 |  | 12:07 |  | 0 |  |  | 877 | 20 | 52000 | 60.02 | 7.5 | [12 empty] | 29.89181621 | -91.70221916 | -2.1394 | [9 empty] | 3.3 | Longseam - Unknown Weld Type
GirthWeld | N/A | 22500 |  |  | 102390.73 | 1 |  |  |  | 0.281 | 22490 | 52.31 | 51.175 | 22500 | 51.175 | 6:50 |  | 7:51 |  | 0 |  |  | 877 | 20 | 52000 | 60.02 | 7.2 | [12 empty] | 29.89186464 | -91.70237375 | -2.2669 | [9 empty] | 3.3 | Longseam - Unknown Weld Type
GirthWeld | N/A | 22510 |  |  | 102441.905 | 1 |  |  |  | 0.281 | 22500 | 51.175 | 51.713 | 22510 | 51.713 | 11:38 |  | 6:50 |  | 0 |  |  | 877 | 20 | 52000 | 60.02 | 7.2 | [12 empty] | 29.89191265 | -91.70252473 | -2.3442 | [9 empty] | 3.3 | Longseam - Unknown Weld Type
GirthWeld | N/A | 22520 |  |  | 102493.617 | 1 |  |  |  | 0.281 | 22510 | 51.713 | 49.774 | 22520 | 49.774 | 9:36 |  | 11:38 |  | 0 |  |  | 877 | 20 | 52000 | 60.02 | 7.5 | [12 empty] | 29.89196156 | -91.70267713 | -2.363 | [9 empty] | 3.3 | Longseam - Unknown Weld Type
GirthWeld | N/A | 22530 |  |  | 102543.391 | 1 |  |  |  | 0.281 | 22520 | 49.774 | 50.518 | 22530 | 50.518 | 9:35 |  | 9:36 |  | 0 |  |  | 877 | 20 | 52000 | 60.02 | 7.9 | [12 empty] | 29.89200829 | -91.70282396 | -2.3646 | [9 empty] | 3.3 | Longseam - Unknown Weld Type
Metal Loss | Manufacturing/Milling Individual | 1421 |  |  | 102565.523 | 1 |  | 9:17 | N/A | 0.281 | 22530 | 22.132 | 28.386 |  | 50.518 | 9:35 |  | 9:36 | 13 | 0.13 | 0.432 | 0.945 | 877 | 20 | 52000 | 60.02 | 7.9 |  | 23 | -10 | 10 | -0.028 | 0.028 | 80 | 0.822 | 90.278 | 0.39 | 80 | 1.415 | 29.89202891 | -91.7028893 | -2.7674 |  | BODY | ADJ |  |  | MFL-AXIAL_HR | 102565.536 | 9:19 | Yes | 3.3 |  | 1 | 13 | 0.432 | 0.015781 | 1.592 | 1.99 | 1739.606874 | circumference grooving
GirthWeld | N/A | 22540 |  |  | 102593.909 | 1 |  |  |  | 0.281 | 22530 | 50.518 | 50.295 | 22540 | 50.295 | 10:36 |  | 9:35 |  | 0 |  |  | 877 | 20 | 52000 | 60.02 | 7.9 | [12 empty] | 29.89205554 | -91.70297302 | -3.2806 | [9 empty] | 3.3 | Longseam - Unknown Weld Type
GirthWeld | N/A | 22550 |  |  | 102644.204 | 1 |  |  |  | 0.281 | 22540 | 50.295 | 39.99 | 22550 | 39.99 | 1:57 |  | 10:36 |  | 0 |  |  | 877 | 20 | 52000 | 60.02 | 7.9 | [12 empty] | 29.89210328 | -91.70312115 | -2.7028 | [9 empty] | 3.3 | Longseam - Unknown Weld Type
GirthWeld | N/A | 22560 |  |  | 102684.195 | 1 |  |  |  | 0.281 | 22550 | 39.99 | 51.772 | 22560 | 51.772 | 1:43 |  | 1:57 |  | 0 |  |  | 877 | 20 | 52000 | 60.02 | 7.5 | [12 empty] | 29.89214149 | -91.70323882 | -2.3289 | [9 empty] | 3.3 | Longseam - Unknown Weld Type
Metal Loss | Corrosion Individual | 1422 |  |  | 102716.792 | 1 |  | 8:27 | External | 0.281 | 22560 | 32.597 | 19.174 |  | 51.772 | 1:43 |  | 1:57 | 26 | 0.26 | 0.396 | 1.575 | 877 | 20 | 52000 | 60.02 | 7.5 | Yes | 36 | -10 | 10 | -0.028 | 0.028 | 80 | 0.786 | 98.485 | 0.39 | 80 | 2.045 | 29.89217266 | -91.70333474 | -2.4146 |  | BODY | BASE |  |  | MFL-AXIAL_HR | 102716.808 | 8:27 | Yes | 3.3 |  | 1 | 26 | 0.396 | 0.028932 | 1.59 | 1.987 | 1737.000069 | circumference grooving
GirthWeld | N/A | 22570 |  |  | 102735.966 | 1 |  |  |  | 0.281 | 22560 | 51.772 | 51.926 | 22570 | 51.926 | 3:52 |  | 1:43 |  | 0 |  |  | 877 | 20 | 52000 | 60.02 | 7.9 | [12 empty] | 29.89219089 | -91.7033912 | -2.4216 | [9 empty] | 3.3 | Longseam - Unknown Weld Type
GirthWeld | N/A | 22580 |  |  | 102787.892 | 1 |  |  |  | 0.281 | 22570 | 51.926 | 48.51 | 22580 | 48.51 | 6:37 |  | 3:52 |  | 0 |  |  | 877 | 20 | 52000 | 60.02 | 7.5 | [12 empty] | 29.8922405 | -91.70354402 | -2.3853 | [9 empty] | 3.3 | Longseam - Unknown Weld Type
GirthWeld | N/A | 22590 |  |  | 102836.403 | 1 |  |  |  | 0.281 | 22580 | 48.51 | 51.929 | 22590 | 51.929 | 5:50 |  | 6:37 |  | 0 |  |  | 877 | 20 | 52000 | 60.02 | 7.5 | [12 empty] | 29.89228646 | -91.70368695 | -2.5007 | [9 empty] | 3.3 | Longseam - Unknown Weld Type
GirthWeld | N/A | 22600 |  |  | 102888.332 | 1 |  |  |  | 0.281 | 22590 | 51.929 | 52.021 | 22600 | 52.021 | 7:10 |  | 5:50 |  | 0 |  |  | 877 | 20 | 52000 | 60.02 | 7.9 | [12 empty] | 29.89233552 | -91.70384 | -2.7025 | [9 empty] | 3.3 | Longseam - Unknown Weld Type
GirthWeld | N/A | 22610 |  |  | 102940.353 | 1 |  |  |  | 0.281 | 22600 | 52.021 | 51.772 | 22610 | 51.772 | 6:04 |  | 7:10 |  | 0 |  |  | 877 | 20 | 52000 | 60.02 | 7.2 | [12 empty] | 29.89238511 | -91.70399314 | -3.0217 | [9 empty] | 3.3 | Longseam - Unknown Weld Type
GirthWeld | N/A | 22620 |  |  | 102992.124 | 1 |  |  |  | 0.281 | 22610 | 51.772 | 49.613 | 22620 | 49.613 | 11:14 |  | 6:04 |  | 0 |  |  | 877 | 20 | 52000 | 60.02 | 7.9 | [12 empty] | 29.8924348 | -91.7041454 | -3.1028 | [9 empty] | 3.3 | Longseam - Unknown Weld Type
Metal Loss | Manufacturing/Milling Individual | 1423 |  |  | 103034.717 | 1 |  | 5:14 | Internal | 0.281 | 22620 | 42.593 | 7.02 |  | 49.613 | 11:14 |  | 6:04 | 11 | 0.11 | 0.36 | 0.945 | 877 | 20 | 52000 | 60.02 | 7.9 |  | 21 | -10 | 10 | -0.028 | 0.028 | 80 | 0.75 | 108.333 | 0.39 | 80 | 1.535 | 29.89247535 | -91.70427081 | -3.2991 |  | BODY | BASE |  |  | MFL-AXIAL_HR | 103034.733 | 5:10 | Yes | 3.3 |  | 1 | 11 | 0.36 | 0.011128 | 1.593 | 1.992 | 1740.733305 | circumference slotting
GirthWeld | N/A | 22630 |  |  | 103041.737 | 1 |  |  |  | 0.281 | 22620 | 49.613 | 40.466 | 22630 | 40.466 | 2:30 |  | 11:14 |  | 0 |  |  | 877 | 20 | 52000 | 60.02 | 7.9 | [12 empty] | 29.89248203 | -91.70429148 | -3.3339 | [9 empty] | 3.3 | Longseam - Unknown Weld Type
GirthWeld | N/A | 22640 |  |  | 103082.203 | 1 |  |  |  | 0.281 | 22630 | 40.466 | 39.075 | 22640 | 39.075 | 11:41 |  | 2:30 |  | 0 |  |  | 877 | 20 | 52000 | 60.02 | 7.9 | [12 empty] | 29.89252046 | -91.70441066 | -3.5325 | [9 empty] | 3.3 | Longseam - Unknown Weld Type
GirthWeld | N/A | 22650 |  |  | 103121.278 | 1 |  |  |  | 0.281 | 22640 | 39.075 | 51.283 | 22650 | 51.283 | 10:22 |  | 11:41 |  | 0 |  |  | 877 | 20 | 52000 | 60.02 | 7.9 | [12 empty] | 29.89255718 | -91.70452592 | -3.7135 | [9 empty] | 3.3 | Longseam - Unknown Weld Type
GirthWeld | N/A | 22660 |  |  | 103172.561 | 1 |  |  |  | 0.281 | 22650 | 51.283 | 51.033 | 22660 | 51.033 | 7:21 |  | 10:22 |  | 0 |  |  | 877 | 20 | 52000 | 60.02 | 7.9 | [12 empty] | 29.89260521 | -91.70467724 | -4.0152 | [9 empty] | 3.3 | Longseam - Unknown Weld Type
GirthWeld | N/A | 22670 |  |  | 103223.594 | 1 |  |  |  | 0.281 | 22660 | 51.033 | 50.663 | 22670 | 50.663 | 11:25 |  | 7:21 |  | 0 |  |  | 877 | 20 | 52000 | 60.02 | 7.5 | [12 empty] | 29.89265386 | -91.70482748 | -4.2024 | [9 empty] | 3.3 | Longseam - Unknown Weld Type
GirthWeld | N/A | 22680 |  |  | 103274.257 | 1 |  |  |  | 0.281 | 22670 | 50.663 | 51.168 | 22680 | 51.168 | 5:42 |  | 11:25 |  | 0 |  |  | 877 | 20 | 52000 | 60.02 | 7.5 | [12 empty] | 29.89270202 | -91.70497668 | -4.3522 | [9 empty] | 3.3 | Longseam - Unknown Weld Type
Material Defect | Manufacturing/Milling | 63 |  |  | 103296.095 | 1 |  | 11:16 | N/A | 0.281 | 22680 | 21.838 | 29.33 |  | 51.168 | 5:42 |  | 11:25 |  | 0 | 0.512 | 1.102 | 877 | 20 | 52000 | 60.02 | 7.5 | [12 empty] | 29.8927227 | -91.70504102 | -4.4721 |  | BODY | BASE |  |  | MFL-AXIAL_HR | 103296.095 | 11:19 |  | 3.3 |  | 1 | [6 empty] | circumference grooving
Metal Loss | Corrosion Individual | 1424 |  |  | 103299.727 | 1 |  | 11:00 | External | 0.281 | 22680 | 25.47 | 25.698 |  | 51.168 | 5:42 |  | 11:25 | 13 | 0.13 | 0.588 | 0.945 | 877 | 20 | 52000 | 60.02 | 7.5 |  | 23 | -10 | 10 | -0.028 | 0.028 | 80 | 0.978 | 66.327 | 0.39 | 80 | 1.415 | 29.89272614 | -91.70505173 | -4.4844 |  | BODY | BASE |  |  | MFL-AXIAL_HR | 103299.75 | 11:05 | Yes | 3.3 |  | 1 | 13 | 0.588 | 0.02148 | 1.59 | 1.988 | 1737.404165 | pitting
GirthWeld | N/A | 22690 |  |  | 103325.425 | 1 |  |  |  | 0.281 | 22680 | 51.168 | 51.263 | 22690 | 51.263 | 12:20 |  | 5:42 |  | 0 |  |  | 877 | 20 | 52000 | 60.02 | 7.9 | [12 empty] | 29.89275031 | -91.70512751 | -4.6152 | [9 empty] | 3.3 | Longseam - Unknown Weld Type
Metal Loss | Manufacturing/Milling Individual | 1425 |  |  | 103326.154 | 1 |  | 6:06 | Internal | 0.281 | 22690 | 0.729 | 50.534 |  | 51.263 | 12:20 |  | 5:42 | 14 | 0.14 | 0.312 | 0.945 | 877 | 20 | 52000 | 60.02 | 7.9 |  | 24 | -10 | 10 | -0.028 | 0.028 | 80 | 0.702 | 125 | 0.39 | 80 | 1.535 | 29.89275099 | -91.70512967 | -4.6188 |  | BODY | BASE |  |  | MFL-AXIAL_HR | 103326.171 | 6:06 | Yes | 3.3 |  | 1 | 14 | 0.312 | 0.012274 | 1.593 | 1.992 | 1740.745639 | circumference slotting
GirthWeld | N/A | 22700 |  |  | 103376.688 | 1 |  |  |  | 0.281 | 22690 | 51.263 | 52.09 | 22700 | 52.09 | 9:47 |  | 12:20 |  | 0 |  |  | 877 | 20 | 52000 | 60.02 | 7.9 | [12 empty] | 29.89279822 | -91.70527883 | -4.8293 | [9 empty] | 3.3 | Longseam - Unknown Weld Type
Metal Loss | Manufacturing/Milling Individual | 1426 |  |  | 103391.307 | 1 |  | 10:42 | Internal | 0.281 | 22700 | 14.619 | 37.471 |  | 52.09 | 9:47 |  | 12:20 | 18 | 0.18 | 1.536 | 2.402 | 877 | 20 | 52000 | 60.02 | 7.9 |  | 28 | -10 | 10 | -0.028 | 0.028 | 80 | 2.126 | 38.411 | 0.59 | 80 | 2.992 | 29.89281193 | -91.70532196 | -4.9195 |  | BODY | BASE |  |  | MFL-AXIAL_HR | 103391.366 | 10:40 | Yes | 3.3 |  | 1 | 18 | 1.536 | 0.077691 | 1.557 | 1.946 | 1701.148504 | general
Metal Loss | Corrosion Individual | 1427 |  |  | 103423.956 | 1 |  | 9:45 | External | 0.281 | 22700 | 47.268 | 4.822 |  | 52.09 | 9:47 |  | 12:20 | 11 | 0.11 | 1.812 | 3.15 | 877 | 20 | 52000 | 60.02 | 7.9 |  | 21 | -10 | 10 | -0.028 | 0.028 | 80 | 2.402 | 32.561 | 0.59 | 80 | 3.74 | 29.89284274 | -91.70541818 | -5.5751 |  | BODY | WELD |  |  | MFL-AXIAL_HR | 103424.055 | 9:41 | Yes | 3.3 |  | 1 | 11 | 1.812 | 0.056009 | 1.567 | 1.959 | 1711.761056 | general
GirthWeld | N/A | 22710 |  |  | 103428.778 | 1 |  |  |  | 0.281 | 22700 | 52.09 | 51.056 | 22710 | 51.056 | 8:20 |  | 9:47 |  | 0 |  |  | 877 | 20 | 52000 | 60.02 | 7.9 | [12 empty] | 29.89284727 | -91.70543239 | -5.7202 | [9 empty] | 3.3 | Longseam - Unknown Weld Type
GirthWeld | N/A | 22720 |  |  | 103479.834 | 1 |  |  |  | 0.281 | 22710 | 51.056 | 51.808 | 22720 | 51.808 | 10:32 |  | 8:20 |  | 0 |  |  | 877 | 20 | 52000 | 60.02 | 7.9 | [12 empty] | 29.8928951 | -91.70558299 | -5.3557 | [9 empty] | 3.3 | Longseam - Unknown Weld Type
GirthWeld | N/A | 22730 |  |  | 103531.642 | 1 |  |  |  | 0.281 | 22720 | 51.808 | 50.843 | 22730 | 50.843 | 10:42 |  | 10:32 |  | 0 |  |  | 877 | 20 | 52000 | 60.02 | 7.5 | [12 empty] | 29.89294356 | -91.70573588 | -5.0941 | [9 empty] | 3.3 | Longseam - Unknown Weld Type
GirthWeld | N/A | 22740 |  |  | 103582.485 | 1 |  |  |  | 0.281 | 22730 | 50.843 | 51.066 | 22740 | 51.066 | 9:34 |  | 10:42 |  | 0 |  |  | 877 | 20 | 52000 | 60.02 | 7.9 | [12 empty] | 29.89299171 | -91.70588569 | -5.0323 | [9 empty] | 3.3 | Longseam - Unknown Weld Type
GirthWeld | N/A | 22750 |  |  | 103633.552 | 1 |  |  |  | 0.281 | 22740 | 51.066 | 50.223 | 22750 | 50.223 | 4:52 |  | 9:34 |  | 0 |  |  | 877 | 20 | 52000 | 60.02 | 7.9 | [12 empty] | 29.89303986 | -91.70603625 | -5.0132 | [9 empty] | 3.3 | Longseam - Unknown Weld Type
GirthWeld | N/A | 22760 |  |  | 103683.775 | 1 |  |  |  | 0.281 | 22750 | 50.223 | 49.262 | 22760 | 49.262 | 4:28 |  | 4:52 |  | 0 |  |  | 877 | 20 | 52000 | 60.02 | 7.5 | [12 empty] | 29.89308708 | -91.70618438 | -4.9368 | [9 empty] | 3.3 | Longseam - Unknown Weld Type
GirthWeld | N/A | 22770 |  |  | 103733.036 | 1 |  |  |  | 0.281 | 22760 | 49.262 | 50.994 | 22770 | 50.994 | 4:10 |  | 4:28 |  | 0 |  |  | 877 | 20 | 52000 | 60.02 | 7.5 | [12 empty] | 29.89313425 | -91.70632931 | -4.7069 | [9 empty] | 3.3 | Longseam - Unknown Weld Type
GirthWeld | N/A | 22780 |  |  | 103784.031 | 1 |  |  |  | 0.281 | 22770 | 50.994 | 51.923 | 22780 | 51.923 | 8:48 |  | 4:10 |  | 0 |  |  | 877 | 20 | 52000 | 60.02 | 8.2 | [12 empty] | 29.89318363 | -91.70647908 | -5.0101 | [9 empty] | 3.3 | Longseam - Unknown Weld Type
GirthWeld | N/A | 22790 |  |  | 103835.953 | 1 |  |  |  | 0.281 | 22780 | 51.923 | 50.607 | 22790 | 50.607 | 2:21 |  | 8:48 |  | 0 |  |  | 877 | 20 | 52000 | 60.02 | 8.5 | [12 empty] | 29.89323322 | -91.70663181 | -5.5337 | [9 empty] | 3.3 | Longseam - Unknown Weld Type
GirthWeld | N/A | 22800 |  |  | 103886.56 | 1 |  |  |  | 0.281 | 22790 | 50.607 | 51.542 | 22800 | 51.542 | 6:36 |  | 2:21 |  | 0 |  |  | 877 | 20 | 52000 | 60.02 | 8.5 | [12 empty] | 29.89328153 | -91.70678072 | -4.6526 | [9 empty] | 3.3 | Longseam - Unknown Weld Type
Metal Loss | Manufacturing/Milling Individual | 1428 |  |  | 103887.087 | 1 |  | 7:18 | Internal | 0.281 | 22800 | 0.527 | 51.015 |  | 51.542 | 6:36 |  | 2:21 | 11 | 0.11 | 0.828 | 0.945 | 877 | 20 | 52000 | 60.02 | 8.5 |  | 21 | -10 | 10 | -0.028 | 0.028 | 80 | 1.218 | 47.101 | 0.39 | 80 | 1.415 | 29.89328204 | -91.70678227 | -4.6521 |  | BODY | BASE |  |  | MFL-AXIAL_HR | 103887.114 | 7:18 | Yes | 3.3 |  | 1 | 11 | 0.828 | 0.025593 | 1.588 | 1.985 | 1734.51559 | pitting
Metal Loss | Manufacturing/Milling Individual | 1429 |  |  | 103889.379 | 1 |  | 7:20 | Internal | 0.281 | 22800 | 2.819 | 48.723 |  | 51.542 | 6:36 |  | 2:21 | 27 | 0.27 | 0.396 | 0.945 | 877 | 20 | 52000 | 60.02 | 8.5 | Yes | 37 | -10 | 10 | -0.028 | 0.028 | 80 | 0.786 | 98.485 | 0.39 | 80 | 1.415 | 29.89328425 | -91.70678901 | -4.6502 |  | BODY | BASE |  |  | MFL-AXIAL_HR | 103889.399 | 7:19 | Yes | 3.3 |  | 1 | 27 | 0.396 | 0.030045 | 1.59 | 1.987 | 1736.723135 | circumference grooving
Metal Loss | Manufacturing/Milling Individual | 1430 |  |  | 103893.957 | 1 |  | 7:23 | Internal | 0.281 | 22800 | 7.397 | 44.145 |  | 51.542 | 6:36 |  | 2:21 | 25 | 0.25 | 0.828 | 0.945 | 877 | 20 | 52000 | 60.02 | 8.5 | Yes | 35 | -10 | 10 | -0.028 | 0.028 | 80 | 1.218 | 47.101 | 0.39 | 80 | 1.415 | 29.89328867 | -91.70680246 | -4.6497 |  | BODY | BASE |  |  | MFL-AXIAL_HR | 103893.98 | 7:22 | Yes | 3.3 |  | 1 | 25 | 0.828 | 0.058167 | 1.576 | 1.97 | 1721.508291 | pitting
Metal Loss | Manufacturing/Milling Individual | 1431 |  |  | 103894.811 | 1 |  | 7:19 | Internal | 0.281 | 22800 | 8.251 | 43.291 |  | 51.542 | 6:36 |  | 2:21 | 11 | 0.11 | 1.14 | 0.945 | 877 | 20 | 52000 | 60.02 | 8.5 |  | 21 | -10 | 10 | -0.028 | 0.028 | 80 | 1.53 | 34.211 | 0.39 | 80 | 1.415 | 29.8932895 | -91.70680497 | -4.6504 |  | BODY | BASE |  |  | MFL-AXIAL_HR | 103894.844 | 7:23 | Yes | 3.3 |  | 1 | 11 | 1.14 | 0.035237 | 1.582 | 1.977 | 1728.29632 | pitting
Metal Loss | Manufacturing/Milling Individual | 1432 |  |  | 103896.044 | 1 |  | 7:22 | Internal | 0.281 | 22800 | 9.484 | 42.058 |  | 51.542 | 6:36 |  | 2:21 | 16 | 0.16 | 1.02 | 1.378 | 877 | 20 | 52000 | 60.02 | 8.5 |  | 26 | -10 | 10 | -0.028 | 0.028 | 80 | 1.41 | 38.235 | 0.39 | 80 | 1.848 | 29.89329069 | -91.70680859 | -4.6514 |  | BODY | BASE |  |  | MFL-AXIAL_HR | 103896.094 | 7:21 | Yes | 3.3 |  | 1 | 16 | 1.02 | 0.045859 | 1.579 | 1.973 | 1724.72419 | pitting
Metal Loss | Manufacturing/Milling Individual | 1433 |  |  | 103896.947 | 1 |  | 7:22 | Internal | 0.281 | 22800 | 10.387 | 41.155 |  | 51.542 | 6:36 |  | 2:21 | 23 | 0.23 | 0.708 | 0.945 | 877 | 20 | 52000 | 60.02 | 8.5 | Yes | 33 | -10 | 10 | -0.028 | 0.028 | 80 | 1.098 | 55.085 | 0.39 | 80 | 1.415 | 29.89329157 | -91.70681124 | -4.6522 |  | BODY | BASE |  |  | MFL-AXIAL_HR | 103896.96 | 7:22 | Yes | 3.3 |  | 1 | 23 | 0.708 | 0.045758 | 1.582 | 1.978 | 1728.411262 | pitting
Metal Loss | Manufacturing/Milling Individual | 1434 |  |  | 103898.159 | 1 |  | 7:24 | Internal | 0.281 | 22800 | 11.599 | 39.943 |  | 51.542 | 6:36 |  | 2:21 | 16 | 0.16 | 0.828 | 0.945 | 877 | 20 | 52000 | 60.02 | 8.5 |  | 26 | -10 | 10 | -0.028 | 0.028 | 80 | 1.218 | 47.101 | 0.39 | 80 | 1.415 | 29.89329274 | -91.7068148 | -4.6532 |  | BODY | BASE |  |  | MFL-AXIAL_HR | 103898.179 | 7:22 | Yes | 3.3 |  | 1 | 16 | 0.828 | 0.037227 | 1.584 | 1.98 | 1730.34656 | pitting
Metal Loss | Manufacturing/Milling Individual | 1435 |  |  | 103903.448 | 1 |  | 7:26 | Internal | 0.281 | 22800 | 16.888 | 34.654 |  | 51.542 | 6:36 |  | 2:21 | 14 | 0.14 | 1.02 | 0.984 | 877 | 20 | 52000 | 60.02 | 8.5 |  | 24 | -10 | 10 | -0.028 | 0.028 | 80 | 1.41 | 38.235 | 0.39 | 80 | 1.454 | 29.89329786 | -91.70683034 | -4.6569 |  | BODY | BASE |  |  | MFL-AXIAL_HR | 103903.471 | 7:26 | Yes | 3.3 |  | 1 | 14 | 1.02 | 0.040127 | 1.581 | 1.976 | 1727.252908 | pitting
Metal Loss | Manufacturing/Milling Individual | 1436 |  |  | 103909.625 | 1 |  | 7:23 | Internal | 0.281 | 22800 | 23.065 | 28.477 |  | 51.542 | 6:36 |  | 2:21 | 14 | 0.14 | 0.36 | 0.945 | 877 | 20 | 52000 | 60.02 | 8.5 |  | 24 | -10 | 10 | -0.028 | 0.028 | 80 | 0.75 | 108.333 | 0.39 | 80 | 1.535 | 29.89330384 | -91.70684848 | -4.6658 |  | BODY | BASE |  |  | MFL-AXIAL_HR | 103909.632 | 7:21 | Yes | 3.3 |  | 1 | 14 | 0.36 | 0.014162 | 1.593 | 1.991 | 1740.245579 | circumference slotting
GirthWeld | N/A | 22810 |  |  | 103938.102 | 1 |  |  |  | 0.281 | 22800 | 51.542 | 49.203 | 22810 | 49.203 | 10:26 |  | 6:36 |  | 0 |  |  | 877 | 20 | 52000 | 60.02 | 7.9 | [12 empty] | 29.89333153 | -91.70693208 | -4.6553 | [9 empty] | 3.3 | Longseam - Unknown Weld Type
GirthWeld | N/A | 22820 |  |  | 103987.305 | 1 |  |  |  | 0.281 | 22810 | 49.203 | 40.686 | 22820 | 40.686 | 1:34 |  | 10:26 |  | 0 |  |  | 877 | 20 | 52000 | 60.02 | 7.9 | [12 empty] | 29.8933789 | -91.70707673 | -4.6997 | [9 empty] | 3.3 | Longseam - Unknown Weld Type
Metal Loss | Manufacturing/Milling Individual | 1437 |  |  | 104000.433 | 1 |  | 12:13 | Internal | 0.281 | 22820 | 13.128 | 27.557 |  | 40.686 | 1:34 |  | 10:26 | 11 | 0.11 | 0.36 | 0.945 | 877 | 20 | 52000 | 60.02 | 7.9 |  | 21 | -10 | 10 | -0.028 | 0.028 | 80 | 0.75 | 108.333 | 0.39 | 80 | 1.535 | 29.89339149 | -91.70711534 | -4.7494 |  | BODY | BASE |  |  | MFL-AXIAL_HR | 104000.449 | 12:15 | Yes | 3.3 |  | 1 | 11 | 0.36 | 0.011128 | 1.593 | 1.992 | 1740.733305 | circumference slotting
GirthWeld | N/A | 22830 |  |  | 104027.99 | 1 |  |  |  | 0.281 | 22820 | 40.686 | 50.814 | 22830 | 50.814 | 1:48 |  | 1:34 |  | 0 |  |  | 877 | 20 | 52000 | 60.02 | 7.9 | [12 empty] | 29.89341782 | -91.70719644 | -4.8152 | [9 empty] | 3.3 | Longseam - Unknown Weld Type
GirthWeld | N/A | 22840 |  |  | 104078.804 | 1 |  |  |  | 0.281 | 22830 | 50.814 | 50.728 | 22840 | 50.728 | 10:50 |  | 1:48 |  | 0 |  |  | 877 | 20 | 52000 | 60.02 | 7.9 | [12 empty] | 29.89346628 | -91.70734602 | -4.9962 | [9 empty] | 3.3 | Longseam - Unknown Weld Type
GirthWeld | N/A | 22850 |  |  | 104129.532 | 1 |  |  |  | 0.281 | 22840 | 50.728 | 49.787 | 22850 | 49.787 | 10:30 |  | 10:50 |  | 0 |  |  | 877 | 20 | 52000 | 60.02 | 8.2 | [12 empty] | 29.89351484 | -91.70749527 | -5.2584 | [9 empty] | 3.3 | Longseam - Unknown Weld Type
GirthWeld | N/A | 22860 |  |  | 104179.319 | 1 |  |  |  | 0.281 | 22850 | 49.787 | 50.863 | 22860 | 50.863 | 10:02 |  | 10:30 |  | 0 |  |  | 877 | 20 | 52000 | 60.02 | 8.2 | [12 empty] | 29.89356253 | -91.70764163 | -6.871 | [9 empty] | 3.3 | Longseam - Unknown Weld Type
GirthWeld | N/A | 22870 |  |  | 104230.182 | 1 |  |  |  | 0.281 | 22860 | 50.863 | 50.531 | 22870 | 50.531 | 6:19 |  | 10:02 |  | 0 |  |  | 877 | 20 | 52000 | 60.02 | 8.2 | [12 empty] | 29.89361123 | -91.70779118 | -5.9358 | [9 empty] | 3.3 | Longseam - Unknown Weld Type
GirthWeld | N/A | 22880 |  |  | 104280.714 | 1 |  |  |  | 0.281 | 22870 | 50.531 | 48.419 | 22880 | 48.419 | 2:27 |  | 6:19 |  | 0 |  |  | 877 | 20 | 52000 | 60.02 | 7.9 | [12 empty] | 29.89365947 | -91.70793991 | -5.8792 | [9 empty] | 3.3 | Longseam - Unknown Weld Type
GirthWeld | N/A | 22890 |  |  | 104329.132 | 1 |  |  |  | 0.281 | 22880 | 48.419 | 51.637 | 22890 | 51.637 | 9:39 |  | 2:27 |  | 0 |  |  | 877 | 20 | 52000 | 60.02 | 7.9 | [12 empty] | 29.89370566 | -91.70808243 | -6.0688 | [9 empty] | 3.3 | Longseam - Unknown Weld Type
GirthWeld | N/A | 22900 |  |  | 104380.769 | 1 |  |  |  | 0.281 | 22890 | 51.637 | 48.533 | 22900 | 48.533 | 11:32 |  | 9:39 |  | 0 |  |  | 877 | 20 | 52000 | 60.02 | 7.9 | [12 empty] | 29.8937552 | -91.70823431 | -6.1824 | [9 empty] | 3.3 | Longseam - Unknown Weld Type
GirthWeld | N/A | 22910 |  |  | 104429.303 | 1 |  |  |  | 0.281 | 22900 | 48.533 | 51.588 | 22910 | 51.588 | 11:08 |  | 11:32 |  | 0 |  |  | 877 | 20 | 52000 | 60.02 | 7.9 | [12 empty] | 29.8938018 | -91.70837704 | -6.238 | [9 empty] | 3.3 | Longseam - Unknown Weld Type
GirthWeld | N/A | 22920 |  |  | 104480.891 | 1 |  |  |  | 0.281 | 22910 | 51.588 | 49.173 | 22920 | 49.173 | 2:53 |  | 11:08 |  | 0 |  |  | 877 | 20 | 52000 | 60.02 | 7.5 | [12 empty] | 29.893851 | -91.7085289 | -6.1857 | [9 empty] | 3.3 | Longseam - Unknown Weld Type
Metal Loss | Manufacturing/Milling Individual | 1438 |  |  | 104499.625 | 1 |  | 12:47 | Internal | 0.281 | 22920 | 18.734 | 30.439 |  | 49.173 | 2:53 |  | 11:08 | 14 | 0.14 | 0.36 | 0.945 | 877 | 20 | 52000 | 60.02 | 7.5 |  | 24 | -10 | 10 | -0.028 | 0.028 | 80 | 0.75 | 108.333 | 0.39 | 80 | 1.535 | 29.89386897 | -91.70858401 | -6.0288 |  | BODY | BASE |  |  | MFL-AXIAL_HR | 104499.651 | 12:45 | Yes | 3.3 |  | 1 | 14 | 0.36 | 0.014162 | 1.593 | 1.991 | 1740.245579 | circumference slotting
Metal Loss | Manufacturing/Milling Individual | 1439 |  |  | 104499.825 | 1 |  | 12:50 | Internal | 0.281 | 22920 | 18.934 | 30.239 |  | 49.173 | 2:53 |  | 11:08 | 23 | 0.23 | 0.312 | 0.945 | 877 | 20 | 52000 | 60.02 | 7.5 | Yes | 33 | -10 | 10 | -0.028 | 0.028 | 80 | 0.702 | 125 | 0.39 | 80 | 1.535 | 29.89386916 | -91.70858459 | -6.0264 |  | BODY | BASE |  |  | MFL-AXIAL_HR | 104499.848 | 12:48 | Yes | 3.3 |  | 1 | 23 | 0.312 | 0.020165 | 1.592 | 1.99 | 1739.472477 | circumference slotting
GirthWeld | N/A | 22930 |  |  | 104530.064 | 1 |  |  |  | 0.281 | 22920 | 49.173 | 51.634 | 22930 | 51.634 | 9:17 |  | 2:53 |  | 0 |  |  | 877 | 20 | 52000 | 60.02 | 7.5 | [12 empty] | 29.89389812 | -91.70867355 | -5.6377 | [9 empty] | 3.3 | Longseam - Unknown Weld Type
Metal Loss | Corrosion Individual | 1440 |  |  | 104547.113 | 1 |  | 7:30 | External | 0.281 | 22930 | 17.049 | 34.585 |  | 51.634 | 9:17 |  | 2:53 | 11 | 0.11 | 1.968 | 1.378 | 877 | 20 | 52000 | 60.02 | 7.5 |  | 21 | -10 | 10 | -0.028 | 0.028 | 80 | 2.558 | 29.98 | 0.59 | 80 | 1.968 | 29.89391444 | -91.70872371 | -5.589 |  | BODY | BASE |  |  | MFL-AXIAL_HR | 104547.215 | 7:27 | Yes | 3.3 |  | 1 | 11 | 1.968 | 0.060831 | 1.563 | 1.954 | 1707.658727 | general
GirthWeld | N/A | 22940 |  |  | 104581.698 | 1 |  |  |  | 0.281 | 22930 | 51.634 | 50.85 | 22940 | 50.85 | 4:35 |  | 9:17 |  | 0 |  |  | 877 | 20 | 52000 | 60.02 | 7.5 | [12 empty] | 29.89394781 | -91.70882534 | -6.0033 | [9 empty] | 3.3 | Longseam - Unknown Weld Type
GirthWeld | N/A | 22950 |  |  | 104632.548 | 1 |  |  |  | 0.281 | 22940 | 50.85 | 49.547 | 22950 | 49.547 | 9:28 |  | 4:35 |  | 0 |  |  | 877 | 20 | 52000 | 60.02 | 7.9 | [12 empty] | 29.89399649 | -91.70897495 | -6.0429 | [9 empty] | 3.3 | Longseam - Unknown Weld Type
Wall Thickness Transition | Increase | 58 |  |  | 104682.092 | 1 |  |  |  |  | 22950 | 49.544 | 0.003 |  |  |  |  | 4:35 |  | 0 | [19 empty] | 29.89404382 | -91.70912076 | -6.1299 | NWT: 0.281 in Grade 52000 LS / 0.375 in Grade 52000 LS | [8 empty] | 3.3
GirthWeld | N/A | 22960 |  |  | 104682.095 | 1 |  |  |  | 0.375 | 22950 | 49.547 | 44.324 | 22960 | 44.324 |  |  | 9:28 |  | 0 |  |  | 877 | 20 | 52000 | 44.97 | 5.6 | [12 empty] | 29.89404382 | -91.70912077 | -6.1299 | [9 empty] | 3.3 | Longseam - Unknown Weld Type
GirthWeld | N/A | 22970 |  |  | 104726.419 | 1 |  |  |  | 0.375 | 22960 | 44.324 | 44.035 | 22970 | 44.035 |  |  |  |  | 0 |  |  | 877 | 20 | 52000 | 44.97 | 5.9 | [12 empty] | 29.89408602 | -91.70925127 | -6.1858 | [9 empty] | 3.3 | Longseam - Unknown Weld Type
GirthWeld | N/A | 22980 |  |  | 104770.454 | 1 |  |  |  | 0.375 | 22970 | 44.035 | 40.732 | 22980 | 40.732 |  |  |  |  | 0 |  |  | 877 | 20 | 52000 | 44.97 | 5.9 | [12 empty] | 29.89412796 | -91.70938093 | -6.2043 | [9 empty] | 3.3 | Longseam - Unknown Weld Type
GirthWeld | N/A | 22990 |  |  | 104811.186 | 1 |  |  |  | 0.375 | 22980 | 40.732 | 41.617 | 22990 | 41.617 |  |  |  |  | 0 |  |  | 877 | 20 | 52000 | 44.97 | 5.9 | [12 empty] | 29.89416705 | -91.70950072 | -6.2015 | [9 empty] | 3.3 | Longseam - Unknown Weld Type
GirthWeld | N/A | 23000 |  |  | 104852.803 | 1 |  |  |  | 0.375 | 22990 | 41.617 | 34.636 | 23000 | 34.636 |  |  |  |  | 0 |  |  | 877 | 20 | 52000 | 44.97 | 5.9 | [12 empty] | 29.89420719 | -91.70962304 | -6.2851 | [9 empty] | 3.3 | Longseam - Unknown Weld Type
GirthWeld | N/A | 23010 |  |  | 104887.439 | 1 |  |  |  | 0.375 | 23000 | 34.636 | 41.89 | 23010 | 41.89 |  |  |  |  | 0 |  |  | 877 | 20 | 52000 | 44.97 | 6.2 | [12 empty] | 29.89424053 | -91.70972487 | -6.1691 | [9 empty] | 3.3 | Longseam - Unknown Weld Type
GirthWeld | N/A | 23020 |  |  | 104929.329 | 1 |  |  |  | 0.375 | 23010 | 41.89 | 43.399 | 23020 | 43.399 |  |  |  |  | 0 |  |  | 877 | 20 | 52000 | 44.97 | 7.9 | [12 empty] | 29.89428097 | -91.70984797 | -6.0677 | [9 empty] | 3.3 | Longseam - Unknown Weld Type
Wall Thickness Transition | Decrease | 59 |  |  | 104972.725 | 1 |  |  |  |  | 23020 | 43.396 | 0.003 | [6 empty] | 0 | [19 empty] | 29.89432285 | -91.7099755 | -5.8122 | NWT: 0.375 in Grade 52000 LS / 0.281 in Grade 52000 LS | [8 empty] | 3.3
GirthWeld | N/A | 23030 |  |  | 104972.728 | 1 |  |  |  | 0.281 | 23020 | 43.399 | 51.109 | 23030 | 51.109 | 8:50 |  |  |  | 0 |  |  | 877 | 20 | 52000 | 60.02 | 8.5 | [12 empty] | 29.89432285 | -91.70997551 | -5.8122 | [9 empty] | 3.3 | Longseam - Unknown Weld Type
GirthWeld | N/A | 23040 |  |  | 105023.837 | 1 |  |  |  | 0.281 | 23030 | 51.109 | 47.877 | 23040 | 47.877 | 2:18 |  | 8:50 |  | 0 |  |  | 877 | 20 | 52000 | 60.02 | 8.9 | [12 empty] | 29.89437235 | -91.71012561 | -6.1517 | [9 empty] | 3.3 | Longseam - Unknown Weld Type
Attachment | Other | 52 |  |  | 105071.127 | 1 |  | 12:00 |  |  | 23040 | 47.29 | 0.587 |  |  |  |  | 2:18 |  | 0 | [19 empty] | 29.89441773 | -91.71026466 | -6.8879 | [9 empty] | 3.3
Attachment | Other | 53 |  |  | 105071.456 | 1 |  | 12:00 |  |  | 23040 | 47.619 | 0.258 |  |  |  |  | 2:18 |  | 0 | [19 empty] | 29.89441805 | -91.71026562 | -6.8874 | [9 empty] | 3.3
Wall Thickness Transition | Increase | 60 |  |  | 105071.711 | 1 |  |  |  |  | 23040 | 47.874 | 0.003 |  |  |  |  | 2:18 |  | 0 | [19 empty] | 29.8944183 | -91.71026637 | -6.887 | NWT: 0.281 in Grade 52000 LS / 0.375 in Grade 52000 LS | [8 empty] | 3.3
GirthWeld | N/A | 23050 |  |  | 105071.714 | 1 |  |  |  | 0.375 | 23040 | 47.877 | 12.831 | 23050 | 12.831 |  |  | 2:18 |  | 0 |  |  | 877 | 20 | 52000 | 44.97 | 5.2 | [12 empty] | 29.8944183 | -91.71026638 | -6.887 | [9 empty] | 3.3 | Longseam - Unknown Weld Type
GirthWeld | N/A | 23060 |  |  | 105084.546 | 1 |  |  |  | 0.375 | 23050 | 12.831 | 41.165 | 23060 | 41.165 |  |  |  |  | 0 |  |  | 877 | 20 | 52000 | 44.97 | 8.2 | [12 empty] | 29.8944309 | -91.710304 | -6.8503 | [9 empty] | 3.3 | Longseam - Unknown Weld Type
Metal Loss | Manufacturing/Milling Individual | 1441 |  |  | 105089.593 | 1 |  | 4:29 | Internal | 0.375 | 23060 | 5.047 | 36.117 |  | 41.165 |  |  |  | 20 | 0.2 | 0.792 | 1.339 | 877 | 20 | 52000 | 44.97 | 8.2 |  | 30 | -10 | 10 | -0.038 | 0.038 | 80 | 1.182 | 49.242 | 0.39 | 80 | 1.809 | 29.89443587 | -91.71031879 | -6.8179 |  | BODY | BASE |  |  | MFL-AXIAL_HR | 105089.616 | 4:35 | Yes | 3.3 |  | 1 | 20 | 0.792 | 0.0594 | 2.115 | 2.644 | 2310.518158 | pitting
Metal Loss | Manufacturing/Milling Individual | 1442 |  |  | 105093.816 | 1 |  | 12:05 | Internal | 0.375 | 23060 | 9.27 | 31.894 |  | 41.165 |  |  |  | 13 | 0.13 | 0.864 | 1.929 | 877 | 20 | 52000 | 44.97 | 8.2 |  | 23 | -10 | 10 | -0.038 | 0.038 | 80 | 1.254 | 45.139 | 0.39 | 80 | 2.399 | 29.89444003 | -91.71033116 | -6.8062 |  | BODY | BASE |  |  | MFL-AXIAL_HR | 105093.852 | 12:04 | Yes | 3.3 |  | 1 | 13 | 0.864 | 0.04212 | 2.119 | 2.648 | 2314.782276 | circumference grooving
Metal Loss | Manufacturing/Milling Individual | 1443 |  |  | 105118.274 | 1 |  | 4:55 | Internal | 0.375 | 23060 | 33.728 | 7.436 |  | 41.165 |  |  |  | 16 | 0.16 | 0.828 | 1.063 | 877 | 20 | 52000 | 44.97 | 8.2 |  | 26 | -10 | 10 | -0.038 | 0.038 | 80 | 1.218 | 47.101 | 0.39 | 80 | 1.533 | 29.89446425 | -91.71040276 | -6.7349 |  | BODY | BASE |  |  | MFL-AXIAL_HR | 105118.301 | 4:56 | Yes | 3.3 |  | 1 | 16 | 0.828 | 0.04968 | 2.117 | 2.646 | 2312.986429 | pitting
Metal Loss | Manufacturing/Milling Individual | 1444 |  |  | 105118.348 | 1 |  | 3:59 | Internal | 0.375 | 23060 | 33.802 | 7.362 |  | 41.165 |  |  |  | 11 | 0.11 | 0.948 | 2.323 | 877 | 20 | 52000 | 44.97 | 8.2 |  | 21 | -10 | 10 | -0.038 | 0.038 | 80 | 1.338 | 41.139 | 0.39 | 80 | 2.793 | 29.89446433 | -91.71040298 | -6.7346 |  | BODY | BASE |  |  | MFL-AXIAL_HR | 105118.381 | 3:58 | Yes | 3.3 |  | 1 | 11 | 0.948 | 0.039105 | 2.119 | 2.649 | 2314.917999 | circumference grooving
Metal Loss | Manufacturing/Milling Individual | 1445 |  |  | 105119.128 | 1 |  | 7:46 | Internal | 0.375 | 23060 | 34.582 | 6.582 |  | 41.165 |  |  |  | 11 | 0.11 | 1.02 | 3.898 | 877 | 20 | 52000 | 44.97 | 8.2 |  | 21 | -10 | 10 | -0.038 | 0.038 | 80 | 1.41 | 38.235 | 0.39 | 80 | 4.368 | 29.8944651 | -91.71040526 | -6.7314 |  | BODY | BASE |  |  | MFL-AXIAL_HR | 105119.174 | 7:52 | Yes | 3.3 |  | 1 | 11 | 1.02 | 0.042075 | 2.118 | 2.647 | 2313.418801 | circumference grooving
Metal Loss | Manufacturing/Milling Individual | 1446 |  |  | 105119.461 | 1 |  | 4:21 | Internal | 0.375 | 23060 | 34.915 | 6.249 |  | 41.165 |  |  |  | 14 | 0.14 | 0.792 | 1.102 | 877 | 20 | 52000 | 44.97 | 8.2 |  | 24 | -10 | 10 | -0.038 | 0.038 | 80 | 1.182 | 49.242 | 0.39 | 80 | 1.572 | 29.89446543 | -91.71040624 | -6.73 |  | BODY | BASE |  |  | MFL-AXIAL_HR | 105119.501 | 4:20 | Yes | 3.3 |  | 1 | 14 | 0.792 | 0.04158 | 2.12 | 2.649 | 2315.583164 | pitting
Metal Loss | Manufacturing/Milling Individual | 1447 |  |  | 105119.982 | 1 |  | 2:05 | Internal | 0.375 | 23060 | 35.436 | 5.728 |  | 41.165 |  |  |  | 20 | 0.2 | 0.708 | 1.181 | 877 | 20 | 52000 | 44.97 | 8.2 |  | 30 | -10 | 10 | -0.038 | 0.038 | 80 | 1.098 | 55.085 | 0.39 | 80 | 1.651 | 29.89446595 | -91.71040776 | -6.7278 |  | BODY | BASE |  |  | MFL-AXIAL_HR | 105120.018 | 2:04 | Yes | 3.3 |  | 1 | 20 | 0.708 | 0.0531 | 2.117 | 2.647 | 2313.342763 | pitting
Metal Loss | Manufacturing/Milling Individual | 1448 |  |  | 105120.375 | 1 |  | 3:04 | Internal | 0.375 | 23060 | 35.829 | 5.335 |  | 41.165 |  |  |  | 14 | 0.14 | 0.588 | 0.945 | 877 | 20 | 52000 | 44.97 | 8.2 |  | 24 | -10 | 10 | -0.038 | 0.038 | 80 | 0.978 | 66.327 | 0.39 | 80 | 1.415 | 29.89446634 | -91.71040891 | -6.7261 |  | BODY | BASE |  |  | MFL-AXIAL_HR | 105120.418 | 3:08 | Yes | 3.3 |  | 1 | 14 | 0.588 | 0.03087 | 2.123 | 2.654 | 2319.752553 | pitting
Wall Thickness Transition | Decrease | 61 |  |  | 105125.707 | 1 |  |  |  |  | 23060 | 41.162 | 0.003 | [6 empty] | 0 | [19 empty] | 29.89447166 | -91.71042451 | -6.7131 | NWT: 0.375 in Grade 52000 LS / 0.281 in Grade 52000 LS | [8 empty] | 3.3
GirthWeld | N/A | 23070 |  |  | 105125.71 | 1 |  |  |  | 0.281 | 23060 | 41.165 | 47.116 | 23070 | 47.116 | 1:52 |  |  |  | 0 |  |  | 877 | 20 | 52000 | 60.02 | 9.2 | [12 empty] | 29.89447166 | -91.71042452 | -6.7131 | [9 empty] | 3.3 | Longseam - Unknown Weld Type
Marker | Above Ground | 18 |  |  | 105128.373 | 1 |  |  |  |  | 23070 | 2.662 | 44.454 |  |  |  |  | 1:52 |  | 0 | [19 empty] | 29.89447429 | -91.71043221 | -6.7087 | 210 29' D/S RCL PR 801 | [8 empty] | 3.3
GirthWeld | N/A | 23080 |  |  | 105172.826 | 1 |  |  |  | 0.281 | 23070 | 47.116 | 50.702 | 23080 | 50.702 | 10:14 |  | 1:52 |  | 0 |  |  | 877 | 20 | 52000 | 60.02 | 9.2 | [12 empty] | 29.89451829 | -91.71056239 | -5.7689 | [9 empty] | 3.3 | Longseam - Unknown Weld Type
GirthWeld | N/A | 23090 |  |  | 105223.529 | 1 |  |  |  | 0.281 | 23080 | 50.702 | 49.446 | 23090 | 49.446 | 9:24 |  | 10:14 |  | 0 |  |  | 877 | 20 | 52000 | 60.02 | 8.5 | [12 empty] | 29.8945676 | -91.71071131 | -5.6421 | [9 empty] | 3.3 | Longseam - Unknown Weld Type
Metal Loss | Manufacturing/Milling Individual | 1449 |  |  | 105260.145 | 1 |  | 9:44 | N/A | 0.281 | 23090 | 36.616 | 12.829 |  | 49.446 | 9:24 |  | 10:14 | 14 | 0.14 | 0.516 | 0.945 | 877 | 20 | 52000 | 60.02 | 8.5 |  | 24 | -10 | 10 | -0.028 | 0.028 | 80 | 0.906 | 75.581 | 0.39 | 80 | 1.415 | 29.89460216 | -91.71081932 | -6.0029 |  | BODY | ADJ |  |  | MFL-AXIAL_HR | 105260.168 | 9:44 | Yes | 3.3 |  | 1 | 14 | 0.516 | 0.020299 | 1.591 | 1.989 | 1738.159631 | pitting
GirthWeld | N/A | 23100 |  |  | 105272.974 | 1 |  |  |  | 0.281 | 23090 | 49.446 | 50.079 | 23100 | 50.079 | 11:26 |  | 9:24 |  | 0 |  |  | 877 | 20 | 52000 | 60.02 | 8.5 | [12 empty] | 29.89461434 | -91.71085714 | -6.1075 | [9 empty] | 3.3 | Longseam - Unknown Weld Type
GirthWeld | N/A | 23110 |  |  | 105323.053 | 1 |  |  |  | 0.281 | 23100 | 50.079 | 46.05 | 23110 | 46.05 | 8:44 |  | 11:26 |  | 0 |  |  | 877 | 20 | 52000 | 60.02 | 7.5 | [12 empty] | 29.89466258 | -91.71100446 | -6.4382 | [9 empty] | 3.3 | Longseam - Unknown Weld Type
GirthWeld | N/A | 23120 |  |  | 105369.103 | 1 |  |  |  | 0.281 | 23110 | 46.05 | 50.459 | 23120 | 50.459 | 9:56 |  | 8:44 |  | 0 |  |  | 877 | 20 | 52000 | 60.02 | 8.5 | [12 empty] | 29.89470755 | -91.71113966 | -6.6813 | [9 empty] | 3.3 | Longseam - Unknown Weld Type
GirthWeld | N/A | 23130 |  |  | 105419.562 | 1 |  |  |  | 0.281 | 23120 | 50.459 | 46.873 | 23130 | 46.873 | 10:38 |  | 9:56 |  | 0 |  |  | 877 | 20 | 52000 | 60.02 | 7.5 | [12 empty] | 29.89475661 | -91.71128791 | -6.8972 | [9 empty] | 3.3 | Longseam - Unknown Weld Type
GirthWeld | N/A | 23140 |  |  | 105466.435 | 1 |  |  |  | 0.281 | 23130 | 46.873 | 49.167 | 23140 | 49.167 | 9:38 |  | 10:38 |  | 0 |  |  | 877 | 20 | 52000 | 60.02 | 8.2 | [12 empty] | 29.8948018 | -91.71142579 | -6.9937 | [9 empty] | 3.3 | Longseam - Unknown Weld Type
Metal Loss | Manufacturing/Milling Individual | 1450 |  |  | 105505.016 | 1 |  | 4:18 | Internal | 0.281 | 23140 | 38.581 | 10.586 |  | 49.167 | 9:38 |  | 10:38 | 16 | 0.16 | 0.36 | 0.945 | 877 | 20 | 52000 | 60.02 | 8.2 |  | 26 | -10 | 10 | -0.028 | 0.028 | 80 | 0.75 | 108.333 | 0.39 | 80 | 1.535 | 29.89483867 | -91.71153941 | -7.1902 |  | BODY | BASE |  |  | MFL-AXIAL_HR | 105505.029 | 4:14 | Yes | 3.3 |  | 1 | 16 | 0.36 | 0.016186 | 1.593 | 1.991 | 1739.901238 | circumference slotting
GirthWeld | N/A | 23150 |  |  | 105515.602 | 1 |  |  |  | 0.281 | 23140 | 49.167 | 51.814 | 23150 | 51.814 | 7:33 |  | 9:38 |  | 0 |  |  | 877 | 20 | 52000 | 60.02 | 8.2 | [12 empty] | 29.89484889 | -91.71157054 | -7.2146 | [9 empty] | 3.3 | Longseam - Unknown Weld Type
Metal Loss | Manufacturing/Milling Individual | 1451 |  |  | 105553.829 | 1 |  | 1:58 | Internal | 0.281 | 23150 | 38.227 | 13.587 |  | 51.814 | 7:33 |  | 9:38 | 13 | 0.13 | 0.36 | 0.945 | 877 | 20 | 52000 | 60.02 | 8.2 |  | 23 | -10 | 10 | -0.028 | 0.028 | 80 | 0.75 | 108.333 | 0.39 | 80 | 1.535 | 29.89488543 | -91.71168313 | -7.2196 |  | BODY | BASE |  |  | MFL-AXIAL_HR | 105553.842 | 1:56 | Yes | 3.3 |  | 1 | 13 | 0.36 | 0.013151 | 1.593 | 1.991 | 1740.411861 | circumference slotting
Metal Loss | Manufacturing/Milling Individual | 1452 |  |  | 105555.871 | 1 |  | 1:54 | Internal | 0.281 | 23150 | 40.269 | 11.545 |  | 51.814 | 7:33 |  | 9:38 | 13 | 0.13 | 0.396 | 0.945 | 877 | 20 | 52000 | 60.02 | 8.2 |  | 23 | -10 | 10 | -0.028 | 0.028 | 80 | 0.786 | 98.485 | 0.39 | 80 | 1.415 | 29.89488738 | -91.71168914 | -7.2057 |  | BODY | BASE |  |  | MFL-AXIAL_HR | 105555.884 | 1:57 | Yes | 3.3 |  | 1 | 13 | 0.396 | 0.014466 | 1.593 | 1.991 | 1740.026616 | circumference grooving
Material Defect | Seam Weld Anomaly | 64 |  |  | 105556.532 | 1 |  | 7:37 | N/A | 0.281 | 23150 | 40.93 | 10.884 |  | 51.814 | 7:33 |  | 9:38 |  | 0 | 0.315 | 0.945 | 877 | 20 | 52000 | 60.02 | 8.2 | [12 empty] | 29.89488802 | -91.71169109 | -7.1995 |  | BODY | WELD |  |  | MFL-AXIAL_HR | 105556.532 | 7:36 |  | 3.3 |  | 1 | [6 empty] | circumference slotting
GirthWeld | N/A | 23160 |  |  | 105567.416 | 1 |  |  |  | 0.281 | 23150 | 51.814 | 42.497 | 23160 | 42.497 | 9:08 |  | 7:33 |  | 0 |  |  | 877 | 20 | 52000 | 60.02 | 8.5 | [12 empty] | 29.89489842 | -91.71172314 | -7.0874 | [9 empty] | 3.3 | Longseam - Unknown Weld Type
Bend | Field | 226 |  |  | 105594.169 | 1 |  |  |  |  | 23160 | 26.752 | 15.744 |  |  |  |  | 9:08 |  | 0 | [19 empty] | 29.89492365 | -91.71180206 | -6.8674 | 41.9D - 6° - Over | [8 empty] | 3.3 | [9 empty] | 41.885 | 5.785 | 0.915 | Right | -5.713 | Down |  |  | 105589.923 | 105598.414
GirthWeld | N/A | 23170 |  |  | 105609.913 | 1 |  |  |  | 0.281 | 23160 | 42.497 | 32.32 | 23170 | 32.32 | 10:58 |  | 9:08 |  | 0 |  |  | 877 | 20 | 52000 | 60.02 | 8.9 | [12 empty] | 29.89493894 | -91.71184811 | -8.2784 | [9 empty] | 3.3 | Longseam - Unknown Weld Type
GirthWeld | N/A | 23180 |  |  | 105642.233 | 1 |  |  |  | 0.281 | 23170 | 32.32 | 51.529 | 23180 | 51.529 | 10:34 |  | 10:58 |  | 0 |  |  | 877 | 20 | 52000 | 60.02 | 8.9 | [12 empty] | 29.89497016 | -91.71194257 | -11.5865 | [9 empty] | 3.3 | Longseam - Unknown Weld Type
Bend | Field | 227 |  |  | 105654.287 | 1 |  |  |  |  | 23180 | 12.054 | 39.475 |  |  |  |  | 10:34 |  | 0 | [19 empty] | 29.89498171 | -91.71197787 | -12.7207 | 46.4D - 5° - Sag | [8 empty] | 3.3 | [9 empty] | 46.371 | 5.392 | 0.009 | Right | 5.392 | Up |  |  | 105649.963 | 105658.61
Bend | Field | 228 |  |  | 105670.643 | 1 |  |  |  |  | 23180 | 28.411 | 23.118 |  |  |  |  | 10:34 |  | 0 | [19 empty] | 29.89499737 | -91.71202599 | -12.6843 | 37.5D - 7° - Sag | [8 empty] | 3.3 | [9 empty] | 37.515 | 7.31 | -0.179 | Left | 7.308 | Up |  |  | 105665.502 | 105675.784
Metal Loss | Manufacturing/Milling Individual | 1453 |  |  | 105682.871 | 1 |  | 4:53 | Internal | 0.281 | 23180 | 40.638 | 10.89 |  | 51.529 | 10:34 |  | 10:58 | 13 | 0.13 | 0.36 | 0.945 | 877 | 20 | 52000 | 60.02 | 8.9 |  | 23 | -10 | 10 | -0.028 | 0.028 | 80 | 0.75 | 108.333 | 0.39 | 80 | 1.535 | 29.89500892 | -91.71206175 | -11.1897 |  | BODY | BASE |  |  | MFL-AXIAL_HR | 105682.887 | 4:57 | Yes | 3.3 |  | 1 | 13 | 0.36 | 0.013151 | 1.593 | 1.991 | 1740.411861 | circumference slotting
GirthWeld | N/A | 23190 |  |  | 105693.761 | 1 |  |  |  | 0.281 | 23180 | 51.529 | 50.525 | 23190 | 50.525 | 9:33 |  | 10:34 |  | 0 |  |  | 877 | 20 | 52000 | 60.02 | 8.5 | [12 empty] | 29.89501923 | -91.71209351 | -9.6701 | [9 empty] | 3.3 | Longseam - Unknown Weld Type
Bend | Field | 229 |  |  | 105713.752 | 1 |  |  |  |  | 23190 | 19.99 | 30.535 |  |  |  |  | 9:33 |  | 0 | [19 empty] | 29.89503802 | -91.71215201 | -7.2558 | 43.3D - 7° - Over | [8 empty] | 3.3 | [9 empty] | 43.312 | 7.068 | 0.529 | Right | -7.048 | Down |  |  | 105708.31 | 105719.194
GirthWeld | N/A | 23200 |  |  | 105744.286 | 1 |  |  |  | 0.281 | 23190 | 50.525 | 50.249 | 23200 | 50.249 | 4:02 |  | 9:33 |  | 0 |  |  | 877 | 20 | 52000 | 60.02 | 8.5 | [12 empty] | 29.89506789 | -91.71224163 | -7.2896 | [9 empty] | 3.3 | Longseam - Unknown Weld Type
Metal Loss | Manufacturing/Milling Individual | 1454 |  |  | 105765.224 | 1 |  | 4:53 | Internal | 0.281 | 23200 | 20.938 | 29.312 |  | 50.249 | 4:02 |  | 9:33 | 11 | 0.11 | 0.396 | 0.945 | 877 | 20 | 52000 | 60.02 | 8.5 |  | 21 | -10 | 10 | -0.028 | 0.028 | 80 | 0.786 | 98.485 | 0.39 | 80 | 1.415 | 29.89508833 | -91.7123031 | -7.4009 |  | BODY | BASE |  |  | MFL-AXIAL_HR | 105765.241 | 4:55 | Yes | 3.3 |  | 1 | 11 | 0.396 | 0.01224 | 1.593 | 1.991 | 1740.414524 | circumference grooving
GirthWeld | N/A | 23210 |  |  | 105794.536 | 1 |  |  |  | 0.281 | 23200 | 50.249 | 50.646 | 23210 | 50.646 | 10:00 |  | 4:02 |  | 0 |  |  | 877 | 20 | 52000 | 60.02 | 7.9 | [12 empty] | 29.89511678 | -91.71238924 | -7.3872 | [9 empty] | 3.3 | Longseam - Unknown Weld Type
GirthWeld | N/A | 23220 |  |  | 105845.182 | 1 |  |  |  | 0.281 | 23210 | 50.646 | 49.856 | 23220 | 49.856 | 8:14 |  | 10:00 |  | 0 |  |  | 877 | 20 | 52000 | 60.02 | 8.2 | [12 empty] | 29.89516581 | -91.71253813 | -7.2674 | [9 empty] | 3.3 | Longseam - Unknown Weld Type
GirthWeld | N/A | 23230 |  |  | 105895.038 | 1 |  |  |  | 0.281 | 23220 | 49.856 | 49.478 | 23230 | 49.478 | 9:09 |  | 8:14 |  | 0 |  |  | 877 | 20 | 52000 | 60.02 | 8.2 | [12 empty] | 29.89521386 | -91.71268479 | -7.0779 | [9 empty] | 3.3 | Longseam - Unknown Weld Type
GirthWeld | N/A | 23240 |  |  | 105944.516 | 1 |  |  |  | 0.281 | 23230 | 49.478 | 51.099 | 23240 | 51.099 | 8:19 |  | 9:09 |  | 0 |  |  | 877 | 20 | 52000 | 60.02 | 8.2 | [12 empty] | 29.8952616 | -91.71283032 | -7.1079 | [9 empty] | 3.3 | Longseam - Unknown Weld Type
GirthWeld | N/A | 23250 |  |  | 105995.615 | 1 |  |  |  | 0.281 | 23240 | 51.099 | 49.045 | 23250 | 49.045 | 2:18 |  | 8:19 |  | 0 |  |  | 877 | 20 | 52000 | 60.02 | 7.9 | [12 empty] | 29.89531102 | -91.71298056 | -6.8342 | [9 empty] | 3.3 | Longseam - Unknown Weld Type
GirthWeld | N/A | 23260 |  |  | 106044.66 | 1 |  |  |  | 0.281 | 23250 | 49.045 | 49.111 | 23260 | 49.111 | 6:36 |  | 2:18 |  | 0 |  |  | 877 | 20 | 52000 | 60.02 | 7.9 | [12 empty] | 29.89535882 | -91.7131246 | -6.6556 | [9 empty] | 3.3 | Longseam - Unknown Weld Type
GirthWeld | N/A | 23270 |  |  | 106093.771 | 1 |  |  |  | 0.281 | 23260 | 49.111 | 6.594 | 23270 | 6.594 | 5:38 |  | 6:36 |  | 0 |  |  | 877 | 20 | 52000 | 60.02 | 7.5 | [12 empty] | 29.89540666 | -91.71326885 | -6.8204 | [9 empty] | 3.3 | Longseam - Unknown Weld Type
GirthWeld | N/A | 23280 |  |  | 106100.366 | 1 |  |  |  | 0.281 | 23270 | 6.594 | 49.882 | 23280 | 49.882 | 3:13 |  | 5:38 |  | 0 |  |  | 877 | 20 | 52000 | 60.02 | 8.5 | [12 empty] | 29.89541305 | -91.71328823 | -6.8166 | [9 empty] | 3.3 | Longseam - Unknown Weld Type
Metal Loss | Manufacturing/Milling Individual | 1455 |  |  | 106131.692 | 1 |  | 8:43 | Internal | 0.281 | 23280 | 31.326 | 18.556 |  | 49.882 | 3:13 |  | 5:38 | 16 | 0.16 | 0.744 | 0.984 | 877 | 20 | 52000 | 60.02 | 8.5 |  | 26 | -10 | 10 | -0.028 | 0.028 | 80 | 1.134 | 52.419 | 0.39 | 80 | 1.454 | 29.89544343 | -91.7133803 | -6.5472 |  | BODY | BASE |  |  | MFL-AXIAL_HR | 106131.728 | 8:46 | Yes | 3.3 |  | 1 | 16 | 0.744 | 0.03345 | 1.586 | 1.982 | 1732.529621 | pitting
Bend | Field | 230 |  |  | 106135.72 | 1 |  |  |  |  | 23280 | 35.355 | 14.527 |  |  |  |  | 3:13 |  | 0 | [19 empty] | 29.89544708 | -91.71339224 | -6.6272 | 42.5D - 6° - Over | [8 empty] | 3.3 | [9 empty] | 42.539 | 6.474 | -3.652 | Left | -5.346 | Down |  |  | 106130.882 | 106140.559
GirthWeld | N/A | 23290 |  |  | 106150.248 | 1 |  |  |  | 0.281 | 23280 | 49.882 | 51.627 | 23290 | 51.627 | 2:42 |  | 3:13 |  | 0 |  |  | 877 | 20 | 52000 | 60.02 | 8.5 | [12 empty] | 29.8954587 | -91.71343574 | -7.7819 | [9 empty] | 3.3 | Longseam - Unknown Weld Type
Metal Loss | Manufacturing/Milling Individual | 1456 |  |  | 106156.636 | 1 |  | 9:00 | Internal | 0.281 | 23290 | 6.388 | 45.239 |  | 51.627 | 2:42 |  | 3:13 | 13 | 0.13 | 0.468 | 0.945 | 877 | 20 | 52000 | 60.02 | 8.5 |  | 23 | -10 | 10 | -0.028 | 0.028 | 80 | 0.858 | 83.333 | 0.39 | 80 | 1.415 | 29.89546371 | -91.71345487 | -8.4106 |  | BODY | BASE |  |  | MFL-AXIAL_HR | 106156.656 | 8:57 | Yes | 3.3 |  | 1 | 13 | 0.468 | 0.017096 | 1.592 | 1.99 | 1739.153208 | circumference grooving
Metal Loss | Manufacturing/Milling Individual | 1457 |  |  | 106158.72 | 1 |  | 9:03 | Internal | 0.281 | 23290 | 8.472 | 43.155 |  | 51.627 | 2:42 |  | 3:13 | 13 | 0.13 | 0.468 | 0.945 | 877 | 20 | 52000 | 60.02 | 8.5 |  | 23 | -10 | 10 | -0.028 | 0.028 | 80 | 0.858 | 83.333 | 0.39 | 80 | 1.415 | 29.89546535 | -91.71346111 | -8.6137 |  | BODY | BASE |  |  | MFL-AXIAL_HR | 106158.74 | 8:58 | Yes | 3.3 |  | 1 | 13 | 0.468 | 0.017096 | 1.592 | 1.99 | 1739.153208 | circumference grooving
Bend | Field | 231 |  |  | 106185.082 | 1 |  |  |  |  | 23290 | 34.834 | 16.793 |  |  |  |  | 2:42 |  | 0 | [19 empty] | 29.89548593 | -91.7135402 | -10.6752 | 42.6D - 11° - Sag | [8 empty] | 3.3 | [9 empty] | 42.621 | 11.345 | -0.542 | Left | 11.332 | Up |  |  | 106176.945 | 106193.218
GirthWeld | N/A | 23300 |  |  | 106201.875 | 1 |  |  |  | 0.281 | 23290 | 51.627 | 49.537 | 23300 | 49.537 | 8:57 |  | 2:42 |  | 0 |  |  | 877 | 20 | 52000 | 60.02 | 8.5 | [12 empty] | 29.89549866 | -91.71359067 | -9.1892 | [9 empty] | 3.3 | Longseam - Unknown Weld Type
Bend | Field | 232 |  |  | 106225.493 | 1 |  |  |  |  | 23300 | 23.618 | 25.92 |  |  |  |  | 8:57 |  | 0 | [19 empty] | 29.89551672 | -91.71366143 | -6.5144 | 41.9D - 6° - Over | [8 empty] | 3.3 | [9 empty] | 41.939 | 5.946 | 0.328 | Right | -5.937 | Down |  |  | 106221.15 | 106229.835
GirthWeld | N/A | 23310 |  |  | 106251.412 | 1 |  |  |  | 0.281 | 23300 | 49.537 | 50.187 | 23310 | 50.187 | 12:34 |  | 8:57 |  | 0 |  |  | 877 | 20 | 52000 | 60.02 | 8.5 | [12 empty] | 29.89553714 | -91.71373943 | -6.2977 | [9 empty] | 3.3 | Longseam - Unknown Weld Type
GirthWeld | N/A | 23320 |  |  | 106301.599 | 1 |  |  |  | 0.281 | 23310 | 50.187 | 46.811 | 23320 | 46.811 | 6:18 |  | 12:34 |  | 0 |  |  | 877 | 20 | 52000 | 60.02 | 7.9 | [12 empty] | 29.89557687 | -91.71389042 | -6.1068 | [9 empty] | 3.3 | Longseam - Unknown Weld Type
GirthWeld | N/A | 23330 |  |  | 106348.41 | 1 |  |  |  | 0.281 | 23320 | 46.811 | 41.352 | 23330 | 41.352 | 12:18 |  | 6:18 |  | 0 |  |  | 877 | 20 | 52000 | 60.02 | 7.5 | [12 empty] | 29.89561368 | -91.71403133 | -6.3136 | [9 empty] | 3.3 | Longseam - Unknown Weld Type
GirthWeld | N/A | 23340 |  |  | 106389.762 | 1 |  |  |  | 0.281 | 23330 | 41.352 | 39.367 | 23340 | 39.367 | 7:22 |  | 12:18 |  | 0 |  |  | 877 | 20 | 52000 | 60.02 | 8.5 | [12 empty] | 29.89564542 | -91.71415602 | -7.4099 | [9 empty] | 3.3 | Longseam - Unknown Weld Type
GirthWeld | N/A | 23350 |  |  | 106429.129 | 1 |  |  |  | 0.281 | 23340 | 39.367 | 11.24 | 23350 | 11.24 | 3:14 |  | 7:22 |  | 0 |  |  | 877 | 20 | 52000 | 60.02 | 8.5 | [12 empty] | 29.89567535 | -91.71427484 | -8.2534 | [9 empty] | 3.3 | Longseam - Unknown Weld Type
GirthWeld | N/A | 23360 |  |  | 106440.369 | 1 |  |  |  | 0.281 | 23350 | 11.24 | 46.919 | 23360 | 46.919 | 11:52 |  | 3:14 |  | 0 |  |  | 877 | 20 | 52000 | 60.02 | 7.9 | [12 empty] | 29.89568397 | -91.71430875 | -8.2356 | [9 empty] | 3.3 | Longseam - Unknown Weld Type
GirthWeld | N/A | 23370 |  |  | 106487.288 | 1 |  |  |  | 0.281 | 23360 | 46.919 | 50.308 | 23370 | 50.308 | 6:58 |  | 11:52 |  | 0 |  |  | 877 | 20 | 52000 | 60.02 | 7.9 | [12 empty] | 29.8957201 | -91.71445025 | -7.8929 | [9 empty] | 3.3 | Longseam - Unknown Weld Type
GirthWeld | N/A | 23380 |  |  | 106537.597 | 1 |  |  |  | 0.281 | 23370 | 50.308 | 50.41 | 23380 | 50.41 | 12:50 |  | 6:58 |  | 0 |  |  | 877 | 20 | 52000 | 60.02 | 7.5 | [12 empty] | 29.89575979 | -91.71460165 | -7.8533 | [9 empty] | 3.3 | Longseam - Unknown Weld Type
GirthWeld | N/A | 23390 |  |  | 106588.007 | 1 |  |  |  | 0.281 | 23380 | 50.41 | 47.582 | 23390 | 47.582 | 9:48 |  | 12:50 |  | 0 |  |  | 877 | 20 | 52000 | 60.02 | 7.5 | [12 empty] | 29.89579971 | -91.71475331 | -7.9782 | [9 empty] | 3.3 | Longseam - Unknown Weld Type
GirthWeld | N/A | 23400 |  |  | 106635.589 | 1 |  |  |  | 0.281 | 23390 | 47.582 | 47.215 | 23400 | 47.215 | 8:45 |  | 9:48 |  | 0 |  |  | 877 | 20 | 52000 | 60.02 | 7.9 | [12 empty] | 29.89583752 | -91.71489641 | -7.7626 | [9 empty] | 3.3 | Longseam - Unknown Weld Type
Metal Loss | Manufacturing/Milling Individual | 1458 |  |  | 106663.562 | 1 |  | 8:10 | Internal | 0.281 | 23400 | 27.973 | 19.241 |  | 47.215 | 8:45 |  | 9:48 | 16 | 0.16 | 0.468 | 0.945 | 877 | 20 | 52000 | 60.02 | 7.9 |  | 26 | -10 | 10 | -0.028 | 0.028 | 80 | 0.858 | 83.333 | 0.39 | 80 | 1.415 | 29.89585927 | -91.7149807 | -7.8925 |  | BODY | BASE |  |  | MFL-AXIAL_HR | 106663.581 | 8:09 | Yes | 3.3 |  | 1 | 16 | 0.468 | 0.021041 | 1.591 | 1.989 | 1738.298061 | circumference grooving
GirthWeld | N/A | 23410 |  |  | 106682.803 | 1 |  |  |  | 0.281 | 23400 | 47.215 | 49.685 | 23410 | 49.685 | 10:48 |  | 8:45 |  | 0 |  |  | 877 | 20 | 52000 | 60.02 | 7.9 | [12 empty] | 29.8958741 | -91.71503872 | -8.0649 | [9 empty] | 3.3 | Longseam - Unknown Weld Type
GirthWeld | N/A | 23420 |  |  | 106732.489 | 1 |  |  |  | 0.281 | 23410 | 49.685 | 51.45 | 23420 | 51.45 | 10:59 |  | 10:48 |  | 0 |  |  | 877 | 20 | 52000 | 60.02 | 7.5 | [12 empty] | 29.89591225 | -91.71518859 | -8.4881 | [9 empty] | 3.3 | Longseam - Unknown Weld Type
Metal Loss | Manufacturing/Milling Individual | 1459 |  |  | 106737.829 | 1 |  | 6:34 | Internal | 0.281 | 23420 | 5.34 | 46.11 |  | 51.45 | 10:59 |  | 10:48 | 11 | 0.11 | 0.828 | 1.142 | 877 | 20 | 52000 | 60.02 | 7.5 |  | 21 | -10 | 10 | -0.028 | 0.028 | 80 | 1.218 | 47.101 | 0.39 | 80 | 1.612 | 29.89591636 | -91.7152047 | -8.5264 |  | BODY | BASE |  |  | MFL-AXIAL_HR | 106737.858 | 6:33 | Yes | 3.3 |  | 1 | 11 | 0.828 | 0.025593 | 1.588 | 1.985 | 1734.51559 | pitting
GirthWeld | N/A | 23430 |  |  | 106783.939 | 1 |  |  |  | 0.281 | 23420 | 51.45 | 49.196 | 23430 | 49.196 | 11:16 |  | 10:59 |  | 0 |  |  | 877 | 20 | 52000 | 60.02 | 7.5 | [12 empty] | 29.89595161 | -91.71534385 | -8.5735 | [9 empty] | 3.3 | Longseam - Unknown Weld Type
Metal Loss | Manufacturing/Milling Individual | 1460 |  |  | 106795.364 | 1 |  | 5:45 | Internal | 0.281 | 23430 | 11.425 | 37.771 |  | 49.196 | 11:16 |  | 10:59 | 13 | 0.13 | 0.432 | 0.945 | 877 | 20 | 52000 | 60.02 | 7.5 |  | 23 | -10 | 10 | -0.028 | 0.028 | 80 | 0.822 | 90.278 | 0.39 | 80 | 1.415 | 29.89596035 | -91.71537833 | -8.5402 |  | BODY | BASE |  |  | MFL-AXIAL_HR | 106795.391 | 5:43 | Yes | 3.3 |  | 1 | 13 | 0.432 | 0.015781 | 1.592 | 1.99 | 1739.606874 | circumference grooving
Metal Loss | Manufacturing/Milling Individual | 1461 |  |  | 106820.869 | 1 |  | 9:20 | Internal | 0.281 | 23430 | 36.93 | 12.266 |  | 49.196 | 11:16 |  | 10:59 | 11 | 0.11 | 0.312 | 0.945 | 877 | 20 | 52000 | 60.02 | 7.5 |  | 21 | -10 | 10 | -0.028 | 0.028 | 80 | 0.702 | 125 | 0.39 | 80 | 1.535 | 29.89597986 | -91.71545529 | -8.697 |  | BODY | BASE |  |  | MFL-AXIAL_HR | 106820.882 | 9:20 | Yes | 3.3 |  | 1 | 11 | 0.312 | 0.009644 | 1.594 | 1.992 | 1741.113152 | circumference slotting
GirthWeld | N/A | 23440 |  |  | 106833.135 | 1 |  |  |  | 0.281 | 23430 | 49.196 | 48.222 | 23440 | 48.222 | 12:08 |  | 11:16 |  | 0 |  |  | 877 | 20 | 52000 | 60.02 | 7.9 | [12 empty] | 29.89598928 | -91.71549229 | -8.7984 | [9 empty] | 3.3 | Longseam - Unknown Weld Type
GirthWeld | N/A | 23450 |  |  | 106881.357 | 1 |  |  |  | 0.281 | 23440 | 48.222 | 49.669 | 23450 | 49.669 | 9:34 |  | 12:08 |  | 0 |  |  | 877 | 20 | 52000 | 60.02 | 7.9 | [12 empty] | 29.8960267 | -91.71563763 | -8.8833 | [9 empty] | 3.3 | Longseam - Unknown Weld Type
GirthWeld | N/A | 23460 |  |  | 106931.025 | 1 |  |  |  | 0.281 | 23450 | 49.669 | 46.772 | 23460 | 46.772 | 1:02 |  | 9:34 |  | 0 |  |  | 877 | 20 | 52000 | 60.02 | 7.5 | [12 empty] | 29.89606577 | -91.71578714 | -8.8999 | [9 empty] | 3.3 | Longseam - Unknown Weld Type
Metal Loss | Manufacturing/Milling Individual | 1462 |  |  | 106940.411 | 1 |  | 7:26 | Internal | 0.281 | 23460 | 9.386 | 37.386 |  | 46.772 | 1:02 |  | 9:34 | 18 | 0.18 | 0.396 | 0.945 | 877 | 20 | 52000 | 60.02 | 7.5 |  | 28 | -10 | 10 | -0.028 | 0.028 | 80 | 0.786 | 98.485 | 0.39 | 80 | 1.415 | 29.89607315 | -91.71581539 | -8.879 |  | BODY | BASE |  |  | MFL-AXIAL_HR | 106940.424 | 7:26 | Yes | 3.3 |  | 1 | 18 | 0.396 | 0.02003 | 1.592 | 1.99 | 1738.974932 | circumference grooving
GirthWeld | N/A | 23470 |  |  | 106977.797 | 1 |  |  |  | 0.281 | 23460 | 46.772 | 49.869 | 23470 | 49.869 | 9:10 |  | 1:02 |  | 0 |  |  | 877 | 20 | 52000 | 60.02 | 7.9 | [12 empty] | 29.89610615 | -91.71592651 | -9.9729 | [9 empty] | 3.3 | Longseam - Unknown Weld Type
Geometry | Dent | 7 |  |  | 107009.284 | 1 |  | 9:17 | N/A | 0.281 | 23470 | 31.487 | 18.382 |  | 49.869 | 9:10 |  | 1:02 | 1 | 0.01 | 8.545 | 7.854 | 877 | 20 | 52000 | 60.02 | 7.9 | Yes | 1.3 | -0.3 | 0.3 | -0.06 | 0.06 | 80 | 8.845 | 3.511 | 0.3 | 80 | 8.854 | 29.89613525 | -91.71601963 | -9.8838 | Dent Depth: 1.0% on longseam | BODY | WELD |  |  | GEO_HR | 107009.636 | 8:47 | Yes | 3.3 |  | 1 | [13 empty] | 0.0906
GirthWeld | N/A | 23480 |  |  | 107027.666 | 1 |  |  |  | 0.281 | 23470 | 49.869 | 36.47 | 23480 | 36.47 | 5:32 |  | 9:10 |  | 0 |  |  | 877 | 20 | 52000 | 60.02 | 7.9 | [12 empty] | 29.89615243 | -91.71607393 | -9.773 | [9 empty] | 3.3 | Longseam - Unknown Weld Type
GirthWeld | N/A | 23490 |  |  | 107064.135 | 1 |  |  |  | 0.281 | 23480 | 36.47 | 51.43 | 23490 | 51.43 | 5:22 |  | 5:32 |  | 0 |  |  | 877 | 20 | 52000 | 60.02 | 7.5 | [12 empty] | 29.89618671 | -91.71618158 | -9.775 | [9 empty] | 3.3 | Longseam - Unknown Weld Type
GirthWeld | N/A | 23500 |  |  | 107115.566 | 1 |  |  |  | 0.281 | 23490 | 51.43 | 48.054 | 23500 | 48.054 | 11:43 |  | 5:22 |  | 0 |  |  | 877 | 20 | 52000 | 60.02 | 7.5 | [12 empty] | 29.89623565 | -91.71633313 | -9.4358 | [9 empty] | 3.3 | Longseam - Unknown Weld Type
GirthWeld | N/A | 23510 |  |  | 107163.62 | 1 |  |  |  | 0.281 | 23500 | 48.054 | 51.214 | 23510 | 51.214 | 2:00 |  | 11:43 |  | 0 |  |  | 877 | 20 | 52000 | 60.02 | 8.2 | [12 empty] | 29.89628178 | -91.71647451 | -8.0745 | [9 empty] | 3.3 | Longseam - Unknown Weld Type
Metal Loss | Manufacturing/Milling Individual | 1463 |  |  | 107172.248 | 1 |  | 1:57 | N/A | 0.281 | 23510 | 8.628 | 42.586 |  | 51.214 | 2:00 |  | 11:43 | 23 | 0.23 | 0.552 | 1.142 | 877 | 20 | 52000 | 60.02 | 8.2 | Yes | 33 | -10 | 10 | -0.028 | 0.028 | 80 | 0.942 | 70.652 | 0.39 | 80 | 1.612 | 29.89629008 | -91.71649988 | -7.7675 |  | BODY | WELD |  |  | MFL-AXIAL_HR | 107172.274 | 1:56 | Yes | 3.3 |  | 1 | 23 | 0.552 | 0.035676 | 1.587 | 1.984 | 1733.684963 | circumference grooving
GirthWeld | N/A | 23520 |  |  | 107214.834 | 1 |  |  |  | 0.281 | 23510 | 51.214 | 50.066 | 23520 | 50.066 | 10:26 |  | 2:00 |  | 0 |  |  | 877 | 20 | 52000 | 60.02 | 7.5 | [12 empty] | 29.89633103 | -91.71662501 | -8.8753 | [9 empty] | 3.3 | Longseam - Unknown Weld Type
Bend | Field | 233 |  |  | 107227.601 | 1 |  |  |  |  | 23520 | 12.766 | 37.299 |  |  |  |  | 10:26 |  | 0 | [19 empty] | 29.89634315 | -91.7166626 | -9.2895 | 43.5D - 9° - Sag | [8 empty] | 3.3 | [9 empty] | 43.539 | 8.731 | -0.677 | Left | 8.704 | Up |  |  | 107221.025 | 107234.177
Metal Loss | Manufacturing/Milling Individual | 1464 |  |  | 107230.082 | 1 |  | 5:07 | Internal | 0.281 | 23520 | 15.248 | 34.818 |  | 50.066 | 10:26 |  | 2:00 | 20 | 0.2 | 0.396 | 0.945 | 877 | 20 | 52000 | 60.02 | 7.5 |  | 30 | -10 | 10 | -0.028 | 0.028 | 80 | 0.786 | 98.485 | 0.39 | 80 | 1.415 | 29.89634548 | -91.71666991 | -9.2051 |  | BODY | BASE |  |  | MFL-AXIAL_HR | 107230.102 | 5:04 | Yes | 3.3 |  | 1 | 20 | 0.396 | 0.022255 | 1.591 | 1.989 | 1738.517846 | circumference grooving
Metal Loss | Manufacturing/Milling Individual | 1465 |  |  | 107239.096 | 1 |  | 10:38 | N/A | 0.281 | 23520 | 24.262 | 25.804 |  | 50.066 | 10:26 |  | 2:00 | 13 | 0.13 | 0.396 | 0.945 | 877 | 20 | 52000 | 60.02 | 7.5 |  | 23 | -10 | 10 | -0.028 | 0.028 | 80 | 0.786 | 98.485 | 0.39 | 80 | 1.415 | 29.89635377 | -91.71669646 | -8.3356 |  | BODY | WELD |  |  | MFL-AXIAL_HR | 107239.123 | 10:35 | Yes | 3.3 |  | 1 | 13 | 0.396 | 0.014466 | 1.593 | 1.991 | 1740.026616 | circumference grooving
Bend | Field | 234 |  |  | 107252.697 | 1 |  |  |  |  | 23520 | 37.862 | 12.203 |  |  |  |  | 10:26 |  | 0 | [19 empty] | 29.89636609 | -91.71673657 | -6.9815 | 47.6D - 5° - Over | [8 empty] | 3.3 | [9 empty] | 47.602 | 4.903 | 0.229 | Right | -4.898 | Down |  |  | 107248.603 | 107256.79
GirthWeld | N/A | 23530 |  |  | 107264.9 | 1 |  |  |  | 0.281 | 23520 | 50.066 | 51.122 | 23530 | 51.122 | 11:34 |  | 10:26 |  | 0 |  |  | 877 | 20 | 52000 | 60.02 | 7.5 | [12 empty] | 29.89637721 | -91.71677271 | -6.7402 | [9 empty] | 3.3 | Longseam - Unknown Weld Type
GirthWeld | N/A | 23540 |  |  | 107316.022 | 1 |  |  |  | 0.281 | 23530 | 51.122 | 50.082 | 23540 | 50.082 | 12:16 |  | 11:34 |  | 0 |  |  | 877 | 20 | 52000 | 60.02 | 7.5 | [12 empty] | 29.89642433 | -91.71692398 | -7.5298 | [9 empty] | 3.3 | Longseam - Unknown Weld Type
GirthWeld | N/A | 23550 |  |  | 107366.104 | 1 |  |  |  | 0.281 | 23540 | 50.082 | 50.289 | 23550 | 50.289 | 11:43 |  | 12:16 |  | 0 |  |  | 877 | 20 | 52000 | 60.02 | 7.9 | [12 empty] | 29.89647151 | -91.71707175 | -8.1498 | [9 empty] | 3.3 | Longseam - Unknown Weld Type
Metal Loss | Corrosion Individual | 1466 |  |  | 107367.453 | 1 |  | 6:21 | External | 0.281 | 23550 | 1.349 | 48.94 |  | 50.289 | 11:43 |  | 12:16 | 16 | 0.16 | 0.516 | 0.945 | 877 | 20 | 52000 | 60.02 | 7.9 |  | 26 | -10 | 10 | -0.028 | 0.028 | 80 | 0.906 | 75.581 | 0.39 | 80 | 1.415 | 29.8964728 | -91.71707573 | -8.1585 |  | BODY | BASE |  |  | MFL-AXIAL_HR | 107367.463 | 6:26 | Yes | 3.3 |  | 1 | 16 | 0.516 | 0.023199 | 1.59 | 1.988 | 1737.462 | pitting
GirthWeld | N/A | 23560 |  |  | 107416.393 | 1 |  |  |  | 0.281 | 23550 | 50.289 | 50.82 | 23560 | 50.82 | 2:53 |  | 11:43 |  | 0 |  |  | 877 | 20 | 52000 | 60.02 | 7.9 | [12 empty] | 29.89651917 | -91.71722003 | -8.2795 | [9 empty] | 3.3 | Longseam - Unknown Weld Type
GirthWeld | N/A | 23570 |  |  | 107467.213 | 1 |  |  |  | 0.281 | 23560 | 50.82 | 49.747 | 23570 | 49.747 | 12:38 |  | 2:53 |  | 0 |  |  | 877 | 20 | 52000 | 60.02 | 7.9 | [12 empty] | 29.89656754 | -91.71736979 | -8.2627 | [9 empty] | 3.3 | Longseam - Unknown Weld Type
Metal Loss | Corrosion Individual | 1467 |  |  | 107478.619 | 1 |  | 12:09 | External | 0.281 | 23570 | 11.406 | 38.341 |  | 49.747 | 12:38 |  | 2:53 | 13 | 0.13 | 0.432 | 0.945 | 877 | 20 | 52000 | 60.02 | 7.9 |  | 23 | -10 | 10 | -0.028 | 0.028 | 80 | 0.822 | 90.278 | 0.39 | 80 | 1.415 | 29.8965786 | -91.71740332 | -8.254 |  | BODY | BASE |  |  | MFL-AXIAL_HR | 107478.635 | 12:04 | Yes | 3.3 |  | 1 | 13 | 0.432 | 0.015781 | 1.592 | 1.99 | 1739.606874 | circumference grooving
GirthWeld | N/A | 23580 |  |  | 107516.96 | 1 |  |  |  | 0.281 | 23570 | 49.747 | 50.928 | 23580 | 50.928 | 4:59 |  | 12:38 |  | 0 |  |  | 877 | 20 | 52000 | 60.02 | 7.9 | [12 empty] | 29.89661578 | -91.71751601 | -8.0921 | [9 empty] | 3.3 | Longseam - Unknown Weld Type
GirthWeld | N/A | 23590 |  |  | 107567.889 | 1 |  |  |  | 0.281 | 23580 | 50.928 | 48.934 | 23590 | 48.934 | 6:18 |  | 4:59 |  | 0 |  |  | 877 | 20 | 52000 | 60.02 | 7.9 | [12 empty] | 29.89666502 | -91.71766575 | -7.7748 | [9 empty] | 3.3 | Longseam - Unknown Weld Type
GirthWeld | N/A | 23600 |  |  | 107616.823 | 1 |  |  |  | 0.281 | 23590 | 48.934 | 49.488 | 23600 | 49.488 | 4:24 |  | 6:18 |  | 0 |  |  | 877 | 20 | 52000 | 60.02 | 7.5 | [12 empty] | 29.89671226 | -91.71780966 | -7.4335 | [9 empty] | 3.3 | Longseam - Unknown Weld Type
GirthWeld | N/A | 23610 |  |  | 107666.311 | 1 |  |  |  | 0.281 | 23600 | 49.488 | 49.606 | 23610 | 49.606 | 9:14 |  | 4:24 |  | 0 |  |  | 877 | 20 | 52000 | 60.02 | 7.9 | [12 empty] | 29.89675966 | -91.71795537 | -7.4704 | [9 empty] | 3.3 | Longseam - Unknown Weld Type
Metal Loss | Manufacturing/Milling Individual | 1468 |  |  | 107697.379 | 1 |  | 2:54 | Internal | 0.281 | 23610 | 31.068 | 18.538 |  | 49.606 | 9:14 |  | 4:24 | 13 | 0.13 | 0.396 | 0.945 | 877 | 20 | 52000 | 60.02 | 7.9 |  | 23 | -10 | 10 | -0.028 | 0.028 | 80 | 0.786 | 98.485 | 0.39 | 80 | 1.415 | 29.89678944 | -91.71804683 | -7.5279 |  | BODY | BASE |  |  | MFL-AXIAL_HR | 107697.395 | 2:52 | Yes | 3.3 |  | 1 | 13 | 0.396 | 0.014466 | 1.593 | 1.991 | 1740.026616 | circumference grooving
GirthWeld | N/A | 23620 |  |  | 107715.917 | 1 |  |  |  | 0.281 | 23610 | 49.606 | 49.341 | 23620 | 49.341 | 9:12 |  | 9:14 |  | 0 |  |  | 877 | 20 | 52000 | 60.02 | 7.9 | [12 empty] | 29.89680726 | -91.71810139 | -7.5084 | [9 empty] | 3.3 | Longseam - Unknown Weld Type
Metal Loss | Manufacturing/Milling Individual | 1469 |  |  | 107744.037 | 1 |  | 9:42 | Internal | 0.281 | 23620 | 28.12 | 21.221 |  | 49.341 | 9:12 |  | 9:14 | 13 | 0.13 | 1.26 | 1.417 | 877 | 20 | 52000 | 60.02 | 7.9 |  | 23 | -10 | 10 | -0.028 | 0.028 | 80 | 1.85 | 46.825 | 0.59 | 80 | 2.007 | 29.89683426 | -91.71818415 | -7.5205 |  | BODY | ADJ |  |  | MFL-AXIAL_HR | 107744.09 | 9:43 | Yes | 3.3 |  | 1 | 13 | 1.26 | 0.046028 | 1.576 | 1.97 | 1722.136794 | general
Metal Loss | Manufacturing/Milling Individual | 1470 |  |  | 107759.987 | 1 |  | 10:38 | Internal | 0.281 | 23620 | 44.07 | 5.271 |  | 49.341 | 9:12 |  | 9:14 | 32 | 0.32 | 0.432 | 0.945 | 877 | 20 | 52000 | 60.02 | 7.9 | Yes | 42 | -10 | 10 | -0.028 | 0.028 | 80 | 0.822 | 90.278 | 0.39 | 80 | 1.415 | 29.8968496 | -91.71823108 | -7.577 |  | BODY | BASE |  |  | MFL-AXIAL_HR | 107760.013 | 10:38 | Yes | 3.3 |  | 1 | 32 | 0.432 | 0.038845 | 1.587 | 1.984 | 1733.903909 | circumference grooving
GirthWeld | N/A | 23630 |  |  | 107765.258 | 1 |  |  |  | 0.281 | 23620 | 49.341 | 51.749 | 23630 | 51.749 | 12:21 |  | 9:12 |  | 0 |  |  | 877 | 20 | 52000 | 60.02 | 7.5 | [12 empty] | 29.89685464 | -91.71824661 | -7.5804 | [9 empty] | 3.3 | Longseam - Unknown Weld Type
Material Defect | Manufacturing/Milling | 65 |  |  | 107816.392 | 1 |  | 2:15 | N/A | 0.281 | 23630 | 51.134 | 0.614 |  | 51.749 | 12:21 |  | 9:12 |  | 0 | 0.315 | 0.945 | 877 | 20 | 52000 | 60.02 | 7.5 | [12 empty] | 29.89690365 | -91.71839715 | -7.409 |  | BODY | BASE |  |  | MFL-AXIAL_HR | 107816.392 | 2:15 |  | 3.3 |  | 1 | [6 empty] | circumference slotting
GirthWeld | N/A | 23640 |  |  | 107817.006 | 1 |  |  |  | 0.281 | 23630 | 51.749 | 51.358 | 23640 | 51.358 | 10:46 |  | 12:21 |  | 0 |  |  | 877 | 20 | 52000 | 60.02 | 7.5 | [12 empty] | 29.89690424 | -91.71839895 | -7.4087 | [9 empty] | 3.3 | Longseam - Unknown Weld Type
GirthWeld | N/A | 23650 |  |  | 107868.365 | 1 |  |  |  | 0.281 | 23640 | 51.358 | 51.076 | 23650 | 51.076 | 8:39 |  | 10:46 |  | 0 |  |  | 877 | 20 | 52000 | 60.02 | 7.9 | [12 empty] | 29.89695298 | -91.71855036 | -7.2647 | [9 empty] | 3.3 | Longseam - Unknown Weld Type
Metal Loss | Manufacturing/Milling Individual | 1471 |  |  | 107883.501 | 1 |  | 10:01 | Internal | 0.281 | 23650 | 15.136 | 35.94 |  | 51.076 | 8:39 |  | 10:46 | 13 | 0.13 | 0.396 | 0.945 | 877 | 20 | 52000 | 60.02 | 7.9 |  | 23 | -10 | 10 | -0.028 | 0.028 | 80 | 0.786 | 98.485 | 0.39 | 80 | 1.415 | 29.89696727 | -91.71859501 | -7.131 |  | BODY | BASE |  |  | MFL-AXIAL_HR | 107883.514 | 10:01 | Yes | 3.3 |  | 1 | 13 | 0.396 | 0.014466 | 1.593 | 1.991 | 1740.026616 | circumference grooving
GirthWeld | N/A | 23660 |  |  | 107919.441 | 1 |  |  |  | 0.281 | 23650 | 51.076 | 49.252 | 23660 | 49.252 | 8:29 |  | 8:39 |  | 0 |  |  | 877 | 20 | 52000 | 60.02 | 7.9 | [12 empty] | 29.89700147 | -91.71870091 | -6.5927 | [9 empty] | 3.3 | Longseam - Unknown Weld Type
GirthWeld | N/A | 23670 |  |  | 107968.693 | 1 |  |  |  | 0.281 | 23660 | 49.252 | 45.781 | 23670 | 45.781 | 12:44 |  | 8:29 |  | 0 |  |  | 877 | 20 | 52000 | 60.02 | 7.5 | [12 empty] | 29.89704835 | -91.71884605 | -6.456 | [9 empty] | 3.3 | Longseam - Unknown Weld Type
GirthWeld | N/A | 23680 |  |  | 108014.473 | 1 |  |  |  | 0.281 | 23670 | 45.781 | 46.017 | 23680 | 46.017 | 4:40 |  | 12:44 |  | 0 |  |  | 877 | 20 | 52000 | 60.02 | 7.5 | [12 empty] | 29.89709141 | -91.71898117 | -6.8006 | [9 empty] | 3.3 | Longseam - Unknown Weld Type
GirthWeld | N/A | 23690 |  |  | 108060.49 | 1 |  |  |  | 0.281 | 23680 | 46.017 | 49.843 | 23690 | 49.843 | 6:24 |  | 4:40 |  | 0 |  |  | 877 | 20 | 52000 | 60.02 | 7.2 | [12 empty] | 29.89713248 | -91.71911789 | -7.0474 | [9 empty] | 3.3 | Longseam - Unknown Weld Type
GirthWeld | N/A | 23700 |  |  | 108110.333 | 1 |  |  |  | 0.281 | 23690 | 49.843 | 48.241 | 23700 | 48.241 | 9:40 |  | 6:24 |  | 0 |  |  | 877 | 20 | 52000 | 60.02 | 7.9 | [12 empty] | 29.8971767 | -91.71926608 | -7.262 | [9 empty] | 3.3 | Longseam - Unknown Weld Type
GirthWeld | N/A | 23710 |  |  | 108158.574 | 1 |  |  |  | 0.281 | 23700 | 48.241 | 48.629 | 23710 | 48.629 | 11:32 |  | 9:40 |  | 0 |  |  | 877 | 20 | 52000 | 60.02 | 7.5 | [12 empty] | 29.89722091 | -91.71940893 | -7.88 | [9 empty] | 3.3 | Longseam - Unknown Weld Type
GirthWeld | N/A | 23720 |  |  | 108207.203 | 1 |  |  |  | 0.281 | 23710 | 48.629 | 51.558 | 23720 | 51.558 | 5:02 |  | 11:32 |  | 0 |  |  | 877 | 20 | 52000 | 60.02 | 7.9 | [12 empty] | 29.89726633 | -91.71955259 | -8.0628 | [9 empty] | 3.3 | Longseam - Unknown Weld Type
GirthWeld | N/A | 23730 |  |  | 108258.761 | 1 |  |  |  | 0.281 | 23720 | 51.558 | 50.21 | 23730 | 50.21 | 11:50 |  | 5:02 |  | 0 |  |  | 877 | 20 | 52000 | 60.02 | 7.5 | [12 empty] | 29.89731552 | -91.71970448 | -8.0799 | [9 empty] | 3.3 | Longseam - Unknown Weld Type
GirthWeld | N/A | 23740 |  |  | 108308.971 | 1 |  |  |  | 0.281 | 23730 | 50.21 | 49.449 | 23740 | 49.449 | 5:32 |  | 11:50 |  | 0 |  |  | 877 | 20 | 52000 | 60.02 | 7.5 | [12 empty] | 29.89736378 | -91.71985224 | -7.9417 | [9 empty] | 3.3 | Longseam - Unknown Weld Type
GirthWeld | N/A | 23750 |  |  | 108358.42 | 1 |  |  |  | 0.281 | 23740 | 49.449 | 51.804 | 23750 | 51.804 | 12:42 |  | 5:32 |  | 0 |  |  | 877 | 20 | 52000 | 60.02 | 7.9 | [12 empty] | 29.89741112 | -91.71999784 | -8.0591 | [9 empty] | 3.3 | Longseam - Unknown Weld Type
Metal Loss | Manufacturing/Milling Individual | 1472 |  |  | 108361.958 | 1 |  | 7:01 | Internal | 0.281 | 23750 | 3.538 | 48.267 |  | 51.804 | 12:42 |  | 5:32 | 11 | 0.11 | 0.36 | 0.945 | 877 | 20 | 52000 | 60.02 | 7.9 |  | 21 | -10 | 10 | -0.028 | 0.028 | 80 | 0.75 | 108.333 | 0.39 | 80 | 1.535 | 29.89741449 | -91.72000826 | -8.0919 |  | BODY | BASE |  |  | MFL-AXIAL_HR | 108361.974 | 6:59 | Yes | 3.3 |  | 1 | 11 | 0.36 | 0.011128 | 1.593 | 1.992 | 1740.733305 | circumference slotting
GirthWeld | N/A | 23760 |  |  | 108410.225 | 1 |  |  |  | 0.281 | 23750 | 51.804 | 49.961 | 23760 | 49.961 | 1:30 |  | 12:42 |  | 0 |  |  | 877 | 20 | 52000 | 60.02 | 7.5 | [12 empty] | 29.89746026 | -91.72015056 | -8.5883 | [9 empty] | 3.3 | Longseam - Unknown Weld Type
GirthWeld | N/A | 23770 |  |  | 108460.185 | 1 |  |  |  | 0.281 | 23760 | 49.961 | 49.931 | 23770 | 49.931 | 9:10 |  | 1:30 |  | 0 |  |  | 877 | 20 | 52000 | 60.02 | 7.5 | [12 empty] | 29.89750803 | -91.72029769 | -8.912 | [9 empty] | 3.3 | Longseam - Unknown Weld Type
Metal Loss | Manufacturing/Milling Individual | 1473 |  |  | 108476.214 | 1 |  | 3:21 | Internal | 0.281 | 23770 | 16.029 | 33.902 |  | 49.931 | 9:10 |  | 1:30 | 11 | 0.11 | 0.36 | 0.945 | 877 | 20 | 52000 | 60.02 | 7.5 |  | 21 | -10 | 10 | -0.028 | 0.028 | 80 | 0.75 | 108.333 | 0.39 | 80 | 1.535 | 29.89752311 | -91.720345 | -8.9205 |  | BODY | BASE |  |  | MFL-AXIAL_HR | 108476.227 | 3:22 | Yes | 3.3 |  | 1 | 11 | 0.36 | 0.011128 | 1.593 | 1.992 | 1740.733305 | circumference slotting
Metal Loss | Manufacturing/Milling Individual | 1474 |  |  | 108490.906 | 1 |  | 1:49 | Internal | 0.281 | 23770 | 30.721 | 19.21 |  | 49.931 | 9:10 |  | 1:30 | 11 | 0.11 | 0.468 | 0.945 | 877 | 20 | 52000 | 60.02 | 7.5 |  | 21 | -10 | 10 | -0.028 | 0.028 | 80 | 0.858 | 83.333 | 0.39 | 80 | 1.415 | 29.8975369 | -91.72038838 | -8.946 |  | BODY | BASE |  |  | MFL-AXIAL_HR | 108490.922 | 1:45 | Yes | 3.3 |  | 1 | 11 | 0.468 | 0.014466 | 1.592 | 1.99 | 1739.691709 | circumference grooving
GirthWeld | N/A | 23780 |  |  | 108510.116 | 1 |  |  |  | 0.281 | 23770 | 49.931 | 47.795 | 23780 | 47.795 | 5:02 |  | 9:10 |  | 0 |  |  | 877 | 20 | 52000 | 60.02 | 7.2 | [12 empty] | 29.89755472 | -91.72044518 | -8.9827 | [9 empty] | 3.3 | Longseam - Unknown Weld Type
Metal Loss | Manufacturing/Milling Individual | 1475 |  |  | 108540.657 | 1 |  | 11:05 | Internal | 0.281 | 23780 | 30.541 | 17.255 |  | 47.795 | 5:02 |  | 9:10 | 21 | 0.21 | 0.36 | 0.945 | 877 | 20 | 52000 | 60.02 | 7.2 | Yes | 31 | -10 | 10 | -0.028 | 0.028 | 80 | 0.75 | 108.333 | 0.39 | 80 | 1.535 | 29.89758319 | -91.72053543 | -9.3071 |  | BODY | BASE |  |  | MFL-AXIAL_HR | 108540.67 | 11:09 | Yes | 3.3 |  | 1 | 21 | 0.36 | 0.021244 | 1.592 | 1.99 | 1738.964799 | circumference slotting
GirthWeld | N/A | 23790 |  |  | 108557.912 | 1 |  |  |  | 0.281 | 23780 | 47.795 | 50.092 | 23790 | 50.092 | 9:00 |  | 5:02 |  | 0 |  |  | 877 | 20 | 52000 | 60.02 | 7.9 | [12 empty] | 29.89759934 | -91.72058639 | -9.4301 | [9 empty] | 3.3 | Longseam - Unknown Weld Type
GirthWeld | N/A | 23800 |  |  | 108608.004 | 1 |  |  |  | 0.281 | 23790 | 50.092 | 48.845 | 23800 | 48.845 | 5:12 |  | 9:00 |  | 0 |  |  | 877 | 20 | 52000 | 60.02 | 7.9 | [12 empty] | 29.89764723 | -91.72073391 | -9.531 | [9 empty] | 3.3 | Longseam - Unknown Weld Type
GirthWeld | N/A | 23810 |  |  | 108656.849 | 1 |  |  |  | 0.281 | 23800 | 48.845 | 50.449 | 23810 | 50.449 | 3:03 |  | 5:12 |  | 0 |  |  | 877 | 20 | 52000 | 60.02 | 7.9 | [12 empty] | 29.89769415 | -91.72087767 | -9.7877 | [9 empty] | 3.3 | Longseam - Unknown Weld Type
GirthWeld | N/A | 23820 |  |  | 108707.298 | 1 |  |  |  | 0.281 | 23810 | 50.449 | 49.823 | 23820 | 49.823 | 8:00 |  | 3:03 |  | 0 |  |  | 877 | 20 | 52000 | 60.02 | 8.2 | [12 empty] | 29.89774227 | -91.72102628 | -9.2897 | [9 empty] | 3.3 | Longseam - Unknown Weld Type
Bend | Field | 235 |  |  | 108735.87 | 1 |  |  |  |  | 23820 | 28.572 | 21.251 |  |  |  |  | 8:00 |  | 0 | [19 empty] | 29.89776954 | -91.72111041 | -8.6213 | 46.0D - 5° - Over | [8 empty] | 3.3 | [9 empty] | 46.039 | 4.994 | 0.477 | Right | -4.971 | Down |  |  | 108731.977 | 108739.762
Metal Loss | Corrosion Individual | 1476 |  |  | 108743.816 | 1 |  | 5:57 | Internal | 0.281 | 23820 | 36.518 | 13.305 |  | 49.823 | 8:00 |  | 3:03 | 11 | 0.11 | 0.468 | 0.945 | 877 | 20 | 52000 | 60.02 | 8.2 |  | 21 | -10 | 10 | -0.028 | 0.028 | 80 | 0.858 | 83.333 | 0.39 | 80 | 1.415 | 29.89777733 | -91.72113369 | -8.9919 |  | BODY | BASE |  |  | MFL-AXIAL_HR | 108743.836 | 5:53 | Yes | 3.3 |  | 1 | 11 | 0.468 | 0.014466 | 1.592 | 1.99 | 1739.691709 | circumference grooving
Metal Loss | Corrosion Individual | 1477 |  |  | 108744.051 | 1 |  | 5:39 | Internal | 0.281 | 23820 | 36.753 | 13.07 |  | 49.823 | 8:00 |  | 3:03 | 11 | 0.11 | 0.468 | 0.945 | 877 | 20 | 52000 | 60.02 | 8.2 |  | 21 | -10 | 10 | -0.028 | 0.028 | 80 | 0.858 | 83.333 | 0.39 | 80 | 1.415 | 29.89777756 | -91.72113438 | -9.0066 |  | BODY | BASE |  |  | MFL-AXIAL_HR | 108744.071 | 5:37 | Yes | 3.3 |  | 1 | 11 | 0.468 | 0.014466 | 1.592 | 1.99 | 1739.691709 | circumference grooving
Metal Loss | Corrosion Individual | 1478 |  |  | 108746.301 | 1 |  | 5:40 | Internal | 0.281 | 23820 | 39.003 | 10.82 |  | 49.823 | 8:00 |  | 3:03 | 11 | 0.11 | 0.468 | 0.945 | 877 | 20 | 52000 | 60.02 | 8.2 |  | 21 | -10 | 10 | -0.028 | 0.028 | 80 | 0.858 | 83.333 | 0.39 | 80 | 1.415 | 29.89777977 | -91.72114096 | -9.1462 |  | BODY | BASE |  |  | MFL-AXIAL_HR | 108746.321 | 5:38 | Yes | 3.3 |  | 1 | 11 | 0.468 | 0.014466 | 1.592 | 1.99 | 1739.691709 | circumference grooving
Metal Loss | Corrosion Individual | 1479 |  |  | 108749.059 | 1 |  | 5:23 | Internal | 0.281 | 23820 | 41.761 | 8.062 |  | 49.823 | 8:00 |  | 3:03 | 11 | 0.11 | 0.468 | 0.945 | 877 | 20 | 52000 | 60.02 | 8.2 |  | 21 | -10 | 10 | -0.028 | 0.028 | 80 | 0.858 | 83.333 | 0.39 | 80 | 1.415 | 29.89778248 | -91.72114904 | -9.3156 |  | BODY | BASE |  |  | MFL-AXIAL_HR | 108749.079 | 5:20 | Yes | 3.3 |  | 1 | 11 | 0.468 | 0.014466 | 1.592 | 1.99 | 1739.691709 | circumference grooving
Metal Loss | Corrosion Individual | 1480 |  |  | 108750.548 | 1 |  | 5:43 | Internal | 0.281 | 23820 | 43.25 | 6.573 |  | 49.823 | 8:00 |  | 3:03 | 13 | 0.13 | 0.396 | 0.945 | 877 | 20 | 52000 | 60.02 | 8.2 |  | 23 | -10 | 10 | -0.028 | 0.028 | 80 | 0.786 | 98.485 | 0.39 | 80 | 1.415 | 29.89778394 | -91.7211534 | -9.4071 |  | BODY | BASE |  |  | MFL-AXIAL_HR | 108750.568 | 5:38 | Yes | 3.3 |  | 1 | 13 | 0.396 | 0.014466 | 1.593 | 1.991 | 1740.026616 | circumference grooving
GirthWeld | N/A | 23830 |  |  | 108757.121 | 1 |  |  |  | 0.281 | 23820 | 49.823 | 51.804 | 23830 | 51.804 | 2:28 |  | 8:00 |  | 0 |  |  | 877 | 20 | 52000 | 60.02 | 8.2 | [12 empty] | 29.89779038 | -91.72117264 | -9.8269 | [9 empty] | 3.3 | Longseam - Unknown Weld Type
Bend | Field | 236 |  |  | 108781.947 | 1 |  |  |  |  | 23830 | 24.826 | 26.979 |  |  |  |  | 2:28 |  | 0 | [19 empty] | 29.89781477 | -91.72124527 | -11.4315 | 45.6D - 9° - Sag | [8 empty] | 3.3 | [9 empty] | 45.59 | 8.638 | -0.819 | Left | 8.599 | Up |  |  | 108775.113 | 108788.78
GirthWeld | N/A | 23840 |  |  | 108808.926 | 1 |  |  |  | 0.281 | 23830 | 51.804 | 50.384 | 23840 | 50.384 | 8:54 |  | 2:28 |  | 0 |  |  | 877 | 20 | 52000 | 60.02 | 7.9 | [12 empty] | 29.89784049 | -91.72132455 | -9.7007 | [9 empty] | 3.3 | Longseam - Unknown Weld Type
GirthWeld | N/A | 23850 |  |  | 108859.309 | 1 |  |  |  | 0.281 | 23840 | 50.384 | 50.791 | 23850 | 50.791 | 12:34 |  | 8:54 |  | 0 |  |  | 877 | 20 | 52000 | 60.02 | 7.5 | [12 empty] | 29.8978893 | -91.72147257 | -8.9788 | [9 empty] | 3.3 | Longseam - Unknown Weld Type
GirthWeld | N/A | 23860 |  |  | 108910.1 | 1 |  |  |  | 0.281 | 23850 | 50.791 | 47.123 | 23860 | 47.123 | 12:00 |  | 12:34 |  | 0 |  |  | 877 | 20 | 52000 | 60.02 | 7.5 | [12 empty] | 29.89793964 | -91.72162135 | -8.2906 | [9 empty] | 3.3 | Longseam - Unknown Weld Type
GirthWeld | N/A | 23870 |  |  | 108957.223 | 1 |  |  |  | 0.281 | 23860 | 47.123 | 47.47 | 23870 | 47.47 | 10:52 |  | 12:00 |  | 0 |  |  | 877 | 20 | 52000 | 60.02 | 7.5 | [12 empty] | 29.89798918 | -91.72175801 | -6.6483 | [9 empty] | 3.3 | Longseam - Unknown Weld Type
GirthWeld | N/A | 23880 |  |  | 109004.693 | 1 |  |  |  | 0.281 | 23870 | 47.47 | 51.106 | 23880 | 51.106 | 3:20 |  | 10:52 |  | 0 |  |  | 877 | 20 | 52000 | 60.02 | 7.9 | [12 empty] | 29.89803926 | -91.7218956 | -5.1479 | [9 empty] | 3.3 | Longseam - Unknown Weld Type
Metal Loss | Manufacturing/Milling Individual | 1481 |  |  | 109005.823 | 1 |  | 9:19 | Internal | 0.281 | 23880 | 1.13 | 49.976 |  | 51.106 | 3:20 |  | 10:52 | 13 | 0.13 | 0.312 | 0.945 | 877 | 20 | 52000 | 60.02 | 7.9 |  | 23 | -10 | 10 | -0.028 | 0.028 | 80 | 0.702 | 125 | 0.39 | 80 | 1.535 | 29.8980404 | -91.7218989 | -5.132 |  | BODY | BASE |  |  | MFL-AXIAL_HR | 109005.839 | 9:21 | Yes | 3.3 |  | 1 | 13 | 0.312 | 0.011397 | 1.593 | 1.992 | 1740.870942 | circumference slotting
Metal Loss | Manufacturing/Milling Individual | 1482 |  |  | 109007.928 | 1 |  | 9:20 | Internal | 0.281 | 23880 | 3.235 | 47.871 |  | 51.106 | 3:20 |  | 10:52 | 11 | 0.11 | 0.312 | 0.945 | 877 | 20 | 52000 | 60.02 | 7.9 |  | 21 | -10 | 10 | -0.028 | 0.028 | 80 | 0.702 | 125 | 0.39 | 80 | 1.535 | 29.89804251 | -91.72190506 | -5.1163 |  | BODY | BASE |  |  | MFL-AXIAL_HR | 109007.938 | 9:19 | Yes | 3.3 |  | 1 | 11 | 0.312 | 0.009644 | 1.594 | 1.992 | 1741.113152 | circumference slotting
GirthWeld | N/A | 23890 |  |  | 109055.799 | 1 |  |  |  | 0.281 | 23880 | 51.106 | 49.846 | 23890 | 49.846 | 9:19 |  | 3:20 |  | 0 |  |  | 877 | 20 | 52000 | 60.02 | 8.2 | [12 empty] | 29.89808896 | -91.72204575 | -5.0241 | [9 empty] | 3.3 | Longseam - Unknown Weld Type
GirthWeld | N/A | 23900 |  |  | 109105.645 | 1 |  |  |  | 0.281 | 23890 | 49.846 | 50.955 | 23900 | 50.955 | 9:34 |  | 9:19 |  | 0 |  |  | 877 | 20 | 52000 | 60.02 | 8.2 | [12 empty] | 29.89813649 | -91.72219258 | -4.883 | [9 empty] | 3.3 | Longseam - Unknown Weld Type
GirthWeld | N/A | 23910 |  |  | 109156.599 | 1 |  |  |  | 0.281 | 23900 | 50.955 | 51.099 | 23910 | 51.099 | 1:10 |  | 9:34 |  | 0 |  |  | 877 | 20 | 52000 | 60.02 | 7.5 | [12 empty] | 29.89818472 | -91.72234278 | -6.1417 | [9 empty] | 3.3 | Longseam - Unknown Weld Type
Metal Loss | Manufacturing/Milling Individual | 1483 |  |  | 109162.991 | 1 |  | 7:28 | Internal | 0.281 | 23910 | 6.392 | 44.707 |  | 51.099 | 1:10 |  | 9:34 | 16 | 0.16 | 0.312 | 0.945 | 877 | 20 | 52000 | 60.02 | 7.5 |  | 26 | -10 | 10 | -0.028 | 0.028 | 80 | 0.702 | 125 | 0.39 | 80 | 1.535 | 29.89819088 | -91.72236158 | -6.2046 |  | BODY | BASE |  |  | MFL-AXIAL_HR | 109163.007 | 7:28 | Yes | 3.3 |  | 1 | 16 | 0.312 | 0.014028 | 1.593 | 1.991 | 1740.48614 | circumference slotting
GirthWeld | N/A | 23920 |  |  | 109207.698 | 1 |  |  |  | 0.281 | 23910 | 51.099 | 51.568 | 23920 | 51.568 | 2:45 |  | 1:10 |  | 0 |  |  | 877 | 20 | 52000 | 60.02 | 7.5 | [12 empty] | 29.89823416 | -91.72249301 | -6.5823 | [9 empty] | 3.3 | Longseam - Unknown Weld Type
GirthWeld | N/A | 23930 |  |  | 109259.267 | 1 |  |  |  | 0.281 | 23920 | 51.568 | 51.184 | 23930 | 51.184 | 11:54 |  | 2:45 |  | 0 |  |  | 877 | 20 | 52000 | 60.02 | 7.9 | [12 empty] | 29.89828468 | -91.72264436 | -6.7986 | [9 empty] | 3.3 | Longseam - Unknown Weld Type
Metal Loss | Manufacturing/Milling Individual | 1484 |  |  | 109275.415 | 1 |  | 5:43 | Internal | 0.281 | 23930 | 16.148 | 35.036 |  | 51.184 | 11:54 |  | 2:45 | 11 | 0.11 | 0.432 | 0.945 | 877 | 20 | 52000 | 60.02 | 7.9 |  | 21 | -10 | 10 | -0.028 | 0.028 | 80 | 0.822 | 90.278 | 0.39 | 80 | 1.415 | 29.89829929 | -91.7226922 | -6.9562 |  | BODY | BASE |  |  | MFL-AXIAL_HR | 109275.435 | 5:40 | Yes | 3.3 |  | 1 | 11 | 0.432 | 0.013353 | 1.593 | 1.991 | 1740.067169 | circumference grooving
Bend | Field | 237 |  |  | 109282.974 | 1 |  |  |  |  | 23930 | 23.707 | 27.477 |  |  |  |  | 11:54 |  | 0 | [19 empty] | 29.89830345 | -91.72271545 | -7.0189 | 34.6D - 26° - Left | [8 empty] | 3.3 | [9 empty] | 34.608 | 25.868 | -25.855 | Left | 0.831 | Up |  |  | 109267.063 | 109298.885
GirthWeld | N/A | 23940 |  |  | 109310.451 | 1 |  |  |  | 0.281 | 23930 | 51.184 | 25.043 | 23940 | 25.043 | 7:00 |  | 11:54 |  | 0 |  |  | 877 | 20 | 52000 | 60.02 | 7.9 | [12 empty] | 29.8983015 | -91.72280152 | -6.9608 | [9 empty] | 3.3 | Longseam - Unknown Weld Type
GirthWeld | N/A | 23950 |  |  | 109335.494 | 1 |  |  |  | 0.281 | 23940 | 25.043 | 51.207 | 23950 | 51.207 | 10:43 |  | 7:00 |  | 0 |  |  | 877 | 20 | 52000 | 60.02 | 7.9 | [12 empty] | 29.89829376 | -91.72287977 | -7.0345 | [9 empty] | 3.3 | Longseam - Unknown Weld Type
Metal Loss | Manufacturing/Milling Individual | 1485 |  |  | 109339.034 | 1 |  | 1:35 | Internal | 0.281 | 23950 | 3.54 | 47.667 |  | 51.207 | 10:43 |  | 7:00 | 17 | 0.17 | 0.468 | 0.945 | 877 | 20 | 52000 | 60.02 | 7.9 |  | 27 | -10 | 10 | -0.028 | 0.028 | 80 | 0.858 | 83.333 | 0.39 | 80 | 1.415 | 29.89829257 | -91.72289082 | -7.0621 |  | BODY | BASE |  |  | MFL-AXIAL_HR | 109339.053 | 1:34 | Yes | 3.3 |  | 1 | 17 | 0.468 | 0.022356 | 1.591 | 1.989 | 1737.999473 | circumference grooving
Metal Loss | Manufacturing/Milling Individual | 1486 |  |  | 109341.99 | 1 |  | 5:10 | Internal | 0.281 | 23950 | 6.496 | 44.711 |  | 51.207 | 10:43 |  | 7:00 | 17 | 0.17 | 0.312 | 0.945 | 877 | 20 | 52000 | 60.02 | 7.9 |  | 27 | -10 | 10 | -0.028 | 0.028 | 80 | 0.702 | 125 | 0.39 | 80 | 1.535 | 29.89829156 | -91.72290005 | -7.0835 |  | BODY | BASE |  |  | MFL-AXIAL_HR | 109342.007 | 5:07 | Yes | 3.3 |  | 1 | 17 | 0.312 | 0.014904 | 1.593 | 1.991 | 1740.351732 | circumference slotting
GirthWeld | N/A | 23960 |  |  | 109386.701 | 1 |  |  |  | 0.281 | 23950 | 51.207 | 49.875 | 23960 | 49.875 | 3:54 |  | 10:43 |  | 0 |  |  | 877 | 20 | 52000 | 60.02 | 7.5 | [12 empty] | 29.89827528 | -91.72303941 | -7.2585 | [9 empty] | 3.3 | Longseam - Unknown Weld Type
Metal Loss | Corrosion Individual | 1487 |  |  | 109398.654 | 1 |  | 1:17 | External | 0.281 | 23960 | 11.953 | 37.922 |  | 49.875 | 3:54 |  | 10:43 | 14 | 0.14 | 0.432 | 0.945 | 877 | 20 | 52000 | 60.02 | 7.5 |  | 24 | -10 | 10 | -0.028 | 0.028 | 80 | 0.822 | 90.278 | 0.39 | 80 | 1.415 | 29.89827054 | -91.72307661 | -7.2906 |  | BODY | BASE |  |  | MFL-AXIAL_HR | 109398.674 | 1:18 | Yes | 3.3 |  | 1 | 14 | 0.432 | 0.016995 | 1.592 | 1.99 | 1739.368793 | circumference grooving
GirthWeld | N/A | 23970 |  |  | 109436.576 | 1 |  |  |  | 0.281 | 23960 | 49.875 | 36.532 | 23970 | 36.532 | 11:24 |  | 3:54 |  | 0 |  |  | 877 | 20 | 52000 | 60.02 | 7.5 | [12 empty] | 29.89825411 | -91.72319438 | -7.5567 | [9 empty] | 3.3 | Longseam - Unknown Weld Type
Wall Thickness Transition | Increase | 62 |  |  | 109473.106 | 1 |  |  |  |  | 23970 | 36.529 | 0.003 |  |  |  |  | 3:54 |  | 0 | [19 empty] | 29.89823611 | -91.72330737 | -8.1884 | NWT: 0.281 in Grade 52000 LS / 0.375 in Grade 52000 LS | [8 empty] | 3.3
GirthWeld | N/A | 23980 |  |  | 109473.109 | 1 |  |  |  | 0.375 | 23970 | 36.532 | 39.321 | 23980 | 39.321 |  |  | 11:24 |  | 0 |  |  | 877 | 20 | 52000 | 44.97 | 6.6 | [12 empty] | 29.89823611 | -91.72330738 | -8.1885 | [9 empty] | 3.3 | Longseam - Unknown Weld Type
Bend | Field | 238 |  |  | 109487.325 | 1 |  |  |  |  | 23980 | 14.217 | 25.104 | [6 empty] | 0 | [19 empty] | 29.89822778 | -91.72335095 | -9.0411 | 32.4D - 13° - Over | [8 empty] | 3.3 | [9 empty] | 32.395 | 12.784 | -2.559 | Left | -12.525 | Down |  |  | 109480.216 | 109494.435
GirthWeld | N/A | 23990 |  |  | 109512.429 | 1 |  |  |  | 0.375 | 23980 | 39.321 | 43.73 | 23990 | 43.73 |  |  |  |  | 0 |  |  | 877 | 20 | 52000 | 44.97 | 6.6 | [12 empty] | 29.89821097 | -91.72342521 | -14.9241 | [9 empty] | 3.3 | Longseam - Unknown Weld Type
Bend | Field | 239 |  |  | 109533.632 | 1 |  |  |  |  | 23990 | 21.203 | 22.528 | [6 empty] | 0 | [19 empty] | 29.89819661 | -91.72348813 | -19.5555 | 31.2D - 13° - Sag | [8 empty] | 3.3 | [9 empty] | 31.211 | 13.424 | 0.971 | Right | 13.389 | Up |  |  | 109526.428 | 109540.836
GirthWeld | N/A | 24000 |  |  | 109556.16 | 1 |  |  |  | 0.375 | 23990 | 43.73 | 44.406 | 24000 | 44.406 |  |  |  |  | 0 |  |  | 877 | 20 | 52000 | 44.97 | 6.2 | [12 empty] | 29.89818178 | -91.72355688 | -19.8705 | [9 empty] | 3.3 | Longseam - Unknown Weld Type
Bend | Field | 240 |  |  | 109570.883 | 1 |  |  |  |  | 24000 | 14.723 | 29.683 | [6 empty] | 0 | [19 empty] | 29.89817202 | -91.72360177 | -19.4333 | 32.1D - 10° - Sag | [8 empty] | 3.3 | [9 empty] | 32.061 | 10.208 | -0.215 | Left | 10.206 | Up |  |  | 109565.1 | 109576.665
GirthWeld | N/A | 24010 |  |  | 109600.566 | 1 |  |  |  | 0.375 | 24000 | 44.406 | 44.616 | 24010 | 44.616 |  |  |  |  | 0 |  |  | 877 | 20 | 52000 | 44.97 | 6.9 | [12 empty] | 29.8981523 | -91.72369062 | -13.8163 | [9 empty] | 3.3 | Longseam - Unknown Weld Type
Bend | Field | 241 |  |  | 109629.221 | 1 |  |  |  |  | 24010 | 28.656 | 15.961 | [6 empty] | 0 | [19 empty] | 29.89813321 | -91.7237764 | -8.4292 | 29.6D - 11° - Over | [8 empty] | 3.3 | [9 empty] | 29.615 | 11.197 | -0.007 | Left | -11.197 | Down |  |  | 109623.257 | 109635.186
GirthWeld | N/A | 24020 |  |  | 109645.182 | 1 |  |  |  | 0.375 | 24010 | 44.616 | 12.182 | 24020 | 12.182 |  |  |  |  | 0 |  |  | 877 | 20 | 52000 | 44.97 | 8.5 | [12 empty] | 29.89812229 | -91.723825 | -8.2564 | [9 empty] | 3.3 | Longseam - Unknown Weld Type
Wall Thickness Transition | Decrease | 63 |  |  | 109657.361 | 1 |  |  |  |  | 24020 | 12.179 | 0.003 | [6 empty] | 0 | [19 empty] | 29.89811389 | -91.72386209 | -8.2804 | NWT: 0.375 in Grade 52000 LS / 0.281 in Grade 52000 LS | [8 empty] | 3.3
GirthWeld | N/A | 24030 |  |  | 109657.364 | 1 |  |  |  | 0.281 | 24020 | 12.182 | 52.513 | 24030 | 52.513 | 12:12 |  |  |  | 0 |  |  | 877 | 20 | 52000 | 60.02 | 8.5 | [12 empty] | 29.89811389 | -91.7238621 | -8.2804 | [9 empty] | 3.3 | Longseam - Unknown Weld Type
Metal Loss | Manufacturing/Milling Individual | 1488 |  |  | 109674.534 | 1 |  | 6:25 | Internal | 0.281 | 24030 | 17.17 | 35.343 |  | 52.513 | 12:12 |  |  | 13 | 0.13 | 0.312 | 0.945 | 877 | 20 | 52000 | 60.02 | 8.5 |  | 23 | -10 | 10 | -0.028 | 0.028 | 80 | 0.702 | 125 | 0.39 | 80 | 1.535 | 29.89810207 | -91.72391439 | -8.2936 |  | BODY | BASE |  |  | MFL-AXIAL_HR | 109674.55 | 6:27 | Yes | 3.3 |  | 1 | 13 | 0.312 | 0.011397 | 1.593 | 1.992 | 1740.870942 | circumference slotting
Bend | Field | 242 |  |  | 109694.09 | 1 |  |  |  |  | 24030 | 36.726 | 15.787 |  |  |  |  | 12:12 |  | 0 | [19 empty] | 29.89808997 | -91.72397427 | -8.4258 | 42.6D - 13° - Right | [8 empty] | 3.3 | [9 empty] | 42.641 | 13.238 | 13.233 | Right | 0.331 | Up |  |  | 109684.437 | 109703.742
Material Defect | Seam Weld Anomaly | 66 |  |  | 109708.455 | 1 |  | 12:15 | N/A | 0.281 | 24030 | 51.091 | 1.422 |  | 52.513 | 12:12 |  |  |  | 0 | 0.866 | 0.945 | 877 | 20 | 52000 | 60.02 | 8.5 | [12 empty] | 29.89808747 | -91.7240193 | -8.4836 |  | BODY | WELD |  |  | MFL-AXIAL_HR | 109708.455 | 12:15 |  | 3.3 |  | 1 | [6 empty] | pitting
GirthWeld | N/A | 24040 |  |  | 109709.877 | 1 |  |  |  | 0.281 | 24030 | 52.513 | 50.24 | 24040 | 50.24 | 11:16 |  | 12:12 |  | 0 |  |  | 877 | 20 | 52000 | 60.02 | 8.5 | [12 empty] | 29.8980874 | -91.72402377 | -8.4828 | [9 empty] | 3.3 | Longseam - Unknown Weld Type
GirthWeld | N/A | 24050 |  |  | 109760.116 | 1 |  |  |  | 0.281 | 24040 | 50.24 | 51.827 | 24050 | 51.827 | 11:57 |  | 11:16 |  | 0 |  |  | 877 | 20 | 52000 | 60.02 | 8.5 | [12 empty] | 29.89809178 | -91.72418146 | -8.1364 | [9 empty] | 3.3 | Longseam - Unknown Weld Type
GirthWeld | N/A | 24060 |  |  | 109811.944 | 1 |  |  |  | 0.281 | 24050 | 51.827 | 50.62 | 24060 | 50.62 | 12:05 |  | 11:57 |  | 0 |  |  | 877 | 20 | 52000 | 60.02 | 8.5 | [12 empty] | 29.89810963 | -91.72434293 | -8.3852 | [9 empty] | 3.3 | Longseam - Unknown Weld Type
Metal Loss | Manufacturing/Milling Individual | 1489 |  |  | 109855.285 | 1 |  | 10:17 | Internal | 0.281 | 24060 | 43.341 | 7.279 |  | 50.62 | 12:05 |  | 11:57 | 13 | 0.13 | 0.36 | 0.945 | 877 | 20 | 52000 | 60.02 | 8.5 |  | 23 | -10 | 10 | -0.028 | 0.028 | 80 | 0.75 | 108.333 | 0.39 | 80 | 1.535 | 29.89813517 | -91.72447586 | -7.808 |  | BODY | BASE |  |  | MFL-AXIAL_HR | 109855.295 | 10:17 | Yes | 3.3 |  | 1 | 13 | 0.36 | 0.013151 | 1.593 | 1.991 | 1740.411861 | circumference slotting
GirthWeld | N/A | 24070 |  |  | 109862.564 | 1 |  |  |  | 0.281 | 24060 | 50.62 | 51.175 | 24070 | 51.175 | 10:16 |  | 12:05 |  | 0 |  |  | 877 | 20 | 52000 | 60.02 | 8.5 | [12 empty] | 29.8981403 | -91.72449797 | -7.7261 | [9 empty] | 3.3 | Longseam - Unknown Weld Type
Metal Loss | Manufacturing/Milling Individual | 1490 |  |  | 109868.925 | 1 |  | 4:19 | Internal | 0.281 | 24070 | 6.361 | 44.814 |  | 51.175 | 10:16 |  | 12:05 | 11 | 0.11 | 1.62 | 2.362 | 877 | 20 | 52000 | 60.02 | 8.5 |  | 21 | -10 | 10 | -0.028 | 0.028 | 80 | 2.21 | 36.42 | 0.59 | 80 | 2.952 | 29.89814484 | -91.72451727 | -7.6942 |  | BODY | BASE |  |  | MFL-AXIAL_HR | 109869.01 | 4:19 | Yes | 3.3 |  | 1 | 11 | 1.62 | 0.050074 | 1.571 | 1.964 | 1716.741292 | general
Metal Loss | Corrosion Individual | 1491 |  |  | 109898.858 | 1 |  | 4:24 | External | 0.281 | 24070 | 36.294 | 14.881 |  | 51.175 | 10:16 |  | 12:05 | 13 | 0.13 | 1.068 | 2.402 | 877 | 20 | 52000 | 60.02 | 8.5 |  | 23 | -10 | 10 | -0.028 | 0.028 | 80 | 1.458 | 36.517 | 0.39 | 80 | 2.872 | 29.89816893 | -91.72460717 | -7.3828 |  | BODY | BASE |  |  | MFL-AXIAL_HR | 109898.903 | 4:22 | Yes | 3.3 |  | 1 | 13 | 1.068 | 0.039014 | 1.581 | 1.976 | 1727.272747 | circumference grooving
GirthWeld | N/A | 24080 |  |  | 109913.739 | 1 |  |  |  | 0.281 | 24070 | 51.175 | 49.984 | 24080 | 49.984 | 12:26 |  | 10:16 |  | 0 |  |  | 877 | 20 | 52000 | 60.02 | 8.5 | [12 empty] | 29.89818143 | -91.72465168 | -7.2525 | [9 empty] | 3.3 | Longseam - Unknown Weld Type
Metal Loss | Corrosion Individual | 1492 |  |  | 109962.843 | 1 |  | 2:39 | External | 0.281 | 24080 | 49.104 | 0.879 |  | 49.984 | 12:26 |  | 10:16 | 11 | 0.11 | 0.432 | 0.945 | 877 | 20 | 52000 | 60.02 | 8.5 |  | 21 | -10 | 10 | -0.028 | 0.028 | 80 | 0.822 | 90.278 | 0.39 | 80 | 1.415 | 29.89822415 | -91.72479798 | -6.7927 |  | BODY | BASE |  |  | MFL-AXIAL_HR | 109962.863 | 2:41 | Yes | 3.3 |  | 1 | 11 | 0.432 | 0.013353 | 1.593 | 1.991 | 1740.067169 | circumference grooving
GirthWeld | N/A | 24090 |  |  | 109963.722 | 1 |  |  |  | 0.281 | 24080 | 49.984 | 49.905 | 24090 | 49.905 | 7:22 |  | 12:26 |  | 0 |  |  | 877 | 20 | 52000 | 60.02 | 8.2 | [12 empty] | 29.89822498 | -91.72480057 | -6.7831 | [9 empty] | 3.3 | Longseam - Unknown Weld Type
GirthWeld | N/A | 24100 |  |  | 110013.627 | 1 |  |  |  | 0.281 | 24090 | 49.905 | 51.175 | 24100 | 51.175 | 5:40 |  | 7:22 |  | 0 |  |  | 877 | 20 | 52000 | 60.02 | 7.9 | [12 empty] | 29.898272 | -91.72494784 | -6.3872 | [9 empty] | 3.3 | Longseam - Unknown Weld Type
GirthWeld | N/A | 24110 |  |  | 110064.802 | 1 |  |  |  | 0.281 | 24100 | 51.175 | 49.754 | 24110 | 49.754 | 6:18 |  | 5:40 |  | 0 |  |  | 877 | 20 | 52000 | 60.02 | 7.9 | [12 empty] | 29.89832029 | -91.72509882 | -6.0148 | [9 empty] | 3.3 | Longseam - Unknown Weld Type
Metal Loss | Manufacturing/Milling Individual | 1493 |  |  | 110096.381 | 1 |  | 6:35 | N/A | 0.281 | 24110 | 31.579 | 18.174 |  | 49.754 | 6:18 |  | 5:40 | 13 | 0.13 | 1.848 | 2.48 | 877 | 20 | 52000 | 60.02 | 7.9 |  | 23 | -10 | 10 | -0.028 | 0.028 | 80 | 2.438 | 31.926 | 0.59 | 80 | 3.07 | 29.89834999 | -91.72519203 | -6.0011 |  | BODY | WELD |  |  | MFL-AXIAL_HR | 110096.441 | 6:36 | Yes | 3.3 |  | 1 | 13 | 1.848 | 0.067507 | 1.56 | 1.95 | 1704.38609 | general
Metal Loss | Manufacturing/Milling Individual | 1494 |  |  | 110096.762 | 1 |  | 12:58 | Internal | 0.281 | 24110 | 31.96 | 17.793 |  | 49.754 | 6:18 |  | 5:40 | 13 | 0.13 | 0.36 | 0.945 | 877 | 20 | 52000 | 60.02 | 7.9 |  | 23 | -10 | 10 | -0.028 | 0.028 | 80 | 0.75 | 108.333 | 0.39 | 80 | 1.535 | 29.89835034 | -91.72519316 | -6.0008 |  | BODY | BASE |  |  | MFL-AXIAL_HR | 110096.775 | 12:57 | Yes | 3.3 |  | 1 | 13 | 0.36 | 0.013151 | 1.593 | 1.991 | 1740.411861 | circumference slotting
GirthWeld | N/A | 24120 |  |  | 110114.555 | 1 |  |  |  | 0.281 | 24110 | 49.754 | 15.102 | 24120 | 15.102 | 9:15 |  | 6:18 |  | 0 |  |  | 877 | 20 | 52000 | 60.02 | 7.9 | [12 empty] | 29.89836704 | -91.72524569 | -5.9089 | [9 empty] | 3.3 | Longseam - Unknown Weld Type
GirthWeld | N/A | 24130 |  |  | 110129.657 | 1 |  |  |  | 0.281 | 24120 | 15.102 | 42.001 | 24130 | 42.001 | 12:37 |  | 9:15 |  | 0 |  |  | 877 | 20 | 52000 | 60.02 | 7.9 | [12 empty] | 29.8983812 | -91.72529028 | -5.832 | [9 empty] | 3.3 | Longseam - Unknown Weld Type
GirthWeld | N/A | 24140 |  |  | 110171.658 | 1 |  |  |  | 0.281 | 24130 | 42.001 | 49.902 | 24140 | 49.902 | 2:34 |  | 12:37 |  | 0 |  |  | 877 | 20 | 52000 | 60.02 | 7.9 | [12 empty] | 29.89842056 | -91.7254143 | -6.0889 | [9 empty] | 3.3 | Longseam - Unknown Weld Type
Metal Loss | Manufacturing/Milling Individual | 1495 |  |  | 110213.582 | 1 |  | 8:32 | Internal | 0.281 | 24140 | 41.924 | 7.978 |  | 49.902 | 2:34 |  | 12:37 | 14 | 0.14 | 0.396 | 0.945 | 877 | 20 | 52000 | 60.02 | 7.9 |  | 24 | -10 | 10 | -0.028 | 0.028 | 80 | 0.786 | 98.485 | 0.39 | 80 | 1.415 | 29.89846146 | -91.72553738 | -6.7118 |  | BODY | BASE |  |  | MFL-AXIAL_HR | 110213.605 | 8:28 | Yes | 3.3 |  | 1 | 14 | 0.396 | 0.015579 | 1.593 | 1.991 | 1739.825964 | circumference grooving
Wall Thickness Transition | Increase | 64 |  |  | 110221.557 | 1 |  |  |  |  | 24140 | 49.899 | 0.003 |  |  |  |  | 12:37 |  | 0 | [19 empty] | 29.89846921 | -91.72556081 | -6.6627 | NWT: 0.281 in Grade 52000 LS / 0.375 in Grade 52000 LS | [8 empty] | 3.3
GirthWeld | N/A | 24150 |  |  | 110221.56 | 1 |  |  |  | 0.375 | 24140 | 49.902 | 3.369 | 24150 | 3.369 |  |  | 2:34 |  | 0 |  |  | 877 | 20 | 52000 | 44.97 | 4.9 | [12 empty] | 29.89846921 | -91.72556082 | -6.6627 | [9 empty] | 3.3 | Longseam - Unknown Weld Type
GirthWeld | N/A | 24160 |  |  | 110224.929 | 1 |  |  |  | 0.375 | 24150 | 3.369 | 36.998 | 24160 | 36.998 |  |  |  |  | 0 |  |  | 877 | 20 | 52000 | 44.97 | 7.9 | [12 empty] | 29.8984725 | -91.72557072 | -6.64 | [9 empty] | 3.3 | Longseam - Unknown Weld Type
Attachment | Other | 54 |  |  | 110228.842 | 1 |  | 12:00 |  |  | 24160 | 3.913 | 33.085 | [6 empty] | 0 | [19 empty] | 29.89847635 | -91.72558219 | -6.6168 | [9 empty] | 3.3
Casing | Start | 21 |  |  | 110230.865 | 1 |  |  |  |  | 24160 | 5.936 | 31.062 | [6 empty] | 0 | [19 empty] | 29.89847834 | -91.72558813 | -6.6047 | [9 empty] | 3.3
Support | Saddle | 135 |  |  | 110241.895 | 1 |  |  |  |  | 24160 | 16.966 | 20.032 | [6 empty] | 0 | [19 empty] | 29.89848904 | -91.72562055 | -6.5491 | spacer | [8 empty] | 3.3
Support | Saddle | 136 |  |  | 110256.525 | 1 |  |  |  |  | 24160 | 31.595 | 5.403 | [6 empty] | 0 | [19 empty] | 29.89850306 | -91.72566361 | -6.5552 | spacer | [8 empty] | 3.3
Casing | End | 22 |  |  | 110256.946 | 1 |  |  |  |  | 24160 | 32.016 | 4.982 | [6 empty] | 0 | [19 empty] | 29.89850346 | -91.72566485 | -6.5568 | slightly eccentric | [8 empty] | 3.3
GirthWeld | N/A | 24170 |  |  | 110261.927 | 1 |  |  |  | 0.375 | 24160 | 36.998 | 0.503 | 24170 | 0.503 |  |  |  |  | 0 |  |  | 877 | 20 | 52000 | 44.97 | 7.9 | [12 empty] | 29.89850818 | -91.72567954 | -6.5976 | [9 empty] | 3.3 | Longseam - Unknown Weld Type
Wall Thickness Transition | Decrease | 65 |  |  | 110262.428 | 1 |  |  |  |  | 24170 | 0.5 | 0.003 | [6 empty] | 0 | [19 empty] | 29.89850866 | -91.72568102 | -6.6019 | NWT: 0.375 in Grade 52000 LS / 0.281 in Grade 52000 LS | [8 empty] | 3.3
GirthWeld | N/A | 24180 |  |  | 110262.431 | 1 |  |  |  | 0.281 | 24170 | 0.503 | 28.411 | 24180 | 28.411 | 2:07 |  |  |  | 0 |  |  | 877 | 20 | 52000 | 60.02 | 7.9 | [12 empty] | 29.89850866 | -91.72568103 | -6.6019 | [9 empty] | 3.3 | Longseam - Unknown Weld Type
GirthWeld | N/A | 24190 |  |  | 110290.842 | 1 |  |  |  | 0.281 | 24180 | 28.411 | 43.963 | 24190 | 43.963 | 8:39 |  | 2:07 |  | 0 |  |  | 877 | 20 | 52000 | 60.02 | 8.2 | [12 empty] | 29.89853513 | -91.72576498 | -6.9553 | [9 empty] | 3.3 | Longseam - Unknown Weld Type
Marker | Above Ground | 19 |  |  | 110307.277 | 1 |  |  |  |  | 24190 | 16.436 | 27.528 |  |  |  |  | 8:39 |  | 0 | [19 empty] | 29.89855051 | -91.72581345 | -7.024 | 220 20' U/S RCL BILLY RD | [8 empty] | 3.3
GirthWeld | N/A | 24200 |  |  | 110334.805 | 1 |  |  |  | 0.281 | 24190 | 43.963 | 51.624 | 24200 | 51.624 | 3:28 |  | 8:39 |  | 0 |  |  | 877 | 20 | 52000 | 60.02 | 8.2 | [12 empty] | 29.89857623 | -91.72589474 | -7.034 | [9 empty] | 3.3 | Longseam - Unknown Weld Type
Metal Loss | Manufacturing/Milling Individual | 1496 |  |  | 110385.165 | 1 |  | 8:41 | Internal | 0.281 | 24200 | 50.36 | 1.264 |  | 51.624 | 3:28 |  | 8:39 | 17 | 0.17 | 0.744 | 1.339 | 877 | 20 | 52000 | 60.02 | 8.2 |  | 27 | -10 | 10 | -0.028 | 0.028 | 80 | 1.134 | 52.419 | 0.39 | 80 | 1.809 | 29.8986233 | -91.72604355 | -6.5636 |  | BODY | BASE |  |  | MFL-AXIAL_HR | 110385.198 | 8:43 | Yes | 3.3 |  | 1 | 17 | 0.744 | 0.035541 | 1.585 | 1.981 | 1731.800339 | pitting
GirthWeld | N/A | 24210 |  |  | 110386.429 | 1 |  |  |  | 0.281 | 24200 | 51.624 | 50.105 | 24210 | 50.105 | 11:09 |  | 3:28 |  | 0 |  |  | 877 | 20 | 52000 | 60.02 | 8.2 | [12 empty] | 29.89862448 | -91.72604729 | -6.5586 | [9 empty] | 3.3 | Longseam - Unknown Weld Type
Metal Loss | Manufacturing/Milling Individual | 1497 |  |  | 110430.883 | 1 |  | 9:18 | Internal | 0.281 | 24210 | 44.454 | 5.651 |  | 50.105 | 11:09 |  | 3:28 | 13 | 0.13 | 0.312 | 0.945 | 877 | 20 | 52000 | 60.02 | 8.2 |  | 23 | -10 | 10 | -0.028 | 0.028 | 80 | 0.702 | 125 | 0.39 | 80 | 1.535 | 29.8986659 | -91.72617871 | -6.4882 |  | BODY | BASE |  |  | MFL-AXIAL_HR | 110430.893 | 9:18 | Yes | 3.3 |  | 1 | 13 | 0.312 | 0.011397 | 1.593 | 1.992 | 1740.870942 | circumference slotting
GirthWeld | N/A | 24220 |  |  | 110436.534 | 1 |  |  |  | 0.281 | 24210 | 50.105 | 51.808 | 24220 | 51.808 | 9:31 |  | 11:09 |  | 0 |  |  | 877 | 20 | 52000 | 60.02 | 8.2 | [12 empty] | 29.89867116 | -91.72619542 | -6.4843 | [9 empty] | 3.3 | Longseam - Unknown Weld Type
Metal Loss | Manufacturing/Milling Individual | 1498 |  |  | 110469.01 | 1 |  | 5:30 | Internal | 0.281 | 24220 | 32.476 | 19.332 |  | 51.808 | 9:31 |  | 11:09 | 22 | 0.22 | 0.36 | 0.945 | 877 | 20 | 52000 | 60.02 | 8.2 | Yes | 32 | -10 | 10 | -0.028 | 0.028 | 80 | 0.75 | 108.333 | 0.39 | 80 | 1.535 | 29.89870093 | -91.72629164 | -6.3612 |  | BODY | BASE |  |  | MFL-AXIAL_HR | 110469.023 | 5:29 | Yes | 3.3 |  | 1 | 22 | 0.36 | 0.022255 | 1.592 | 1.989 | 1738.763236 | circumference slotting
Metal Loss | Manufacturing/Milling Individual | 1499 |  |  | 110479.339 | 1 |  | 3:14 | Internal | 0.281 | 24220 | 42.805 | 9.003 |  | 51.808 | 9:31 |  | 11:09 | 17 | 0.17 | 0.312 | 0.945 | 877 | 20 | 52000 | 60.02 | 8.2 |  | 27 | -10 | 10 | -0.028 | 0.028 | 80 | 0.702 | 125 | 0.39 | 80 | 1.535 | 29.89871047 | -91.72632221 | -6.3475 |  | BODY | BASE |  |  | MFL-AXIAL_HR | 110479.352 | 3:14 | Yes | 3.3 |  | 1 | 17 | 0.312 | 0.014904 | 1.593 | 1.991 | 1740.351732 | circumference slotting
GirthWeld | N/A | 24230 |  |  | 110488.342 | 1 |  |  |  | 0.281 | 24220 | 51.808 | 50.348 | 24230 | 50.348 | 7:52 |  | 9:31 |  | 0 |  |  | 877 | 20 | 52000 | 60.02 | 8.2 | [12 empty] | 29.89871878 | -91.72634885 | -6.3478 | [9 empty] | 3.3 | Longseam - Unknown Weld Type
GirthWeld | N/A | 24240 |  |  | 110538.689 | 1 |  |  |  | 0.281 | 24230 | 50.348 | 48.061 | 24240 | 48.061 | 6:49 |  | 7:52 |  | 0 |  |  | 877 | 20 | 52000 | 60.02 | 8.2 | [12 empty] | 29.89876487 | -91.72649804 | -6.6594 | [9 empty] | 3.3 | Longseam - Unknown Weld Type
Metal Loss | Corrosion Individual | 1500 |  |  | 110562.447 | 1 |  | 11:27 | External | 0.281 | 24240 | 23.758 | 24.303 |  | 48.061 | 6:49 |  | 7:52 | 14 | 0.14 | 0.432 | 0.945 | 877 | 20 | 52000 | 60.02 | 8.2 |  | 24 | -10 | 10 | -0.028 | 0.028 | 80 | 0.822 | 90.278 | 0.39 | 80 | 1.415 | 29.8987866 | -91.72656844 | -6.7214 |  | BODY | BASE |  |  | MFL-AXIAL_HR | 110562.463 | 11:25 | Yes | 3.3 |  | 1 | 14 | 0.432 | 0.016995 | 1.592 | 1.99 | 1739.368793 | circumference grooving
Metal Loss | Manufacturing/Milling Individual | 1501 |  |  | 110562.527 | 1 |  | 5:29 | Internal | 0.281 | 24240 | 23.838 | 24.223 |  | 48.061 | 6:49 |  | 7:52 | 16 | 0.16 | 0.432 | 0.945 | 877 | 20 | 52000 | 60.02 | 8.2 |  | 26 | -10 | 10 | -0.028 | 0.028 | 80 | 0.822 | 90.278 | 0.39 | 80 | 1.415 | 29.89878667 | -91.72656868 | -6.7216 |  | BODY | BASE |  |  | MFL-AXIAL_HR | 110562.547 | 5:24 | Yes | 3.3 |  | 1 | 16 | 0.432 | 0.019423 | 1.592 | 1.99 | 1738.875833 | circumference grooving
GirthWeld | N/A | 24250 |  |  | 110586.75 | 1 |  |  |  | 0.281 | 24240 | 48.061 | 51.503 | 24250 | 51.503 | 3:25 |  | 6:49 |  | 0 |  |  | 877 | 20 | 52000 | 60.02 | 8.2 | [12 empty] | 29.89880879 | -91.72664048 | -6.7312 | [9 empty] | 3.3 | Longseam - Unknown Weld Type
Metal Loss | Manufacturing/Milling Individual | 1502 |  |  | 110593.08 | 1 |  | 3:55 | Internal | 0.281 | 24250 | 6.33 | 45.173 |  | 51.503 | 3:25 |  | 6:49 | 11 | 0.11 | 1.26 | 2.087 | 877 | 20 | 52000 | 60.02 | 8.2 |  | 21 | -10 | 10 | -0.028 | 0.028 | 80 | 1.85 | 46.825 | 0.59 | 80 | 2.677 | 29.8988146 | -91.72665923 | -6.7365 |  | BODY | ADJ |  |  | MFL-AXIAL_HR | 110593.132 | 3:54 | Yes | 3.3 |  | 1 | 11 | 1.26 | 0.038947 | 1.579 | 1.974 | 1725.584225 | general
GirthWeld | N/A | 24260 |  |  | 110638.253 | 1 |  |  |  | 0.281 | 24250 | 51.503 | 51.496 | 24260 | 51.496 | 5:22 |  | 3:25 |  | 0 |  |  | 877 | 20 | 52000 | 60.02 | 7.9 | [12 empty] | 29.89885635 | -91.72679291 | -6.7573 | [9 empty] | 3.3 | Longseam - Unknown Weld Type
GirthWeld | N/A | 24270 |  |  | 110689.749 | 1 |  |  |  | 0.281 | 24260 | 51.496 | 46.417 | 24270 | 46.417 | 9:16 |  | 5:22 |  | 0 |  |  | 877 | 20 | 52000 | 60.02 | 7.9 | [12 empty] | 29.89890491 | -91.72694491 | -6.547 | [9 empty] | 3.3 | Longseam - Unknown Weld Type
GirthWeld | N/A | 24280 |  |  | 110736.166 | 1 |  |  |  | 0.281 | 24270 | 46.417 | 51.132 | 24280 | 51.132 | 8:23 |  | 9:16 |  | 0 |  |  | 877 | 20 | 52000 | 60.02 | 8.5 | [12 empty] | 29.89894925 | -91.72708167 | -6.9042 | [9 empty] | 3.3 | Longseam - Unknown Weld Type
Metal Loss | Corrosion Individual | 1503 |  |  | 110773.094 | 1 |  | 6:21 | Internal | 0.281 | 24280 | 36.928 | 14.204 |  | 51.132 | 8:23 |  | 9:16 | 11 | 0.11 | 0.552 | 0.984 | 877 | 20 | 52000 | 60.02 | 8.5 |  | 21 | -10 | 10 | -0.028 | 0.028 | 80 | 0.942 | 70.652 | 0.39 | 80 | 1.454 | 29.89898429 | -91.72719036 | -8.8444 |  | BODY | BASE |  |  | MFL-AXIAL_HR | 110773.117 | 6:20 | Yes | 3.3 |  | 1 | 11 | 0.552 | 0.017062 | 1.591 | 1.989 | 1738.709211 | pitting
Metal Loss | Corrosion Individual | 1504 |  |  | 110773.629 | 1 |  | 5:36 | Internal | 0.281 | 24280 | 37.463 | 13.669 |  | 51.132 | 8:23 |  | 9:16 | 11 | 0.11 | 0.468 | 1.024 | 877 | 20 | 52000 | 60.02 | 8.5 |  | 21 | -10 | 10 | -0.028 | 0.028 | 80 | 0.858 | 83.333 | 0.39 | 80 | 1.494 | 29.8989848 | -91.72719193 | -8.8759 |  | BODY | BASE |  |  | MFL-AXIAL_HR | 110773.642 | 5:39 | Yes | 3.3 |  | 1 | 11 | 0.468 | 0.014466 | 1.592 | 1.99 | 1739.691709 | circumference grooving
GirthWeld | N/A | 24290 |  |  | 110787.298 | 1 |  |  |  | 0.281 | 24280 | 51.132 | 52.011 | 24290 | 52.011 | 9:10 |  | 8:23 |  | 0 |  |  | 877 | 20 | 52000 | 60.02 | 8.2 | [12 empty] | 29.89899778 | -91.72723217 | -9.6434 | [9 empty] | 3.3 | Longseam - Unknown Weld Type
GirthWeld | N/A | 24300 |  |  | 110839.309 | 1 |  |  |  | 0.281 | 24290 | 52.011 | 49.754 | 24300 | 49.754 | 1:36 |  | 9:10 |  | 0 |  |  | 877 | 20 | 52000 | 60.02 | 7.9 | [12 empty] | 29.89904595 | -91.72738599 | -9.6311 | [9 empty] | 3.3 | Longseam - Unknown Weld Type
Metal Loss | Corrosion Individual | 1505 |  |  | 110842.848 | 1 |  | 7:59 | Internal | 0.281 | 24300 | 3.539 | 46.215 |  | 49.754 | 1:36 |  | 9:10 | 11 | 0.11 | 0.396 | 0.945 | 877 | 20 | 52000 | 60.02 | 7.9 |  | 21 | -10 | 10 | -0.028 | 0.028 | 80 | 0.786 | 98.485 | 0.39 | 80 | 1.415 | 29.89904908 | -91.72739652 | -9.672 |  | BODY | BASE |  |  | MFL-AXIAL_HR | 110842.864 | 7:58 | Yes | 3.3 |  | 1 | 11 | 0.396 | 0.01224 | 1.593 | 1.991 | 1740.414524 | circumference grooving
GirthWeld | N/A | 24310 |  |  | 110889.063 | 1 |  |  |  | 0.281 | 24300 | 49.754 | 51.824 | 24310 | 51.824 | 7:16 |  | 1:36 |  | 0 |  |  | 877 | 20 | 52000 | 60.02 | 7.9 | [12 empty] | 29.89909086 | -91.7275336 | -10.1231 | [9 empty] | 3.3 | Longseam - Unknown Weld Type
Metal Loss | Corrosion Individual | 1506 |  |  | 110897.956 | 1 |  | 1:56 | External | 0.281 | 24310 | 8.893 | 42.931 |  | 51.824 | 7:16 |  | 1:36 | 11 | 0.11 | 0.36 | 0.945 | 877 | 20 | 52000 | 60.02 | 7.9 |  | 21 | -10 | 10 | -0.028 | 0.028 | 80 | 0.75 | 108.333 | 0.39 | 80 | 1.535 | 29.89909928 | -91.7275598 | -9.6894 |  | BODY | BASE |  |  | MFL-AXIAL_HR | 110897.973 | 1:52 | Yes | 3.3 |  | 1 | 11 | 0.36 | 0.011128 | 1.593 | 1.992 | 1740.733305 | circumference slotting
Metal Loss | Manufacturing/Milling Individual | 1507 |  |  | 110927.491 | 1 |  | 1:54 | Internal | 0.281 | 24310 | 38.428 | 13.396 |  | 51.824 | 7:16 |  | 1:36 | 11 | 0.11 | 0.312 | 0.945 | 877 | 20 | 52000 | 60.02 | 7.9 |  | 21 | -10 | 10 | -0.028 | 0.028 | 80 | 0.702 | 125 | 0.39 | 80 | 1.535 | 29.8991273 | -91.72764673 | -7.9194 |  | BODY | BASE |  |  | MFL-AXIAL_HR | 110927.504 | 1:57 | Yes | 3.3 |  | 1 | 11 | 0.312 | 0.009644 | 1.594 | 1.992 | 1741.113152 | circumference slotting
GirthWeld | N/A | 24320 |  |  | 110940.887 | 1 |  |  |  | 0.281 | 24310 | 51.824 | 49.337 | 24320 | 49.337 | 10:05 |  | 7:16 |  | 0 |  |  | 877 | 20 | 52000 | 60.02 | 7.9 | [12 empty] | 29.89913994 | -91.72768617 | -7.0281 | [9 empty] | 3.3 | Longseam - Unknown Weld Type
Metal Loss | Manufacturing/Milling Individual | 1508 |  |  | 110953.929 | 1 |  | 7:40 | Internal | 0.281 | 24320 | 13.042 | 36.296 |  | 49.337 | 10:05 |  | 7:16 | 13 | 0.13 | 0.36 | 0.945 | 877 | 20 | 52000 | 60.02 | 7.9 |  | 23 | -10 | 10 | -0.028 | 0.028 | 80 | 0.75 | 108.333 | 0.39 | 80 | 1.535 | 29.89915215 | -91.72772464 | -6.3805 |  | BODY | BASE |  |  | MFL-AXIAL_HR | 110953.952 | 7:40 | Yes | 3.3 |  | 1 | 13 | 0.36 | 0.013151 | 1.593 | 1.991 | 1740.411861 | circumference slotting
GirthWeld | N/A | 24330 |  |  | 110990.225 | 1 |  |  |  | 0.281 | 24320 | 49.337 | 52.231 | 24330 | 52.231 | 10:43 |  | 10:05 |  | 0 |  |  | 877 | 20 | 52000 | 60.02 | 7.9 | [12 empty] | 29.89918582 | -91.727832 | -6.5002 | [9 empty] | 3.3 | Longseam - Unknown Weld Type
GirthWeld | N/A | 24340 |  |  | 111042.456 | 1 |  |  |  | 0.281 | 24330 | 52.231 | 51.713 | 24340 | 51.713 | 6:37 |  | 10:43 |  | 0 |  |  | 877 | 20 | 52000 | 60.02 | 7.5 | [12 empty] | 29.89923488 | -91.72798625 | -6.3248 | [9 empty] | 3.3 | Longseam - Unknown Weld Type
GirthWeld | N/A | 24350 |  |  | 111094.168 | 1 |  |  |  | 0.281 | 24340 | 51.713 | 47.32 | 24350 | 47.32 | 4:45 |  | 6:37 |  | 0 |  |  | 877 | 20 | 52000 | 60.02 | 7.9 | [12 empty] | 29.89928327 | -91.72813904 | -6.1075 | [9 empty] | 3.3 | Longseam - Unknown Weld Type
GirthWeld | N/A | 24360 |  |  | 111141.488 | 1 |  |  |  | 0.281 | 24350 | 47.32 | 49.849 | 24360 | 49.849 | 9:39 |  | 4:45 |  | 0 |  |  | 877 | 20 | 52000 | 60.02 | 8.2 | [12 empty] | 29.89932738 | -91.7282789 | -6.9446 | [9 empty] | 3.3 | Longseam - Unknown Weld Type
GirthWeld | N/A | 24370 |  |  | 111191.337 | 1 |  |  |  | 0.281 | 24360 | 49.849 | 46.112 | 24370 | 46.112 | 4:14 |  | 9:39 |  | 0 |  |  | 877 | 20 | 52000 | 60.02 | 7.9 | [12 empty] | 29.89937485 | -91.72842581 | -6.0085 | [9 empty] | 3.3 | Longseam - Unknown Weld Type
Metal Loss | Corrosion Individual | 1509 |  |  | 111206.081 | 1 |  | 7:53 | External | 0.281 | 24370 | 14.744 | 31.368 |  | 46.112 | 4:14 |  | 9:39 | 14 | 0.14 | 0.432 | 1.89 | 877 | 20 | 52000 | 60.02 | 7.9 |  | 24 | -10 | 10 | -0.028 | 0.028 | 80 | 0.822 | 90.278 | 0.39 | 80 | 2.36 | 29.89938881 | -91.7284693 | -6.0232 |  | BODY | BASE |  |  | MFL-AXIAL_HR | 111206.097 | 7:51 | Yes | 3.3 |  | 1 | 14 | 0.432 | 0.016995 | 1.592 | 1.99 | 1739.368793 | circumference grooving
Metal Loss | Corrosion Individual | 1510 |  |  | 111226.934 | 1 |  | 4:27 | External | 0.281 | 24370 | 35.597 | 10.515 |  | 46.112 | 4:14 |  | 9:39 | 11 | 0.11 | 1.62 | 1.339 | 877 | 20 | 52000 | 60.02 | 7.9 |  | 21 | -10 | 10 | -0.028 | 0.028 | 80 | 2.21 | 36.42 | 0.59 | 80 | 1.929 | 29.89940851 | -91.72853084 | -6.0851 |  | BODY | WELD |  |  | MFL-AXIAL_HR | 111226.996 | 4:27 | Yes | 3.3 |  | 1 | 11 | 1.62 | 0.050074 | 1.571 | 1.964 | 1716.741292 | general
GirthWeld | N/A | 24380 |  |  | 111237.449 | 1 |  |  |  | 0.281 | 24370 | 46.112 | 51.621 | 24380 | 51.621 | 6:57 |  | 4:14 |  | 0 |  |  | 877 | 20 | 52000 | 60.02 | 7.5 | [12 empty] | 29.89941846 | -91.72856186 | -6.1343 | [9 empty] | 3.3 | Longseam - Unknown Weld Type
GirthWeld | N/A | 24390 |  |  | 111289.07 | 1 |  |  |  | 0.281 | 24380 | 51.621 | 45.646 | 24390 | 45.646 | 6:19 |  | 6:57 |  | 0 |  |  | 877 | 20 | 52000 | 60.02 | 7.5 | [12 empty] | 29.89946725 | -91.72871418 | -6.3392 | [9 empty] | 3.3 | Longseam - Unknown Weld Type
GirthWeld | N/A | 24400 |  |  | 111334.716 | 1 |  |  |  | 0.281 | 24390 | 45.646 | 50.43 | 24400 | 50.43 | 6:00 |  | 6:19 |  | 0 |  |  | 877 | 20 | 52000 | 60.02 | 7.5 | [12 empty] | 29.89950986 | -91.72884909 | -6.5343 | [9 empty] | 3.3 | Longseam - Unknown Weld Type
GirthWeld | N/A | 24410 |  |  | 111385.146 | 1 |  |  |  | 0.281 | 24400 | 50.43 | 48.78 | 24410 | 48.78 | 5:09 |  | 6:00 |  | 0 |  |  | 877 | 20 | 52000 | 60.02 | 7.5 | [12 empty] | 29.89955691 | -91.72899816 | -6.7258 | [9 empty] | 3.3 | Longseam - Unknown Weld Type
Metal Loss | Manufacturing/Milling Individual | 1511 |  |  | 111393.126 | 1 |  | 6:26 | Internal | 0.281 | 24410 | 7.98 | 40.8 |  | 48.78 | 5:09 |  | 6:00 | 11 | 0.11 | 0.312 | 0.945 | 877 | 20 | 52000 | 60.02 | 7.5 |  | 21 | -10 | 10 | -0.028 | 0.028 | 80 | 0.702 | 125 | 0.39 | 80 | 1.535 | 29.89956432 | -91.72902176 | -6.7889 |  | BODY | BASE |  |  | MFL-AXIAL_HR | 111393.143 | 6:26 | Yes | 3.3 |  | 1 | 11 | 0.312 | 0.009644 | 1.594 | 1.992 | 1741.113152 | circumference slotting
Metal Loss | Corrosion Individual | 1512 |  |  | 111407.698 | 1 |  | 5:56 | Internal | 0.281 | 24410 | 22.552 | 26.228 |  | 48.78 | 5:09 |  | 6:00 | 11 | 0.11 | 0.36 | 0.945 | 877 | 20 | 52000 | 60.02 | 7.5 |  | 21 | -10 | 10 | -0.028 | 0.028 | 80 | 0.75 | 108.333 | 0.39 | 80 | 1.535 | 29.89957782 | -91.72906487 | -6.9003 |  | BODY | BASE |  |  | MFL-AXIAL_HR | 111407.714 | 5:58 | Yes | 3.3 |  | 1 | 11 | 0.36 | 0.011128 | 1.593 | 1.992 | 1740.733305 | circumference slotting
GirthWeld | N/A | 24420 |  |  | 111433.926 | 1 |  |  |  | 0.281 | 24410 | 48.78 | 51.621 | 24420 | 51.621 | 10:27 |  | 5:09 |  | 0 |  |  | 877 | 20 | 52000 | 60.02 | 7.5 | [12 empty] | 29.89960192 | -91.72914255 | -7.1395 | [9 empty] | 3.3 | Longseam - Unknown Weld Type
GirthWeld | N/A | 24430 |  |  | 111485.546 | 1 |  |  |  | 0.281 | 24420 | 51.621 | 50.033 | 24430 | 50.033 | 2:13 |  | 10:27 |  | 0 |  |  | 877 | 20 | 52000 | 60.02 | 7.9 | [12 empty] | 29.89964894 | -91.7292956 | -7.309 | [9 empty] | 3.3 | Longseam - Unknown Weld Type
GirthWeld | N/A | 24440 |  |  | 111535.579 | 1 |  |  |  | 0.281 | 24430 | 50.033 | 49.042 | 24440 | 49.042 | 2:38 |  | 2:13 |  | 0 |  |  | 877 | 20 | 52000 | 60.02 | 8.2 | [12 empty] | 29.89969426 | -91.72944394 | -8.6995 | [9 empty] | 3.3 | Longseam - Unknown Weld Type
GirthWeld | N/A | 24450 |  |  | 111584.621 | 1 |  |  |  | 0.281 | 24440 | 49.042 | 50.646 | 24450 | 50.646 | 4:28 |  | 2:38 |  | 0 |  |  | 877 | 20 | 52000 | 60.02 | 8.2 | [12 empty] | 29.89973992 | -91.72958876 | -7.2323 | [9 empty] | 3.3 | Longseam - Unknown Weld Type
GirthWeld | N/A | 24460 |  |  | 111635.267 | 1 |  |  |  | 0.281 | 24450 | 50.646 | 47.218 | 24460 | 47.218 | 4:29 |  | 4:28 |  | 0 |  |  | 877 | 20 | 52000 | 60.02 | 7.9 | [12 empty] | 29.89978706 | -91.72973851 | -6.8885 | [9 empty] | 3.3 | Longseam - Unknown Weld Type
GirthWeld | N/A | 24470 |  |  | 111682.485 | 1 |  |  |  | 0.281 | 24460 | 47.218 | 51.211 | 24470 | 51.211 | 11:59 |  | 4:29 |  | 0 |  |  | 877 | 20 | 52000 | 60.02 | 7.9 | [12 empty] | 29.89983192 | -91.72987774 | -6.8006 | [9 empty] | 3.3 | Longseam - Unknown Weld Type
Bend | Field | 243 |  |  | 111708.424 | 1 |  |  |  |  | 24470 | 25.939 | 25.272 |  |  |  |  | 11:59 |  | 0 | [19 empty] | 29.89985763 | -91.72995373 | -6.7458 | 34.2D - 9° - Right | [8 empty] | 3.3 | [9 empty] | 34.207 | 9.386 | 9.381 | Right | -0.308 | Down |  |  | 111702.612 | 111714.236
GirthWeld | N/A | 24480 |  |  | 111733.696 | 1 |  |  |  | 0.281 | 24470 | 51.211 | 50.072 | 24480 | 50.072 | 11:55 |  | 11:59 |  | 0 |  |  | 877 | 20 | 52000 | 60.02 | 7.9 | [12 empty] | 29.89989246 | -91.73002235 | -6.7223 | [9 empty] | 3.3 | Longseam - Unknown Weld Type
Bend | Field | 244 |  |  | 111760.898 | 1 |  |  |  |  | 24480 | 27.202 | 22.87 |  |  |  |  | 11:55 |  | 0 | [19 empty] | 29.89993174 | -91.73009498 | -6.5978 | 43.1D - 9° - Right | [8 empty] | 3.3 | [9 empty] | 43.1 | 9.325 | 9.32 | Right | -0.294 | Down |  |  | 111754.054 | 111767.742
GirthWeld | N/A | 24490 |  |  | 111783.768 | 1 |  |  |  | 0.281 | 24480 | 50.072 | 50.305 | 24490 | 50.305 | 1:06 |  | 11:55 |  | 0 |  |  | 877 | 20 | 52000 | 60.02 | 7.9 | [12 empty] | 29.8999724 | -91.73014965 | -6.5942 | [9 empty] | 3.3 | Longseam - Unknown Weld Type
Metal Loss | Manufacturing/Milling Individual | 1513 |  |  | 111796.958 | 1 |  | 5:52 | Internal | 0.281 | 24490 | 13.19 | 37.115 |  | 50.305 | 1:06 |  | 11:55 | 21 | 0.21 | 1.02 | 1.811 | 877 | 20 | 52000 | 60.02 | 7.9 | Yes | 31 | -10 | 10 | -0.028 | 0.028 | 80 | 1.41 | 38.235 | 0.39 | 80 | 2.281 | 29.89999627 | -91.73018078 | -6.6443 |  | BODY | BASE |  |  | MFL-AXIAL_HR | 111796.997 | 5:52 | Yes | 3.3 |  | 1 | 21 | 1.02 | 0.06019 | 1.572 | 1.966 | 1717.879582 | pitting
Metal Loss | Corrosion Individual | 1514 |  |  | 111799.71 | 1 |  | 5:51 | External | 0.281 | 24490 | 15.942 | 34.363 |  | 50.305 | 1:06 |  | 11:55 | 11 | 0.11 | 0.912 | 1.181 | 877 | 20 | 52000 | 60.02 | 7.9 |  | 21 | -10 | 10 | -0.028 | 0.028 | 80 | 1.302 | 42.763 | 0.39 | 80 | 1.651 | 29.90000124 | -91.73018728 | -6.6538 |  | BODY | BASE |  |  | MFL-AXIAL_HR | 111799.752 | 5:51 | Yes | 3.3 |  | 1 | 11 | 0.912 | 0.02819 | 1.586 | 1.983 | 1732.977487 | pitting
GirthWeld | N/A | 24500 |  |  | 111834.073 | 1 |  |  |  | 0.281 | 24490 | 50.305 | 50.184 | 24500 | 50.184 | 6:06 |  | 1:06 |  | 0 |  |  | 877 | 20 | 52000 | 60.02 | 7.5 | [12 empty] | 29.90006294 | -91.73026886 | -6.6248 | [9 empty] | 3.3 | Longseam - Unknown Weld Type
GirthWeld | N/A | 24510 |  |  | 111884.257 | 1 |  |  |  | 0.281 | 24500 | 50.184 | 49.409 | 24510 | 49.409 | 4:09 |  | 6:06 |  | 0 |  |  | 877 | 20 | 52000 | 60.02 | 7.5 | [12 empty] | 29.90015321 | -91.73038784 | -6.3788 | [9 empty] | 3.3 | Longseam - Unknown Weld Type
GirthWeld | N/A | 24520 |  |  | 111933.666 | 1 |  |  |  | 0.281 | 24510 | 49.409 | 38.143 | 24520 | 38.143 | 9:00 |  | 4:09 |  | 0 |  |  | 877 | 20 | 52000 | 60.02 | 7.5 | [12 empty] | 29.90024162 | -91.73050544 | -5.8631 | [9 empty] | 3.3 | Longseam - Unknown Weld Type
GirthWeld | N/A | 24530 |  |  | 111971.809 | 1 |  |  |  | 0.281 | 24520 | 38.143 | 46.988 | 24530 | 46.988 | 5:52 |  | 9:00 |  | 0 |  |  | 877 | 20 | 52000 | 60.02 | 7.9 | [12 empty] | 29.90030999 | -91.73059612 | -5.7637 | [9 empty] | 3.3 | Longseam - Unknown Weld Type
GirthWeld | N/A | 24540 |  |  | 112018.798 | 1 |  |  |  | 0.281 | 24530 | 46.988 | 51.385 | 24540 | 51.385 | 8:24 |  | 5:52 |  | 0 |  |  | 877 | 20 | 52000 | 60.02 | 7.9 | [12 empty] | 29.90039406 | -91.73070797 | -5.7185 | [9 empty] | 3.3 | Longseam - Unknown Weld Type
GirthWeld | N/A | 24550 |  |  | 112070.182 | 1 |  |  |  | 0.281 | 24540 | 51.385 | 50.85 | 24550 | 50.85 | 4:41 |  | 8:24 |  | 0 |  |  | 877 | 20 | 52000 | 60.02 | 7.5 | [12 empty] | 29.90048566 | -91.73083062 | -5.8319 | [9 empty] | 3.3 | Longseam - Unknown Weld Type
GirthWeld | N/A | 24560 |  |  | 112121.032 | 1 |  |  |  | 0.281 | 24550 | 50.85 | 48.612 | 24560 | 48.612 | 1:45 |  | 4:41 |  | 0 |  |  | 877 | 20 | 52000 | 60.02 | 7.9 | [12 empty] | 29.90057627 | -91.73095203 | -5.9103 | [9 empty] | 3.3 | Longseam - Unknown Weld Type
GirthWeld | N/A | 24570 |  |  | 112169.644 | 1 |  |  |  | 0.281 | 24560 | 48.612 | 50.712 | 24570 | 50.712 | 12:26 |  | 1:45 |  | 0 |  |  | 877 | 20 | 52000 | 60.02 | 7.9 | [12 empty] | 29.90066321 | -91.73106779 | -6.1358 | [9 empty] | 3.3 | Longseam - Unknown Weld Type
Metal Loss | Manufacturing/Milling Individual | 1515 |  |  | 112198.903 | 1 |  | 6:48 | Internal | 0.281 | 24570 | 29.259 | 21.453 |  | 50.712 | 12:26 |  | 1:45 | 14 | 0.14 | 0.432 | 0.945 | 877 | 20 | 52000 | 60.02 | 7.9 |  | 24 | -10 | 10 | -0.028 | 0.028 | 80 | 0.822 | 90.278 | 0.39 | 80 | 1.415 | 29.90071544 | -91.73113751 | -6.8526 |  | BODY | BASE |  |  | MFL-AXIAL_HR | 112198.919 | 6:51 | Yes | 3.3 |  | 1 | 14 | 0.432 | 0.016995 | 1.592 | 1.99 | 1739.368793 | circumference grooving
GirthWeld | N/A | 24580 |  |  | 112220.356 | 1 |  |  |  | 0.281 | 24570 | 50.712 | 49.606 | 24580 | 49.606 | 2:16 |  | 12:26 |  | 0 |  |  | 877 | 20 | 52000 | 60.02 | 8.2 | [12 empty] | 29.90075352 | -91.73118886 | -7.0517 | [9 empty] | 3.3 | Longseam - Unknown Weld Type
GirthWeld | N/A | 24590 |  |  | 112269.962 | 1 |  |  |  | 0.281 | 24580 | 49.606 | 50.732 | 24590 | 50.732 | 1:13 |  | 2:16 |  | 0 |  |  | 877 | 20 | 52000 | 60.02 | 8.2 | [12 empty] | 29.90084259 | -91.73130657 | -5.9436 | [9 empty] | 3.3 | Longseam - Unknown Weld Type
GirthWeld | N/A | 24600 |  |  | 112320.694 | 1 |  |  |  | 0.281 | 24590 | 50.732 | 49.869 | 24600 | 49.869 | 11:26 |  | 1:13 |  | 0 |  |  | 877 | 20 | 52000 | 60.02 | 7.5 | [12 empty] | 29.90093381 | -91.73142689 | -6.0843 | [9 empty] | 3.3 | Longseam - Unknown Weld Type
GirthWeld | N/A | 24610 |  |  | 112370.563 | 1 |  |  |  | 0.281 | 24600 | 49.869 | 50.81 | 24610 | 50.81 | 4:37 |  | 11:26 |  | 0 |  |  | 877 | 20 | 52000 | 60.02 | 8.2 | [12 empty] | 29.90102352 | -91.73154512 | -6.2359 | [9 empty] | 3.3 | Longseam - Unknown Weld Type
GirthWeld | N/A | 24620 |  |  | 112421.373 | 1 |  |  |  | 0.281 | 24610 | 50.81 | 50.909 | 24620 | 50.909 | 1:14 |  | 4:37 |  | 0 |  |  | 877 | 20 | 52000 | 60.02 | 8.2 | [12 empty] | 29.90111502 | -91.73166548 | -6.2578 | [9 empty] | 3.3 | Longseam - Unknown Weld Type
GirthWeld | N/A | 24630 |  |  | 112472.282 | 1 |  |  |  | 0.281 | 24620 | 50.909 | 52.116 | 24630 | 52.116 | 5:45 |  | 1:14 |  | 0 |  |  | 877 | 20 | 52000 | 60.02 | 7.9 | [12 empty] | 29.90120677 | -91.73178601 | -6.3387 | [9 empty] | 3.3 | Longseam - Unknown Weld Type
Metal Loss | Manufacturing Cluster | 1517 |  | 3t x 3t | 112504.526 | 1 |  | 1:39 | Internal | 0.281 | 24630 | 32.244 | 19.872 |  | 52.116 | 5:45 |  | 1:14 | 16 | 0.16 | 2.496 | 1.118 | 877 | 20 | 52000 | 60.02 | 7.9 | [12 empty] | 29.90126517 | -91.73186205 | -6.1228 |  | BODY | BASE |  |  | MFL-AXIAL_HR | 112504.539 | 1:36 |  | 3.3 |  | 1 | 5.936508 | 2.48 | 0.041376 | 1.572 | 1.965 | 1717.436784
Metal Loss | Manufacturing/Milling Individual | 1516 | CLUSTER 1517 | 3t x 3t | 112504.526 | 1 |  | 1:40 | Internal | 0.281 | 24630 | 32.244 | 19.872 |  | 52.116 | 5:45 |  | 1:14 | 16 | 0.16 | 0.36 | 0.945 | 877 | 20 | 52000 | 60.02 | 7.9 |  | 26 | -10 | 10 | -0.028 | 0.028 | 80 | 0.75 | 108.333 | 0.39 | 80 | 1.535 | 29.90126517 | -91.73186205 | -6.1228 |  | BODY | BASE |  |  | MFL-AXIAL_HR | 112504.539 | 1:36 | Yes | 3.3 |  | 1 | 16 | 0.36 | 0.016186 | 1.593 | 1.991 | 1739.901238 | circumference slotting
Metal Loss | Manufacturing/Milling Individual | 1518 | CLUSTER 1517 | 3t x 3t | 112504.675 | 1 |  | 1:38 | Internal | 0.281 | 24630 | 32.393 | 19.723 |  | 52.116 | 5:45 |  | 1:14 | 11 | 0.11 | 0.708 | 0.945 | 877 | 20 | 52000 | 60.02 | 7.9 |  | 21 | -10 | 10 | -0.028 | 0.028 | 80 | 1.098 | 55.085 | 0.39 | 80 | 1.415 | 29.90126544 | -91.7318624 | -6.124 |  | BODY | BASE |  |  | MFL-AXIAL_HR | 112504.715 | 1:36 | Yes | 3.3 |  | 1 | 11 | 0.708 | 0.021884 | 1.589 | 1.987 | 1736.5105 | pitting
Metal Loss | Manufacturing/Milling Individual | 1519 | CLUSTER 1520 | 3t x 3t | 112505.325 | 1 |  | 12:53 | Internal | 0.281 | 24630 | 33.043 | 19.073 |  | 52.116 | 5:45 |  | 1:14 | 21 | 0.21 | 1.176 | 0.984 | 877 | 20 | 52000 | 60.02 | 7.9 | Yes | 31 | -10 | 10 | -0.028 | 0.028 | 80 | 1.566 | 33.163 | 0.39 | 80 | 1.454 | 29.90126661 | -91.73186394 | -6.1291 |  | BODY | BASE |  |  | MFL-AXIAL_HR | 112505.393 | 12:55 | Yes | 3.3 |  | 1 | 21 | 1.176 | 0.069396 | 1.566 | 1.957 | 1710.803828 | pitting
Metal Loss | Manufacturing Cluster | 1520 |  | 3t x 3t | 112505.325 | 1 |  | 1:06 | Internal | 0.281 | 24630 | 33.043 | 19.073 |  | 52.116 | 5:45 |  | 1:14 | 21 | 0.21 | 2.436 | 3.282 | 877 | 20 | 52000 | 60.02 | 7.9 | Yes | [11 empty] | 29.90126661 | -91.73186394 | -6.1291 |  | BODY | BASE |  |  | MFL-AXIAL_HR | 112505.393 | 12:55 |  | 3.3 |  | 1 | 13.137097 | 2.436 | 0.090108 | 1.542 | 1.928 | 1685.135519
Metal Loss | Manufacturing/Milling Individual | 1521 | CLUSTER 1520 | 3t x 3t | 112505.482 | 1 |  | 1:20 | Internal | 0.281 | 24630 | 33.2 | 18.916 |  | 52.116 | 5:45 |  | 1:14 | 11 | 0.11 | 0.552 | 0.945 | 877 | 20 | 52000 | 60.02 | 7.9 |  | 21 | -10 | 10 | -0.028 | 0.028 | 80 | 0.942 | 70.652 | 0.39 | 80 | 1.415 | 29.9012669 | -91.73186431 | -6.1303 |  | BODY | BASE |  |  | MFL-AXIAL_HR | 112505.508 | 1:17 | Yes | 3.3 |  | 1 | 11 | 0.552 | 0.017062 | 1.591 | 1.989 | 1738.709211 | pitting
GirthWeld | N/A | 24640 |  |  | 112524.398 | 1 |  |  |  | 0.281 | 24630 | 52.116 | 39.993 | 24640 | 39.993 | 2:11 |  | 5:45 |  | 0 |  |  | 877 | 20 | 52000 | 60.02 | 8.2 | [12 empty] | 29.90130102 | -91.73190905 | -6.4216 | [9 empty] | 3.3 | Longseam - Unknown Weld Type
GirthWeld | N/A | 24650 |  |  | 112564.391 | 1 |  |  |  | 0.281 | 24640 | 39.993 | 52.215 | 24650 | 52.215 | 8:23 |  | 2:11 |  | 0 |  |  | 877 | 20 | 52000 | 60.02 | 7.9 | [12 empty] | 29.90137288 | -91.73200358 | -8.8232 | [9 empty] | 3.3 | Longseam - Unknown Weld Type
Bend | Field | 245 |  |  | 112580.484 | 1 |  |  |  |  | 24650 | 16.093 | 36.122 |  |  |  |  | 8:23 |  | 0 | [19 empty] | 29.9014018 | -91.73204164 | -9.6995 | 44.8D - 7° - Sag | [8 empty] | 3.3 | [9 empty] | 44.808 | 7.172 | -0.439 | Left | 7.159 | Up |  |  | 112575.001 | 112585.968
GirthWeld | N/A | 24660 |  |  | 112616.606 | 1 |  |  |  | 0.281 | 24650 | 52.215 | 50.764 | 24660 | 50.764 | 9:14 |  | 8:23 |  | 0 |  |  | 877 | 20 | 52000 | 60.02 | 8.2 | [12 empty] | 29.90146619 | -91.73212749 | -7.1843 | [9 empty] | 3.3 | Longseam - Unknown Weld Type
GirthWeld | N/A | 24670 |  |  | 112667.37 | 1 |  |  |  | 0.281 | 24660 | 50.764 | 21.864 | 24670 | 21.864 | 10:14 |  | 9:14 |  | 0 |  |  | 877 | 20 | 52000 | 60.02 | 8.5 | [12 empty] | 29.90155619 | -91.73224904 | -6.6887 | [9 empty] | 3.3 | Longseam - Unknown Weld Type
GirthWeld | N/A | 24680 |  |  | 112689.234 | 1 |  |  |  | 0.281 | 24670 | 21.864 | 31.709 | 24680 | 31.709 | 12:40 |  | 10:14 |  | 0 |  |  | 877 | 20 | 52000 | 60.02 | 8.5 | [12 empty] | 29.90159484 | -91.73230151 | -7.1525 | [9 empty] | 3.3 | Longseam - Unknown Weld Type
GirthWeld | N/A | 24690 |  |  | 112720.943 | 1 |  |  |  | 0.281 | 24680 | 31.709 | 51.565 | 24690 | 51.565 | 9:57 |  | 12:40 |  | 0 |  |  | 877 | 20 | 52000 | 60.02 | 7.9 | [12 empty] | 29.90165163 | -91.73237694 | -7.3579 | [9 empty] | 3.3 | Longseam - Unknown Weld Type
Metal Loss | Corrosion Individual | 1522 |  |  | 112725.969 | 1 |  | 5:36 | External | 0.281 | 24690 | 5.026 | 46.539 |  | 51.565 | 9:57 |  | 12:40 | 11 | 0.11 | 1.344 | 1.024 | 877 | 20 | 52000 | 60.02 | 7.9 |  | 21 | -10 | 10 | -0.028 | 0.028 | 80 | 1.734 | 29.018 | 0.39 | 80 | 1.494 | 29.90166065 | -91.73238887 | -7.3508 |  | BODY | BASE |  |  | MFL-AXIAL_HR | 112725.999 | 5:33 | Yes | 3.3 |  | 1 | 11 | 1.344 | 0.041543 | 1.578 | 1.972 | 1723.603703 | pitting
Metal Loss | Manufacturing/Milling Individual | 1523 |  |  | 112771.53 | 1 |  | 4:04 | Internal | 0.281 | 24690 | 50.587 | 0.978 |  | 51.565 | 9:57 |  | 12:40 | 16 | 0.16 | 0.36 | 0.945 | 877 | 20 | 52000 | 60.02 | 7.9 |  | 26 | -10 | 10 | -0.028 | 0.028 | 80 | 0.75 | 108.333 | 0.39 | 80 | 1.535 | 29.901742 | -91.7324975 | -7.5786 |  | BODY | BASE |  |  | MFL-AXIAL_HR | 112771.543 | 4:07 | Yes | 3.3 |  | 1 | 16 | 0.36 | 0.016186 | 1.593 | 1.991 | 1739.901238 | circumference slotting
GirthWeld | N/A | 24700 |  |  | 112772.508 | 1 |  |  |  | 0.281 | 24690 | 51.565 | 50.932 | 24700 | 50.932 | 8:49 |  | 9:57 |  | 0 |  |  | 877 | 20 | 52000 | 60.02 | 8.2 | [12 empty] | 29.90174372 | -91.73249985 | -7.5851 | [9 empty] | 3.3 | Longseam - Unknown Weld Type
Bend | Field | 246 |  |  | 112805.99 | 1 |  |  |  |  | 24700 | 33.482 | 17.45 |  |  |  |  | 8:49 |  | 0 | [19 empty] | 29.90180214 | -91.73258095 | -8.0649 | 50.7D - 7° - Over | [8 empty] | 3.3 | [9 empty] | 50.737 | 6.959 | -0.183 | Left | -6.957 | Down |  |  | 112800.199 | 112811.78
Metal Loss | Corrosion Individual | 1524 |  |  | 112813.127 | 1 |  | 6:23 | Internal | 0.281 | 24700 | 40.619 | 10.313 |  | 50.932 | 8:49 |  | 9:57 | 11 | 0.11 | 0.312 | 0.945 | 877 | 20 | 52000 | 60.02 | 8.2 |  | 21 | -10 | 10 | -0.028 | 0.028 | 80 | 0.702 | 125 | 0.39 | 80 | 1.535 | 29.90181442 | -91.73259824 | -8.8298 |  | BODY | BASE |  |  | MFL-AXIAL_HR | 112813.14 | 6:26 | Yes | 3.3 |  | 1 | 11 | 0.312 | 0.009644 | 1.594 | 1.992 | 1741.113152 | circumference slotting
GirthWeld | N/A | 24710 |  |  | 112823.44 | 1 |  |  |  | 0.281 | 24700 | 50.932 | 42.569 | 24710 | 42.569 | 9:58 |  | 8:49 |  | 0 |  |  | 877 | 20 | 52000 | 60.02 | 7.9 | [12 empty] | 29.90183208 | -91.73262314 | -10.2474 | [9 empty] | 3.3 | Longseam - Unknown Weld Type
Bend | Field | 247 |  |  | 112842.301 | 1 |  |  |  |  | 24710 | 18.861 | 23.708 |  |  |  |  | 9:58 |  | 0 | [19 empty] | 29.9018647 | -91.73266865 | -12.1987 | 41.5D - 11° - Sag | [8 empty] | 3.3 | [9 empty] | 41.503 | 10.914 | 2.56 | Right | 10.609 | Up |  |  | 112834.712 | 112849.89
GirthWeld | N/A | 24720 |  |  | 112866.009 | 1 |  |  |  | 0.281 | 24710 | 42.569 | 42.428 | 24720 | 42.428 | 9:22 |  | 9:58 |  | 0 |  |  | 877 | 20 | 52000 | 60.02 | 8.2 | [12 empty] | 29.90190777 | -91.73272421 | -10.7672 | [9 empty] | 3.3 | Longseam - Unknown Weld Type
GirthWeld | N/A | 24730 |  |  | 112908.437 | 1 |  |  |  | 0.281 | 24720 | 42.428 | 38.202 | 24730 | 38.202 | 12:49 |  | 9:22 |  | 0 |  |  | 877 | 20 | 52000 | 60.02 | 7.9 | [12 empty] | 29.90198501 | -91.7328236 | -8.4239 | [9 empty] | 3.3 | Longseam - Unknown Weld Type
Metal Loss | Corrosion Individual | 1525 |  |  | 112915.816 | 1 |  | 7:03 | External | 0.281 | 24730 | 7.379 | 30.823 |  | 38.202 | 12:49 |  | 9:22 | 13 | 0.13 | 0.432 | 0.945 | 877 | 20 | 52000 | 60.02 | 7.9 |  | 23 | -10 | 10 | -0.028 | 0.028 | 80 | 0.822 | 90.278 | 0.39 | 80 | 1.415 | 29.90199849 | -91.73284084 | -8.0427 |  | BODY | BASE |  |  | MFL-AXIAL_HR | 112915.839 | 7:00 | Yes | 3.3 |  | 1 | 13 | 0.432 | 0.015781 | 1.592 | 1.99 | 1739.606874 | circumference grooving
Metal Loss | Manufacturing/Milling Individual | 1526 |  |  | 112922.522 | 1 |  | 9:41 | Internal | 0.281 | 24730 | 14.085 | 24.117 |  | 38.202 | 12:49 |  | 9:22 | 20 | 0.2 | 0.744 | 1.024 | 877 | 20 | 52000 | 60.02 | 7.9 |  | 30 | -10 | 10 | -0.028 | 0.028 | 80 | 1.134 | 52.419 | 0.39 | 80 | 1.494 | 29.90201067 | -91.73285661 | -7.8334 |  | BODY | BASE |  |  | MFL-AXIAL_HR | 112922.571 | 9:41 | Yes | 3.3 |  | 1 | 20 | 0.744 | 0.041813 | 1.583 | 1.979 | 1729.507107 | pitting
GirthWeld | N/A | 24740 |  |  | 112946.639 | 1 |  |  |  | 0.281 | 24730 | 38.202 | 43.734 | 24740 | 43.734 | 9:28 |  | 12:49 |  | 0 |  |  | 877 | 20 | 52000 | 60.02 | 7.5 | [12 empty] | 29.90205433 | -91.73291351 | -7.6064 | [9 empty] | 3.3 | Longseam - Unknown Weld Type
GirthWeld | N/A | 24750 |  |  | 112990.372 | 1 |  |  |  | 0.281 | 24740 | 43.734 | 51.473 | 24750 | 51.473 | 8:47 |  | 9:28 |  | 0 |  |  | 877 | 20 | 52000 | 60.02 | 7.5 | [12 empty] | 29.90213308 | -91.73301712 | -7.6968 | [9 empty] | 3.3 | Longseam - Unknown Weld Type
GirthWeld | N/A | 24760 |  |  | 113041.845 | 1 |  |  |  | 0.281 | 24750 | 51.473 | 50.167 | 24760 | 50.167 | 3:23 |  | 8:47 |  | 0 |  |  | 877 | 20 | 52000 | 60.02 | 7.9 | [12 empty] | 29.90222474 | -91.73314007 | -7.604 | [9 empty] | 3.3 | Longseam - Unknown Weld Type
GirthWeld | N/A | 24770 |  |  | 113092.013 | 1 |  |  |  | 0.281 | 24760 | 50.167 | 48.57 | 24770 | 48.57 | 3:39 |  | 3:23 |  | 0 |  |  | 877 | 20 | 52000 | 60.02 | 7.2 | [12 empty] | 29.90231454 | -91.73325945 | -7.4055 | [9 empty] | 3.3 | Longseam - Unknown Weld Type
GirthWeld | N/A | 24780 |  |  | 113140.582 | 1 |  |  |  | 0.281 | 24770 | 48.57 | 50.427 | 24780 | 50.427 | 9:20 |  | 3:39 |  | 0 |  |  | 877 | 20 | 52000 | 60.02 | 7.9 | [12 empty] | 29.90240199 | -91.73337453 | -7.3217 | [9 empty] | 3.3 | Longseam - Unknown Weld Type
GirthWeld | N/A | 24790 |  |  | 113191.009 | 1 |  |  |  | 0.281 | 24780 | 50.427 | 52.028 | 24790 | 52.028 | 3:41 |  | 9:20 |  | 0 |  |  | 877 | 20 | 52000 | 60.02 | 7.9 | [12 empty] | 29.90249181 | -91.73349495 | -7.7593 | [9 empty] | 3.3 | Longseam - Unknown Weld Type
Metal Loss | Manufacturing/Milling Individual | 1527 |  |  | 113213.547 | 1 |  | 12:54 | Internal | 0.281 | 24790 | 22.538 | 29.489 |  | 52.028 | 3:41 |  | 9:20 | 14 | 0.14 | 0.432 | 1.614 | 877 | 20 | 52000 | 60.02 | 7.9 |  | 24 | -10 | 10 | -0.028 | 0.028 | 80 | 0.822 | 90.278 | 0.39 | 80 | 2.084 | 29.90253176 | -91.73354895 | -8.2032 |  | BODY | BASE |  |  | MFL-AXIAL_HR | 113213.56 | 12:54 | Yes | 3.3 |  | 1 | 14 | 0.432 | 0.016995 | 1.592 | 1.99 | 1739.368793 | circumference grooving
Wall Thickness Transition | Increase | 66 |  |  | 113243.033 | 1 |  |  |  |  | 24790 | 52.025 | 0.003 |  |  |  |  | 9:20 |  | 0 | [19 empty] | 29.90258496 | -91.73361869 | -8.0881 | NWT: 0.281 in Grade 52000 LS / 0.375 in Grade 52000 LS | [8 empty] | 3.3
GirthWeld | N/A | 24800 |  |  | 113243.036 | 1 |  |  |  | 0.375 | 24790 | 52.028 | 0.444 | 24800 | 0.444 |  |  | 3:41 |  | 0 |  |  | 877 | 20 | 52000 | 44.97 | 5.2 | [12 empty] | 29.90258497 | -91.7336187 | -8.0881 | [9 empty] | 3.3 | Longseam - Unknown Weld Type
GirthWeld | N/A | 24810 |  |  | 113243.48 | 1 |  |  |  | 0.375 | 24800 | 0.444 | 19.13 | 24810 | 19.13 |  |  |  |  | 0 |  |  | 877 | 20 | 52000 | 44.97 | 5.6 | [12 empty] | 29.90258577 | -91.73361975 | -8.0818 | [9 empty] | 3.3 | Longseam - Unknown Weld Type
Attachment | Other | 55 |  |  | 113248.014 | 1 |  | 12:00 |  |  | 24810 | 4.534 | 14.596 | [6 empty] | 0 | [19 empty] | 29.90259399 | -91.73363044 | -8.0174 | [9 empty] | 3.3
GirthWeld | N/A | 24820 |  |  | 113262.61 | 1 |  |  |  | 0.375 | 24810 | 19.13 | 44.373 | 24820 | 44.373 |  |  |  |  | 0 |  |  | 877 | 20 | 52000 | 44.97 | 7.5 | [12 empty] | 29.90262041 | -91.73366486 | -7.7769 | [9 empty] | 3.3 | Longseam - Unknown Weld Type
Wall Thickness Transition | Decrease | 67 |  |  | 113306.98 | 1 |  |  |  |  | 24820 | 44.37 | 0.003 | [6 empty] | 0 | [19 empty] | 29.90270023 | -91.73377004 | -7.0475 | NWT: 0.375 in Grade 52000 LS / 0.281 in Grade 52000 LS | [8 empty] | 3.3
GirthWeld | N/A | 24830 |  |  | 113306.983 | 1 |  |  |  | 0.281 | 24820 | 44.373 | 50.679 | 24830 | 50.679 | 2:59 |  |  |  | 0 |  |  | 877 | 20 | 52000 | 60.02 | 8.5 | [12 empty] | 29.90270024 | -91.73377004 | -7.0474 | [9 empty] | 3.3 | Longseam - Unknown Weld Type
Marker | Above Ground | 20 |  |  | 113309.138 | 1 |  |  |  |  | 24830 | 2.154 | 48.525 |  |  |  |  | 2:59 |  | 0 | [19 empty] | 29.90270403 | -91.73377508 | -7.02 | 230 28' D/S RCL PATOUT RD | [8 empty] | 15
GirthWeld | N/A | 24840 |  |  | 113357.662 | 1 |  |  |  | 0.281 | 24830 | 50.679 | 46.903 | 24840 | 46.903 | 8:33 |  | 2:59 |  | 0 |  |  | 877 | 20 | 52000 | 60.02 | 8.5 | [12 empty] | 29.90279099 | -91.73389032 | -5.8674 | [9 empty] | 15 | Longseam - Unknown Weld Type
GirthWeld | N/A | 24850 |  |  | 113404.565 | 1 |  |  |  | 0.281 | 24840 | 46.903 | 45.669 | 24850 | 45.669 | 7:13 |  | 8:33 |  | 0 |  |  | 877 | 20 | 52000 | 60.02 | 7.5 | [12 empty] | 29.90287533 | -91.73400148 | -5.6934 | [9 empty] | 15 | Longseam - Unknown Weld Type
GirthWeld | N/A | 24860 |  |  | 113450.235 | 1 |  |  |  | 0.281 | 24850 | 45.669 | 47.74 | 24860 | 47.74 | 8:32 |  | 7:13 |  | 0 |  |  | 877 | 20 | 52000 | 60.02 | 7.5 | [12 empty] | 29.90295742 | -91.73410977 | -5.8912 | [9 empty] | 15 | Longseam - Unknown Weld Type
GirthWeld | N/A | 24870 |  |  | 113497.974 | 1 |  |  |  | 0.281 | 24860 | 47.74 | 38.556 | 24870 | 38.556 | 3:49 |  | 8:32 |  | 0 |  |  | 877 | 20 | 52000 | 60.02 | 7.2 | [12 empty] | 29.9030429 | -91.73422329 | -5.9432 | [9 empty] | 15 | Longseam - Unknown Weld Type
GirthWeld | N/A | 24880 |  |  | 113536.531 | 1 |  |  |  | 0.281 | 24870 | 38.556 | 51.155 | 24880 | 51.155 | 4:43 |  | 3:49 |  | 0 |  |  | 877 | 20 | 52000 | 60.02 | 7.5 | [12 empty] | 29.90311222 | -91.7343147 | -5.9654 | [9 empty] | 15 | Longseam - Unknown Weld Type
Metal Loss | Manufacturing/Milling Individual | 1528 |  |  | 113545.551 | 1 |  | 11:13 | Internal | 0.281 | 24880 | 9.02 | 42.134 |  | 51.155 | 4:43 |  | 3:49 | 13 | 0.13 | 0.432 | 0.945 | 877 | 20 | 52000 | 60.02 | 7.5 |  | 23 | -10 | 10 | -0.028 | 0.028 | 80 | 0.822 | 90.278 | 0.39 | 80 | 1.415 | 29.90312842 | -91.7343361 | -5.9598 |  | BODY | BASE |  |  | MFL-AXIAL_HR | 113545.578 | 11:11 | Yes | 15 |  | 1 | 13 | 0.432 | 0.015781 | 1.592 | 1.99 | 1739.606874 | circumference grooving
GirthWeld | N/A | 24890 |  |  | 113587.685 | 1 |  |  |  | 0.281 | 24880 | 51.155 | 50.43 | 24890 | 50.43 | 9:02 |  | 4:43 |  | 0 |  |  | 877 | 20 | 52000 | 60.02 | 7.5 | [12 empty] | 29.90320416 | -91.734436 | -6.0322 | [9 empty] | 15 | Longseam - Unknown Weld Type
GirthWeld | N/A | 24900 |  |  | 113638.115 | 1 |  |  |  | 0.281 | 24890 | 50.43 | 50.344 | 24900 | 50.344 | 3:37 |  | 9:02 |  | 0 |  |  | 877 | 20 | 52000 | 60.02 | 7.5 | [12 empty] | 29.90329459 | -91.7345558 | -6.094 | [9 empty] | 15 | Longseam - Unknown Weld Type
GirthWeld | N/A | 24910 |  |  | 113688.46 | 1 |  |  |  | 0.281 | 24900 | 50.344 | 51.778 | 24910 | 51.778 | 8:59 |  | 3:37 |  | 0 |  |  | 877 | 20 | 52000 | 60.02 | 7.5 | [12 empty] | 29.90338476 | -91.73467549 | -6.1577 | [9 empty] | 15 | Longseam - Unknown Weld Type
GirthWeld | N/A | 24920 |  |  | 113740.238 | 1 |  |  |  | 0.281 | 24910 | 51.778 | 51.703 | 24920 | 51.703 | 4:29 |  | 8:59 |  | 0 |  |  | 877 | 20 | 52000 | 60.02 | 7.9 | [12 empty] | 29.90347756 | -91.73479853 | -6.1688 | [9 empty] | 15 | Longseam - Unknown Weld Type
Metal Loss | Manufacturing/Milling Individual | 1529 |  |  | 113782.949 | 1 |  | 9:04 | Internal | 0.281 | 24920 | 42.711 | 8.992 |  | 51.703 | 4:29 |  | 8:59 | 11 | 0.11 | 0.312 | 0.945 | 877 | 20 | 52000 | 60.02 | 7.9 |  | 21 | -10 | 10 | -0.028 | 0.028 | 80 | 0.702 | 125 | 0.39 | 80 | 1.535 | 29.90355402 | -91.73490012 | -6.1323 |  | BODY | BASE |  |  | MFL-AXIAL_HR | 113782.965 | 9:04 | Yes | 15 |  | 1 | 11 | 0.312 | 0.009644 | 1.594 | 1.992 | 1741.113152 | circumference slotting
GirthWeld | N/A | 24930 |  |  | 113791.941 | 1 |  |  |  | 0.281 | 24920 | 51.703 | 52.283 | 24930 | 52.283 | 10:37 |  | 4:29 |  | 0 |  |  | 877 | 20 | 52000 | 60.02 | 8.2 | [12 empty] | 29.90357008 | -91.73492154 | -6.1057 | [9 empty] | 15 | Longseam - Unknown Weld Type
Metal Loss | Corrosion Individual | 1530 |  |  | 113831.965 | 1 |  | 6:36 | Internal | 0.281 | 24930 | 40.024 | 12.259 |  | 52.283 | 10:37 |  | 4:29 | 11 | 0.11 | 0.468 | 1.024 | 877 | 20 | 52000 | 60.02 | 8.2 |  | 21 | -10 | 10 | -0.028 | 0.028 | 80 | 0.858 | 83.333 | 0.39 | 80 | 1.494 | 29.9036413 | -91.73501716 | -5.8972 |  | BODY | BASE |  |  | MFL-AXIAL_HR | 113831.982 | 6:34 | Yes | 15 |  | 1 | 11 | 0.468 | 0.014466 | 1.592 | 1.99 | 1739.691709 | circumference grooving
Metal Loss | Corrosion Individual | 1531 |  |  | 113832.252 | 1 |  | 6:35 | Internal | 0.281 | 24930 | 40.311 | 11.972 |  | 52.283 | 10:37 |  | 4:29 | 11 | 0.11 | 0.396 | 0.945 | 877 | 20 | 52000 | 60.02 | 8.2 |  | 21 | -10 | 10 | -0.028 | 0.028 | 80 | 0.786 | 98.485 | 0.39 | 80 | 1.415 | 29.90364181 | -91.73501784 | -5.8962 |  | BODY | BASE |  |  | MFL-AXIAL_HR | 113832.268 | 6:31 | Yes | 15 |  | 1 | 11 | 0.396 | 0.01224 | 1.593 | 1.991 | 1740.414524 | circumference grooving
Metal Loss | Corrosion Individual | 1532 |  |  | 113836.263 | 1 |  | 6:27 | Internal | 0.281 | 24930 | 44.322 | 7.961 |  | 52.283 | 10:37 |  | 4:29 | 11 | 0.11 | 0.432 | 1.024 | 877 | 20 | 52000 | 60.02 | 8.2 |  | 21 | -10 | 10 | -0.028 | 0.028 | 80 | 0.822 | 90.278 | 0.39 | 80 | 1.494 | 29.90364895 | -91.73502742 | -5.8819 |  | BODY | BASE |  |  | MFL-AXIAL_HR | 113836.286 | 6:26 | Yes | 15 |  | 1 | 11 | 0.432 | 0.013353 | 1.593 | 1.991 | 1740.067169 | circumference grooving
Metal Loss | Corrosion Individual | 1533 |  |  | 113839.506 | 1 |  | 6:43 | Internal | 0.281 | 24930 | 47.565 | 4.718 |  | 52.283 | 10:37 |  | 4:29 | 11 | 0.11 | 0.36 | 0.945 | 877 | 20 | 52000 | 60.02 | 8.2 |  | 21 | -10 | 10 | -0.028 | 0.028 | 80 | 0.75 | 108.333 | 0.39 | 80 | 1.535 | 29.90365472 | -91.73503518 | -5.871 |  | BODY | BASE |  |  | MFL-AXIAL_HR | 113839.513 | 6:43 | Yes | 15 |  | 1 | 11 | 0.36 | 0.011128 | 1.593 | 1.992 | 1740.733305 | circumference slotting
GirthWeld | N/A | 24940 |  |  | 113844.224 | 1 |  |  |  | 0.281 | 24930 | 52.283 | 51.293 | 24940 | 51.293 | 3:15 |  | 10:37 |  | 0 |  |  | 877 | 20 | 52000 | 60.02 | 7.9 | [12 empty] | 29.9036631 | -91.73504646 | -5.8514 | [9 empty] | 15 | Longseam - Unknown Weld Type
Metal Loss | Corrosion Individual | 1534 |  |  | 113846.496 | 1 |  | 8:45 | External | 0.281 | 24940 | 2.272 | 49.021 |  | 51.293 | 3:15 |  | 10:37 | 11 | 0.11 | 0.36 | 0.945 | 877 | 20 | 52000 | 60.02 | 7.9 |  | 21 | -10 | 10 | -0.028 | 0.028 | 80 | 0.75 | 108.333 | 0.39 | 80 | 1.535 | 29.90366713 | -91.7350519 | -5.8408 |  | BODY | BASE |  |  | MFL-AXIAL_HR | 113846.509 | 8:43 | Yes | 15 |  | 1 | 11 | 0.36 | 0.011128 | 1.593 | 1.992 | 1740.733305 | circumference slotting
Metal Loss | Corrosion Individual | 1535 |  |  | 113853.705 | 1 |  | 6:35 | External | 0.281 | 24940 | 9.481 | 41.812 |  | 51.293 | 3:15 |  | 10:37 | 11 | 0.11 | 0.396 | 1.024 | 877 | 20 | 52000 | 60.02 | 7.9 |  | 21 | -10 | 10 | -0.028 | 0.028 | 80 | 0.786 | 98.485 | 0.39 | 80 | 1.494 | 29.90367993 | -91.73506914 | -5.8071 |  | BODY | BASE |  |  | MFL-AXIAL_HR | 113853.714 | 6:38 | Yes | 15 |  | 1 | 11 | 0.396 | 0.01224 | 1.593 | 1.991 | 1740.414524 | circumference grooving
GirthWeld | N/A | 24950 |  |  | 113895.517 | 1 |  |  |  | 0.281 | 24940 | 51.293 | 52.093 | 24950 | 52.093 | 3:26 |  | 3:15 |  | 0 |  |  | 877 | 20 | 52000 | 60.02 | 7.9 | [12 empty] | 29.90375434 | -91.73516903 | -5.6937 | [9 empty] | 15 | Longseam - Unknown Weld Type
Metal Loss | Manufacturing/Milling Individual | 1536 |  |  | 113896.127 | 1 |  | 3:59 | Internal | 0.281 | 24950 | 0.61 | 51.483 |  | 52.093 | 3:26 |  | 3:15 | 11 | 0.11 | 0.312 | 0.945 | 877 | 20 | 52000 | 60.02 | 7.9 |  | 21 | -10 | 10 | -0.028 | 0.028 | 80 | 0.702 | 125 | 0.39 | 80 | 1.535 | 29.90375543 | -91.73517048 | -5.6905 |  | BODY | BASE |  |  | MFL-AXIAL_HR | 113896.137 | 3:56 | Yes | 15 |  | 1 | 11 | 0.312 | 0.009644 | 1.594 | 1.992 | 1741.113152 | circumference slotting
GirthWeld | N/A | 24960 |  |  | 113947.61 | 1 |  |  |  | 0.281 | 24950 | 52.093 | 51.027 | 24960 | 51.027 | 8:08 |  | 3:26 |  | 0 |  |  | 877 | 20 | 52000 | 60.02 | 7.9 | [12 empty] | 29.90384761 | -91.73529291 | -5.4753 | [9 empty] | 15 | Longseam - Unknown Weld Type
Attachment | Other | 56 |  |  | 113959.119 | 1 |  | 10:00 |  |  | 24960 | 11.509 | 39.518 |  |  |  |  | 8:08 |  | 0 | [19 empty] | 29.90386827 | -91.73532022 | -5.3769 | [9 empty] | 15
GirthWeld | N/A | 24970 |  |  | 113998.637 | 1 |  |  |  | 0.281 | 24960 | 51.027 | 52.008 | 24970 | 52.008 | 10:15 |  | 8:08 |  | 0 |  |  | 877 | 20 | 52000 | 60.02 | 7.5 | [12 empty] | 29.9039393 | -91.73541393 | -5.1894 | [9 empty] | 15 | Longseam - Unknown Weld Type
Metal Loss | Corrosion Individual | 1537 |  |  | 114032.25 | 1 |  | 9:28 | External | 0.281 | 24970 | 33.613 | 18.395 |  | 52.008 | 10:15 |  | 8:08 | 17 | 0.17 | 1.932 | 0.984 | 877 | 20 | 52000 | 60.02 | 7.5 |  | 27 | -10 | 10 | -0.028 | 0.028 | 80 | 2.322 | 20.186 | 0.39 | 80 | 1.454 | 29.90399937 | -91.73549398 | -5.2411 |  | BODY | BASE |  |  | MFL-AXIAL_HR | 114032.348 | 9:25 | Yes | 15 |  | 1 | 17 | 1.932 | 0.092292 | 1.544 | 1.93 | 1687.182865 | pitting
GirthWeld | N/A | 24980 |  |  | 114050.645 | 1 |  |  |  | 0.281 | 24970 | 52.008 | 51.106 | 24980 | 51.106 | 8:27 |  | 10:15 |  | 0 |  |  | 877 | 20 | 52000 | 60.02 | 7.2 | [12 empty] | 29.90403232 | -91.7355377 | -5.4691 | [9 empty] | 15 | Longseam - Unknown Weld Type
GirthWeld | N/A | 24990 |  |  | 114101.75 | 1 |  |  |  | 0.281 | 24980 | 51.106 | 50.778 | 24990 | 50.778 | 12:32 |  | 8:27 |  | 0 |  |  | 877 | 20 | 52000 | 60.02 | 7.2 | [12 empty] | 29.9041236 | -91.73565945 | -5.5193 | [9 empty] | 15 | Longseam - Unknown Weld Type
Metal Loss | Manufacturing/Milling Individual | 1538 |  |  | 114103.582 | 1 |  | 12:58 | Internal | 0.281 | 24990 | 1.832 | 48.946 |  | 50.778 | 12:32 |  | 8:27 | 21 | 0.21 | 0.468 | 1.181 | 877 | 20 | 52000 | 60.02 | 7.2 | Yes | 31 | -10 | 10 | -0.028 | 0.028 | 80 | 0.858 | 83.333 | 0.39 | 80 | 1.651 | 29.90412688 | -91.73566381 | -5.5159 |  | BODY | ADJ |  |  | MFL-AXIAL_HR | 114103.605 | 12:55 | Yes | 15 |  | 1 | 21 | 0.468 | 0.027617 | 1.59 | 1.987 | 1736.730674 | circumference grooving
Metal Loss | Manufacturing/Milling Individual | 1539 |  |  | 114140.311 | 1 |  | 12:14 | N/A | 0.281 | 24990 | 38.561 | 12.217 |  | 50.778 | 12:32 |  | 8:27 | 13 | 0.13 | 1.104 | 1.969 | 877 | 20 | 52000 | 60.02 | 7.2 |  | 23 | -10 | 10 | -0.028 | 0.028 | 80 | 1.494 | 35.326 | 0.39 | 80 | 2.439 | 29.90419265 | -91.73575115 | -5.2625 |  | BODY | WELD |  |  | MFL-AXIAL_HR | 114140.348 | 12:15 | Yes | 15 |  | 1 | 13 | 1.104 | 0.040329 | 1.58 | 1.975 | 1726.347398 | pitting
GirthWeld | N/A | 25000 |  |  | 114152.528 | 1 |  |  |  | 0.281 | 24990 | 50.778 | 50.564 | 25000 | 50.564 | 4:46 |  | 12:32 |  | 0 |  |  | 877 | 20 | 52000 | 60.02 | 7.5 | [12 empty] | 29.90421455 | -91.73578017 | -5.1219 | [9 empty] | 15 | Longseam - Unknown Weld Type
GirthWeld | N/A | 25010 |  |  | 114203.092 | 1 |  |  |  | 0.281 | 25000 | 50.564 | 51.778 | 25010 | 51.778 | 10:07 |  | 4:46 |  | 0 |  |  | 877 | 20 | 52000 | 60.02 | 7.5 | [12 empty] | 29.90430523 | -91.73590027 | -4.8468 | [9 empty] | 15 | Longseam - Unknown Weld Type
GirthWeld | N/A | 25020 |  |  | 114254.87 | 1 |  |  |  | 0.281 | 25010 | 51.778 | 50.804 | 25020 | 50.804 | 11:01 |  | 10:07 |  | 0 |  |  | 877 | 20 | 52000 | 60.02 | 7.5 | [12 empty] | 29.90439802 | -91.73602333 | -4.6671 | [9 empty] | 15 | Longseam - Unknown Weld Type
GirthWeld | N/A | 25030 |  |  | 114305.674 | 1 |  |  |  | 0.281 | 25020 | 50.804 | 50.6 | 25030 | 50.6 | 6:18 |  | 11:01 |  | 0 |  |  | 877 | 20 | 52000 | 60.02 | 7.5 | [12 empty] | 29.904489 | -91.73614412 | -4.433 | [9 empty] | 15 | Longseam - Unknown Weld Type
GirthWeld | N/A | 25040 |  |  | 114356.275 | 1 |  |  |  | 0.281 | 25030 | 50.6 | 51.627 | 25040 | 51.627 | 10:49 |  | 6:18 |  | 0 |  |  | 877 | 20 | 52000 | 60.02 | 7.5 | [12 empty] | 29.90457991 | -91.73626415 | -4.2884 | [9 empty] | 15 | Longseam - Unknown Weld Type
Metal Loss | Corrosion Individual | 1540 |  |  | 114357.014 | 1 |  | 10:45 | External | 0.281 | 25040 | 0.739 | 50.888 |  | 51.627 | 10:49 |  | 6:18 | 11 | 0.11 | 0.516 | 0.945 | 877 | 20 | 52000 | 60.02 | 7.5 |  | 21 | -10 | 10 | -0.028 | 0.028 | 80 | 0.906 | 75.581 | 0.39 | 80 | 1.415 | 29.90458124 | -91.73626591 | -4.2867 |  | BODY | WELD |  |  | MFL-AXIAL_HR | 114357.037 | 10:47 | Yes | 15 |  | 1 | 11 | 0.516 | 0.01595 | 1.592 | 1.99 | 1739.148247 | pitting
GirthWeld | N/A | 25050 |  |  | 114407.902 | 1 |  |  |  | 0.281 | 25040 | 51.627 | 46.693 | 25050 | 46.693 | 10:39 |  | 10:49 |  | 0 |  |  | 877 | 20 | 52000 | 60.02 | 7.9 | [12 empty] | 29.90467306 | -91.73638622 | -4.1292 | [9 empty] | 15 | Longseam - Unknown Weld Type
GirthWeld | N/A | 25060 |  |  | 114454.595 | 1 |  |  |  | 0.281 | 25050 | 46.693 | 50.984 | 25060 | 50.984 | 8:59 |  | 10:39 |  | 0 |  |  | 877 | 20 | 52000 | 60.02 | 7.9 | [12 empty] | 29.90475727 | -91.73649665 | -3.8635 | [9 empty] | 15 | Longseam - Unknown Weld Type
GirthWeld | N/A | 25070 |  |  | 114505.579 | 1 |  |  |  | 0.281 | 25060 | 50.984 | 48.041 | 25070 | 48.041 | 11:50 |  | 8:59 |  | 0 |  |  | 877 | 20 | 52000 | 60.02 | 7.2 | [12 empty] | 29.90484871 | -91.73661774 | -3.6466 | [9 empty] | 15 | Longseam - Unknown Weld Type
GirthWeld | N/A | 25080 |  |  | 114553.62 | 1 |  |  |  | 0.281 | 25070 | 48.041 | 51.23 | 25080 | 51.23 | 2:40 |  | 11:50 |  | 0 |  |  | 877 | 20 | 52000 | 60.02 | 7.9 | [12 empty] | 29.90493473 | -91.73673199 | -3.8397 | [9 empty] | 15 | Longseam - Unknown Weld Type
GirthWeld | N/A | 25090 |  |  | 114604.851 | 1 |  |  |  | 0.281 | 25080 | 51.23 | 50.551 | 25090 | 50.551 | 12:05 |  | 2:40 |  | 0 |  |  | 877 | 20 | 52000 | 60.02 | 8.2 | [12 empty] | 29.90502658 | -91.7368537 | -3.7747 | [9 empty] | 15 | Longseam - Unknown Weld Type
Metal Loss | Corrosion Individual | 1541 |  |  | 114647.209 | 1 |  | 8:47 | External | 0.281 | 25090 | 42.358 | 8.193 |  | 50.551 | 12:05 |  | 2:40 | 13 | 0.13 | 0.432 | 0.945 | 877 | 20 | 52000 | 60.02 | 8.2 |  | 23 | -10 | 10 | -0.028 | 0.028 | 80 | 0.822 | 90.278 | 0.39 | 80 | 1.415 | 29.90510262 | -91.73695423 | -3.7199 |  | BODY | BASE |  |  | MFL-AXIAL_HR | 114647.222 | 8:46 | Yes | 15 |  | 1 | 13 | 0.432 | 0.015781 | 1.592 | 1.99 | 1739.606874 | circumference grooving
GirthWeld | N/A | 25100 |  |  | 114655.402 | 1 |  |  |  | 0.281 | 25090 | 50.551 | 49.76 | 25100 | 49.76 | 9:30 |  | 12:05 |  | 0 |  |  | 877 | 20 | 52000 | 60.02 | 7.5 | [12 empty] | 29.90511734 | -91.73697367 | -3.7244 | [9 empty] | 15 | Longseam - Unknown Weld Type
GirthWeld | N/A | 25110 |  |  | 114705.162 | 1 |  |  |  | 0.281 | 25100 | 49.76 | 49.777 | 25110 | 49.777 | 7:09 |  | 9:30 |  | 0 |  |  | 877 | 20 | 52000 | 60.02 | 7.5 | [12 empty] | 29.90520645 | -91.737092 | -3.7477 | [9 empty] | 15 | Longseam - Unknown Weld Type
GirthWeld | N/A | 25120 |  |  | 114754.939 | 1 |  |  |  | 0.281 | 25110 | 49.777 | 50.955 | 25120 | 50.955 | 10:36 |  | 7:09 |  | 0 |  |  | 877 | 20 | 52000 | 60.02 | 7.5 | [12 empty] | 29.90529554 | -91.7372104 | -3.7556 | [9 empty] | 15 | Longseam - Unknown Weld Type
GirthWeld | N/A | 25130 |  |  | 114805.894 | 1 |  |  |  | 0.281 | 25120 | 50.955 | 47.995 | 25130 | 47.995 | 10:19 |  | 10:36 |  | 0 |  |  | 877 | 20 | 52000 | 60.02 | 7.9 | [12 empty] | 29.90538675 | -91.7373316 | -3.9622 | [9 empty] | 15 | Longseam - Unknown Weld Type
GirthWeld | N/A | 25140 |  |  | 114853.889 | 1 |  |  |  | 0.281 | 25130 | 47.995 | 50.581 | 25140 | 50.581 | 11:58 |  | 10:19 |  | 0 |  |  | 877 | 20 | 52000 | 60.02 | 7.9 | [12 empty] | 29.90547247 | -91.73744595 | -3.9664 | [9 empty] | 15 | Longseam - Unknown Weld Type
GirthWeld | N/A | 25150 |  |  | 114904.47 | 1 |  |  |  | 0.281 | 25140 | 50.581 | 48.051 | 25150 | 48.051 | 9:21 |  | 11:58 |  | 0 |  |  | 877 | 20 | 52000 | 60.02 | 7.9 | [12 empty] | 29.90556272 | -91.73756655 | -3.9306 | [9 empty] | 15 | Longseam - Unknown Weld Type
GirthWeld | N/A | 25160 |  |  | 114952.521 | 1 |  |  |  | 0.281 | 25150 | 48.051 | 48.104 | 25160 | 48.104 | 1:16 |  | 9:21 |  | 0 |  |  | 877 | 20 | 52000 | 60.02 | 7.5 | [12 empty] | 29.90564854 | -91.73768104 | -3.9314 | [9 empty] | 15 | Longseam - Unknown Weld Type
GirthWeld | N/A | 25170 |  |  | 115000.625 | 1 |  |  |  | 0.281 | 25160 | 48.104 | 47.92 | 25170 | 47.92 | 7:09 |  | 1:16 |  | 0 |  |  | 877 | 20 | 52000 | 60.02 | 7.5 | [12 empty] | 29.90573413 | -91.73779597 | -3.9107 | [9 empty] | 15 | Longseam - Unknown Weld Type
GirthWeld | N/A | 25180 |  |  | 115048.545 | 1 |  |  |  | 0.281 | 25170 | 47.92 | 50.705 | 25180 | 50.705 | 12:00 |  | 7:09 |  | 0 |  |  | 877 | 20 | 52000 | 60.02 | 7.9 | [12 empty] | 29.90581951 | -91.73791034 | -3.6091 | [9 empty] | 15 | Longseam - Unknown Weld Type
GirthWeld | N/A | 25190 |  |  | 115099.25 | 1 |  |  |  | 0.281 | 25180 | 50.705 | 51.017 | 25190 | 51.017 | 1:59 |  | 12:00 |  | 0 |  |  | 877 | 20 | 52000 | 60.02 | 8.2 | [12 empty] | 29.90590993 | -91.73803129 | -3.2594 | [9 empty] | 15 | Longseam - Unknown Weld Type
GirthWeld | N/A | 25200 |  |  | 115150.267 | 1 |  |  |  | 0.281 | 25190 | 51.017 | 50.052 | 25200 | 50.052 | 3:30 |  | 1:59 |  | 0 |  |  | 877 | 20 | 52000 | 60.02 | 8.2 | [12 empty] | 29.906001 | -91.73815288 | -3.0916 | [9 empty] | 15 | Longseam - Unknown Weld Type
GirthWeld | N/A | 25210 |  |  | 115200.32 | 1 |  |  |  | 0.281 | 25200 | 50.052 | 51.158 | 25210 | 51.158 | 4:33 |  | 3:30 |  | 0 |  |  | 877 | 20 | 52000 | 60.02 | 8.2 | [12 empty] | 29.90609056 | -91.73827197 | -3.1144 | [9 empty] | 15 | Longseam - Unknown Weld Type
GirthWeld | N/A | 25220 |  |  | 115251.478 | 1 |  |  |  | 0.281 | 25210 | 51.158 | 48.488 | 25220 | 48.488 | 9:36 |  | 4:33 |  | 0 |  |  | 877 | 20 | 52000 | 60.02 | 8.2 | [12 empty] | 29.90618256 | -91.7383932 | -2.3921 | [9 empty] | 15 | Longseam - Unknown Weld Type
GirthWeld | N/A | 25230 |  |  | 115299.966 | 1 |  |  |  | 0.281 | 25220 | 48.488 | 51.545 | 25230 | 51.545 | 4:48 |  | 9:36 |  | 0 |  |  | 877 | 20 | 52000 | 60.02 | 7.5 | [12 empty] | 29.90626859 | -91.73850924 | -2.7595 | [9 empty] | 15 | Longseam - Unknown Weld Type
GirthWeld | N/A | 25240 |  |  | 115351.511 | 1 |  |  |  | 0.281 | 25230 | 51.545 | 50.915 | 25240 | 50.915 | 2:21 |  | 4:48 |  | 0 |  |  | 877 | 20 | 52000 | 60.02 | 7.9 | [12 empty] | 29.90636002 | -91.73863265 | -3.5454 | [9 empty] | 15 | Longseam - Unknown Weld Type
Metal Loss | Manufacturing/Milling Individual | 1542 |  |  | 115377.236 | 1 |  | 7:56 | Internal | 0.281 | 25240 | 25.725 | 25.19 |  | 50.915 | 2:21 |  | 4:48 | 16 | 0.16 | 0.468 | 0.945 | 877 | 20 | 52000 | 60.02 | 7.9 |  | 26 | -10 | 10 | -0.028 | 0.028 | 80 | 0.858 | 83.333 | 0.39 | 80 | 1.415 | 29.9064059 | -91.73869397 | -4.0369 |  | BODY | BASE |  |  | MFL-AXIAL_HR | 115377.269 | 7:53 | Yes | 15 |  | 1 | 16 | 0.468 | 0.021041 | 1.591 | 1.989 | 1738.298061 | circumference grooving
GirthWeld | N/A | 25250 |  |  | 115402.426 | 1 |  |  |  | 0.281 | 25240 | 50.915 | 50.938 | 25250 | 50.938 | 11:21 |  | 2:21 |  | 0 |  |  | 877 | 20 | 52000 | 60.02 | 8.2 | [12 empty] | 29.90645098 | -91.7387538 | -2.9697 | [9 empty] | 15 | Longseam - Unknown Weld Type
GirthWeld | N/A | 25260 |  |  | 115453.364 | 1 |  |  |  | 0.281 | 25250 | 50.938 | 50.21 | 25260 | 50.21 | 8:41 |  | 11:21 |  | 0 |  |  | 877 | 20 | 52000 | 60.02 | 7.9 | [12 empty] | 29.906542 | -91.73887504 | -2.1059 | [9 empty] | 15 | Longseam - Unknown Weld Type
GirthWeld | N/A | 25270 |  |  | 115503.574 | 1 |  |  |  | 0.281 | 25260 | 50.21 | 52.51 | 25270 | 52.51 | 1:39 |  | 8:41 |  | 0 |  |  | 877 | 20 | 52000 | 60.02 | 7.5 | [12 empty] | 29.9066314 | -91.73899495 | -2.0788 | [9 empty] | 15 | Longseam - Unknown Weld Type
Material Defect | Manufacturing/Milling | 67 |  |  | 115526.918 | 1 |  | 3:50 | N/A | 0.281 | 25270 | 23.344 | 29.166 |  | 52.51 | 1:39 |  | 8:41 |  | 0 | 0.394 | 0.945 | 877 | 20 | 52000 | 60.02 | 7.5 | [12 empty] | 29.90667302 | -91.73905063 | -2.1272 |  | BODY | BASE |  |  | MFL-AXIAL_HR | 115526.918 | 3:54 |  | 15 |  | 1 | [6 empty] | circumference grooving
GirthWeld | N/A | 25280 |  |  | 115556.084 | 1 |  |  |  | 0.281 | 25270 | 52.51 | 50.358 | 25280 | 50.358 | 12:30 |  | 1:39 |  | 0 |  |  | 877 | 20 | 52000 | 60.02 | 7.2 | [12 empty] | 29.90672514 | -91.7391201 | -2.161 | [9 empty] | 15 | Longseam - Unknown Weld Type
Metal Loss | Manufacturing/Milling Individual | 1543 |  |  | 115589.041 | 1 |  | 7:01 | Internal | 0.281 | 25280 | 32.957 | 17.401 |  | 50.358 | 12:30 |  | 1:39 | 11 | 0.11 | 0.36 | 0.945 | 877 | 20 | 52000 | 60.02 | 7.2 |  | 21 | -10 | 10 | -0.028 | 0.028 | 80 | 0.75 | 108.333 | 0.39 | 80 | 1.535 | 29.90678408 | -91.73919855 | -2.1336 |  | BODY | BASE |  |  | MFL-AXIAL_HR | 115589.058 | 7:00 | Yes | 15 |  | 1 | 11 | 0.36 | 0.011128 | 1.593 | 1.992 | 1740.733305 | circumference slotting
GirthWeld | N/A | 25290 |  |  | 115606.442 | 1 |  |  |  | 0.281 | 25280 | 50.358 | 50.023 | 25290 | 50.023 | 12:39 |  | 12:30 |  | 0 |  |  | 877 | 20 | 52000 | 60.02 | 7.2 | [12 empty] | 29.90681513 | -91.73924003 | -2.2062 | [9 empty] | 15 | Longseam - Unknown Weld Type
GirthWeld | N/A | 25300 |  |  | 115656.465 | 1 |  |  |  | 0.281 | 25290 | 50.023 | 43.163 | 25300 | 43.163 | 6:24 |  | 12:39 |  | 0 |  |  | 877 | 20 | 52000 | 60.02 | 7.5 | [12 empty] | 29.90690372 | -91.73935995 | -2.3526 | [9 empty] | 15 | Longseam - Unknown Weld Type
GirthWeld | N/A | 25310 |  |  | 115699.628 | 1 |  |  |  | 0.281 | 25300 | 43.163 | 48.753 | 25310 | 48.753 | 8:50 |  | 6:24 |  | 0 |  |  | 877 | 20 | 52000 | 60.02 | 7.5 | [12 empty] | 29.90698022 | -91.73946336 | -2.6408 | [9 empty] | 15 | Longseam - Unknown Weld Type
GirthWeld | N/A | 25320 |  |  | 115748.381 | 1 |  |  |  | 0.281 | 25310 | 48.753 | 51.293 | 25320 | 51.293 | 3:50 |  | 8:50 |  | 0 |  |  | 877 | 20 | 52000 | 60.02 | 7.5 | [12 empty] | 29.9070667 | -91.73958008 | -3.1834 | [9 empty] | 15 | Longseam - Unknown Weld Type
Metal Loss | Corrosion Individual | 1544 |  |  | 115777.696 | 1 |  | 12:47 | External | 0.281 | 25320 | 29.315 | 21.978 |  | 51.293 | 3:50 |  | 8:50 | 11 | 0.11 | 1.728 | 2.756 | 877 | 20 | 52000 | 60.02 | 7.5 |  | 21 | -10 | 10 | -0.028 | 0.028 | 80 | 2.318 | 34.144 | 0.59 | 80 | 3.346 | 29.90711871 | -91.73965023 | -3.9473 |  | BODY | BASE |  |  | MFL-AXIAL_HR | 115777.788 | 12:54 | Yes | 15 |  | 1 | 11 | 1.728 | 0.053412 | 1.569 | 1.961 | 1713.953319 | general
GirthWeld | N/A | 25330 |  |  | 115799.674 | 1 |  |  |  | 0.281 | 25320 | 51.293 | 49.514 | 25330 | 49.514 | 2:47 |  | 3:50 |  | 0 |  |  | 877 | 20 | 52000 | 60.02 | 7.2 | [12 empty] | 29.90715783 | -91.73970271 | -3.8927 | [9 empty] | 15 | Longseam - Unknown Weld Type
GirthWeld | N/A | 25340 |  |  | 115849.188 | 1 |  |  |  | 0.281 | 25330 | 49.514 | 51.552 | 25340 | 51.552 | 7:54 |  | 2:47 |  | 0 |  |  | 877 | 20 | 52000 | 60.02 | 7.5 | [12 empty] | 29.90724659 | -91.73982029 | -2.8152 | [9 empty] | 15 | Longseam - Unknown Weld Type
GirthWeld | N/A | 25350 |  |  | 115900.74 | 1 |  |  |  | 0.281 | 25340 | 51.552 | 50.509 | 25350 | 50.509 | 8:56 |  | 7:54 |  | 0 |  |  | 877 | 20 | 52000 | 60.02 | 7.9 | [12 empty] | 29.90733921 | -91.73994258 | -3.1048 | [9 empty] | 15 | Longseam - Unknown Weld Type
Bend | Field | 248 |  |  | 115935.803 | 1 |  |  |  |  | 25350 | 35.063 | 15.446 |  |  |  |  | 8:56 |  | 0 | [19 empty] | 29.90740174 | -91.74002586 | -5.1416 | 38.9D - 7° - Sag | [8 empty] | 15 | [9 empty] | 38.927 | 7.195 | 0.274 | Right | 7.19 | Up |  |  | 115930.913 | 115940.692
GirthWeld | N/A | 25360 |  |  | 115951.248 | 1 |  |  |  | 0.281 | 25350 | 50.509 | 49.36 | 25360 | 49.36 | 9:02 |  | 8:56 |  | 0 |  |  | 877 | 20 | 52000 | 60.02 | 7.9 | [12 empty] | 29.90742935 | -91.74006261 | -4.8843 | [9 empty] | 15 | Longseam - Unknown Weld Type
GirthWeld | N/A | 25370 |  |  | 116000.609 | 1 |  |  |  | 0.281 | 25360 | 49.36 | 50.456 | 25370 | 50.456 | 10:24 |  | 9:02 |  | 0 |  |  | 877 | 20 | 52000 | 60.02 | 7.5 | [12 empty] | 29.90751671 | -91.7401809 | -3.5358 | [9 empty] | 15 | Longseam - Unknown Weld Type
GirthWeld | N/A | 25380 |  |  | 116051.065 | 1 |  |  |  | 0.281 | 25370 | 50.456 | 51.873 | 25380 | 51.873 | 5:38 |  | 10:24 |  | 0 |  |  | 877 | 20 | 52000 | 60.02 | 7.5 | [12 empty] | 29.90760588 | -91.74030204 | -3.4168 | [9 empty] | 15 | Longseam - Unknown Weld Type
GirthWeld | N/A | 25390 |  |  | 116102.938 | 1 |  |  |  | 0.281 | 25380 | 51.873 | 51.178 | 25390 | 51.178 | 12:56 |  | 5:38 |  | 0 |  |  | 877 | 20 | 52000 | 60.02 | 7.5 | [12 empty] | 29.90769775 | -91.74042639 | -3.5252 | [9 empty] | 15 | Longseam - Unknown Weld Type
GirthWeld | N/A | 25400 |  |  | 116154.116 | 1 |  |  |  | 0.281 | 25390 | 51.178 | 49.593 | 25400 | 49.593 | 6:02 |  | 12:56 |  | 0 |  |  | 877 | 20 | 52000 | 60.02 | 7.5 | [12 empty] | 29.90778863 | -91.74054885 | -3.5396 | [9 empty] | 15 | Longseam - Unknown Weld Type
GirthWeld | N/A | 25410 |  |  | 116203.709 | 1 |  |  |  | 0.281 | 25400 | 49.593 | 51.421 | 25410 | 51.421 | 7:34 |  | 6:02 |  | 0 |  |  | 877 | 20 | 52000 | 60.02 | 7.5 | [12 empty] | 29.90787675 | -91.74066745 | -3.495 | [9 empty] | 15 | Longseam - Unknown Weld Type
GirthWeld | N/A | 25420 |  |  | 116255.13 | 1 |  |  |  | 0.281 | 25410 | 51.421 | 51.883 | 25420 | 51.883 | 6:43 |  | 7:34 |  | 0 |  |  | 877 | 20 | 52000 | 60.02 | 7.5 | [12 empty] | 29.90796799 | -91.74079056 | -3.4777 | [9 empty] | 15 | Longseam - Unknown Weld Type
GirthWeld | N/A | 25430 |  |  | 116307.013 | 1 |  |  |  | 0.281 | 25420 | 51.883 | 50.075 | 25430 | 50.075 | 5:58 |  | 6:43 |  | 0 |  |  | 877 | 20 | 52000 | 60.02 | 7.5 | [12 empty] | 29.90806006 | -91.74091476 | -3.5052 | [9 empty] | 15 | Longseam - Unknown Weld Type
Metal Loss | Manufacturing/Milling Individual | 1545 |  |  | 116316.418 | 1 |  | 12:17 | Internal | 0.281 | 25430 | 9.405 | 40.67 |  | 50.075 | 5:58 |  | 6:43 | 14 | 0.14 | 0.396 | 0.945 | 877 | 20 | 52000 | 60.02 | 7.5 |  | 24 | -10 | 10 | -0.028 | 0.028 | 80 | 0.786 | 98.485 | 0.39 | 80 | 1.415 | 29.90807673 | -91.74093729 | -3.4851 |  | BODY | BASE |  |  | MFL-AXIAL_HR | 116316.434 | 12:19 | Yes | 15 |  | 1 | 14 | 0.396 | 0.015579 | 1.593 | 1.991 | 1739.825964 | circumference grooving
Metal Loss | Manufacturing/Milling Individual | 1546 |  |  | 116316.669 | 1 |  | 11:44 | Internal | 0.281 | 25430 | 9.656 | 40.419 |  | 50.075 | 5:58 |  | 6:43 | 11 | 0.11 | 0.396 | 0.945 | 877 | 20 | 52000 | 60.02 | 7.5 |  | 21 | -10 | 10 | -0.028 | 0.028 | 80 | 0.786 | 98.485 | 0.39 | 80 | 1.415 | 29.90807718 | -91.74093789 | -3.4845 |  | BODY | BASE |  |  | MFL-AXIAL_HR | 116316.689 | 11:40 | Yes | 15 |  | 1 | 11 | 0.396 | 0.01224 | 1.593 | 1.991 | 1740.414524 | circumference grooving
Metal Loss | Manufacturing/Milling Individual | 1547 |  |  | 116318.545 | 1 |  | 12:22 | Internal | 0.281 | 25430 | 11.532 | 38.543 |  | 50.075 | 5:58 |  | 6:43 | 16 | 0.16 | 0.396 | 0.945 | 877 | 20 | 52000 | 60.02 | 7.5 |  | 26 | -10 | 10 | -0.028 | 0.028 | 80 | 0.786 | 98.485 | 0.39 | 80 | 1.415 | 29.9080805 | -91.74094239 | -3.4803 |  | BODY | BASE |  |  | MFL-AXIAL_HR | 116318.561 | 12:19 | Yes | 15 |  | 1 | 16 | 0.396 | 0.017804 | 1.592 | 1.99 | 1739.410475 | circumference grooving
GirthWeld | N/A | 25440 |  |  | 116357.088 | 1 |  |  |  | 0.281 | 25430 | 50.075 | 51.181 | 25440 | 51.181 | 3:19 |  | 5:58 |  | 0 |  |  | 877 | 20 | 52000 | 60.02 | 7.5 | [12 empty] | 29.90814879 | -91.74103477 | -3.3192 | [9 empty] | 15 | Longseam - Unknown Weld Type
GirthWeld | N/A | 25450 |  |  | 116408.269 | 1 |  |  |  | 0.281 | 25440 | 51.181 | 44.993 | 25450 | 44.993 | 1:32 |  | 3:19 |  | 0 |  |  | 877 | 20 | 52000 | 60.02 | 7.5 | [12 empty] | 29.90823956 | -91.74115734 | -3.1488 | [9 empty] | 15 | Longseam - Unknown Weld Type
GirthWeld | N/A | 25460 |  |  | 116453.263 | 1 |  |  |  | 0.281 | 25450 | 44.993 | 49.518 | 25460 | 49.518 | 3:14 |  | 1:32 |  | 0 |  |  | 877 | 20 | 52000 | 60.02 | 7.5 | [12 empty] | 29.9083194 | -91.74126505 | -3.2209 | [9 empty] | 15 | Longseam - Unknown Weld Type
GirthWeld | N/A | 25470 |  |  | 116502.781 | 1 |  |  |  | 0.281 | 25460 | 49.518 | 50.945 | 25470 | 50.945 | 12:36 |  | 3:14 |  | 0 |  |  | 877 | 20 | 52000 | 60.02 | 7.5 | [12 empty] | 29.90840746 | -91.74138338 | -3.6863 | [9 empty] | 15 | Longseam - Unknown Weld Type
GirthWeld | N/A | 25480 |  |  | 116553.725 | 1 |  |  |  | 0.281 | 25470 | 50.945 | 49.793 | 25480 | 49.793 | 3:09 |  | 12:36 |  | 0 |  |  | 877 | 20 | 52000 | 60.02 | 7.5 | [12 empty] | 29.90849875 | -91.74150446 | -3.3542 | [9 empty] | 15 | Longseam - Unknown Weld Type
GirthWeld | N/A | 25490 |  |  | 116603.519 | 1 |  |  |  | 0.281 | 25480 | 49.793 | 48.635 | 25490 | 48.635 | 1:20 |  | 3:09 |  | 0 |  |  | 877 | 20 | 52000 | 60.02 | 7.2 | [12 empty] | 29.90858777 | -91.74162301 | -3.4169 | [9 empty] | 15 | Longseam - Unknown Weld Type
GirthWeld | N/A | 25500 |  |  | 116652.154 | 1 |  |  |  | 0.281 | 25490 | 48.635 | 49.324 | 25500 | 49.324 | 1:40 |  | 1:20 |  | 0 |  |  | 877 | 20 | 52000 | 60.02 | 7.2 | [12 empty] | 29.90867521 | -91.74173832 | -3.1689 | [9 empty] | 15 | Longseam - Unknown Weld Type
GirthWeld | N/A | 25510 |  |  | 116701.478 | 1 |  |  |  | 0.281 | 25500 | 49.324 | 51.322 | 25510 | 51.322 | 9:19 |  | 1:40 |  | 0 |  |  | 877 | 20 | 52000 | 60.02 | 8.2 | [12 empty] | 29.908764 | -91.74185514 | -2.7909 | [9 empty] | 15 | Longseam - Unknown Weld Type
GirthWeld | N/A | 25520 |  |  | 116752.8 | 1 |  |  |  | 0.281 | 25510 | 51.322 | 51.352 | 25520 | 51.352 | 7:54 |  | 9:19 |  | 0 |  |  | 877 | 20 | 52000 | 60.02 | 7.5 | [12 empty] | 29.90885597 | -91.74197711 | -2.4029 | [9 empty] | 15 | Longseam - Unknown Weld Type
GirthWeld | N/A | 25530 |  |  | 116804.152 | 1 |  |  |  | 0.281 | 25520 | 51.352 | 51.335 | 25530 | 51.335 | 8:30 |  | 7:54 |  | 0 |  |  | 877 | 20 | 52000 | 60.02 | 7.9 | [12 empty] | 29.908948 | -91.74209916 | -2.496 | [9 empty] | 15 | Longseam - Unknown Weld Type
GirthWeld | N/A | 25540 |  |  | 116855.487 | 1 |  |  |  | 0.281 | 25530 | 51.335 | 50.108 | 25540 | 50.108 | 8:51 |  | 8:30 |  | 0 |  |  | 877 | 20 | 52000 | 60.02 | 7.9 | [12 empty] | 29.9090395 | -91.7422213 | -4.8949 | [9 empty] | 15 | Longseam - Unknown Weld Type
Metal Loss | Manufacturing/Milling Individual | 1548 |  |  | 116860.767 | 1 |  | 10:42 | Internal | 0.281 | 25540 | 5.28 | 44.828 |  | 50.108 | 8:51 |  | 8:30 | 13 | 0.13 | 0.396 | 0.945 | 877 | 20 | 52000 | 60.02 | 7.9 |  | 23 | -10 | 10 | -0.028 | 0.028 | 80 | 0.786 | 98.485 | 0.39 | 80 | 1.415 | 29.90904889 | -91.74223385 | -5.2886 |  | BODY | BASE |  |  | MFL-AXIAL_HR | 116860.787 | 10:43 | Yes | 15 |  | 1 | 13 | 0.396 | 0.014466 | 1.593 | 1.991 | 1740.026616 | circumference grooving
Bend | Field | 249 |  |  | 116882.443 | 1 |  |  |  |  | 25540 | 26.955 | 23.153 |  |  |  |  | 8:51 |  | 0 | [19 empty] | 29.90908753 | -91.74228539 | -6.5913 | 46.7D - 8° - Sag | [8 empty] | 15 | [9 empty] | 46.706 | 8.194 | -0.501 | Left | 8.179 | Up |  |  | 116876.025 | 116888.86
GirthWeld | N/A | 25550 |  |  | 116905.595 | 1 |  |  |  | 0.281 | 25540 | 50.108 | 50.682 | 25550 | 50.682 | 2:33 |  | 8:51 |  | 0 |  |  | 877 | 20 | 52000 | 60.02 | 7.9 | [12 empty] | 29.90912843 | -91.74234072 | -4.8875 | [9 empty] | 15 | Longseam - Unknown Weld Type
Metal Loss | Manufacturing/Milling Individual | 1549 |  |  | 116927.334 | 1 |  | 9:01 | Internal | 0.281 | 25550 | 21.739 | 28.944 |  | 50.682 | 2:33 |  | 8:51 | 17 | 0.17 | 1.224 | 1.181 | 877 | 20 | 52000 | 60.02 | 7.9 |  | 27 | -10 | 10 | -0.028 | 0.028 | 80 | 1.814 | 48.203 | 0.59 | 80 | 1.771 | 29.90916678 | -91.74239262 | -2.9519 |  | BODY | BASE |  |  | MFL-AXIAL_HR | 116927.373 | 9:01 | Yes | 15 |  | 1 | 17 | 1.224 | 0.05847 | 1.571 | 1.964 | 1716.146952 | general
Bend | Field | 250 |  |  | 116933.951 | 1 |  |  |  |  | 25550 | 28.355 | 22.327 |  |  |  |  | 2:33 |  | 0 | [19 empty] | 29.90917843 | -91.74240847 | -2.4352 | 43.8D - 5° - Over | [8 empty] | 15 | [9 empty] | 43.771 | 4.849 | 0.212 | Right | -4.845 | Down |  |  | 116930.225 | 116937.677
GirthWeld | N/A | 25560 |  |  | 116956.278 | 1 |  |  |  | 0.281 | 25550 | 50.682 | 49.026 | 25560 | 49.026 | 5:37 |  | 2:33 |  | 0 |  |  | 877 | 20 | 52000 | 60.02 | 7.5 | [12 empty] | 29.90921811 | -91.74246185 | -2.4454 | [9 empty] | 15 | Longseam - Unknown Weld Type
GirthWeld | N/A | 25570 |  |  | 117005.303 | 1 |  |  |  | 0.281 | 25560 | 49.026 | 51.168 | 25570 | 51.168 | 7:47 |  | 5:37 |  | 0 |  |  | 877 | 20 | 52000 | 60.02 | 7.5 | [12 empty] | 29.90930565 | -91.74257868 | -2.7798 | [9 empty] | 15 | Longseam - Unknown Weld Type
GirthWeld | N/A | 25580 |  |  | 117056.471 | 1 |  |  |  | 0.281 | 25570 | 51.168 | 50.587 | 25580 | 50.587 | 11:41 |  | 7:47 |  | 0 |  |  | 877 | 20 | 52000 | 60.02 | 7.5 | [12 empty] | 29.90939692 | -91.74270071 | -2.8078 | [9 empty] | 15 | Longseam - Unknown Weld Type
Metal Loss | Manufacturing/Milling Individual | 1550 |  |  | 117072.734 | 1 |  | 5:40 | Internal | 0.281 | 25580 | 16.263 | 34.325 |  | 50.587 | 11:41 |  | 7:47 | 14 | 0.14 | 0.432 | 0.945 | 877 | 20 | 52000 | 60.02 | 7.5 |  | 24 | -10 | 10 | -0.028 | 0.028 | 80 | 0.822 | 90.278 | 0.39 | 80 | 1.415 | 29.90942587 | -91.74273955 | -2.8252 |  | BODY | BASE |  |  | MFL-AXIAL_HR | 117072.75 | 5:44 | Yes | 15 |  | 1 | 14 | 0.432 | 0.016995 | 1.592 | 1.99 | 1739.368793 | circumference grooving
GirthWeld | N/A | 25590 |  |  | 117107.059 | 1 |  |  |  | 0.281 | 25580 | 50.587 | 50.344 | 25590 | 50.344 | 12:42 |  | 11:41 |  | 0 |  |  | 877 | 20 | 52000 | 60.02 | 7.2 | [12 empty] | 29.90948687 | -91.74282163 | -2.9968 | [9 empty] | 15 | Longseam - Unknown Weld Type
GirthWeld | N/A | 25600 |  |  | 117157.403 | 1 |  |  |  | 0.281 | 25590 | 50.344 | 52.129 | 25600 | 52.129 | 4:06 |  | 12:42 |  | 0 |  |  | 877 | 20 | 52000 | 60.02 | 7.5 | [12 empty] | 29.90957633 | -91.74294203 | -2.9689 | [9 empty] | 15 | Longseam - Unknown Weld Type
Metal Loss | Manufacturing/Milling Individual | 1551 |  |  | 117203.024 | 1 |  | 8:50 | Internal | 0.281 | 25600 | 45.621 | 6.508 |  | 52.129 | 4:06 |  | 12:42 | 13 | 0.13 | 0.552 | 0.945 | 877 | 20 | 52000 | 60.02 | 7.5 |  | 23 | -10 | 10 | -0.028 | 0.028 | 80 | 0.942 | 70.652 | 0.39 | 80 | 1.415 | 29.90965741 | -91.74305112 | -2.5982 |  | BODY | BASE |  |  | MFL-AXIAL_HR | 117203.05 | 8:50 | Yes | 15 |  | 1 | 13 | 0.552 | 0.020165 | 1.591 | 1.989 | 1737.966256 | pitting
GirthWeld | N/A | 25610 |  |  | 117209.532 | 1 |  |  |  | 0.281 | 25600 | 52.129 | 51.647 | 25610 | 51.647 | 11:47 |  | 4:06 |  | 0 |  |  | 877 | 20 | 52000 | 60.02 | 7.2 | [12 empty] | 29.90966895 | -91.74306671 | -2.5672 | [9 empty] | 15 | Longseam - Unknown Weld Type
GirthWeld | N/A | 25620 |  |  | 117261.179 | 1 |  |  |  | 0.281 | 25610 | 51.647 | 38.707 | 25620 | 38.707 | 4:16 |  | 11:47 |  | 0 |  |  | 877 | 20 | 52000 | 60.02 | 7.5 | [12 empty] | 29.90976082 | -91.74319014 | -2.4033 | [9 empty] | 15 | Longseam - Unknown Weld Type
GirthWeld | N/A | 25630 |  |  | 117299.887 | 1 |  |  |  | 0.281 | 25620 | 38.707 | 49.747 | 25630 | 49.747 | 3:27 |  | 4:16 |  | 0 |  |  | 877 | 20 | 52000 | 60.02 | 8.2 | [12 empty] | 29.90982987 | -91.74328243 | -2.7982 | [9 empty] | 15 | Longseam - Unknown Weld Type
Bend | Field | 251 |  |  | 117335.592 | 1 |  |  |  |  | 25630 | 35.705 | 14.043 |  |  |  |  | 3:27 |  | 0 | [19 empty] | 29.90989371 | -91.74336706 | -4.9842 | 37.8D - 10° - Sag | [8 empty] | 15 | [9 empty] | 37.788 | 9.814 | -0.872 | Left | 9.776 | Up |  |  | 117329.286 | 117341.897
GirthWeld | N/A | 25640 |  |  | 117349.634 | 1 |  |  |  | 0.281 | 25630 | 49.747 | 46.913 | 25640 | 46.913 | 8:44 |  | 3:27 |  | 0 |  |  | 877 | 20 | 52000 | 60.02 | 8.2 | [12 empty] | 29.90991848 | -91.74340067 | -4.0217 | [9 empty] | 15 | Longseam - Unknown Weld Type
GirthWeld | N/A | 25650 |  |  | 117396.547 | 1 |  |  |  | 0.281 | 25640 | 46.913 | 48.51 | 25650 | 48.51 | 1:45 |  | 8:44 |  | 0 |  |  | 877 | 20 | 52000 | 60.02 | 7.9 | [12 empty] | 29.91000141 | -91.74351295 | -1.9159 | [9 empty] | 15 | Longseam - Unknown Weld Type
GirthWeld | N/A | 25660 |  |  | 117445.057 | 1 |  |  |  | 0.281 | 25650 | 48.51 | 49.085 | 25660 | 49.085 | 4:10 |  | 1:45 |  | 0 |  |  | 877 | 20 | 52000 | 60.02 | 7.5 | [12 empty] | 29.91008773 | -91.74362884 | -1.6013 | [9 empty] | 15 | Longseam - Unknown Weld Type
Metal Loss | Manufacturing/Milling Individual | 1552 |  |  | 117452.861 | 1 |  | 10:38 | Internal | 0.281 | 25660 | 7.804 | 41.281 |  | 49.085 | 4:10 |  | 1:45 | 16 | 0.16 | 0.36 | 0.945 | 877 | 20 | 52000 | 60.02 | 7.5 |  | 26 | -10 | 10 | -0.028 | 0.028 | 80 | 0.75 | 108.333 | 0.39 | 80 | 1.535 | 29.91010173 | -91.74364738 | -1.5661 |  | BODY | BASE |  |  | MFL-AXIAL_HR | 117452.877 | 10:38 | Yes | 15 |  | 1 | 16 | 0.36 | 0.016186 | 1.593 | 1.991 | 1739.901238 | circumference slotting
GirthWeld | N/A | 25670 |  |  | 117494.142 | 1 |  |  |  | 0.281 | 25660 | 49.085 | 49.688 | 25670 | 49.688 | 7:58 |  | 4:10 |  | 0 |  |  | 877 | 20 | 52000 | 60.02 | 7.5 | [12 empty] | 29.91017562 | -91.74374558 | -1.3839 | [9 empty] | 15 | Longseam - Unknown Weld Type
Metal Loss | Manufacturing/Milling Individual | 1553 |  |  | 117504.424 | 1 |  | 8:29 | Internal | 0.281 | 25670 | 10.282 | 39.406 |  | 49.688 | 7:58 |  | 4:10 | 11 | 0.11 | 1.536 | 2.402 | 877 | 20 | 52000 | 60.02 | 7.5 |  | 21 | -10 | 10 | -0.028 | 0.028 | 80 | 2.126 | 38.411 | 0.59 | 80 | 2.992 | 29.91019395 | -91.7437701 | -1.3244 |  | BODY | ADJ |  |  | MFL-AXIAL_HR | 117504.483 | 8:27 | Yes | 15 |  | 1 | 11 | 1.536 | 0.047478 | 1.573 | 1.967 | 1718.876729 | general
Metal Loss | Manufacturing/Milling Individual | 1554 |  |  | 117509.733 | 1 |  | 8:21 | N/A | 0.281 | 25670 | 15.591 | 34.097 |  | 49.688 | 7:58 |  | 4:10 | 11 | 0.11 | 1.536 | 1.693 | 877 | 20 | 52000 | 60.02 | 7.5 |  | 21 | -10 | 10 | -0.028 | 0.028 | 80 | 2.126 | 38.411 | 0.59 | 80 | 2.283 | 29.91020341 | -91.74378278 | -1.2974 |  | BODY | ADJ |  |  | MFL-AXIAL_HR | 117509.788 | 8:20 | Yes | 15 |  | 1 | 11 | 1.536 | 0.047478 | 1.573 | 1.967 | 1718.876729 | general
GirthWeld | N/A | 25680 |  |  | 117543.83 | 1 |  |  |  | 0.281 | 25670 | 49.688 | 50.843 | 25680 | 50.843 | 7:31 |  | 7:58 |  | 0 |  |  | 877 | 20 | 52000 | 60.02 | 7.2 | [12 empty] | 29.91026431 | -91.74386402 | -1.1262 | [9 empty] | 15 | Longseam - Unknown Weld Type
GirthWeld | N/A | 25690 |  |  | 117594.674 | 1 |  |  |  | 0.281 | 25680 | 50.843 | 49.035 | 25690 | 49.035 | 10:29 |  | 7:31 |  | 0 |  |  | 877 | 20 | 52000 | 60.02 | 7.2 | [12 empty] | 29.91035497 | -91.7439853 | -0.7774 | [9 empty] | 15 | Longseam - Unknown Weld Type
GirthWeld | N/A | 25700 |  |  | 117643.709 | 1 |  |  |  | 0.281 | 25690 | 49.035 | 11.877 | 25700 | 11.877 | 11:34 |  | 10:29 |  | 0 |  |  | 877 | 20 | 52000 | 60.02 | 7.5 | [12 empty] | 29.91044291 | -91.74410178 | -0.6443 | [9 empty] | 15 | Longseam - Unknown Weld Type
GirthWeld | N/A | 25710 |  |  | 117655.586 | 1 |  |  |  | 0.281 | 25700 | 11.877 | 50.157 | 25710 | 50.157 | 6:10 |  | 11:34 |  | 0 |  |  | 877 | 20 | 52000 | 60.02 | 7.5 | [12 empty] | 29.91046425 | -91.74412995 | -0.6499 | [9 empty] | 15 | Longseam - Unknown Weld Type
Metal Loss | Manufacturing Cluster | 1556 |  | 3t x 3t | 117682.782 | 1 |  | 3:45 | Internal | 0.281 | 25710 | 27.196 | 22.961 |  | 50.157 | 6:10 |  | 11:34 | 14 | 0.14 | 1.044 | 1.1 | 877 | 20 | 52000 | 60.02 | 7.5 | [12 empty] | 29.91051291 | -91.74419467 | -0.6347 |  | BODY | BASE |  |  | MFL-AXIAL_HR | 117682.796 | 3:44 |  | 15 |  | 1 | 8.185185 | 1.044 | 0.024449 | 1.587 | 1.983 | 1733.368935
Metal Loss | Manufacturing/Milling Individual | 1555 | CLUSTER 1556 | 3t x 3t | 117682.782 | 1 |  | 3:44 | Internal | 0.281 | 25710 | 27.196 | 22.961 |  | 50.157 | 6:10 |  | 11:34 | 14 | 0.14 | 0.312 | 0.945 | 877 | 20 | 52000 | 60.02 | 7.5 |  | 24 | -10 | 10 | -0.028 | 0.028 | 80 | 0.702 | 125 | 0.39 | 80 | 1.535 | 29.91051291 | -91.74419467 | -0.6347 |  | BODY | BASE |  |  | MFL-AXIAL_HR | 117682.796 | 3:44 | Yes | 15 |  | 1 | 14 | 0.312 | 0.012274 | 1.593 | 1.992 | 1740.745639 | circumference slotting
Metal Loss | Manufacturing/Milling Individual | 1557 | CLUSTER 1556 | 3t x 3t | 117682.843 | 1 |  | 3:46 | Internal | 0.281 | 25710 | 27.257 | 22.9 |  | 50.157 | 6:10 |  | 11:34 | 11 | 0.11 | 0.312 | 0.945 | 877 | 20 | 52000 | 60.02 | 7.5 |  | 21 | -10 | 10 | -0.028 | 0.028 | 80 | 0.702 | 125 | 0.39 | 80 | 1.535 | 29.91051302 | -91.74419481 | -0.6347 |  | BODY | BASE |  |  | MFL-AXIAL_HR | 117682.856 | 3:44 | Yes | 15 |  | 1 | 11 | 0.312 | 0.009644 | 1.594 | 1.992 | 1741.113152 | circumference slotting
GirthWeld | N/A | 25720 |  |  | 117705.743 | 1 |  |  |  | 0.281 | 25710 | 50.157 | 44.101 | 25720 | 44.101 | 2:36 |  | 6:10 |  | 0 |  |  | 877 | 20 | 52000 | 60.02 | 7.9 | [12 empty] | 29.91055405 | -91.74424925 | -0.7221 | [9 empty] | 15 | Longseam - Unknown Weld Type
GirthWeld | N/A | 25730 |  |  | 117749.844 | 1 |  |  |  | 0.281 | 25720 | 44.101 | 49.337 | 25730 | 49.337 | 2:47 |  | 2:36 |  | 0 |  |  | 877 | 20 | 52000 | 60.02 | 7.9 | [12 empty] | 29.91063317 | -91.74435373 | -2.5853 | [9 empty] | 15 | Longseam - Unknown Weld Type
Metal Loss | Corrosion Individual | 1558 |  |  | 117755.39 | 1 |  | 4:59 | External | 0.281 | 25730 | 5.546 | 43.791 |  | 49.337 | 2:47 |  | 2:36 | 13 | 0.13 | 0.396 | 0.945 | 877 | 20 | 52000 | 60.02 | 7.9 |  | 23 | -10 | 10 | -0.028 | 0.028 | 80 | 0.786 | 98.485 | 0.39 | 80 | 1.415 | 29.91064318 | -91.74436677 | -2.9851 |  | BODY | BASE |  |  | MFL-AXIAL_HR | 117755.409 | 5:03 | Yes | 15 |  | 1 | 13 | 0.396 | 0.014466 | 1.593 | 1.991 | 1740.026616 | circumference grooving
Metal Loss | Manufacturing/Milling Individual | 1559 |  |  | 117761.33 | 1 |  | 9:39 | Internal | 0.281 | 25730 | 11.486 | 37.851 |  | 49.337 | 2:47 |  | 2:36 | 20 | 0.2 | 0.312 | 0.945 | 877 | 20 | 52000 | 60.02 | 7.9 |  | 30 | -10 | 10 | -0.028 | 0.028 | 80 | 0.702 | 125 | 0.39 | 80 | 1.535 | 29.91065395 | -91.74438071 | -3.3678 |  | BODY | BASE |  |  | MFL-AXIAL_HR | 117761.343 | 9:39 | Yes | 15 |  | 1 | 20 | 0.312 | 0.017534 | 1.593 | 1.991 | 1739.928479 | circumference slotting
Bend | Field | 252 |  |  | 117782.521 | 1 |  |  |  |  | 25730 | 32.677 | 16.66 |  |  |  |  | 2:47 |  | 0 | [19 empty] | 29.91069234 | -91.74443055 | -4.2974 | 40.5D - 7° - Sag | [8 empty] | 15 | [9 empty] | 40.455 | 7.289 | 0.13 | Right | 7.287 | Up |  |  | 117777.343 | 117787.699
GirthWeld | N/A | 25740 |  |  | 117799.181 | 1 |  |  |  | 0.281 | 25730 | 49.337 | 30.715 | 25740 | 30.715 | 2:20 |  | 2:47 |  | 0 |  |  | 877 | 20 | 52000 | 60.02 | 7.9 | [12 empty] | 29.9107226 | -91.7444695 | -2.9982 | [9 empty] | 15 | Longseam - Unknown Weld Type
Bend | Field | 253 |  |  | 117819.559 | 1 |  |  |  |  | 25740 | 20.378 | 10.337 |  |  |  |  | 2:20 |  | 0 | [19 empty] | 29.91075984 | -91.7445169 | -1.2762 | 43.4D - 5° - Over | [8 empty] | 15 | [9 empty] | 43.365 | 5.153 | -0.076 | Left | -5.152 | Down |  |  | 117815.538 | 117823.58
GirthWeld | N/A | 25750 |  |  | 117829.897 | 1 |  |  |  | 0.281 | 25740 | 30.715 | 51.053 | 25750 | 51.053 | 8:43 |  | 2:20 |  | 0 |  |  | 877 | 20 | 52000 | 60.02 | 7.9 | [12 empty] | 29.91077881 | -91.744541 | -1.2795 | [9 empty] | 15 | Longseam - Unknown Weld Type
GirthWeld | N/A | 25760 |  |  | 117880.95 | 1 |  |  |  | 0.281 | 25750 | 51.053 | 49.711 | 25760 | 49.711 | 7:39 |  | 8:43 |  | 0 |  |  | 877 | 20 | 52000 | 60.02 | 7.2 | [12 empty] | 29.91087223 | -91.74466035 | -2.1796 | [9 empty] | 15 | Longseam - Unknown Weld Type
GirthWeld | N/A | 25770 |  |  | 117930.661 | 1 |  |  |  | 0.281 | 25760 | 49.711 | 51.053 | 25770 | 51.053 | 11:12 |  | 7:39 |  | 0 |  |  | 877 | 20 | 52000 | 60.02 | 7.2 | [12 empty] | 29.91096241 | -91.74477738 | -2.6439 | [9 empty] | 15 | Longseam - Unknown Weld Type
Metal Loss | Manufacturing/Milling Individual | 1560 |  |  | 117941.01 | 1 |  | 1:20 | Internal | 0.281 | 25770 | 10.349 | 40.704 |  | 51.053 | 11:12 |  | 7:39 | 11 | 0.11 | 0.36 | 0.945 | 877 | 20 | 52000 | 60.02 | 7.2 |  | 21 | -10 | 10 | -0.028 | 0.028 | 80 | 0.75 | 108.333 | 0.39 | 80 | 1.535 | 29.91098121 | -91.74480172 | -2.6956 |  | BODY | BASE |  |  | MFL-AXIAL_HR | 117941.033 | 1:20 | Yes | 15 |  | 1 | 11 | 0.36 | 0.011128 | 1.593 | 1.992 | 1740.733305 | circumference slotting
GirthWeld | N/A | 25780 |  |  | 117981.714 | 1 |  |  |  | 0.281 | 25770 | 51.053 | 51.614 | 25780 | 51.614 | 7:50 |  | 11:12 |  | 0 |  |  | 877 | 20 | 52000 | 60.02 | 7.5 | [12 empty] | 29.91105508 | -91.74489753 | -2.8957 | [9 empty] | 15 | Longseam - Unknown Weld Type
GirthWeld | N/A | 25790 |  |  | 118033.328 | 1 |  |  |  | 0.281 | 25780 | 51.614 | 50.705 | 25790 | 50.705 | 8:11 |  | 7:50 |  | 0 |  |  | 877 | 20 | 52000 | 60.02 | 7.9 | [12 empty] | 29.91114881 | -91.74501895 | -3.2429 | [9 empty] | 15 | Longseam - Unknown Weld Type
GirthWeld | N/A | 25800 |  |  | 118084.034 | 1 |  |  |  | 0.281 | 25790 | 50.705 | 47.671 | 25800 | 47.671 | 3:20 |  | 8:11 |  | 0 |  |  | 877 | 20 | 52000 | 60.02 | 8.2 | [12 empty] | 29.91124092 | -91.74513804 | -5.1069 | [9 empty] | 15 | Longseam - Unknown Weld Type
Bend | Field | 254 |  |  | 118095.552 | 1 |  |  |  |  | 25800 | 11.519 | 36.152 |  |  |  |  | 3:20 |  | 0 | [19 empty] | 29.91126189 | -91.74516504 | -5.458 | 46.0D - 6° - Sag | [8 empty] | 15 | [9 empty] | 45.99 | 6.156 | -0.563 | Left | 6.13 | Up |  |  | 118090.469 | 118100.635
GirthWeld | N/A | 25810 |  |  | 118131.704 | 1 |  |  |  | 0.281 | 25800 | 47.671 | 49.514 | 25810 | 49.514 | 11:28 |  | 3:20 |  | 0 |  |  | 877 | 20 | 52000 | 60.02 | 7.9 | [12 empty] | 29.91132686 | -91.74525053 | -3.553 | [9 empty] | 15 | Longseam - Unknown Weld Type
GirthWeld | N/A | 25820 |  |  | 118181.219 | 1 |  |  |  | 0.281 | 25810 | 49.514 | 51.572 | 25820 | 51.572 | 3:30 |  | 11:28 |  | 0 |  |  | 877 | 20 | 52000 | 60.02 | 8.2 | [12 empty] | 29.91141613 | -91.74536767 | -3.2347 | [9 empty] | 15 | Longseam - Unknown Weld Type
GirthWeld | N/A | 25830 |  |  | 118232.79 | 1 |  |  |  | 0.281 | 25820 | 51.572 | 50.699 | 25830 | 50.699 | 4:10 |  | 3:30 |  | 0 |  |  | 877 | 20 | 52000 | 60.02 | 7.2 | [12 empty] | 29.91150877 | -91.74549002 | -3.1525 | [9 empty] | 15 | Longseam - Unknown Weld Type
GirthWeld | N/A | 25840 |  |  | 118283.489 | 1 |  |  |  | 0.281 | 25830 | 50.699 | 47.103 | 25840 | 47.103 | 12:46 |  | 4:10 |  | 0 |  |  | 877 | 20 | 52000 | 60.02 | 7.2 | [12 empty] | 29.91160045 | -91.7456097 | -3.1065 | [9 empty] | 15 | Longseam - Unknown Weld Type
GirthWeld | N/A | 25850 |  |  | 118330.592 | 1 |  |  |  | 0.281 | 25840 | 47.103 | 50.892 | 25850 | 50.892 | 11:44 |  | 12:46 |  | 0 |  |  | 877 | 20 | 52000 | 60.02 | 7.5 | [12 empty] | 29.91168597 | -91.74572053 | -2.8537 | [9 empty] | 15 | Longseam - Unknown Weld Type
GirthWeld | N/A | 25860 |  |  | 118381.485 | 1 |  |  |  | 0.281 | 25850 | 50.892 | 50.272 | 25860 | 50.272 | 10:02 |  | 11:44 |  | 0 |  |  | 877 | 20 | 52000 | 60.02 | 7.2 | [12 empty] | 29.91177801 | -91.74584064 | -2.8763 | [9 empty] | 15 | Longseam - Unknown Weld Type
GirthWeld | N/A | 25870 |  |  | 118431.757 | 1 |  |  |  | 0.281 | 25860 | 50.272 | 38.507 | 25870 | 38.507 | 10:24 |  | 10:02 |  | 0 |  |  | 877 | 20 | 52000 | 60.02 | 7.5 | [12 empty] | 29.911869 | -91.74595923 | -2.5018 | [9 empty] | 15 | Longseam - Unknown Weld Type
GirthWeld | N/A | 25880 |  |  | 118470.264 | 1 |  |  |  | 0.281 | 25870 | 38.507 | 30.581 | 25880 | 30.581 | 2:24 |  | 10:24 |  | 0 |  |  | 877 | 20 | 52000 | 60.02 | 7.2 | [12 empty] | 29.91193843 | -91.74605032 | -2.1908 | [9 empty] | 15 | Longseam - Unknown Weld Type
Metal Loss | Manufacturing/Milling Individual | 1561 |  |  | 118497.362 | 1 |  | 8:14 | Internal | 0.281 | 25880 | 27.098 | 3.483 |  | 30.581 | 2:24 |  | 10:24 | 11 | 0.11 | 0.312 | 0.945 | 877 | 20 | 52000 | 60.02 | 7.2 |  | 21 | -10 | 10 | -0.028 | 0.028 | 80 | 0.702 | 125 | 0.39 | 80 | 1.535 | 29.91198702 | -91.74611469 | -2.0173 |  | BODY | BASE |  |  | MFL-AXIAL_HR | 118497.375 | 8:14 | Yes | 15 |  | 1 | 11 | 0.312 | 0.009644 | 1.594 | 1.992 | 1741.113152 | circumference slotting
GirthWeld | N/A | 25890 |  |  | 118500.845 | 2 |  |  |  | 0.281 | 25880 | 30.581 | 51.69 | 25890 | 51.69 | 12:02 |  | 2:24 |  | 0 |  |  | 877 | 20 | 52000 | 60.02 | 7.9 | [12 empty] | 29.91199327 | -91.74612296 | -2.0105 | [9 empty] | 15 | Longseam - Unknown Weld Type
GirthWeld | N/A | 25900 |  |  | 118552.534 | 2 |  |  |  | 0.281 | 25890 | 51.69 | 50.026 | 25900 | 50.026 | 1:30 |  | 12:02 |  | 0 |  |  | 877 | 20 | 52000 | 60.02 | 7.9 | [12 empty] | 29.91208562 | -91.74624583 | -3.7245 | [9 empty] | 15 | Longseam - Unknown Weld Type
Bend | Field | 255 |  |  | 118585.314 | 2 |  |  |  |  | 25900 | 32.779 | 17.247 |  |  |  |  | 1:30 |  | 0 | [19 empty] | 29.91214382 | -91.74632376 | -6.4321 | 37.2D - 10° - Sag | [8 empty] | 15 | [9 empty] | 37.242 | 9.874 | -0.515 | Left | 9.861 | Up |  |  | 118578.369 | 118592.258
GirthWeld | N/A | 25910 |  |  | 118602.561 | 2 |  |  |  | 0.281 | 25900 | 50.026 | 51.201 | 25910 | 51.201 | 2:51 |  | 1:30 |  | 0 |  |  | 877 | 20 | 52000 | 60.02 | 7.9 | [12 empty] | 29.91217423 | -91.74636504 | -5.2476 | [9 empty] | 15 | Longseam - Unknown Weld Type
Bend | Field | 256 |  |  | 118628.546 | 2 |  |  |  |  | 25910 | 25.985 | 25.216 |  |  |  |  | 2:51 |  | 0 | [19 empty] | 29.91222007 | -91.74642702 | -2.7392 | 44.4D - 5° - Over | [8 empty] | 15 | [9 empty] | 44.363 | 4.731 | 0.054 | Right | -4.731 | Down |  |  | 118624.778 | 118632.314
GirthWeld | N/A | 25920 |  |  | 118653.761 | 2 |  |  |  | 0.281 | 25910 | 51.201 | 30.541 | 25920 | 30.541 | 2:35 |  | 2:51 |  | 0 |  |  | 877 | 20 | 52000 | 60.02 | 7.5 | [12 empty] | 29.91226455 | -91.74648762 | -2.3193 | [9 empty] | 15 | Longseam - Unknown Weld Type
GirthWeld | N/A | 25930 |  |  | 118684.303 | 2 |  |  |  | 0.281 | 25920 | 30.541 | 51.722 | 25930 | 51.722 | 9:26 |  | 2:35 |  | 0 |  |  | 877 | 20 | 52000 | 60.02 | 7.2 | [12 empty] | 29.91231889 | -91.7465606 | -2.2305 | [9 empty] | 15 | Longseam - Unknown Weld Type
GirthWeld | N/A | 25940 |  |  | 118736.025 | 2 |  |  |  | 0.281 | 25930 | 51.722 | 51.132 | 25940 | 51.132 | 11:36 |  | 9:26 |  | 0 |  |  | 877 | 20 | 52000 | 60.02 | 7.2 | [12 empty] | 29.91241121 | -91.74668389 | -2.2117 | [9 empty] | 15 | Longseam - Unknown Weld Type
GirthWeld | N/A | 25950 |  |  | 118787.157 | 2 |  |  |  | 0.281 | 25940 | 51.132 | 50.774 | 25950 | 50.774 | 12:04 |  | 11:36 |  | 0 |  |  | 877 | 20 | 52000 | 60.02 | 7.2 | [12 empty] | 29.91250222 | -91.74680603 | -2.154 | [9 empty] | 15 | Longseam - Unknown Weld Type
Metal Loss | Manufacturing/Milling Individual | 1562 |  |  | 118820.728 | 2 |  | 12:21 | N/A | 0.281 | 25950 | 33.571 | 17.203 |  | 50.774 | 12:04 |  | 11:36 | 11 | 0.11 | 1.26 | 2.559 | 877 | 20 | 52000 | 60.02 | 7.2 |  | 21 | -10 | 10 | -0.028 | 0.028 | 80 | 1.85 | 46.825 | 0.59 | 80 | 3.149 | 29.91256176 | -91.74688644 | -2.2718 |  | BODY | WELD |  |  | MFL-AXIAL_HR | 118820.784 | 12:23 | Yes | 15 |  | 1 | 11 | 1.26 | 0.038947 | 1.579 | 1.974 | 1725.584225 | general
GirthWeld | N/A | 25960 |  |  | 118837.931 | 2 |  |  |  | 0.281 | 25950 | 50.774 | 51.332 | 25960 | 51.332 | 8:06 |  | 12:04 |  | 0 |  |  | 877 | 20 | 52000 | 60.02 | 7.5 | [12 empty] | 29.91259228 | -91.74692763 | -2.3325 | [9 empty] | 15 | Longseam - Unknown Weld Type
Metal Loss | Corrosion Individual | 1563 |  |  | 118888.399 | 2 |  | 2:27 | External | 0.281 | 25960 | 50.468 | 0.864 |  | 51.332 | 8:06 |  | 12:04 | 13 | 0.13 | 0.312 | 0.945 | 877 | 20 | 52000 | 60.02 | 7.5 |  | 23 | -10 | 10 | -0.028 | 0.028 | 80 | 0.702 | 125 | 0.39 | 80 | 1.535 | 29.91268175 | -91.74704853 | -2.3503 |  | BODY | BASE |  |  | MFL-AXIAL_HR | 118888.415 | 2:28 | Yes | 15 |  | 1 | 13 | 0.312 | 0.011397 | 1.593 | 1.992 | 1740.870942 | circumference slotting
GirthWeld | N/A | 25970 |  |  | 118889.263 | 2 |  |  |  | 0.281 | 25960 | 51.332 | 50.341 | 25970 | 50.341 | 7:11 |  | 8:06 |  | 0 |  |  | 877 | 20 | 52000 | 60.02 | 7.2 | [12 empty] | 29.91268329 | -91.74705059 | -2.3566 | [9 empty] | 15 | Longseam - Unknown Weld Type
GirthWeld | N/A | 25980 |  |  | 118939.605 | 2 |  |  |  | 0.281 | 25970 | 50.341 | 51.115 | 25980 | 51.115 | 9:23 |  | 7:11 |  | 0 |  |  | 877 | 20 | 52000 | 60.02 | 7.5 | [12 empty] | 29.91277297 | -91.74717076 | -2.5056 | [9 empty] | 15 | Longseam - Unknown Weld Type
Metal Loss | Corrosion Individual | 1564 |  |  | 118989.836 | 2 |  | 8:19 | External | 0.281 | 25980 | 50.231 | 0.884 |  | 51.115 | 9:23 |  | 7:11 | 11 | 0.11 | 0.312 | 0.945 | 877 | 20 | 52000 | 60.02 | 7.5 |  | 21 | -10 | 10 | -0.028 | 0.028 | 80 | 0.702 | 125 | 0.39 | 80 | 1.535 | 29.91286252 | -91.74729061 | -2.4028 |  | BODY | BASE |  |  | MFL-AXIAL_HR | 118989.849 | 8:17 | Yes | 15 |  | 1 | 11 | 0.312 | 0.009644 | 1.594 | 1.992 | 1741.113152 | circumference slotting
Metal Loss | Corrosion Individual | 1565 |  |  | 118990.354 | 2 |  | 5:13 | External | 0.281 | 25980 | 50.749 | 0.366 |  | 51.115 | 9:23 |  | 7:11 | 11 | 0.11 | 0.396 | 1.102 | 877 | 20 | 52000 | 60.02 | 7.5 |  | 21 | -10 | 10 | -0.028 | 0.028 | 80 | 0.786 | 98.485 | 0.39 | 80 | 1.572 | 29.91286345 | -91.74729185 | -2.3993 |  | BODY | BASE |  |  | MFL-AXIAL_HR | 118990.374 | 5:11 | Yes | 15 |  | 1 | 11 | 0.396 | 0.01224 | 1.593 | 1.991 | 1740.414524 | circumference grooving
GirthWeld | N/A | 25990 |  |  | 118990.72 | 2 |  |  |  | 0.281 | 25980 | 51.115 | 51.759 | 25990 | 51.759 | 7:47 |  | 9:23 |  | 0 |  |  | 877 | 20 | 52000 | 60.02 | 7.5 | [12 empty] | 29.9128641 | -91.74729272 | -2.3969 | [9 empty] | 15 | Longseam - Unknown Weld Type
GirthWeld | N/A | 26000 |  |  | 119042.479 | 2 |  |  |  | 0.281 | 25990 | 51.759 | 50.997 | 26000 | 50.997 | 2:07 |  | 7:47 |  | 0 |  |  | 877 | 20 | 52000 | 60.02 | 7.9 | [12 empty] | 29.9129558 | -91.74741678 | -2.3677 | [9 empty] | 15 | Longseam - Unknown Weld Type
GirthWeld | N/A | 26010 |  |  | 119093.476 | 2 |  |  |  | 0.281 | 26000 | 50.997 | 48.727 | 26010 | 48.727 | 3:03 |  | 2:07 |  | 0 |  |  | 877 | 20 | 52000 | 60.02 | 7.5 | [12 empty] | 29.91304577 | -91.74753936 | -2.7957 | [9 empty] | 15 | Longseam - Unknown Weld Type
GirthWeld | N/A | 26020 |  |  | 119142.203 | 2 |  |  |  | 0.281 | 26010 | 48.727 | 50.85 | 26020 | 50.85 | 7:59 |  | 3:03 |  | 0 |  |  | 877 | 20 | 52000 | 60.02 | 7.5 | [12 empty] | 29.91313197 | -91.74765626 | -3.2332 | [9 empty] | 15 | Longseam - Unknown Weld Type
GirthWeld | N/A | 26030 |  |  | 119193.053 | 2 |  |  |  | 0.281 | 26020 | 50.85 | 49.419 | 26030 | 49.419 | 8:24 |  | 7:59 |  | 0 |  |  | 877 | 20 | 52000 | 60.02 | 7.9 | [12 empty] | 29.91322212 | -91.74777806 | -3.9087 | [9 empty] | 15 | Longseam - Unknown Weld Type
GirthWeld | N/A | 26040 |  |  | 119242.472 | 2 |  |  |  | 0.281 | 26030 | 49.419 | 39.895 | 26040 | 39.895 | 12:44 |  | 8:24 |  | 0 |  |  | 877 | 20 | 52000 | 60.02 | 7.9 | [12 empty] | 29.91330987 | -91.74789631 | -4.142 | [9 empty] | 15 | Longseam - Unknown Weld Type
GirthWeld | N/A | 26050 |  |  | 119282.367 | 2 |  |  |  | 0.281 | 26040 | 39.895 | 43.025 | 26050 | 43.025 | 1:55 |  | 12:44 |  | 0 |  |  | 877 | 20 | 52000 | 60.02 | 7.5 | [12 empty] | 29.91338016 | -91.74799231 | -4.1726 | [9 empty] | 15 | Longseam - Unknown Weld Type
GirthWeld | N/A | 26060 |  |  | 119325.392 | 2 |  |  |  | 0.281 | 26050 | 43.025 | 38.957 | 26060 | 38.957 | 8:22 |  | 1:55 |  | 0 |  |  | 877 | 20 | 52000 | 60.02 | 7.5 | [12 empty] | 29.91345807 | -91.74809353 | -6.1067 | [9 empty] | 15 | Longseam - Unknown Weld Type
Metal Loss | Corrosion Individual | 1566 |  |  | 119345.424 | 2 |  | 2:22 | External | 0.281 | 26060 | 20.032 | 18.925 |  | 38.957 | 8:22 |  | 1:55 | 21 | 0.21 | 0.636 | 1.85 | 877 | 20 | 52000 | 60.02 | 7.5 | Yes | 31 | -10 | 10 | -0.028 | 0.028 | 80 | 1.026 | 61.321 | 0.39 | 80 | 2.32 | 29.91349484 | -91.74814017 | -7.0067 |  | BODY | BASE |  |  | MFL-AXIAL_HR | 119345.447 | 2:23 | Yes | 15 |  | 1 | 21 | 0.636 | 0.03753 | 1.586 | 1.982 | 1732.218132 | circumference grooving
Material Defect | Seam Weld Anomaly | 68 |  |  | 119359.462 | 2 |  | 8:26 | N/A | 0.281 | 26060 | 34.07 | 4.887 |  | 38.957 | 8:22 |  | 1:55 |  | 0 | 0.315 | 0.945 | 877 | 20 | 52000 | 60.02 | 7.5 | [12 empty] | 29.91352047 | -91.74817304 | -7.2687 |  | BODY | WELD |  |  | MFL-AXIAL_HR | 119359.462 | 8:23 |  | 15 |  | 1 | [6 empty] | circumference slotting
Wall Thickness Transition | Increase | 68 |  |  | 119364.346 | 2 |  |  |  |  | 26060 | 38.954 | 0.003 |  |  |  |  | 1:55 |  | 0 | [19 empty] | 29.91352943 | -91.74818444 | -7.3378 | NWT: 0.281 in Grade 52000 LS / 0.375 in Grade 52000 LS | [8 empty] | 15
GirthWeld | N/A | 26070 |  |  | 119364.349 | 2 |  |  |  | 0.375 | 26060 | 38.957 | 35.495 | 26070 | 35.495 |  |  | 8:22 |  | 0 |  |  | 877 | 20 | 52000 | 44.97 | 5.6 | [12 empty] | 29.91352943 | -91.74818444 | -7.3379 | [9 empty] | 15 | Longseam - Unknown Weld Type
Attachment | Other | 57 |  |  | 119372.383 | 2 |  | 12:00 |  |  | 26070 | 8.035 | 27.461 | [6 empty] | 0 | [19 empty] | 29.9135441 | -91.74820327 | -7.4339 | [9 empty] | 15
Casing | Start | 23 |  |  | 119378.864 | 2 |  |  |  |  | 26070 | 14.515 | 20.981 | [6 empty] | 0 | [19 empty] | 29.91355588 | -91.7482185 | -7.5371 | [9 empty] | 15
Support | Saddle | 137 |  |  | 119381.456 | 2 |  |  |  |  | 26070 | 17.107 | 18.388 | [6 empty] | 0 | [19 empty] | 29.91356058 | -91.7482246 | -7.5883 | spacer | [8 empty] | 15
Support | Saddle | 138 |  |  | 119396.18 | 2 |  |  |  |  | 26070 | 31.832 | 3.664 | [6 empty] | 0 | [19 empty] | 29.91358727 | -91.74825928 | -7.9073 | spacer | [8 empty] | 15
GirthWeld | N/A | 26080 |  |  | 119399.844 | 2 |  |  |  | 0.375 | 26070 | 35.495 | 43.573 | 26080 | 43.573 |  |  |  |  | 0 |  |  | 877 | 20 | 52000 | 44.97 | 5.6 | [12 empty] | 29.91359392 | -91.7482679 | -7.9914 | [9 empty] | 15 | Longseam - Unknown Weld Type
Support | Saddle | 139 |  |  | 119411.042 | 2 |  |  |  |  | 26080 | 11.198 | 32.375 | [6 empty] | 0 | [19 empty] | 29.91361416 | -91.74829432 | -8.253 | spacer | [8 empty] | 15
Support | Saddle | 140 |  |  | 119426.056 | 2 |  |  |  |  | 26080 | 26.212 | 17.361 | [6 empty] | 0 | [19 empty] | 29.91364122 | -91.74832984 | -8.567 | spacer | [8 empty] | 15
Support | Saddle | 141 |  |  | 119440.371 | 2 |  |  |  |  | 26080 | 40.527 | 3.046 | [6 empty] | 0 | [19 empty] | 29.9136669 | -91.74836383 | -8.8504 | spacer | [8 empty] | 15
GirthWeld | N/A | 26090 |  |  | 119443.417 | 2 |  |  |  | 0.375 | 26080 | 43.573 | 41.014 | 26090 | 41.014 |  |  |  |  | 0 |  |  | 877 | 20 | 52000 | 44.97 | 7.9 | [12 empty] | 29.91367234 | -91.74837108 | -8.9043 | [9 empty] | 15 | Longseam - Unknown Weld Type
Support | Saddle | 142 |  |  | 119456.486 | 2 |  |  |  |  | 26090 | 13.069 | 27.944 | [6 empty] | 0 | [19 empty] | 29.91369568 | -91.74840221 | -9.2131 | spacer | [8 empty] | 15
Support | Saddle | 143 |  |  | 119471.529 | 2 |  |  |  |  | 26090 | 28.112 | 12.902 | [6 empty] | 0 | [19 empty] | 29.91372251 | -91.74843806 | -9.6585 | spacer | [8 empty] | 15
Casing | End | 24 |  |  | 119474.255 | 2 |  |  |  |  | 26090 | 30.838 | 10.175 | [6 empty] | 0 | [19 empty] | 29.91372736 | -91.74844457 | -9.7619 | [9 empty] | 15
Wall Thickness Transition | Decrease | 69 |  |  | 119484.428 | 2 |  |  |  |  | 26090 | 41.011 | 0.003 | [6 empty] | 0 | [19 empty] | 29.9137455 | -91.7484688 | -10.1579 | NWT: 0.375 in Grade 52000 LS / 0.281 in Grade 52000 LS | [8 empty] | 15
GirthWeld | N/A | 26100 |  |  | 119484.431 | 2 |  |  |  | 0.281 | 26090 | 41.014 | 43.816 | 26100 | 43.816 | 1:15 |  |  |  | 0 |  |  | 877 | 20 | 52000 | 60.02 | 8.9 | [12 empty] | 29.91374551 | -91.7484688 | -10.158 | [9 empty] | 15 | Longseam - Unknown Weld Type
Bend | Field | 257 |  |  | 119511.857 | 2 |  |  |  |  | 26100 | 27.426 | 16.39 |  |  |  |  | 1:15 |  | 0 | [19 empty] | 29.91379477 | -91.74853378 | -10.9127 | 37.3D - 11° - Sag | [8 empty] | 15 | [9 empty] | 37.272 | 10.666 | 0.355 | Right | 10.66 | Up |  |  | 119504.731 | 119518.982
Metal Loss | Manufacturing/Milling Individual | 1567 |  |  | 119515.665 | 2 |  | 1:10 | N/A | 0.281 | 26100 | 31.234 | 12.581 |  | 43.816 | 1:15 |  |  | 14 | 0.14 | 0.588 | 0.945 | 877 | 20 | 52000 | 60.02 | 8.9 |  | 24 | -10 | 10 | -0.028 | 0.028 | 80 | 0.978 | 66.327 | 0.39 | 80 | 1.415 | 29.91380162 | -91.74854273 | -10.572 |  | BODY | WELD |  |  | MFL-AXIAL_HR | 119515.691 | 1:05 | Yes | 15 |  | 1 | 14 | 0.588 | 0.023132 | 1.59 | 1.987 | 1736.969991 | pitting
GirthWeld | N/A | 26110 |  |  | 119528.246 | 2 |  |  |  | 0.281 | 26100 | 43.816 | 43.435 | 26110 | 43.435 | 8:52 |  | 1:15 |  | 0 |  |  | 877 | 20 | 52000 | 60.02 | 8.9 | [12 empty] | 29.91382418 | -91.74857201 | -8.6743 | [9 empty] | 15 | Longseam - Unknown Weld Type
Metal Loss | Manufacturing/Milling Individual | 1568 |  |  | 119538.24 | 2 |  | 11:47 | Internal | 0.281 | 26110 | 9.994 | 33.441 |  | 43.435 | 8:52 |  | 1:15 | 11 | 0.11 | 0.396 | 0.945 | 877 | 20 | 52000 | 60.02 | 8.9 |  | 21 | -10 | 10 | -0.028 | 0.028 | 80 | 0.786 | 98.485 | 0.39 | 80 | 1.415 | 29.91384206 | -91.74859519 | -6.964 |  | BODY | BASE |  |  | MFL-AXIAL_HR | 119538.266 | 11:48 | Yes | 15 |  | 1 | 11 | 0.396 | 0.01224 | 1.593 | 1.991 | 1740.414524 | circumference grooving
Bend | Field | 258 |  |  | 119548.449 | 2 |  |  |  |  | 26110 | 20.203 | 23.232 |  |  |  |  | 8:52 |  | 0 | [19 empty] | 29.91386039 | -91.74861891 | -5.4043 | 49.7D - 7° - Over | [8 empty] | 15 | [9 empty] | 49.665 | 7.426 | -0.867 | Left | -7.376 | Down |  |  | 119542.472 | 119554.426
GirthWeld | N/A | 26120 |  |  | 119571.681 | 2 |  |  |  | 0.281 | 26110 | 43.435 | 48.645 | 26120 | 48.645 | 3:26 |  | 8:52 |  | 0 |  |  | 877 | 20 | 52000 | 60.02 | 7.9 | [12 empty] | 29.91390203 | -91.74867398 | -4.2462 | [9 empty] | 15 | Longseam - Unknown Weld Type
Metal Loss | Manufacturing/Milling Individual | 1569 |  |  | 119582.643 | 2 |  | 6:20 | Internal | 0.281 | 26120 | 10.962 | 37.683 |  | 48.645 | 3:26 |  | 8:52 | 13 | 0.13 | 0.312 | 0.945 | 877 | 20 | 52000 | 60.02 | 7.9 |  | 23 | -10 | 10 | -0.028 | 0.028 | 80 | 0.702 | 125 | 0.39 | 80 | 1.535 | 29.91392173 | -91.74869995 | -3.8536 |  | BODY | BASE |  |  | MFL-AXIAL_HR | 119582.656 | 6:24 | Yes | 15 |  | 1 | 13 | 0.312 | 0.011397 | 1.593 | 1.992 | 1740.870942 | circumference slotting
GirthWeld | N/A | 26130 |  |  | 119620.326 | 2 |  |  |  | 0.281 | 26120 | 48.645 | 51.555 | 26130 | 51.555 | 1:36 |  | 3:26 |  | 0 |  |  | 877 | 20 | 52000 | 60.02 | 7.5 | [12 empty] | 29.91398945 | -91.7487893 | -3.2642 | [9 empty] | 15 | Longseam - Unknown Weld Type
GirthWeld | N/A | 26140 |  |  | 119671.882 | 2 |  |  |  | 0.281 | 26130 | 51.555 | 47.982 | 26140 | 47.982 | 6:04 |  | 1:36 |  | 0 |  |  | 877 | 20 | 52000 | 60.02 | 7.5 | [12 empty] | 29.91408232 | -91.74891135 | -2.9324 | [9 empty] | 15 | Longseam - Unknown Weld Type
GirthWeld | N/A | 26150 |  |  | 119719.864 | 2 |  |  |  | 0.281 | 26140 | 47.982 | 46.181 | 26150 | 46.181 | 9:26 |  | 6:04 |  | 0 |  |  | 877 | 20 | 52000 | 60.02 | 7.5 | [12 empty] | 29.91416903 | -91.74902447 | -4.264 | [9 empty] | 15 | Longseam - Unknown Weld Type
Bend | Field | 259 |  |  | 119750.306 | 2 |  |  |  |  | 26150 | 30.442 | 15.739 |  |  |  |  | 9:26 |  | 0 | [19 empty] | 29.914224 | -91.74909603 | -6.4951 | 40.1D - 9° - Sag | [8 empty] | 15 | [9 empty] | 40.126 | 8.603 | 1.005 | Right | 8.544 | Up |  |  | 119744.248 | 119756.364
GirthWeld | N/A | 26160 |  |  | 119766.045 | 2 |  |  |  | 0.281 | 26150 | 46.181 | 51.706 | 26160 | 51.706 | 8:16 |  | 9:26 |  | 0 |  |  | 877 | 20 | 52000 | 60.02 | 7.2 | [12 empty] | 29.91425289 | -91.74913257 | -5.4866 | [9 empty] | 15 | Longseam - Unknown Weld Type
Metal Loss | Manufacturing/Milling Individual | 1570 |  |  | 119781.535 | 2 |  | 12:53 | Internal | 0.281 | 26160 | 15.49 | 36.216 |  | 51.706 | 8:16 |  | 9:26 | 11 | 0.11 | 0.312 | 0.945 | 877 | 20 | 52000 | 60.02 | 7.2 |  | 21 | -10 | 10 | -0.028 | 0.028 | 80 | 0.702 | 125 | 0.39 | 80 | 1.535 | 29.91428118 | -91.74916861 | -4.1445 |  | BODY | BASE |  |  | MFL-AXIAL_HR | 119781.545 | 12:48 | Yes | 15 |  | 1 | 11 | 0.312 | 0.009644 | 1.594 | 1.992 | 1741.113152 | circumference slotting
GirthWeld | N/A | 26170 |  |  | 119817.751 | 2 |  |  |  | 0.281 | 26160 | 51.706 | 48.268 | 26170 | 48.268 | 11:24 |  | 8:16 |  | 0 |  |  | 877 | 20 | 52000 | 60.02 | 7.2 | [12 empty] | 29.91434714 | -91.74925336 | -2.5156 | [9 empty] | 15 | Longseam - Unknown Weld Type
GirthWeld | N/A | 26180 |  |  | 119866.019 | 2 |  |  |  | 0.281 | 26170 | 48.268 | 49.311 | 26180 | 49.311 | 10:01 |  | 11:24 |  | 0 |  |  | 877 | 20 | 52000 | 60.02 | 7.2 | [12 empty] | 29.91443472 | -91.74936701 | -2.6594 | [9 empty] | 15 | Longseam - Unknown Weld Type
GirthWeld | N/A | 26190 |  |  | 119915.33 | 2 |  |  |  | 0.281 | 26180 | 49.311 | 50.778 | 26190 | 50.778 | 8:16 |  | 10:01 |  | 0 |  |  | 877 | 20 | 52000 | 60.02 | 6.6 | [12 empty] | 29.91452423 | -91.74948306 | -2.5477 | [9 empty] | 15 | Longseam - Unknown Weld Type
Metal Loss | Manufacturing/Milling Individual | 1571 | CLUSTER 1572 | 3t x 3t | 119945.366 | 2 |  | 12:34 | Internal | 0.281 | 26190 | 30.036 | 20.741 |  | 50.778 | 8:16 |  | 10:01 | 11 | 0.11 | 0.312 | 0.945 | 877 | 20 | 52000 | 60.02 | 6.6 |  | 21 | -10 | 10 | -0.028 | 0.028 | 80 | 0.702 | 125 | 0.39 | 80 | 1.535 | 29.91457874 | -91.74955376 | -2.469 |  | BODY | BASE |  |  | MFL-AXIAL_HR | 119945.386 | 12:37 | Yes | 15 |  | 1 | 11 | 0.312 | 0.009644 | 1.594 | 1.992 | 1741.113152 | circumference slotting
Metal Loss | Manufacturing Cluster | 1572 |  | 3t x 3t | 119945.366 | 2 |  | 12:44 | Internal | 0.281 | 26190 | 30.036 | 20.741 |  | 50.778 | 8:16 |  | 10:01 | 13 | 0.13 | 1.752 | 2.793 | 877 | 20 | 52000 | 60.02 | 6.6 | [12 empty] | 29.91457874 | -91.74955376 | -2.469 |  | BODY | BASE |  |  | MFL-AXIAL_HR | 119945.463 | 12:51 |  | 15 |  | 1 | 9.344444 | 1.752 | 0.04652 | 1.572 | 1.965 | 1717.637364
Metal Loss | Manufacturing/Milling Individual | 1573 | CLUSTER 1572 | 3t x 3t | 119945.436 | 2 |  | 12:54 | Internal | 0.281 | 26190 | 30.106 | 20.671 |  | 50.778 | 8:16 |  | 10:01 | 13 | 0.13 | 0.912 | 0.984 | 877 | 20 | 52000 | 60.02 | 6.6 |  | 23 | -10 | 10 | -0.028 | 0.028 | 80 | 1.302 | 42.763 | 0.39 | 80 | 1.454 | 29.91457887 | -91.74955393 | -2.4689 |  | BODY | BASE |  |  | MFL-AXIAL_HR | 119945.463 | 12:51 | Yes | 15 |  | 1 | 13 | 0.912 | 0.033315 | 1.584 | 1.981 | 1731.047355 | pitting
Metal Loss | Manufacturing/Milling Individual | 1574 |  |  | 119955.637 | 2 |  | 2:02 | Internal | 0.281 | 26190 | 40.307 | 10.47 |  | 50.778 | 8:16 |  | 10:01 | 16 | 0.16 | 0.36 | 0.945 | 877 | 20 | 52000 | 60.02 | 6.6 |  | 26 | -10 | 10 | -0.028 | 0.028 | 80 | 0.75 | 108.333 | 0.39 | 80 | 1.535 | 29.91459743 | -91.74957789 | -2.4336 |  | BODY | BASE |  |  | MFL-AXIAL_HR | 119955.65 | 2:01 | Yes | 15 |  | 1 | 16 | 0.36 | 0.016186 | 1.593 | 1.991 | 1739.901238 | circumference slotting
GirthWeld | N/A | 26200 |  |  | 119966.107 | 2 |  |  |  | 0.281 | 26190 | 50.778 | 50.771 | 26200 | 50.771 | 9:35 |  | 8:16 |  | 0 |  |  | 877 | 20 | 52000 | 60.02 | 6.6 | [12 empty] | 29.91461649 | -91.74960248 | -2.4094 | [9 empty] | 15 | Longseam - Unknown Weld Type
Metal Loss | Manufacturing/Milling Individual | 1575 |  |  | 120000.761 | 2 |  | 3:58 | Internal | 0.281 | 26200 | 34.654 | 16.117 |  | 50.771 | 9:35 |  | 8:16 | 16 | 0.16 | 0.396 | 0.945 | 877 | 20 | 52000 | 60.02 | 6.6 |  | 26 | -10 | 10 | -0.028 | 0.028 | 80 | 0.786 | 98.485 | 0.39 | 80 | 1.415 | 29.91467921 | -91.74968422 | -2.5394 |  | BODY | BASE |  |  | MFL-AXIAL_HR | 120000.778 | 3:56 | Yes | 15 |  | 1 | 16 | 0.396 | 0.017804 | 1.592 | 1.99 | 1739.410475 | circumference grooving
GirthWeld | N/A | 26210 |  |  | 120016.878 | 2 |  |  |  | 0.281 | 26200 | 50.771 | 50.295 | 26210 | 50.295 | 9:04 |  | 9:35 |  | 0 |  |  | 877 | 20 | 52000 | 60.02 | 6.6 | [12 empty] | 29.91470841 | -91.74972221 | -2.6304 | [9 empty] | 15 | Longseam - Unknown Weld Type
Metal Loss | Manufacturing/Milling Individual | 1576 |  |  | 120033.393 | 2 |  | 1:08 | Internal | 0.281 | 26210 | 16.515 | 33.781 |  | 50.295 | 9:04 |  | 9:35 | 13 | 0.13 | 1.5 | 2.913 | 877 | 20 | 52000 | 60.02 | 6.6 |  | 23 | -10 | 10 | -0.028 | 0.028 | 80 | 2.09 | 39.333 | 0.59 | 80 | 3.503 | 29.91473812 | -91.74976134 | -2.7433 |  | BODY | BASE |  |  | MFL-AXIAL_HR | 120033.452 | 1:08 | Yes | 15 |  | 1 | 13 | 1.5 | 0.054795 | 1.57 | 1.962 | 1715.153548 | general
Metal Loss | Manufacturing/Milling Individual | 1577 |  |  | 120043.822 | 2 |  | 4:25 | Internal | 0.281 | 26210 | 26.944 | 23.352 |  | 50.295 | 9:04 |  | 9:35 | 14 | 0.14 | 1.5 | 2.953 | 877 | 20 | 52000 | 60.02 | 6.6 |  | 24 | -10 | 10 | -0.028 | 0.028 | 80 | 2.09 | 39.333 | 0.59 | 80 | 3.543 | 29.91475685 | -91.74978609 | -2.8 |  | BODY | BASE |  |  | MFL-AXIAL_HR | 120043.894 | 4:24 | Yes | 15 |  | 1 | 14 | 1.5 | 0.05901 | 1.568 | 1.96 | 1712.768909 | general
GirthWeld | N/A | 26220 |  |  | 120067.174 | 2 |  |  |  | 0.281 | 26210 | 50.295 | 50.558 | 26220 | 50.558 | 11:56 |  | 9:04 |  | 0 |  |  | 877 | 20 | 52000 | 60.02 | 7.2 | [12 empty] | 29.91479888 | -91.74984141 | -2.8244 | [9 empty] | 15 | Longseam - Unknown Weld Type
Bend | Field | 260 |  |  | 120102.319 | 2 |  |  |  |  | 26220 | 35.145 | 15.412 |  |  |  |  | 11:56 |  | 0 | [19 empty] | 29.9148613 | -91.74992545 | -2.5467 | 41.6D - 11° - Left | [8 empty] | 15 | [9 empty] | 41.607 | 10.947 | -10.946 | Left | -0.107 | Down |  |  | 120094.343 | 120110.295
GirthWeld | N/A | 26230 |  |  | 120117.731 | 2 |  |  |  | 0.281 | 26220 | 50.558 | 45.131 | 26230 | 45.131 | 1:15 |  | 11:56 |  | 0 |  |  | 877 | 20 | 52000 | 60.02 | 7.2 | [12 empty] | 29.91488301 | -91.74996697 | -2.4374 | [9 empty] | 15 | Longseam - Unknown Weld Type
Metal Loss | Manufacturing/Milling Individual | 1578 |  |  | 120143.55 | 2 |  | 7:37 | Internal | 0.281 | 26230 | 25.819 | 19.313 |  | 45.131 | 1:15 |  | 11:56 | 11 | 0.11 | 0.396 | 0.945 | 877 | 20 | 52000 | 60.02 | 7.2 |  | 21 | -10 | 10 | -0.028 | 0.028 | 80 | 0.786 | 98.485 | 0.39 | 80 | 1.415 | 29.91491763 | -91.75003774 | -2.2917 |  | BODY | BASE |  |  | MFL-AXIAL_HR | 120143.563 | 7:37 | Yes | 15 |  | 1 | 11 | 0.396 | 0.01224 | 1.593 | 1.991 | 1740.414524 | circumference grooving
Material Defect | Seam Weld Anomaly | 69 |  |  | 120159.994 | 2 |  | 1:19 | N/A | 0.281 | 26230 | 42.263 | 2.869 |  | 45.131 | 1:15 |  | 11:56 |  | 0 | 0.315 | 0.945 | 877 | 20 | 52000 | 60.02 | 7.2 | [12 empty] | 29.91493957 | -91.75008289 | -2.4415 |  | BODY | WELD |  |  | MFL-AXIAL_HR | 120159.994 | 1:20 |  | 15 |  | 1 | [6 empty] | circumference slotting
Material Defect | Seam Weld Anomaly | 70 |  |  | 120160.542 | 2 |  | 1:21 | N/A | 0.281 | 26230 | 42.811 | 2.321 |  | 45.131 | 1:15 |  | 11:56 |  | 0 | 0.315 | 0.945 | 877 | 20 | 52000 | 60.02 | 7.2 | [12 empty] | 29.91494031 | -91.75008439 | -2.4489 |  | BODY | WELD |  |  | MFL-AXIAL_HR | 120160.542 | 1:21 |  | 15 |  | 1 | [6 empty] | circumference slotting
GirthWeld | N/A | 26240 |  |  | 120162.863 | 2 |  |  |  | 0.281 | 26230 | 45.131 | 49.616 | 26240 | 49.616 | 2:49 |  | 1:15 |  | 0 |  |  | 877 | 20 | 52000 | 60.02 | 7.2 | [12 empty] | 29.9149434 | -91.75009076 | -2.4801 | [9 empty] | 15 | Longseam - Unknown Weld Type
GirthWeld | N/A | 26250 |  |  | 120212.479 | 2 |  |  |  | 0.281 | 26240 | 49.616 | 52.024 | 26250 | 52.024 | 3:46 |  | 2:49 |  | 0 |  |  | 877 | 20 | 52000 | 60.02 | 7.5 | [12 empty] | 29.91500918 | -91.75022725 | -2.8572 | [9 empty] | 15 | Longseam - Unknown Weld Type
GirthWeld | N/A | 26260 |  |  | 120264.503 | 2 |  |  |  | 0.281 | 26250 | 52.024 | 45.627 | 26260 | 45.627 | 8:50 |  | 3:46 |  | 0 |  |  | 877 | 20 | 52000 | 60.02 | 7.2 | [12 empty] | 29.91507833 | -91.75037026 | -2.9373 | [9 empty] | 15 | Longseam - Unknown Weld Type
Wall Thickness Transition | Increase | 70 |  |  | 120310.127 | 2 |  |  |  |  | 26260 | 45.624 | 0.003 |  |  |  |  | 3:46 |  | 0 | [19 empty] | 29.91513885 | -91.75049568 | -2.5597 | NWT: 0.281 in Grade 52000 LS / 0.375 in Grade 52000 LS | [8 empty] | 15
GirthWeld | N/A | 26270 |  |  | 120310.13 | 2 |  |  |  | 0.375 | 26260 | 45.627 | 0.53 | 26270 | 0.53 |  |  | 8:50 |  | 0 |  |  | 877 | 20 | 52000 | 44.97 | 4.9 | [12 empty] | 29.91513885 | -91.75049569 | -2.5597 | [9 empty] | 15 | Longseam - Unknown Weld Type
GirthWeld | N/A | 26280 |  |  | 120310.659 | 2 |  |  |  | 0.375 | 26270 | 0.53 | 36.557 | 26280 | 36.557 |  |  |  |  | 0 |  |  | 877 | 20 | 52000 | 44.97 | 6.6 | [12 empty] | 29.91513955 | -91.75049713 | -2.5542 | [9 empty] | 15 | Longseam - Unknown Weld Type
Bend | Field | 261 |  |  | 120328.461 | 2 |  |  |  |  | 26280 | 17.802 | 18.755 | [6 empty] | 0 | [19 empty] | 29.91516279 | -91.75054615 | -3.1452 | 32.8D - 19° - Over | [8 empty] | 15 | [9 empty] | 32.792 | 19.325 | -2.031 | Left | -19.218 | Down |  |  | 120317.963 | 120338.96
Metal Loss | Manufacturing/Milling Individual | 1579 |  |  | 120330.629 | 2 |  | 1:26 | Internal | 0.375 | 26280 | 19.97 | 16.587 |  | 36.557 |  |  |  | 22 | 0.22 | 0.636 | 1.339 | 877 | 20 | 52000 | 44.97 | 6.6 | Yes | 32 | -10 | 10 | -0.038 | 0.038 | 80 | 1.026 | 61.321 | 0.39 | 80 | 1.809 | 29.9151655 | -91.75055211 | -3.4828 |  | BODY | BASE |  |  | MFL-AXIAL_HR | 120330.662 | 1:22 | Yes | 15 |  | 1 | 22 | 0.636 | 0.05247 | 2.118 | 2.648 | 2314.327622 | circumference grooving
Metal Loss | Manufacturing/Milling Individual | 1580 |  |  | 120333.881 | 2 |  | 4:35 | Internal | 0.375 | 26280 | 23.222 | 13.335 |  | 36.557 |  |  |  | 22 | 0.22 | 0.744 | 1.22 | 877 | 20 | 52000 | 44.97 | 6.6 | Yes | 32 | -10 | 10 | -0.038 | 0.038 | 80 | 1.134 | 52.419 | 0.39 | 80 | 1.69 | 29.91516948 | -91.75056096 | -4.2079 |  | BODY | BASE |  |  | MFL-AXIAL_HR | 120333.914 | 4:35 | Yes | 15 |  | 1 | 22 | 0.744 | 0.06138 | 2.115 | 2.644 | 2310.517247 | pitting
GirthWeld | N/A | 26290 |  |  | 120347.216 | 2 |  |  |  | 0.375 | 26280 | 36.557 | 39.009 | 26290 | 39.009 |  |  |  |  | 0 |  |  | 877 | 20 | 52000 | 44.97 | 6.2 | [12 empty] | 29.91518529 | -91.75059654 | -8.2096 | [9 empty] | 15 | Longseam - Unknown Weld Type
Bend | Field | 262 |  |  | 120366.59 | 2 |  |  |  |  | 26290 | 19.373 | 19.636 | [6 empty] | 0 | [19 empty] | 29.91520879 | -91.75064827 | -13.6389 | 33.9D - 17° - Sag | [8 empty] | 15 | [9 empty] | 33.873 | 17.087 | 0.844 | Right | 17.066 | Up |  |  | 120356.721 | 120376.458
GirthWeld | N/A | 26300 |  |  | 120386.225 | 2 |  |  |  | 0.375 | 26290 | 39.009 | 32.405 | 26300 | 32.405 |  |  |  |  | 0 |  |  | 877 | 20 | 52000 | 44.97 | 5.9 | [12 empty] | 29.91523433 | -91.75070235 | -14.7522 | [9 empty] | 15 | Longseam - Unknown Weld Type
Bend | Field | 263 |  |  | 120398.122 | 2 |  |  |  |  | 26300 | 11.897 | 20.508 | [6 empty] | 0 | [19 empty] | 29.91524996 | -91.75073514 | -14.7656 | 33.7D - 9° - Sag | [8 empty] | 15 | [9 empty] | 33.737 | 8.61 | -0.16 | Left | 8.609 | Up |  |  | 120392.756 | 120403.488
GirthWeld | N/A | 26310 |  |  | 120418.63 | 2 |  |  |  | 0.375 | 26300 | 32.405 | 43.15 | 26310 | 43.15 |  |  |  |  | 0 |  |  | 877 | 20 | 52000 | 44.97 | 5.6 | [12 empty] | 29.91527634 | -91.75079139 | -12.098 | [9 empty] | 15 | Longseam - Unknown Weld Type
GirthWeld | N/A | 26320 |  |  | 120461.78 | 2 |  |  |  | 0.375 | 26310 | 43.15 | 44.324 | 26320 | 44.324 |  |  |  |  | 0 |  |  | 877 | 20 | 52000 | 44.97 | 6.9 | [12 empty] | 29.91533137 | -91.75090959 | -5.4598 | [9 empty] | 15 | Longseam - Unknown Weld Type
Bend | Field | 264 |  |  | 120490.628 | 2 |  |  |  |  | 26320 | 28.848 | 15.476 | [6 empty] | 0 | [19 empty] | 29.91536915 | -91.75098855 | -2.2171 | 37.7D - 8° - Over | [8 empty] | 15 | [9 empty] | 37.672 | 8.258 | 0.5 | Right | -8.243 | Down |  |  | 120485.233 | 120496.024
GirthWeld | N/A | 26330 |  |  | 120506.104 | 2 |  |  |  | 0.375 | 26320 | 44.324 | 0.479 | 26330 | 0.479 |  |  |  |  | 0 |  |  | 877 | 20 | 52000 | 44.97 | 7.2 | [12 empty] | 29.91538984 | -91.75103097 | -2.5641 | [9 empty] | 15 | Longseam - Unknown Weld Type
Wall Thickness Transition | Decrease | 71 |  |  | 120506.58 | 2 |  |  |  |  | 26330 | 0.476 | 0.003 | [6 empty] | 0 | [19 empty] | 29.91539047 | -91.75103227 | -2.5802 | NWT: 0.375 in Grade 52000 LS / 0.281 in Grade 52000 LS | [8 empty] | 15
GirthWeld | N/A | 26340 |  |  | 120506.583 | 2 |  |  |  | 0.281 | 26330 | 0.479 | 5.972 | 26340 | 5.972 | 12:10 |  |  |  | 0 |  |  | 877 | 20 | 52000 | 60.02 | 7.2 | [12 empty] | 29.91539048 | -91.75103228 | -2.5803 | [9 empty] | 15 | Longseam - Unknown Weld Type
GirthWeld | N/A | 26350 |  |  | 120512.554 | 2 |  |  |  | 0.281 | 26340 | 5.972 | 48.881 | 26350 | 48.881 | 10:02 |  | 12:10 |  | 0 |  |  | 877 | 20 | 52000 | 60.02 | 7.2 | [12 empty] | 29.91539849 | -91.75104863 | -2.7507 | [9 empty] | 15 | Longseam - Unknown Weld Type
GirthWeld | N/A | 26360 |  |  | 120561.435 | 2 |  |  |  | 0.281 | 26350 | 48.881 | 51.732 | 26360 | 51.732 | 6:04 |  | 10:02 |  | 0 |  |  | 877 | 20 | 52000 | 60.02 | 7.5 | [12 empty] | 29.9154635 | -91.75118291 | -2.8857 | [9 empty] | 15 | Longseam - Unknown Weld Type
GirthWeld | N/A | 26370 |  |  | 120613.168 | 2 |  |  |  | 0.281 | 26360 | 51.732 | 46.378 | 26370 | 46.378 | 1:38 |  | 6:04 |  | 0 |  |  | 877 | 20 | 52000 | 60.02 | 7.2 | [12 empty] | 29.91553113 | -91.75132576 | -2.916 | [9 empty] | 15 | Longseam - Unknown Weld Type
Metal Loss | Manufacturing/Milling Individual | 1581 |  |  | 120616.333 | 2 |  | 1:54 | N/A | 0.281 | 26370 | 3.165 | 43.213 |  | 46.378 | 1:38 |  | 6:04 | 11 | 0.11 | 1.068 | 0.984 | 877 | 20 | 52000 | 60.02 | 7.2 |  | 21 | -10 | 10 | -0.028 | 0.028 | 80 | 1.458 | 36.517 | 0.39 | 80 | 1.454 | 29.91553525 | -91.7513345 | -2.9215 |  | BODY | WELD |  |  | MFL-AXIAL_HR | 120616.378 | 1:51 | Yes | 15 |  | 1 | 11 | 1.068 | 0.033012 | 1.583 | 1.979 | 1729.847221 | pitting
GirthWeld | N/A | 26380 |  |  | 120659.546 | 2 |  |  |  | 0.281 | 26370 | 46.378 | 49.869 | 26380 | 49.869 | 5:56 |  | 1:38 |  | 0 |  |  | 877 | 20 | 52000 | 60.02 | 7.2 | [12 empty] | 29.91559143 | -91.75145403 | -2.8912 | [9 empty] | 15 | Longseam - Unknown Weld Type
GirthWeld | N/A | 26390 |  |  | 120709.414 | 2 |  |  |  | 0.281 | 26380 | 49.869 | 35.19 | 26390 | 35.19 | 3:34 |  | 5:56 |  | 0 |  |  | 877 | 20 | 52000 | 60.02 | 7.2 | [12 empty] | 29.91565662 | -91.75159173 | -2.5479 | [9 empty] | 15 | Longseam - Unknown Weld Type
GirthWeld | N/A | 26400 |  |  | 120744.605 | 2 |  |  |  | 0.281 | 26390 | 35.19 | 39.541 | 26400 | 39.541 | 1:30 |  | 3:34 |  | 0 |  |  | 877 | 20 | 52000 | 60.02 | 7.2 | [12 empty] | 29.91570294 | -91.75168871 | -2.6342 | [9 empty] | 15 | Longseam - Unknown Weld Type
GirthWeld | N/A | 26410 |  |  | 120784.145 | 1 |  |  |  | 0.281 | 26400 | 39.541 | 40.276 | 26410 | 40.276 | 11:02 |  | 1:30 |  | 0 |  |  | 877 | 20 | 52000 | 60.02 | 6.6 | [12 empty] | 29.91575529 | -91.75179748 | -2.6154 | [9 empty] | 15 | Longseam - Unknown Weld Type
GirthWeld | N/A | 26420 |  |  | 120824.421 | 1 |  |  |  | 0.281 | 26410 | 40.276 | 50.797 | 26420 | 50.797 | 8:45 |  | 11:02 |  | 0 |  |  | 877 | 20 | 52000 | 60.02 | 7.2 | [12 empty] | 29.9158082 | -91.75190853 | -2.4756 | [9 empty] | 15 | Longseam - Unknown Weld Type
GirthWeld | N/A | 26430 |  |  | 120875.218 | 1 |  |  |  | 0.281 | 26420 | 50.797 | 34.977 | 26430 | 34.977 | 6:02 |  | 8:45 |  | 0 |  |  | 877 | 20 | 52000 | 60.02 | 7.2 | [12 empty] | 29.91587513 | -91.75204838 | -2.9168 | [9 empty] | 15 | Longseam - Unknown Weld Type
Metal Loss | Manufacturing/Milling Individual | 1582 |  |  | 120889.938 | 1 |  | 10:53 | Internal | 0.281 | 26430 | 14.72 | 20.257 |  | 34.977 | 6:02 |  | 8:45 | 11 | 0.11 | 0.516 | 0.945 | 877 | 20 | 52000 | 60.02 | 7.2 |  | 21 | -10 | 10 | -0.028 | 0.028 | 80 | 0.906 | 75.581 | 0.39 | 80 | 1.415 | 29.91589457 | -91.75208888 | -2.3995 |  | BODY | BASE |  |  | MFL-AXIAL_HR | 120889.964 | 10:56 | Yes | 15 |  | 1 | 11 | 0.516 | 0.01595 | 1.592 | 1.99 | 1739.148247 | pitting
Metal Loss | Manufacturing/Milling Individual | 1583 |  |  | 120891.161 | 1 |  | 10:43 | Internal | 0.281 | 26430 | 15.943 | 19.034 |  | 34.977 | 6:02 |  | 8:45 | 48 | 0.48 | 0.588 | 1.575 | 877 | 20 | 52000 | 60.02 | 7.2 | Yes | 58 | -10 | 10 | -0.028 | 0.028 | 80 | 0.978 | 66.327 | 0.39 | 80 | 2.045 | 29.91589619 | -91.75209224 | -2.3743 |  | BODY | BASE |  |  | MFL-AXIAL_HR | 120891.191 | 10:34 | Yes | 15 |  | 1 | 48 | 0.588 | 0.079309 | 1.568 | 1.96 | 1712.624376 | circumference grooving
GirthWeld | N/A | 26440 |  |  | 120910.195 | 1 |  |  |  | 0.281 | 26430 | 34.977 | 48.517 | 26440 | 48.517 | 7:56 |  | 6:02 |  | 0 |  |  | 877 | 20 | 52000 | 60.02 | 6.9 | [12 empty] | 29.91592158 | -91.75214447 | -2.0614 | [9 empty] | 15 | Longseam - Unknown Weld Type
GirthWeld | N/A | 26450 |  |  | 120958.712 | 1 |  |  |  | 0.281 | 26440 | 48.517 | 35.463 | 26450 | 35.463 | 6:45 |  | 7:56 |  | 0 |  |  | 877 | 20 | 52000 | 60.02 | 6.9 | [12 empty] | 29.91598622 | -91.75227767 | -1.8688 | [9 empty] | 15 | Longseam - Unknown Weld Type
Metal Loss | Corrosion Individual | 1584 |  |  | 120971.539 | 1 |  | 6:47 | External | 0.281 | 26450 | 12.827 | 22.636 |  | 35.463 | 6:45 |  | 7:56 | 11 | 0.11 | 1.932 | 1.339 | 877 | 20 | 52000 | 60.02 | 6.9 |  | 21 | -10 | 10 | -0.028 | 0.028 | 80 | 2.522 | 30.538 | 0.59 | 80 | 1.929 | 29.91600323 | -91.75231294 | -1.8509 |  | BODY | WELD |  |  | MFL-AXIAL_HR | 120971.598 | 6:47 | Yes | 15 |  | 1 | 11 | 1.932 | 0.059718 | 1.564 | 1.955 | 1708.607464 | general
GirthWeld | N/A | 26460 |  |  | 120994.175 | 1 |  |  |  | 0.281 | 26450 | 35.463 | 36.496 | 26460 | 36.496 | 9:35 |  | 6:45 |  | 0 |  |  | 877 | 20 | 52000 | 60.02 | 6.9 | [12 empty] | 29.91603333 | -91.75237513 | -1.895 | [9 empty] | 15 | Longseam - Unknown Weld Type
GirthWeld | N/A | 26470 |  |  | 121030.671 | 1 |  |  |  | 0.281 | 26460 | 36.496 | 32.077 | 26470 | 32.077 | 9:16 |  | 9:35 |  | 0 |  |  | 877 | 20 | 52000 | 60.02 | 7.2 | [12 empty] | 29.91608152 | -91.75247561 | -1.87 | [9 empty] | 15 | Longseam - Unknown Weld Type
Metal Loss | Corrosion Individual | 1585 |  |  | 121055.357 | 1 |  | 6:16 | Internal | 0.281 | 26470 | 24.686 | 7.391 |  | 32.077 | 9:16 |  | 9:35 | 11 | 0.11 | 0.396 | 1.142 | 877 | 20 | 52000 | 60.02 | 7.2 |  | 21 | -10 | 10 | -0.028 | 0.028 | 80 | 0.786 | 98.485 | 0.39 | 80 | 1.612 | 29.91611424 | -91.7525435 | -1.8828 |  | BODY | BASE |  |  | MFL-AXIAL_HR | 121055.383 | 6:22 | Yes | 15 |  | 1 | 11 | 0.396 | 0.01224 | 1.593 | 1.991 | 1740.414524 | circumference grooving
GirthWeld | N/A | 26480 |  |  | 121062.748 | 1 |  |  |  | 0.281 | 26470 | 32.077 | 49.744 | 26480 | 49.744 | 11:21 |  | 9:16 |  | 0 |  |  | 877 | 20 | 52000 | 60.02 | 7.2 | [12 empty] | 29.916124 | -91.75256384 | -1.8724 | [9 empty] | 15 | Longseam - Unknown Weld Type
Metal Loss | Manufacturing/Milling Individual | 1586 |  |  | 121086.101 | 1 |  | 1:58 | Internal | 0.281 | 26480 | 23.353 | 26.391 |  | 49.744 | 11:21 |  | 9:16 | 11 | 0.11 | 0.516 | 0.945 | 877 | 20 | 52000 | 60.02 | 7.2 |  | 21 | -10 | 10 | -0.028 | 0.028 | 80 | 0.906 | 75.581 | 0.39 | 80 | 1.415 | 29.91615484 | -91.75262813 | -1.8079 |  | BODY | BASE |  |  | MFL-AXIAL_HR | 121086.124 | 2:02 | Yes | 15 |  | 1 | 11 | 0.516 | 0.01595 | 1.592 | 1.99 | 1739.148247 | pitting
GirthWeld | N/A | 26490 |  |  | 121112.492 | 1 |  |  |  | 0.281 | 26480 | 49.744 | 51.886 | 26490 | 51.886 | 11:51 |  | 11:21 |  | 0 |  |  | 877 | 20 | 52000 | 60.02 | 7.2 | [12 empty] | 29.91618992 | -91.75270064 | -1.9462 | [9 empty] | 15 | Longseam - Unknown Weld Type
GirthWeld | N/A | 26500 |  |  | 121164.378 | 1 |  |  |  | 0.281 | 26490 | 51.886 | 50.584 | 26500 | 50.584 | 9:48 |  | 11:51 |  | 0 |  |  | 877 | 20 | 52000 | 60.02 | 7.5 | [12 empty] | 29.91625897 | -91.75284315 | -2.1139 | [9 empty] | 15 | Longseam - Unknown Weld Type
Metal Loss | Manufacturing/Milling Individual | 1587 | CLUSTER 1588 | 3t x 3t | 121176.392 | 1 |  | 9:09 | Internal | 0.281 | 26500 | 12.014 | 38.57 |  | 50.584 | 9:48 |  | 11:51 | 14 | 0.14 | 0.744 | 1.339 | 877 | 20 | 52000 | 60.02 | 7.5 |  | 24 | -10 | 10 | -0.028 | 0.028 | 80 | 1.134 | 52.419 | 0.39 | 80 | 1.809 | 29.91627478 | -91.75287626 | -2.0273 |  | BODY | BASE |  |  | MFL-AXIAL_HR | 121176.425 | 9:09 | Yes | 15 |  | 1 | 14 | 0.744 | 0.029269 | 1.587 | 1.984 | 1733.939045 | pitting
Metal Loss | Manufacturing Cluster | 1588 |  | 3t x 3t | 121176.392 | 1 |  | 9:09 | Internal | 0.281 | 26500 | 12.014 | 38.57 |  | 50.584 | 9:48 |  | 11:51 | 14 | 0.14 | 2.244 | 1.345 | 877 | 20 | 52000 | 60.02 | 7.5 | [12 empty] | 29.91627478 | -91.75287626 | -2.0273 |  | BODY | BASE |  |  | MFL-AXIAL_HR | 121176.425 | 9:09 |  | 15 |  | 1 | 8.350877 | 2.244 | 0.05266 | 1.566 | 1.958 | 1711.205515
Metal Loss | Manufacturing/Milling Individual | 1589 | CLUSTER 1588 | 3t x 3t | 121176.533 | 1 |  | 9:09 | Internal | 0.281 | 26500 | 12.155 | 38.429 |  | 50.584 | 9:48 |  | 11:51 | 14 | 0.14 | 0.552 | 0.945 | 877 | 20 | 52000 | 60.02 | 7.5 |  | 24 | -10 | 10 | -0.028 | 0.028 | 80 | 0.942 | 70.652 | 0.39 | 80 | 1.415 | 29.91627497 | -91.75287665 | -2.0263 |  | BODY | BASE |  |  | MFL-AXIAL_HR | 121176.562 | 9:14 | Yes | 15 |  | 1 | 14 | 0.552 | 0.021716 | 1.59 | 1.988 | 1737.58207 | pitting
GirthWeld | N/A | 26510 |  |  | 121214.962 | 1 |  |  |  | 0.281 | 26500 | 50.584 | 40.423 | 26510 | 40.423 | 12:22 |  | 9:48 |  | 0 |  |  | 877 | 20 | 52000 | 60.02 | 7.2 | [12 empty] | 29.91632557 | -91.75298253 | -1.7333 | [9 empty] | 15 | Longseam - Unknown Weld Type
GirthWeld | N/A | 26520 |  |  | 121255.385 | 1 |  |  |  | 0.281 | 26510 | 40.423 | 50.046 | 26520 | 50.046 | 9:13 |  | 12:22 |  | 0 |  |  | 877 | 20 | 52000 | 60.02 | 7.2 | [12 empty] | 29.91637887 | -91.75309386 | -2.015 | [9 empty] | 15 | Longseam - Unknown Weld Type
Metal Loss | Manufacturing/Milling Individual | 1590 | CLUSTER 1591 | 3t x 3t | 121300.825 | 1 |  | 2:20 | Internal | 0.281 | 26520 | 45.44 | 4.606 |  | 50.046 | 9:13 |  | 12:22 | 11 | 0.11 | 0.636 | 0.945 | 877 | 20 | 52000 | 60.02 | 7.2 |  | 21 | -10 | 10 | -0.028 | 0.028 | 80 | 1.026 | 61.321 | 0.39 | 80 | 1.415 | 29.91643864 | -91.7532191 | -2.3393 |  | BODY | BASE |  |  | MFL-AXIAL_HR | 121300.845 | 2:16 | Yes | 15 |  | 1 | 11 | 0.636 | 0.019659 | 1.59 | 1.988 | 1737.583495 | pitting
Metal Loss | Manufacturing Cluster | 1591 |  | 3t x 3t | 121300.825 | 1 |  | 2:13 | Internal | 0.281 | 26520 | 45.44 | 4.606 |  | 50.046 | 9:13 |  | 12:22 | 11 | 0.11 | 1.068 | 2.322 | 877 | 20 | 52000 | 60.02 | 7.2 | [12 empty] | 29.91643864 | -91.7532191 | -2.3393 |  | BODY | BASE |  |  | MFL-AXIAL_HR | 121300.845 | 2:16 |  | 15 |  | 1 | 11 | 1.063 | 0.032857 | 1.583 | 1.979 | 1729.952756
Metal Loss | Manufacturing/Milling Individual | 1592 | CLUSTER 1591 | 3t x 3t | 121300.875 | 1 |  | 2:05 | Internal | 0.281 | 26520 | 45.49 | 4.556 |  | 50.046 | 9:13 |  | 12:22 | 11 | 0.11 | 0.468 | 0.945 | 877 | 20 | 52000 | 60.02 | 7.2 |  | 21 | -10 | 10 | -0.028 | 0.028 | 80 | 0.858 | 83.333 | 0.39 | 80 | 1.415 | 29.91643871 | -91.75321923 | -2.339 |  | BODY | BASE |  |  | MFL-AXIAL_HR | 121300.907 | 2:07 | Yes | 15 |  | 1 | 11 | 0.468 | 0.014466 | 1.592 | 1.99 | 1739.691709 | circumference grooving
GirthWeld | N/A | 26530 |  |  | 121305.431 | 1 |  |  |  | 0.281 | 26520 | 50.046 | 38.412 | 26530 | 38.412 | 6:50 |  | 9:13 |  | 0 |  |  | 877 | 20 | 52000 | 60.02 | 6.9 | [12 empty] | 29.91644469 | -91.7532318 | -2.3198 | [9 empty] | 15 | Longseam - Unknown Weld Type
GirthWeld | N/A | 26540 |  |  | 121343.844 | 1 |  |  |  | 0.281 | 26530 | 38.412 | 49.406 | 26540 | 49.406 | 3:52 |  | 6:50 |  | 0 |  |  | 877 | 20 | 52000 | 60.02 | 6.9 | [12 empty] | 29.91649486 | -91.7533379 | -2.3371 | [9 empty] | 15 | Longseam - Unknown Weld Type
GirthWeld | N/A | 26550 |  |  | 121393.25 | 1 |  |  |  | 0.281 | 26540 | 49.406 | 41.932 | 26550 | 41.932 | 10:01 |  | 3:52 |  | 0 |  |  | 877 | 20 | 52000 | 60.02 | 7.2 | [12 empty] | 29.91655972 | -91.75347416 | -2.3947 | [9 empty] | 15 | Longseam - Unknown Weld Type
Metal Loss | Corrosion Individual | 1593 |  |  | 121395.793 | 1 |  | 3:59 | External | 0.281 | 26550 | 2.543 | 39.389 |  | 41.932 | 10:01 |  | 3:52 | 11 | 0.11 | 0.312 | 0.945 | 877 | 20 | 52000 | 60.02 | 7.2 |  | 21 | -10 | 10 | -0.028 | 0.028 | 80 | 0.702 | 125 | 0.39 | 80 | 1.535 | 29.91656307 | -91.75348117 | -2.4025 |  | BODY | BASE |  |  | MFL-AXIAL_HR | 121395.809 | 3:56 | Yes | 15 |  | 1 | 11 | 0.312 | 0.009644 | 1.594 | 1.992 | 1741.113152 | circumference slotting
GirthWeld | N/A | 26560 |  |  | 121435.182 | 1 |  |  |  | 0.281 | 26550 | 41.932 | 39.508 | 26560 | 39.508 | 2:12 |  | 10:01 |  | 0 |  |  | 877 | 20 | 52000 | 60.02 | 7.2 | [12 empty] | 29.91661504 | -91.75358963 | -2.5745 | [9 empty] | 15 | Longseam - Unknown Weld Type
Metal Loss | Corrosion Individual | 1594 |  |  | 121439.372 | 1 |  | 9:05 | External | 0.281 | 26560 | 4.19 | 35.318 |  | 39.508 | 2:12 |  | 10:01 | 11 | 0.11 | 0.36 | 0.945 | 877 | 20 | 52000 | 60.02 | 7.2 |  | 21 | -10 | 10 | -0.028 | 0.028 | 80 | 0.75 | 108.333 | 0.39 | 80 | 1.535 | 29.91662057 | -91.75360117 | -2.6028 |  | BODY | BASE |  |  | MFL-AXIAL_HR | 121439.385 | 9:09 | Yes | 15 |  | 1 | 11 | 0.36 | 0.011128 | 1.593 | 1.992 | 1740.733305 | circumference slotting
GirthWeld | N/A | 26570 |  |  | 121474.69 | 1 |  |  |  | 0.281 | 26560 | 39.508 | 45.899 | 26570 | 45.899 | 8:23 |  | 2:12 |  | 0 |  |  | 877 | 20 | 52000 | 60.02 | 7.5 | [12 empty] | 29.91666713 | -91.75369839 | -3.5722 | [9 empty] | 15 | Longseam - Unknown Weld Type
GirthWeld | N/A | 26580 |  |  | 121520.589 | 1 |  |  |  | 0.281 | 26570 | 45.899 | 49.839 | 26580 | 49.839 | 10:12 |  | 8:23 |  | 0 |  |  | 877 | 20 | 52000 | 60.02 | 7.5 | [12 empty] | 29.91672723 | -91.75382493 | -3.9219 | [9 empty] | 15 | Longseam - Unknown Weld Type
GirthWeld | N/A | 26590 |  |  | 121570.428 | 1 |  |  |  | 0.281 | 26580 | 49.839 | 47.054 | 26590 | 47.054 | 9:57 |  | 10:12 |  | 0 |  |  | 877 | 20 | 52000 | 60.02 | 7.2 | [12 empty] | 29.9167921 | -91.75396262 | -2.657 | [9 empty] | 15 | Longseam - Unknown Weld Type
Geometry | Dent | 8 |  |  | 121607.651 | 1 |  | 6:39 | N/A | 0.281 | 26590 | 37.223 | 9.831 |  | 47.054 | 9:57 |  | 10:12 | 1 | 0.01 | 5.867 | 6.14 | 877 | 20 | 52000 | 60.02 | 7.2 | Yes | 1.3 | -0.3 | 0.3 | -0.06 | 0.06 | 80 | 6.167 | 5.113 | 0.3 | 80 | 7.14 | 29.91684083 | -91.75406536 | -2.8164 | Dent Depth: 1.0% | BODY | BASE |  |  | GEO_HR | 121607.895 | 6:39 | Yes | 15 |  | 1 | [13 empty] | 0.0439
GirthWeld | N/A | 26600 |  |  | 121617.482 | 1 |  |  |  | 0.281 | 26590 | 47.054 | 47.621 | 26600 | 47.621 | 3:05 |  | 9:57 |  | 0 |  |  | 877 | 20 | 52000 | 60.02 | 6.9 | [12 empty] | 29.91685361 | -91.75409255 | -2.8446 | [9 empty] | 15 | Longseam - Unknown Weld Type
GirthWeld | N/A | 26610 |  |  | 121665.103 | 1 |  |  |  | 0.281 | 26600 | 47.621 | 41.388 | 26610 | 41.388 | 3:10 |  | 3:05 |  | 0 |  |  | 877 | 20 | 52000 | 60.02 | 6.9 | [12 empty] | 29.91691563 | -91.7542242 | -2.9776 | [9 empty] | 15 | Longseam - Unknown Weld Type
GirthWeld | N/A | 26620 |  |  | 121706.491 | 1 |  |  |  | 0.281 | 26610 | 41.388 | 49.692 | 26620 | 49.692 | 12:27 |  | 3:10 |  | 0 |  |  | 877 | 20 | 52000 | 60.02 | 7.2 | [12 empty] | 29.91696971 | -91.7543385 | -3.0194 | [9 empty] | 15 | Longseam - Unknown Weld Type
GirthWeld | N/A | 26630 |  |  | 121756.183 | 1 |  |  |  | 0.281 | 26620 | 49.692 | 20.338 | 26630 | 20.338 | 10:00 |  | 12:27 |  | 0 |  |  | 877 | 20 | 52000 | 60.02 | 7.9 | [12 empty] | 29.91703536 | -91.75447528 | -3.4535 | [9 empty] | 15 | Longseam - Unknown Weld Type
GirthWeld | N/A | 26640 |  |  | 121776.521 | 1 |  |  |  | 0.281 | 26630 | 20.338 | 5.768 | 26640 | 5.768 | 9:14 |  | 10:00 |  | 0 |  |  | 877 | 20 | 52000 | 60.02 | 7.9 | [12 empty] | 29.91706208 | -91.75453135 | -3.6781 | [9 empty] | 15 | Longseam - Unknown Weld Type
GirthWeld | N/A | 26650 |  |  | 121782.288 | 1 |  |  |  | 0.281 | 26640 | 5.768 | 23.586 | 26650 | 23.586 | 10:09 |  | 9:14 |  | 0 |  |  | 877 | 20 | 52000 | 60.02 | 7.5 | [12 empty] | 29.91706963 | -91.75454727 | -3.7015 | [9 empty] | 15 | Longseam - Unknown Weld Type
GirthWeld | N/A | 26660 |  |  | 121805.874 | 1 |  |  |  | 0.281 | 26650 | 23.586 | 48.947 | 26660 | 48.947 | 2:48 |  | 10:09 |  | 0 |  |  | 877 | 20 | 52000 | 60.02 | 7.2 | [12 empty] | 29.91710047 | -91.7546124 | -3.5944 | [9 empty] | 15 | Longseam - Unknown Weld Type
GirthWeld | N/A | 26670 |  |  | 121854.821 | 1 |  |  |  | 0.281 | 26660 | 48.947 | 48.698 | 26670 | 48.698 | 2:28 |  | 2:48 |  | 0 |  |  | 877 | 20 | 52000 | 60.02 | 7.5 | [12 empty] | 29.91716423 | -91.75474765 | -4.375 | [9 empty] | 15 | Longseam - Unknown Weld Type
GirthWeld | N/A | 26680 |  |  | 121903.519 | 1 |  |  |  | 0.281 | 26670 | 48.698 | 50.607 | 26680 | 50.607 | 4:47 |  | 2:28 |  | 0 |  |  | 877 | 20 | 52000 | 60.02 | 7.5 | [12 empty] | 29.9172278 | -91.75488206 | -3.2735 | [9 empty] | 15 | Longseam - Unknown Weld Type
GirthWeld | N/A | 26690 |  |  | 121954.126 | 1 |  |  |  | 0.281 | 26680 | 50.607 | 50.374 | 26690 | 50.374 | 12:57 |  | 4:47 |  | 0 |  |  | 877 | 20 | 52000 | 60.02 | 6.9 | [12 empty] | 29.91729408 | -91.75502173 | -3.0215 | [9 empty] | 15 | Longseam - Unknown Weld Type
Metal Loss | Corrosion Individual | 1595 |  |  | 121995.951 | 1 |  | 5:18 | External | 0.281 | 26690 | 41.825 | 8.549 |  | 50.374 | 12:57 |  | 4:47 | 11 | 0.11 | 0.468 | 1.142 | 877 | 20 | 52000 | 60.02 | 6.9 |  | 21 | -10 | 10 | -0.028 | 0.028 | 80 | 0.858 | 83.333 | 0.39 | 80 | 1.612 | 29.91734826 | -91.75513754 | -2.7843 |  | BODY | BASE |  |  | MFL-AXIAL_HR | 121995.971 | 5:18 | Yes | 15 |  | 1 | 11 | 0.468 | 0.014466 | 1.592 | 1.99 | 1739.691709 | circumference grooving
GirthWeld | N/A | 26700 |  |  | 122004.5 | 1 |  |  |  | 0.281 | 26690 | 50.374 | 51.109 | 26700 | 51.109 | 2:20 |  | 12:57 |  | 0 |  |  | 877 | 20 | 52000 | 60.02 | 6.9 | [12 empty] | 29.91735932 | -91.75516121 | -2.7526 | [9 empty] | 15 | Longseam - Unknown Weld Type
GirthWeld | N/A | 26710 |  |  | 122055.609 | 1 |  |  |  | 0.281 | 26700 | 51.109 | 48.406 | 26710 | 48.406 | 9:57 |  | 2:20 |  | 0 |  |  | 877 | 20 | 52000 | 60.02 | 7.2 | [12 empty] | 29.91742622 | -91.75530229 | -2.4207 | [9 empty] | 15 | Longseam - Unknown Weld Type
GirthWeld | N/A | 26720 |  |  | 122104.014 | 1 |  |  |  | 0.281 | 26710 | 48.406 | 52.028 | 26720 | 52.028 | 1:37 |  | 9:57 |  | 0 |  |  | 877 | 20 | 52000 | 60.02 | 7.2 | [12 empty] | 29.91748929 | -91.75543609 | -2.3662 | [9 empty] | 15 | Longseam - Unknown Weld Type
GirthWeld | N/A | 26730 |  |  | 122156.042 | 1 |  |  |  | 0.281 | 26720 | 52.028 | 48.789 | 26730 | 48.789 | 8:31 |  | 1:37 |  | 0 |  |  | 877 | 20 | 52000 | 60.02 | 7.5 | [12 empty] | 29.91755718 | -91.75557975 | -3.1328 | [9 empty] | 15 | Longseam - Unknown Weld Type
GirthWeld | N/A | 26740 |  |  | 122204.831 | 1 |  |  |  | 0.281 | 26730 | 48.789 | 46.549 | 26740 | 46.549 | 4:02 |  | 8:31 |  | 0 |  |  | 877 | 20 | 52000 | 60.02 | 7.2 | [12 empty] | 29.91762085 | -91.7557145 | -2.1151 | [9 empty] | 15 | Longseam - Unknown Weld Type
GirthWeld | N/A | 26750 |  |  | 122251.38 | 1 |  |  |  | 0.281 | 26740 | 46.549 | 50.515 | 26750 | 50.515 | 12:41 |  | 4:02 |  | 0 |  |  | 877 | 20 | 52000 | 60.02 | 7.2 | [12 empty] | 29.91768184 | -91.75584295 | -1.7268 | [9 empty] | 15 | Longseam - Unknown Weld Type
GirthWeld | N/A | 26760 |  |  | 122301.895 | 1 |  |  |  | 0.281 | 26750 | 50.515 | 50.482 | 26760 | 50.482 | 4:36 |  | 12:41 |  | 0 |  |  | 877 | 20 | 52000 | 60.02 | 7.2 | [12 empty] | 29.91774818 | -91.75598225 | -1.4731 | [9 empty] | 15 | Longseam - Unknown Weld Type
GirthWeld | N/A | 26770 |  |  | 122352.377 | 1 |  |  |  | 0.281 | 26760 | 50.482 | 51.299 | 26770 | 51.299 | 5:55 |  | 4:36 |  | 0 |  |  | 877 | 20 | 52000 | 60.02 | 7.2 | [12 empty] | 29.91781539 | -91.75612089 | -1.2903 | [9 empty] | 15 | Longseam - Unknown Weld Type
GirthWeld | N/A | 26780 |  |  | 122403.676 | 1 |  |  |  | 0.281 | 26770 | 51.299 | 36.69 | 26780 | 36.69 | 8:46 |  | 5:55 |  | 0 |  |  | 877 | 20 | 52000 | 60.02 | 7.2 | [12 empty] | 29.91788397 | -91.75626159 | -1.3737 | [9 empty] | 15 | Longseam - Unknown Weld Type
GirthWeld | N/A | 26790 |  |  | 122440.366 | 1 |  |  |  | 0.281 | 26780 | 36.69 | 33.996 | 26790 | 33.996 | 1:49 |  | 8:46 |  | 0 |  |  | 877 | 20 | 52000 | 60.02 | 7.2 | [12 empty] | 29.91793241 | -91.75636258 | -1.9583 | [9 empty] | 15 | Longseam - Unknown Weld Type
Metal Loss | Manufacturing/Milling Individual | 1596 |  |  | 122455.882 | 1 |  | 3:38 | Internal | 0.281 | 26790 | 15.516 | 18.48 |  | 33.996 | 1:49 |  | 8:46 | 11 | 0.11 | 0.708 | 1.063 | 877 | 20 | 52000 | 60.02 | 7.2 |  | 21 | -10 | 10 | -0.028 | 0.028 | 80 | 1.098 | 55.085 | 0.39 | 80 | 1.533 | 29.9179531 | -91.75640517 | -2.1884 |  | BODY | BASE |  |  | MFL-AXIAL_HR | 122455.911 | 3:40 | Yes | 15 |  | 1 | 11 | 0.708 | 0.021884 | 1.589 | 1.987 | 1736.5105 | pitting
Metal Loss | Corrosion Individual | 1597 |  |  | 122461.978 | 1 |  | 2:09 | External | 0.281 | 26790 | 21.612 | 12.384 |  | 33.996 | 1:49 |  | 8:46 | 11 | 0.11 | 0.468 | 0.945 | 877 | 20 | 52000 | 60.02 | 7.2 |  | 21 | -10 | 10 | -0.028 | 0.028 | 80 | 0.858 | 83.333 | 0.39 | 80 | 1.415 | 29.91796123 | -91.7564219 | -2.2449 |  | BODY | ADJ |  |  | MFL-AXIAL_HR | 122461.998 | 2:11 | Yes | 15 |  | 1 | 11 | 0.468 | 0.014466 | 1.592 | 1.99 | 1739.691709 | circumference grooving
GirthWeld | N/A | 26800 |  |  | 122474.362 | 1 |  |  |  | 0.281 | 26790 | 33.996 | 51.316 | 26800 | 51.316 | 9:22 |  | 1:49 |  | 0 |  |  | 877 | 20 | 52000 | 60.02 | 7.5 | [12 empty] | 29.9179776 | -91.75645598 | -2.159 | [9 empty] | 15 | Longseam - Unknown Weld Type
GirthWeld | N/A | 26810 |  |  | 122525.677 | 1 |  |  |  | 0.281 | 26800 | 51.316 | 37.274 | 26810 | 37.274 | 10:26 |  | 9:22 |  | 0 |  |  | 877 | 20 | 52000 | 60.02 | 7.5 | [12 empty] | 29.91804577 | -91.75659699 | -1.4325 | [9 empty] | 15 | Longseam - Unknown Weld Type
GirthWeld | N/A | 26820 |  |  | 122562.951 | 1 |  |  |  | 0.281 | 26810 | 37.274 | 51.027 | 26820 | 51.027 | 8:12 |  | 10:26 |  | 0 |  |  | 877 | 20 | 52000 | 60.02 | 7.2 | [12 empty] | 29.9180952 | -91.75669947 | -1.1989 | [9 empty] | 15 | Longseam - Unknown Weld Type
Metal Loss | Corrosion Individual | 1598 |  |  | 122591.271 | 1 |  | 8:08 | External | 0.281 | 26820 | 28.32 | 22.707 |  | 51.027 | 8:12 |  | 10:26 | 11 | 0.11 | 1.26 | 2.244 | 877 | 20 | 52000 | 60.02 | 7.2 |  | 21 | -10 | 10 | -0.028 | 0.028 | 80 | 1.85 | 46.825 | 0.59 | 80 | 2.834 | 29.91813266 | -91.7567774 | -1.1757 |  | BODY | WELD |  |  | MFL-AXIAL_HR | 122591.324 | 8:04 | Yes | 15 |  | 1 | 11 | 1.26 | 0.038947 | 1.579 | 1.974 | 1725.584225 | general
GirthWeld | N/A | 26830 |  |  | 122613.978 | 1 |  |  |  | 0.281 | 26820 | 51.027 | 43.586 | 26830 | 43.586 | 8:06 |  | 8:12 |  | 0 |  |  | 877 | 20 | 52000 | 60.02 | 6.9 | [12 empty] | 29.91816276 | -91.75683984 | -1.1816 | [9 empty] | 15 | Longseam - Unknown Weld Type
GirthWeld | N/A | 26840 |  |  | 122657.564 | 1 |  |  |  | 0.281 | 26830 | 43.586 | 37.215 | 26840 | 37.215 | 12:57 |  | 8:06 |  | 0 |  |  | 877 | 20 | 52000 | 60.02 | 7.2 | [12 empty] | 29.91821949 | -91.75696035 | -1.5594 | [9 empty] | 15 | Longseam - Unknown Weld Type
GirthWeld | N/A | 26850 |  |  | 122694.779 | 1 |  |  |  | 0.281 | 26840 | 37.215 | 51.043 | 26850 | 51.043 | 3:18 |  | 12:57 |  | 0 |  |  | 877 | 20 | 52000 | 60.02 | 7.2 | [12 empty] | 29.91826791 | -91.75706326 | -1.4607 | [9 empty] | 15 | Longseam - Unknown Weld Type
GirthWeld | N/A | 26860 |  |  | 122745.822 | 1 |  |  |  | 0.281 | 26850 | 51.043 | 39.544 | 26860 | 39.544 | 4:18 |  | 3:18 |  | 0 |  |  | 877 | 20 | 52000 | 60.02 | 6.9 | [12 empty] | 29.9183345 | -91.75720429 | -1.9308 | [9 empty] | 15 | Longseam - Unknown Weld Type
GirthWeld | N/A | 26870 |  |  | 122785.366 | 1 |  |  |  | 0.281 | 26860 | 39.544 | 45.02 | 26870 | 45.02 | 2:27 |  | 4:18 |  | 0 |  |  | 877 | 20 | 52000 | 60.02 | 7.2 | [12 empty] | 29.91838638 | -91.75731337 | -2.0964 | [9 empty] | 15 | Longseam - Unknown Weld Type
GirthWeld | N/A | 26880 |  |  | 122830.385 | 1 |  |  |  | 0.281 | 26870 | 45.02 | 41.68 | 26880 | 41.68 | 7:58 |  | 2:27 |  | 0 |  |  | 877 | 20 | 52000 | 60.02 | 7.2 | [12 empty] | 29.91844594 | -91.75743724 | -1.8134 | [9 empty] | 15 | Longseam - Unknown Weld Type
GirthWeld | N/A | 26890 |  |  | 122872.065 | 1 |  |  |  | 0.281 | 26880 | 41.68 | 51.64 | 26890 | 51.64 | 2:03 |  | 7:58 |  | 0 |  |  | 877 | 20 | 52000 | 60.02 | 6.9 | [12 empty] | 29.91850061 | -91.75755222 | -1.9486 | [9 empty] | 15 | Longseam - Unknown Weld Type
Metal Loss | Manufacturing/Milling Individual | 1599 |  |  | 122873.052 | 1 |  | 8:49 | Internal | 0.281 | 26890 | 0.987 | 50.654 |  | 51.64 | 2:03 |  | 7:58 | 11 | 0.11 | 0.312 | 0.945 | 877 | 20 | 52000 | 60.02 | 6.9 |  | 21 | -10 | 10 | -0.028 | 0.028 | 80 | 0.702 | 125 | 0.39 | 80 | 1.535 | 29.9185019 | -91.75755495 | -1.951 |  | BODY | BASE |  |  | MFL-AXIAL_HR | 122873.066 | 8:51 | Yes | 15 |  | 1 | 11 | 0.312 | 0.009644 | 1.594 | 1.992 | 1741.113152 | circumference slotting
GirthWeld | N/A | 26900 |  |  | 122923.706 | 1 |  |  |  | 0.281 | 26890 | 51.64 | 51.299 | 26900 | 51.299 | 3:05 |  | 2:03 |  | 0 |  |  | 877 | 20 | 52000 | 60.02 | 7.2 | [12 empty] | 29.91856789 | -91.7576949 | -3.0639 | [9 empty] | 15 | Longseam - Unknown Weld Type
GirthWeld | N/A | 26910 |  |  | 122975.005 | 1 |  |  |  | 0.281 | 26900 | 51.299 | 46.099 | 26910 | 46.099 | 2:05 |  | 3:05 |  | 0 |  |  | 877 | 20 | 52000 | 60.02 | 6.9 | [12 empty] | 29.91863521 | -91.75783635 | -2.3202 | [9 empty] | 15 | Longseam - Unknown Weld Type
GirthWeld | N/A | 26920 |  |  | 123021.104 | 1 |  |  |  | 0.281 | 26910 | 46.099 | 50.207 | 26920 | 50.207 | 1:53 |  | 2:05 |  | 0 |  |  | 877 | 20 | 52000 | 60.02 | 7.2 | [12 empty] | 29.91869638 | -91.75796304 | -2.855 | [9 empty] | 15 | Longseam - Unknown Weld Type
GirthWeld | N/A | 26930 |  |  | 123071.311 | 1 |  |  |  | 0.281 | 26920 | 50.207 | 47.602 | 26930 | 47.602 | 5:40 |  | 1:53 |  | 0 |  |  | 877 | 20 | 52000 | 60.02 | 7.5 | [12 empty] | 29.91876294 | -91.75810108 | -3.0319 | [9 empty] | 15 | Longseam - Unknown Weld Type
GirthWeld | N/A | 26940 |  |  | 123118.912 | 1 |  |  |  | 0.281 | 26930 | 47.602 | 51.506 | 26940 | 51.506 | 5:39 |  | 5:40 |  | 0 |  |  | 877 | 20 | 52000 | 60.02 | 6.9 | [12 empty] | 29.91882575 | -91.75823216 | -2.6918 | [9 empty] | 15 | Longseam - Unknown Weld Type
GirthWeld | N/A | 26950 |  |  | 123170.418 | 1 |  |  |  | 0.281 | 26940 | 51.506 | 50.627 | 26950 | 50.627 | 7:36 |  | 5:39 |  | 0 |  |  | 877 | 20 | 52000 | 60.02 | 6.9 | [12 empty] | 29.91889307 | -91.7583744 | -2.7295 | [9 empty] | 15 | Longseam - Unknown Weld Type
GirthWeld | N/A | 26960 |  |  | 123221.045 | 1 |  |  |  | 0.281 | 26950 | 50.627 | 51.644 | 26960 | 51.644 | 3:11 |  | 7:36 |  | 0 |  |  | 877 | 20 | 52000 | 60.02 | 7.2 | [12 empty] | 29.91895845 | -91.7585147 | -2.9608 | [9 empty] | 15 | Longseam - Unknown Weld Type
GirthWeld | N/A | 26970 |  |  | 123272.689 | 1 |  |  |  | 0.281 | 26960 | 51.644 | 51.053 | 26970 | 51.053 | 6:09 |  | 3:11 |  | 0 |  |  | 877 | 20 | 52000 | 60.02 | 6.9 | [12 empty] | 29.91902533 | -91.7586577 | -3.1639 | [9 empty] | 15 | Longseam - Unknown Weld Type
GirthWeld | N/A | 26980 |  |  | 123323.742 | 1 |  |  |  | 0.281 | 26970 | 51.053 | 51.594 | 26980 | 51.594 | 10:16 |  | 6:09 |  | 0 |  |  | 877 | 20 | 52000 | 60.02 | 7.2 | [12 empty] | 29.91909186 | -91.75879881 | -3.5198 | [9 empty] | 15 | Longseam - Unknown Weld Type
GirthWeld | N/A | 26990 |  |  | 123375.336 | 1 |  |  |  | 0.281 | 26980 | 51.594 | 51.086 | 26990 | 51.086 | 3:32 |  | 10:16 |  | 0 |  |  | 877 | 20 | 52000 | 60.02 | 7.2 | [12 empty] | 29.9191588 | -91.75894161 | -3.6025 | [9 empty] | 15 | Longseam - Unknown Weld Type
GirthWeld | N/A | 27000 |  |  | 123426.422 | 1 |  |  |  | 0.281 | 26990 | 51.086 | 50.531 | 27000 | 50.531 | 8:41 |  | 3:32 |  | 0 |  |  | 877 | 20 | 52000 | 60.02 | 6.9 | [12 empty] | 29.91922541 | -91.75908275 | -4.5113 | [9 empty] | 15 | Longseam - Unknown Weld Type
Metal Loss | Manufacturing/Milling Individual | 1600 |  |  | 123428.577 | 1 |  | 2:48 | Internal | 0.281 | 27000 | 2.155 | 48.377 |  | 50.531 | 8:41 |  | 3:32 | 16 | 0.16 | 0.396 | 0.945 | 877 | 20 | 52000 | 60.02 | 6.9 |  | 26 | -10 | 10 | -0.028 | 0.028 | 80 | 0.786 | 98.485 | 0.39 | 80 | 1.415 | 29.91922823 | -91.7590887 | -4.5376 |  | BODY | BASE |  |  | MFL-AXIAL_HR | 123428.6 | 2:50 | Yes | 15 |  | 1 | 16 | 0.396 | 0.017804 | 1.592 | 1.99 | 1739.410475 | circumference grooving
GirthWeld | N/A | 27010 |  |  | 123476.954 | 1 |  |  |  | 0.281 | 27000 | 50.531 | 51.161 | 27010 | 51.161 | 10:09 |  | 8:41 |  | 0 |  |  | 877 | 20 | 52000 | 60.02 | 7.5 | [12 empty] | 29.91929187 | -91.75922204 | -4.606 | [9 empty] | 15 | Longseam - Unknown Weld Type
GirthWeld | N/A | 27020 |  |  | 123528.115 | 1 |  |  |  | 0.281 | 27010 | 51.161 | 50.312 | 27020 | 50.312 | 2:25 |  | 10:09 |  | 0 |  |  | 877 | 20 | 52000 | 60.02 | 7.9 | [12 empty] | 29.91935857 | -91.75936341 | -3.7792 | [9 empty] | 15 | Longseam - Unknown Weld Type
GirthWeld | N/A | 27030 |  |  | 123578.427 | 1 |  |  |  | 0.281 | 27020 | 50.312 | 49.964 | 27030 | 49.964 | 9:48 |  | 2:25 |  | 0 |  |  | 877 | 20 | 52000 | 60.02 | 7.5 | [12 empty] | 29.91942379 | -91.75950251 | -5.3756 | [9 empty] | 15 | Longseam - Unknown Weld Type
Bend | Field | 265 |  |  | 123595.691 | 1 |  |  |  |  | 27030 | 17.264 | 32.7 |  |  |  |  | 9:48 |  | 0 | [19 empty] | 29.91944603 | -91.75955028 | -6.3052 | 43.4D - 6° - Sag | [8 empty] | 15 | [9 empty] | 43.449 | 5.819 | 0.255 | Right | 5.813 | Up |  |  | 123591.304 | 123600.076
GirthWeld | N/A | 27040 |  |  | 123628.391 | 1 |  |  |  | 0.281 | 27030 | 49.964 | 47.408 | 27040 | 47.408 | 12:26 |  | 9:48 |  | 0 |  |  | 877 | 20 | 52000 | 60.02 | 7.5 | [12 empty] | 29.91948833 | -91.7596407 | -4.6235 | [9 empty] | 15 | Longseam - Unknown Weld Type
GirthWeld | N/A | 27050 |  |  | 123675.799 | 1 |  |  |  | 0.281 | 27040 | 47.408 | 41.375 | 27050 | 41.375 | 1:16 |  | 12:26 |  | 0 |  |  | 877 | 20 | 52000 | 60.02 | 7.2 | [12 empty] | 29.91954984 | -91.75977187 | -4.2982 | [9 empty] | 15 | Longseam - Unknown Weld Type
GirthWeld | N/A | 27060 |  |  | 123717.174 | 1 |  |  |  | 0.281 | 27050 | 41.375 | 49.728 | 27060 | 49.728 | 7:06 |  | 1:16 |  | 0 |  |  | 877 | 20 | 52000 | 60.02 | 7.2 | [12 empty] | 29.91960433 | -91.75988587 | -4.3002 | [9 empty] | 15 | Longseam - Unknown Weld Type
GirthWeld | N/A | 27070 |  |  | 123766.901 | 1 |  |  |  | 0.281 | 27060 | 49.728 | 51.257 | 27070 | 51.257 | 12:36 |  | 7:06 |  | 0 |  |  | 877 | 20 | 52000 | 60.02 | 7.2 | [12 empty] | 29.91966972 | -91.76002296 | -4.0749 | [9 empty] | 15 | Longseam - Unknown Weld Type
Metal Loss | Manufacturing/Milling Individual | 1601 |  |  | 123776.455 | 1 |  | 3:03 | Internal | 0.281 | 27070 | 9.554 | 41.703 |  | 51.257 | 12:36 |  | 7:06 | 13 | 0.13 | 0.588 | 0.945 | 877 | 20 | 52000 | 60.02 | 7.2 |  | 23 | -10 | 10 | -0.028 | 0.028 | 80 | 0.978 | 66.327 | 0.39 | 80 | 1.415 | 29.91968227 | -91.76004931 | -4.0748 |  | BODY | BASE |  |  | MFL-AXIAL_HR | 123776.471 | 3:03 | Yes | 15 |  | 1 | 13 | 0.588 | 0.02148 | 1.59 | 1.988 | 1737.404166 | pitting
GirthWeld | N/A | 27080 |  |  | 123818.158 | 1 |  |  |  | 0.281 | 27070 | 51.257 | 42.799 | 27080 | 42.799 | 9:12 |  | 12:36 |  | 0 |  |  | 877 | 20 | 52000 | 60.02 | 7.2 | [12 empty] | 29.91973711 | -91.76016427 | -4.044 | [9 empty] | 15 | Longseam - Unknown Weld Type
GirthWeld | N/A | 27090 |  |  | 123860.956 | 1 |  |  |  | 0.281 | 27080 | 42.799 | 50.925 | 27090 | 50.925 | 8:39 |  | 9:12 |  | 0 |  |  | 877 | 20 | 52000 | 60.02 | 7.9 | [12 empty] | 29.91979336 | -91.76028226 | -3.5462 | [9 empty] | 15 | Longseam - Unknown Weld Type
Metal Loss | Manufacturing/Milling Individual | 1602 |  |  | 123909.106 | 1 |  | 6:41 | Internal | 0.281 | 27090 | 48.15 | 2.776 |  | 50.925 | 8:39 |  | 9:12 | 14 | 0.14 | 0.312 | 0.945 | 877 | 20 | 52000 | 60.02 | 7.9 |  | 24 | -10 | 10 | -0.028 | 0.028 | 80 | 0.702 | 125 | 0.39 | 80 | 1.535 | 29.9198561 | -91.76041534 | -3.4756 |  | BODY | BASE |  |  | MFL-AXIAL_HR | 123909.115 | 6:39 | Yes | 15 |  | 1 | 14 | 0.312 | 0.012274 | 1.593 | 1.992 | 1740.745639 | circumference slotting
GirthWeld | N/A | 27100 |  |  | 123911.882 | 1 |  |  |  | 0.281 | 27090 | 50.925 | 49.974 | 27100 | 49.974 | 10:17 |  | 8:39 |  | 0 |  |  | 877 | 20 | 52000 | 60.02 | 7.2 | [12 empty] | 29.91985975 | -91.76042299 | -3.5095 | [9 empty] | 15 | Longseam - Unknown Weld Type
GirthWeld | N/A | 27110 |  |  | 123961.855 | 1 |  |  |  | 0.281 | 27100 | 49.974 | 51.535 | 27110 | 51.535 | 3:07 |  | 10:17 |  | 0 |  |  | 877 | 20 | 52000 | 60.02 | 7.2 | [12 empty] | 29.91992484 | -91.76056114 | -3.6273 | [9 empty] | 15 | Longseam - Unknown Weld Type
GirthWeld | N/A | 27120 |  |  | 124013.391 | 1 |  |  |  | 0.281 | 27110 | 51.535 | 51.375 | 27120 | 51.375 | 7:34 |  | 3:07 |  | 0 |  |  | 877 | 20 | 52000 | 60.02 | 7.2 | [12 empty] | 29.91999278 | -91.7607031 | -3.4455 | [9 empty] | 15 | Longseam - Unknown Weld Type
GirthWeld | N/A | 27130 |  |  | 124064.765 | 1 |  |  |  | 0.281 | 27120 | 51.375 | 47.595 | 27130 | 47.595 | 7:02 |  | 7:34 |  | 0 |  |  | 877 | 20 | 52000 | 60.02 | 7.5 | [12 empty] | 29.92006082 | -91.76084442 | -3.3204 | [9 empty] | 15 | Longseam - Unknown Weld Type
GirthWeld | N/A | 27140 |  |  | 124112.361 | 1 |  |  |  | 0.281 | 27130 | 47.595 | 49.708 | 27140 | 49.708 | 2:04 |  | 7:02 |  | 0 |  |  | 877 | 20 | 52000 | 60.02 | 7.2 | [12 empty] | 29.92012337 | -91.76097565 | -3.2927 | [9 empty] | 15 | Longseam - Unknown Weld Type
GirthWeld | N/A | 27150 |  |  | 124162.069 | 1 |  |  |  | 0.281 | 27140 | 49.708 | 51.365 | 27150 | 51.365 | 7:34 |  | 2:04 |  | 0 |  |  | 877 | 20 | 52000 | 60.02 | 7.5 | [12 empty] | 29.92018886 | -91.7611126 | -3.1126 | [9 empty] | 15 | Longseam - Unknown Weld Type
GirthWeld | N/A | 27160 |  |  | 124213.433 | 1 |  |  |  | 0.281 | 27150 | 51.365 | 44.291 | 27160 | 44.291 | 2:55 |  | 7:34 |  | 0 |  |  | 877 | 20 | 52000 | 60.02 | 6.9 | [12 empty] | 29.9202566 | -91.76125407 | -2.8173 | [9 empty] | 15 | Longseam - Unknown Weld Type
GirthWeld | N/A | 27170 |  |  | 124257.725 | 1 |  |  |  | 0.281 | 27160 | 44.291 | 39.314 | 27170 | 39.314 | 11:20 |  | 2:55 |  | 0 |  |  | 877 | 20 | 52000 | 60.02 | 7.2 | [12 empty] | 29.92031535 | -91.76137584 | -2.5358 | [9 empty] | 15 | Longseam - Unknown Weld Type
Metal Loss | Corrosion Individual | 1603 |  |  | 124292.308 | 1 |  | 1:33 | External | 0.281 | 27170 | 34.583 | 4.731 |  | 39.314 | 11:20 |  | 2:55 | 11 | 0.11 | 1.068 | 2.362 | 877 | 20 | 52000 | 60.02 | 7.2 |  | 21 | -10 | 10 | -0.028 | 0.028 | 80 | 1.458 | 36.517 | 0.39 | 80 | 2.832 | 29.92036158 | -91.7614707 | -2.3865 |  | BODY | BASE |  |  | MFL-AXIAL_HR | 124292.358 | 1:33 | Yes | 15 |  | 1 | 11 | 1.068 | 0.033012 | 1.583 | 1.979 | 1729.847221 | circumference grooving
GirthWeld | N/A | 27180 |  |  | 124297.039 | 1 |  |  |  | 0.281 | 27170 | 39.314 | 50.472 | 27180 | 50.472 | 12:07 |  | 11:20 |  | 0 |  |  | 877 | 20 | 52000 | 60.02 | 7.2 | [12 empty] | 29.9203679 | -91.76148368 | -2.3604 | [9 empty] | 15 | Longseam - Unknown Weld Type
Metal Loss | Corrosion Individual | 1604 |  |  | 124342.295 | 1 |  | 6:00 | Internal | 0.281 | 27180 | 45.256 | 5.216 |  | 50.472 | 12:07 |  | 11:20 | 16 | 0.16 | 0.36 | 0.945 | 877 | 20 | 52000 | 60.02 | 7.2 |  | 26 | -10 | 10 | -0.028 | 0.028 | 80 | 0.75 | 108.333 | 0.39 | 80 | 1.535 | 29.92042798 | -91.76160808 | -2.1267 |  | BODY | BASE |  |  | MFL-AXIAL_HR | 124342.312 | 5:58 | Yes | 15 |  | 1 | 16 | 0.36 | 0.016186 | 1.593 | 1.991 | 1739.901238 | circumference slotting
GirthWeld | N/A | 27190 |  |  | 124347.511 | 1 |  |  |  | 0.281 | 27180 | 50.472 | 50.456 | 27190 | 50.456 | 11:03 |  | 12:07 |  | 0 |  |  | 877 | 20 | 52000 | 60.02 | 7.5 | [12 empty] | 29.92043491 | -91.76162242 | -2.1283 | [9 empty] | 15 | Longseam - Unknown Weld Type
GirthWeld | N/A | 27200 |  |  | 124397.968 | 1 |  |  |  | 0.281 | 27190 | 50.456 | 51.014 | 27200 | 51.014 | 6:16 |  | 11:03 |  | 0 |  |  | 877 | 20 | 52000 | 60.02 | 7.5 | [12 empty] | 29.92050117 | -91.76176156 | -2.0587 | [9 empty] | 15 | Longseam - Unknown Weld Type
GirthWeld | N/A | 27210 |  |  | 124448.981 | 1 |  |  |  | 0.281 | 27200 | 51.014 | 49.229 | 27210 | 49.229 | 2:22 |  | 6:16 |  | 0 |  |  | 877 | 20 | 52000 | 60.02 | 7.5 | [12 empty] | 29.92056792 | -91.7619024 | -1.8433 | [9 empty] | 15 | Longseam - Unknown Weld Type
Metal Loss | Corrosion Individual | 1605 |  |  | 124491.143 | 1 |  | 11:25 | External | 0.281 | 27210 | 42.162 | 7.067 |  | 49.229 | 2:22 |  | 6:16 | 11 | 0.11 | 0.468 | 0.945 | 877 | 20 | 52000 | 60.02 | 7.5 |  | 21 | -10 | 10 | -0.028 | 0.028 | 80 | 0.858 | 83.333 | 0.39 | 80 | 1.415 | 29.92062321 | -91.76201872 | -1.7115 |  | BODY | BASE |  |  | MFL-AXIAL_HR | 124491.16 | 11:21 | Yes | 15 |  | 1 | 11 | 0.468 | 0.014466 | 1.592 | 1.99 | 1739.691709 | circumference grooving
GirthWeld | N/A | 27220 |  |  | 124498.21 | 1 |  |  |  | 0.281 | 27210 | 49.229 | 51.473 | 27220 | 51.473 | 4:37 |  | 2:22 |  | 0 |  |  | 877 | 20 | 52000 | 60.02 | 7.5 | [12 empty] | 29.9206325 | -91.76203821 | -1.6917 | [9 empty] | 15 | Longseam - Unknown Weld Type
GirthWeld | N/A | 27230 |  |  | 124549.683 | 1 |  |  |  | 0.281 | 27220 | 51.473 | 51.27 | 27230 | 51.27 | 3:09 |  | 4:37 |  | 0 |  |  | 877 | 20 | 52000 | 60.02 | 7.5 | [12 empty] | 29.92070041 | -91.76217996 | -1.4671 | [9 empty] | 15 | Longseam - Unknown Weld Type
GirthWeld | N/A | 27240 |  |  | 124600.953 | 1 |  |  |  | 0.281 | 27230 | 51.27 | 51.371 | 27240 | 51.371 | 8:02 |  | 3:09 |  | 0 |  |  | 877 | 20 | 52000 | 60.02 | 7.2 | [12 empty] | 29.92076871 | -91.76232074 | -1.4183 | [9 empty] | 15 | Longseam - Unknown Weld Type
GirthWeld | N/A | 27250 |  |  | 124652.324 | 1 |  |  |  | 0.281 | 27240 | 51.371 | 47.444 | 27250 | 47.444 | 12:59 |  | 8:02 |  | 0 |  |  | 877 | 20 | 52000 | 60.02 | 7.5 | [12 empty] | 29.92083798 | -91.76246126 | -1.1675 | [9 empty] | 15 | Longseam - Unknown Weld Type
Metal Loss | Manufacturing/Milling Individual | 1606 |  |  | 124696.351 | 1 |  | 7:30 | Internal | 0.281 | 27250 | 44.027 | 3.418 |  | 47.444 | 12:59 |  | 8:02 | 22 | 0.22 | 0.636 | 1.181 | 877 | 20 | 52000 | 60.02 | 7.5 | Yes | 32 | -10 | 10 | -0.028 | 0.028 | 80 | 1.026 | 61.321 | 0.39 | 80 | 1.651 | 29.92089687 | -91.76258197 | -1.0122 |  | BODY | BASE |  |  | MFL-AXIAL_HR | 124696.374 | 7:30 | Yes | 15 |  | 1 | 22 | 0.636 | 0.039318 | 1.585 | 1.981 | 1731.608036 | pitting
GirthWeld | N/A | 27260 |  |  | 124699.769 | 1 |  |  |  | 0.281 | 27250 | 47.444 | 51.076 | 27260 | 51.076 | 3:15 |  | 12:59 |  | 0 |  |  | 877 | 20 | 52000 | 60.02 | 7.5 | [12 empty] | 29.92090124 | -91.76259147 | -1.0808 | [9 empty] | 15 | Longseam - Unknown Weld Type
GirthWeld | N/A | 27270 |  |  | 124750.845 | 1 |  |  |  | 0.281 | 27260 | 51.076 | 40.938 | 27270 | 40.938 | 12:54 |  | 3:15 |  | 0 |  |  | 877 | 20 | 52000 | 60.02 | 7.5 | [12 empty] | 29.92096708 | -91.76273307 | -1.7582 | [9 empty] | 15 | Longseam - Unknown Weld Type
Metal Loss | Corrosion Individual | 1607 |  |  | 124788.833 | 1 |  | 6:55 | Internal | 0.281 | 27270 | 37.988 | 2.95 |  | 40.938 | 12:54 |  | 3:15 | 11 | 0.11 | 0.432 | 0.945 | 877 | 20 | 52000 | 60.02 | 7.5 |  | 21 | -10 | 10 | -0.028 | 0.028 | 80 | 0.822 | 90.278 | 0.39 | 80 | 1.415 | 29.92101637 | -91.76283819 | -2.2507 |  | BODY | BASE |  |  | MFL-AXIAL_HR | 124788.853 | 6:57 | Yes | 15 |  | 1 | 11 | 0.432 | 0.013353 | 1.593 | 1.991 | 1740.067169 | circumference grooving
GirthWeld | N/A | 27280 |  |  | 124791.783 | 1 |  |  |  | 0.281 | 27270 | 40.938 | 50.131 | 27280 | 50.131 | 7:56 |  | 12:54 |  | 0 |  |  | 877 | 20 | 52000 | 60.02 | 7.2 | [12 empty] | 29.9210202 | -91.76284636 | -2.2807 | [9 empty] | 15 | Longseam - Unknown Weld Type
GirthWeld | N/A | 27290 |  |  | 124841.914 | 1 |  |  |  | 0.281 | 27280 | 50.131 | 51.726 | 27290 | 51.726 | 5:55 |  | 7:56 |  | 0 |  |  | 877 | 20 | 52000 | 60.02 | 7.5 | [12 empty] | 29.92108327 | -91.76298628 | -2.1455 | [9 empty] | 15 | Longseam - Unknown Weld Type
GirthWeld | N/A | 27300 |  |  | 124893.64 | 1 |  |  |  | 0.281 | 27290 | 51.726 | 46.703 | 27300 | 46.703 | 2:32 |  | 5:55 |  | 0 |  |  | 877 | 20 | 52000 | 60.02 | 7.9 | [12 empty] | 29.92114778 | -91.76313099 | -1.5251 | [9 empty] | 15 | Longseam - Unknown Weld Type
Metal Loss | Manufacturing/Milling Individual | 1608 |  |  | 124895.639 | 1 |  | 1:12 | Internal | 0.281 | 27300 | 1.999 | 44.704 |  | 46.703 | 2:32 |  | 5:55 | 13 | 0.13 | 0.516 | 1.457 | 877 | 20 | 52000 | 60.02 | 7.9 |  | 23 | -10 | 10 | -0.028 | 0.028 | 80 | 0.906 | 75.581 | 0.39 | 80 | 1.927 | 29.92115027 | -91.76313658 | -1.4681 |  | BODY | BASE |  |  | MFL-AXIAL_HR | 124895.655 | 1:10 | Yes | 15 |  | 1 | 13 | 0.516 | 0.018849 | 1.591 | 1.989 | 1738.496619 | circumference grooving
Metal Loss | Manufacturing/Milling Individual | 1609 |  |  | 124920.028 | 1 |  | 8:49 | Internal | 0.281 | 27300 | 26.388 | 20.315 |  | 46.703 | 2:32 |  | 5:55 | 13 | 0.13 | 0.396 | 0.945 | 877 | 20 | 52000 | 60.02 | 7.9 |  | 23 | -10 | 10 | -0.028 | 0.028 | 80 | 0.786 | 98.485 | 0.39 | 80 | 1.415 | 29.92118078 | -91.76320476 | -1.1714 |  | BODY | BASE |  |  | MFL-AXIAL_HR | 124920.041 | 8:51 | Yes | 15 |  | 1 | 13 | 0.396 | 0.014466 | 1.593 | 1.991 | 1740.026616 | circumference grooving
Metal Loss | Manufacturing/Milling Individual | 1610 |  |  | 124922.15 | 1 |  | 8:48 | Internal | 0.281 | 27300 | 28.51 | 18.193 |  | 46.703 | 2:32 |  | 5:55 | 13 | 0.13 | 0.36 | 0.945 | 877 | 20 | 52000 | 60.02 | 7.9 |  | 23 | -10 | 10 | -0.028 | 0.028 | 80 | 0.75 | 108.333 | 0.39 | 80 | 1.535 | 29.92118342 | -91.7632107 | -1.1587 |  | BODY | BASE |  |  | MFL-AXIAL_HR | 124922.163 | 8:50 | Yes | 15 |  | 1 | 13 | 0.36 | 0.013151 | 1.593 | 1.991 | 1740.411861 | circumference slotting
GirthWeld | N/A | 27310 |  |  | 124940.343 | 1 |  |  |  | 0.281 | 27300 | 46.703 | 50.135 | 27310 | 50.135 | 9:21 |  | 2:32 |  | 0 |  |  | 877 | 20 | 52000 | 60.02 | 7.5 | [12 empty] | 29.92120606 | -91.76326163 | -1.0954 | [9 empty] | 15 | Longseam - Unknown Weld Type
GirthWeld | N/A | 27320 |  |  | 124990.477 | 1 |  |  |  | 0.281 | 27310 | 50.135 | 50.295 | 27320 | 50.295 | 5:54 |  | 9:21 |  | 0 |  |  | 877 | 20 | 52000 | 60.02 | 7.5 | [12 empty] | 29.92126908 | -91.76340161 | -1.2788 | [9 empty] | 15 | Longseam - Unknown Weld Type
Metal Loss | Manufacturing/Milling Individual | 1611 |  |  | 125012.534 | 1 |  | 4:36 | Internal | 0.281 | 27320 | 22.057 | 28.239 |  | 50.295 | 5:54 |  | 9:21 | 13 | 0.13 | 0.468 | 0.945 | 877 | 20 | 52000 | 60.02 | 7.5 |  | 23 | -10 | 10 | -0.028 | 0.028 | 80 | 0.858 | 83.333 | 0.39 | 80 | 1.415 | 29.92129661 | -91.76346331 | -1.291 |  | BODY | BASE |  |  | MFL-AXIAL_HR | 125012.554 | 4:31 | Yes | 15 |  | 1 | 13 | 0.468 | 0.017096 | 1.592 | 1.99 | 1739.153208 | circumference grooving
GirthWeld | N/A | 27330 |  |  | 125040.773 | 1 |  |  |  | 0.281 | 27320 | 50.295 | 51.486 | 27330 | 51.486 | 10:00 |  | 5:54 |  | 0 |  |  | 877 | 20 | 52000 | 60.02 | 7.2 | [12 empty] | 29.92133187 | -91.7635423 | -1.3802 | [9 empty] | 15 | Longseam - Unknown Weld Type
Metal Loss | Corrosion Individual | 1612 |  |  | 125089.831 | 1 |  | 5:20 | External | 0.281 | 27330 | 49.058 | 2.428 |  | 51.486 | 10:00 |  | 5:54 | 13 | 0.13 | 0.36 | 0.945 | 877 | 20 | 52000 | 60.02 | 7.2 |  | 23 | -10 | 10 | -0.028 | 0.028 | 80 | 0.75 | 108.333 | 0.39 | 80 | 1.535 | 29.92139297 | -91.7636796 | -1.6568 |  | BODY | BASE |  |  | MFL-AXIAL_HR | 125089.844 | 5:22 | Yes | 15 |  | 1 | 13 | 0.36 | 0.013151 | 1.593 | 1.991 | 1740.411861 | circumference slotting
GirthWeld | N/A | 27340 |  |  | 125092.259 | 1 |  |  |  | 0.281 | 27330 | 51.486 | 51.476 | 27340 | 51.476 | 8:49 |  | 10:00 |  | 0 |  |  | 877 | 20 | 52000 | 60.02 | 7.5 | [12 empty] | 29.92139599 | -91.7636864 | -1.6739 | [9 empty] | 15 | Longseam - Unknown Weld Type
GirthWeld | N/A | 27350 |  |  | 125143.735 | 1 |  |  |  | 0.281 | 27340 | 51.476 | 49.921 | 27350 | 49.921 | 8:34 |  | 8:49 |  | 0 |  |  | 877 | 20 | 52000 | 60.02 | 8.2 | [12 empty] | 29.92146038 | -91.7638303 | -2.1801 | [9 empty] | 15 | Longseam - Unknown Weld Type
Metal Loss | Manufacturing/Milling Individual | 1613 |  |  | 125150.653 | 1 |  | 8:50 | N/A | 0.281 | 27350 | 6.918 | 43.003 |  | 49.921 | 8:34 |  | 8:49 | 13 | 0.13 | 1.02 | 1.969 | 877 | 20 | 52000 | 60.02 | 8.2 |  | 23 | -10 | 10 | -0.028 | 0.028 | 80 | 1.41 | 38.235 | 0.39 | 80 | 2.439 | 29.92146904 | -91.76384963 | -2.3304 |  | BODY | WELD |  |  | MFL-AXIAL_HR | 125150.692 | 8:51 | Yes | 15 |  | 1 | 13 | 1.02 | 0.037261 | 1.582 | 1.978 | 1728.476325 | pitting
Metal Loss | Manufacturing/Milling Individual | 1614 |  |  | 125152.706 | 1 |  | 8:45 | N/A | 0.281 | 27350 | 8.971 | 40.95 |  | 49.921 | 8:34 |  | 8:49 | 13 | 0.13 | 1.38 | 2.835 | 877 | 20 | 52000 | 60.02 | 8.2 |  | 23 | -10 | 10 | -0.028 | 0.028 | 80 | 1.97 | 42.754 | 0.59 | 80 | 3.425 | 29.92147161 | -91.76385537 | -2.3771 |  | BODY | WELD |  |  | MFL-AXIAL_HR | 125152.775 | 8:47 | Yes | 15 |  | 1 | 13 | 1.38 | 0.050411 | 1.573 | 1.966 | 1718.709348 | general
Metal Loss | Manufacturing/Milling Individual | 1615 |  |  | 125153.136 | 1 |  | 8:54 | N/A | 0.281 | 27350 | 9.401 | 40.52 |  | 49.921 | 8:34 |  | 8:49 | 14 | 0.14 | 1.104 | 2.362 | 877 | 20 | 52000 | 60.02 | 8.2 |  | 24 | -10 | 10 | -0.028 | 0.028 | 80 | 1.494 | 35.326 | 0.39 | 80 | 2.832 | 29.92147214 | -91.76385657 | -2.3869 |  | BODY | WELD |  |  | MFL-AXIAL_HR | 125153.175 | 8:55 | Yes | 15 |  | 1 | 14 | 1.104 | 0.043431 | 1.579 | 1.974 | 1724.937094 | circumference grooving
GirthWeld | N/A | 27360 |  |  | 125193.656 | 1 |  |  |  | 0.281 | 27350 | 49.921 | 50.108 | 27360 | 50.108 | 8:27 |  | 8:34 |  | 0 |  |  | 877 | 20 | 52000 | 60.02 | 8.2 | [12 empty] | 29.92152348 | -91.76396916 | -4.7292 | [9 empty] | 15 | Longseam - Unknown Weld Type
Bend | Field | 266 |  |  | 125204.411 | 1 |  |  |  |  | 27360 | 10.754 | 39.354 |  |  |  |  | 8:27 |  | 0 | [19 empty] | 29.92153701 | -91.76399911 | -5.3695 | 31.7D - 8° - Sag | [8 empty] | 15 | [9 empty] | 31.696 | 7.524 | -0.607 | Left | 7.5 | Up |  |  | 125199.66 | 125209.161
GirthWeld | N/A | 27370 |  |  | 125243.765 | 1 |  |  |  | 0.281 | 27360 | 50.108 | 50.19 | 27370 | 50.19 | 8:07 |  | 8:27 |  | 0 |  |  | 877 | 20 | 52000 | 60.02 | 8.2 | [12 empty] | 29.92158578 | -91.76410914 | -3.1643 | [9 empty] | 15 | Longseam - Unknown Weld Type
GirthWeld | N/A | 27380 |  |  | 125293.955 | 1 |  |  |  | 0.281 | 27370 | 50.19 | 36.207 | 27380 | 36.207 | 1:57 |  | 8:07 |  | 0 |  |  | 877 | 20 | 52000 | 60.02 | 7.9 | [12 empty] | 29.92164795 | -91.76424981 | -2.8592 | [9 empty] | 15 | Longseam - Unknown Weld Type
GirthWeld | N/A | 27390 |  |  | 125330.162 | 1 |  |  |  | 0.281 | 27380 | 36.207 | 50.541 | 27390 | 50.541 | 10:23 |  | 1:57 |  | 0 |  |  | 877 | 20 | 52000 | 60.02 | 7.2 | [12 empty] | 29.92169272 | -91.76435134 | -2.9697 | [9 empty] | 15 | Longseam - Unknown Weld Type
GirthWeld | N/A | 27400 |  |  | 125380.704 | 1 |  |  |  | 0.281 | 27390 | 50.541 | 49.865 | 27400 | 49.865 | 2:02 |  | 10:23 |  | 0 |  |  | 877 | 20 | 52000 | 60.02 | 7.2 | [12 empty] | 29.92175564 | -91.76449282 | -3.2728 | [9 empty] | 15 | Longseam - Unknown Weld Type
GirthWeld | N/A | 27410 |  |  | 125430.569 | 1 |  |  |  | 0.281 | 27400 | 49.865 | 51.217 | 27410 | 51.217 | 3:48 |  | 2:02 |  | 0 |  |  | 877 | 20 | 52000 | 60.02 | 7.5 | [12 empty] | 29.92181773 | -91.7646324 | -3.3432 | [9 empty] | 15 | Longseam - Unknown Weld Type
GirthWeld | N/A | 27420 |  |  | 125481.786 | 1 |  |  |  | 0.281 | 27410 | 51.217 | 51.25 | 27420 | 51.25 | 2:30 |  | 3:48 |  | 0 |  |  | 877 | 20 | 52000 | 60.02 | 7.5 | [12 empty] | 29.92188175 | -91.76477561 | -3.6341 | [9 empty] | 15 | Longseam - Unknown Weld Type
GirthWeld | N/A | 27430 |  |  | 125533.036 | 1 |  |  |  | 0.281 | 27420 | 51.25 | 51.227 | 27430 | 51.227 | 1:58 |  | 2:30 |  | 0 |  |  | 877 | 20 | 52000 | 60.02 | 7.5 | [12 empty] | 29.92194579 | -91.76491879 | -5.414 | [9 empty] | 15 | Longseam - Unknown Weld Type
GirthWeld | N/A | 27440 |  |  | 125584.263 | 1 |  |  |  | 0.281 | 27430 | 51.227 | 50.906 | 27440 | 50.906 | 2:30 |  | 1:58 |  | 0 |  |  | 877 | 20 | 52000 | 60.02 | 7.5 | [12 empty] | 29.92200965 | -91.76506196 | -4.893 | [9 empty] | 15 | Longseam - Unknown Weld Type
GirthWeld | N/A | 27450 |  |  | 125635.169 | 1 |  |  |  | 0.281 | 27440 | 50.906 | 50.177 | 27450 | 50.177 | 12:21 |  | 2:30 |  | 0 |  |  | 877 | 20 | 52000 | 60.02 | 7.5 | [12 empty] | 29.92207283 | -91.76520453 | -4.0688 | [9 empty] | 15 | Longseam - Unknown Weld Type
GirthWeld | N/A | 27460 |  |  | 125685.346 | 1 |  |  |  | 0.281 | 27450 | 50.177 | 38.287 | 27460 | 38.287 | 10:29 |  | 12:21 |  | 0 |  |  | 877 | 20 | 52000 | 60.02 | 7.5 | [12 empty] | 29.92213598 | -91.76534458 | -3.9132 | [9 empty] | 15 | Longseam - Unknown Weld Type
Metal Loss | Manufacturing/Milling Individual | 1616 |  |  | 125707.992 | 1 |  | 6:36 | Internal | 0.281 | 27460 | 22.646 | 15.642 |  | 38.287 | 10:29 |  | 12:21 | 16 | 0.16 | 0.588 | 0.945 | 877 | 20 | 52000 | 60.02 | 7.5 |  | 26 | -10 | 10 | -0.028 | 0.028 | 80 | 0.978 | 66.327 | 0.39 | 80 | 1.415 | 29.92216453 | -91.76540776 | -3.8982 |  | BODY | BASE |  |  | MFL-AXIAL_HR | 125708.025 | 6:37 | Yes | 15 |  | 1 | 16 | 0.588 | 0.026436 | 1.589 | 1.986 | 1736.071318 | pitting
Metal Loss | Manufacturing/Milling Individual | 1617 |  |  | 125709.038 | 1 |  | 4:51 | Internal | 0.281 | 27460 | 23.692 | 14.596 |  | 38.287 | 10:29 |  | 12:21 | 13 | 0.13 | 0.588 | 0.945 | 877 | 20 | 52000 | 60.02 | 7.5 |  | 23 | -10 | 10 | -0.028 | 0.028 | 80 | 0.978 | 66.327 | 0.39 | 80 | 1.415 | 29.92216585 | -91.76541068 | -3.9023 |  | BODY | BASE |  |  | MFL-AXIAL_HR | 125709.071 | 4:50 | Yes | 15 |  | 1 | 13 | 0.588 | 0.02148 | 1.59 | 1.988 | 1737.404165 | pitting
GirthWeld | N/A | 27470 |  |  | 125723.634 | 3 |  |  |  | 0.281 | 27460 | 38.287 | 50.869 | 27470 | 50.869 | 8:45 |  | 10:29 |  | 0 |  |  | 877 | 20 | 52000 | 60.02 | 7.5 | [12 empty] | 29.92218425 | -91.7654514 | -3.9753 | [9 empty] | 15 | Longseam - Unknown Weld Type
GirthWeld | N/A | 27480 |  |  | 125774.503 | 3 |  |  |  | 0.281 | 27470 | 50.869 | 49.452 | 27480 | 49.452 | 9:45 |  | 8:45 |  | 0 |  |  | 877 | 20 | 52000 | 60.02 | 7.9 | [12 empty] | 29.92224759 | -91.7655938 | -3.9753 | [9 empty] | 15 | Longseam - Unknown Weld Type
GirthWeld | N/A | 27490 |  |  | 125823.955 | 3 |  |  |  | 0.281 | 27480 | 49.452 | 51.43 | 27490 | 51.43 | 8:15 |  | 9:45 |  | 0 |  |  | 877 | 20 | 52000 | 60.02 | 7.9 | [12 empty] | 29.92230885 | -91.7657324 | -3.741 | [9 empty] | 15 | Longseam - Unknown Weld Type
GirthWeld | N/A | 27500 |  |  | 125875.385 | 3 |  |  |  | 0.281 | 27490 | 51.43 | 50.587 | 27500 | 50.587 | 11:47 |  | 8:15 |  | 0 |  |  | 877 | 20 | 52000 | 60.02 | 8.2 | [12 empty] | 29.92237363 | -91.76587583 | -4.8567 | [9 empty] | 15 | Longseam - Unknown Weld Type
GirthWeld | N/A | 27510 |  |  | 125925.973 | 3 |  |  |  | 0.281 | 27500 | 50.587 | 51.375 | 27510 | 51.375 | 4:28 |  | 11:47 |  | 0 |  |  | 877 | 20 | 52000 | 60.02 | 7.9 | [12 empty] | 29.92243567 | -91.76601784 | -3.5615 | [9 empty] | 15 | Longseam - Unknown Weld Type
GirthWeld | N/A | 27520 |  |  | 125977.347 | 3 |  |  |  | 0.281 | 27510 | 51.375 | 48.77 | 27520 | 48.77 | 7:54 |  | 4:28 |  | 0 |  |  | 877 | 20 | 52000 | 60.02 | 7.5 | [12 empty] | 29.92249926 | -91.76616185 | -3.0847 | [9 empty] | 15 | Longseam - Unknown Weld Type
GirthWeld | N/A | 27530 |  |  | 126026.117 | 3 |  |  |  | 0.281 | 27520 | 48.77 | 50.007 | 27530 | 50.007 | 5:46 |  | 7:54 |  | 0 |  |  | 877 | 20 | 52000 | 60.02 | 7.5 | [12 empty] | 29.92255966 | -91.76629855 | -2.9248 | [9 empty] | 15 | Longseam - Unknown Weld Type
Metal Loss | Corrosion Individual | 1618 |  |  | 126073.494 | 3 |  | 7:49 | Internal | 0.281 | 27530 | 47.377 | 2.63 |  | 50.007 | 5:46 |  | 7:54 | 11 | 0.11 | 0.432 | 0.945 | 877 | 20 | 52000 | 60.02 | 7.5 |  | 21 | -10 | 10 | -0.028 | 0.028 | 80 | 0.822 | 90.278 | 0.39 | 80 | 1.415 | 29.92261839 | -91.76643132 | -2.6904 |  | BODY | BASE |  |  | MFL-AXIAL_HR | 126073.503 | 7:50 | Yes | 15 |  | 1 | 11 | 0.432 | 0.013353 | 1.593 | 1.991 | 1740.067169 | circumference grooving
GirthWeld | N/A | 27540 |  |  | 126076.124 | 3 |  |  |  | 0.281 | 27530 | 50.007 | 51.388 | 27540 | 51.388 | 1:29 |  | 5:46 |  | 0 |  |  | 877 | 20 | 52000 | 60.02 | 7.9 | [12 empty] | 29.92262166 | -91.76643868 | -2.6836 | [9 empty] | 15 | Longseam - Unknown Weld Type
GirthWeld | N/A | 27550 |  |  | 126127.511 | 3 |  |  |  | 0.281 | 27540 | 51.388 | 50.344 | 27550 | 50.344 | 6:06 |  | 1:29 |  | 0 |  |  | 877 | 20 | 52000 | 60.02 | 7.5 | [12 empty] | 29.92268625 | -91.76658217 | -2.6083 | [9 empty] | 15 | Longseam - Unknown Weld Type
GirthWeld | N/A | 27560 |  |  | 126177.856 | 3 |  |  |  | 0.281 | 27550 | 50.344 | 51.083 | 27560 | 51.083 | 2:13 |  | 6:06 |  | 0 |  |  | 877 | 20 | 52000 | 60.02 | 7.9 | [12 empty] | 29.92275006 | -91.76672242 | -2.2745 | [9 empty] | 15 | Longseam - Unknown Weld Type
Metal Loss | Corrosion Individual | 1619 |  |  | 126178.701 | 3 |  | 7:30 | Internal | 0.281 | 27560 | 0.845 | 50.238 |  | 51.083 | 2:13 |  | 6:06 | 26 | 0.26 | 0.636 | 1.024 | 877 | 20 | 52000 | 60.02 | 7.9 | Yes | 36 | -10 | 10 | -0.028 | 0.028 | 80 | 1.026 | 61.321 | 0.39 | 80 | 1.494 | 29.92275113 | -91.76672478 | -2.2688 |  | BODY | BASE |  |  | MFL-AXIAL_HR | 126178.728 | 7:31 | Yes | 15 |  | 1 | 26 | 0.636 | 0.046466 | 1.583 | 1.978 | 1729.007588 | pitting
Metal Loss | Corrosion Individual | 1620 |  |  | 126179.527 | 3 |  | 7:13 | Internal | 0.281 | 27560 | 1.671 | 49.412 |  | 51.083 | 2:13 |  | 6:06 | 23 | 0.23 | 0.552 | 0.945 | 877 | 20 | 52000 | 60.02 | 7.9 | Yes | 33 | -10 | 10 | -0.028 | 0.028 | 80 | 0.942 | 70.652 | 0.39 | 80 | 1.415 | 29.92275217 | -91.76672708 | -2.2632 |  | BODY | BASE |  |  | MFL-AXIAL_HR | 126179.55 | 7:12 | Yes | 15 |  | 1 | 23 | 0.552 | 0.035676 | 1.587 | 1.984 | 1733.684963 | pitting
Metal Loss | Manufacturing/Milling Individual | 1621 |  |  | 126199.925 | 3 |  | 8:52 | Internal | 0.281 | 27560 | 22.069 | 29.014 |  | 51.083 | 2:13 |  | 6:06 | 14 | 0.14 | 0.432 | 0.945 | 877 | 20 | 52000 | 60.02 | 7.9 |  | 24 | -10 | 10 | -0.028 | 0.028 | 80 | 0.822 | 90.278 | 0.39 | 80 | 1.415 | 29.92277784 | -91.76678402 | -2.4254 |  | BODY | BASE |  |  | MFL-AXIAL_HR | 126199.945 | 8:49 | Yes | 15 |  | 1 | 14 | 0.432 | 0.016995 | 1.592 | 1.99 | 1739.368793 | circumference grooving
GirthWeld | N/A | 27570 |  |  | 126228.939 | 3 |  |  |  | 0.281 | 27560 | 51.083 | 51.627 | 27570 | 51.627 | 8:27 |  | 2:13 |  | 0 |  |  | 877 | 20 | 52000 | 60.02 | 7.5 | [12 empty] | 29.92281518 | -91.76686412 | -4.8363 | [9 empty] | 15 | Longseam - Unknown Weld Type
Geometry | Wrinkle | 9 |  |  | 126237.03 | 3 |  | 11:45 | N/A | 0.281 | 27570 | 8.091 | 43.536 |  | 51.627 | 8:27 |  | 2:13 | 1.2 | 0.012 | 5.979 | 7.56 | 877 | 20 | 52000 | 60.02 | 7.5 | Yes | 1.5 | -0.3 | 0.3 | -0.06 | 0.06 | 80 | 6.279 | 5.018 | 0.3 | 80 | 8.56 | 29.9228257 | -91.76688642 | -5.4164 | Dent Depth: 1.2% wrinkle | BODY | BASE |  |  | GEO_HR | 126237.03 | 11:45 | Yes | 15 |  | 1 | [6 empty] | general | [6 empty] | 0.1285
Bend | Field | 267 |  |  | 126241.03 | 3 |  |  |  |  | 27570 | 12.092 | 39.536 |  |  |  |  | 8:27 |  | 0 | [19 empty] | 29.92283088 | -91.76689748 | -5.4874 | 36.5D - 10° - Sag | [8 empty] | 15 | [9 empty] | 36.518 | 10.087 | -1.156 | Left | 10.02 | Up |  |  | 126234.586 | 126247.475
Metal Loss | Corrosion Individual | 1622 |  |  | 126275.373 | 3 |  | 4:45 | Internal | 0.281 | 27570 | 46.434 | 5.193 |  | 51.627 | 8:27 |  | 2:13 | 11 | 0.11 | 0.432 | 0.945 | 877 | 20 | 52000 | 60.02 | 7.5 |  | 21 | -10 | 10 | -0.028 | 0.028 | 80 | 0.822 | 90.278 | 0.39 | 80 | 1.415 | 29.92287427 | -91.76699279 | -2.7365 |  | BODY | BASE |  |  | MFL-AXIAL_HR | 126275.393 | 4:47 | Yes | 15 |  | 1 | 11 | 0.432 | 0.013353 | 1.593 | 1.991 | 1740.067169 | circumference grooving
GirthWeld | N/A | 27580 |  |  | 126280.566 | 3 |  |  |  | 0.281 | 27570 | 51.627 | 48.678 | 27580 | 48.678 | 7:14 |  | 8:27 |  | 0 |  |  | 877 | 20 | 52000 | 60.02 | 7.5 | [12 empty] | 29.92288091 | -91.76700721 | -2.649 | [9 empty] | 15 | Longseam - Unknown Weld Type
GirthWeld | N/A | 27590 |  |  | 126329.244 | 3 |  |  |  | 0.281 | 27580 | 48.678 | 0.505 | 27590 | 0.505 |  |  | 7:14 |  | 0 |  |  | 877 | 20 | 52000 | 60.02 | 3.3 | [12 empty] | 29.92294231 | -91.767143 | -2.255 | [9 empty] | 15 | Longseam - Unknown Weld Type
Wall Thickness Transition | Increase | 72 |  |  | 126329.746 | 3 |  |  |  |  | 27590 | 0.502 | 0.003 |  |  |  |  | 7:14 |  | 0 | [19 empty] | 29.92294295 | -91.7671444 | -2.2522 | NWT: 0.281 in Grade 52000 LS / 0.375 in Grade 52000 LS | [8 empty] | 15
GirthWeld | N/A | 27600 |  |  | 126329.749 | 3 |  |  |  | 0.375 | 27590 | 0.505 | 43.934 | 27600 | 43.934 |  |  |  |  | 0 |  |  | 877 | 20 | 52000 | 44.97 | 5.2 | [12 empty] | 29.92294295 | -91.76714441 | -2.2522 | [9 empty] | 15 | Longseam - Unknown Weld Type
GirthWeld | N/A | 27610 |  |  | 126373.683 | 3 |  |  |  | 0.375 | 27600 | 43.934 | 44.547 | 27610 | 44.547 |  |  |  |  | 0 |  |  | 877 | 20 | 52000 | 44.97 | 5.6 | [12 empty] | 29.92299887 | -91.76726667 | -2.3093 | [9 empty] | 15 | Longseam - Unknown Weld Type
GirthWeld | N/A | 27620 |  |  | 126418.23 | 3 |  |  |  | 0.375 | 27610 | 44.547 | 43.839 | 27620 | 43.839 |  |  |  |  | 0 |  |  | 877 | 20 | 52000 | 44.97 | 5.6 | [12 empty] | 29.92305547 | -91.76739069 | -2.2684 | [9 empty] | 15 | Longseam - Unknown Weld Type
GirthWeld | N/A | 27630 |  |  | 126462.069 | 3 |  |  |  | 0.375 | 27620 | 43.839 | 34.544 | 27630 | 34.544 |  |  |  |  | 0 |  |  | 877 | 20 | 52000 | 44.97 | 6.6 | [12 empty] | 29.92311085 | -91.76751293 | -1.9893 | [9 empty] | 15 | Longseam - Unknown Weld Type
GirthWeld | N/A | 27640 |  |  | 126496.613 | 3 |  |  |  | 0.375 | 27630 | 34.544 | 39.541 | 27640 | 39.541 |  |  |  |  | 0 |  |  | 877 | 20 | 52000 | 44.97 | 6.6 | [12 empty] | 29.92315377 | -91.76760956 | -3.1546 | [9 empty] | 15 | Longseam - Unknown Weld Type
Metal Loss | Manufacturing/Milling Individual | 1623 |  |  | 126499.756 | 3 |  | 11:44 | Internal | 0.375 | 27640 | 3.143 | 36.397 |  | 39.541 |  |  |  | 13 | 0.13 | 1.176 | 3.78 | 877 | 20 | 52000 | 44.97 | 6.6 |  | 23 | -10 | 10 | -0.038 | 0.038 | 80 | 1.766 | 50.17 | 0.59 | 80 | 4.37 | 29.92315765 | -91.76761836 | -3.3016 |  | BODY | BASE |  |  | MFL-AXIAL_HR | 126499.815 | 11:46 | Yes | 15 |  | 1 | 13 | 1.176 | 0.05733 | 2.111 | 2.639 | 2306.751599 | general
Metal Loss | Manufacturing/Milling Individual | 1624 |  |  | 126500.194 | 3 |  | 12:32 | Internal | 0.375 | 27640 | 3.581 | 35.959 |  | 39.541 |  |  |  | 13 | 0.13 | 0.744 | 1.614 | 877 | 20 | 52000 | 44.97 | 6.6 |  | 23 | -10 | 10 | -0.038 | 0.038 | 80 | 1.134 | 52.419 | 0.39 | 80 | 2.084 | 29.9231582 | -91.76761959 | -3.3221 |  | BODY | BASE |  |  | MFL-AXIAL_HR | 126500.217 | 12:34 | Yes | 15 |  | 1 | 13 | 0.744 | 0.03627 | 2.121 | 2.651 | 2317.350321 | circumference grooving
Metal Loss | Manufacturing/Milling Individual | 1625 |  |  | 126500.663 | 3 |  | 11:34 | Internal | 0.375 | 27640 | 4.05 | 35.49 |  | 39.541 |  |  |  | 13 | 0.13 | 1.692 | 3.898 | 877 | 20 | 52000 | 44.97 | 6.6 |  | 23 | -10 | 10 | -0.038 | 0.038 | 80 | 2.282 | 34.87 | 0.59 | 80 | 4.488 | 29.92315877 | -91.7676209 | -3.3437 |  | BODY | BASE |  |  | MFL-AXIAL_HR | 126500.719 | 11:30 | Yes | 15 |  | 1 | 13 | 1.692 | 0.082485 | 2.096 | 2.621 | 2290.318673 | general
Bend | Field | 268 |  |  | 126509.983 | 3 |  |  |  |  | 27640 | 13.37 | 26.171 | [6 empty] | 0 | [19 empty] | 29.92316958 | -91.76764739 | -3.6769 | 29.7D - 12° - Left | [8 empty] | 15 | [9 empty] | 29.735 | 11.825 | -11.168 | Left | 3.887 | Up |  |  | 126503.663 | 126516.302
Marker | Above Ground | 21 |  |  | 126519.376 | 3 |  |  |  |  | 27640 | 22.764 | 16.777 | [6 empty] | 0 | [19 empty] | 29.92317721 | -91.76767553 | -3.5673 | 250 21' U/S RCL PLANTATION RD | [8 empty] | 3.3
GirthWeld | N/A | 27650 |  |  | 126536.153 | 3 |  |  |  | 0.375 | 27640 | 39.541 | 34.731 | 27650 | 34.731 |  |  |  |  | 0 |  |  | 877 | 20 | 52000 | 44.97 | 6.9 | [12 empty] | 29.92318943 | -91.76772625 | -3.1927 | [9 empty] | 3.3 | Longseam - Unknown Weld Type
GirthWeld | N/A | 27660 |  |  | 126570.884 | 3 |  |  |  | 0.375 | 27650 | 34.731 | 38.596 | 27660 | 38.596 |  |  |  |  | 0 |  |  | 877 | 20 | 52000 | 44.97 | 6.6 | [12 empty] | 29.92321512 | -91.76783126 | -2.645 | [9 empty] | 3.3 | Longseam - Unknown Weld Type
Metal Loss | Manufacturing Cluster | 1627 |  | 3t x 3t | 126574.291 | 3 |  | 7:28 | Internal | 0.375 | 27660 | 3.407 | 35.189 |  | 38.596 |  |  |  | 18 | 0.18 | 1.32 | 5.359 | 877 | 20 | 52000 | 44.97 | 6.6 | [12 empty] | 29.92321765 | -91.76784156 | -2.6346 |  | BODY | BASE |  |  | MFL-AXIAL_HR | 126574.31 | 7:54 |  | 3.3 |  | 1 | 9 | 1.32 | 0.045177 | 2.114 | 2.643 | 2309.705201
Metal Loss | Manufacturing/Milling Individual | 1626 | CLUSTER 1627 | 3t x 3t | 126574.291 | 3 |  | 7:53 | Internal | 0.375 | 27660 | 3.407 | 35.189 |  | 38.596 |  |  |  | 18 | 0.18 | 0.312 | 0.945 | 877 | 20 | 52000 | 44.97 | 6.6 |  | 28 | -10 | 10 | -0.038 | 0.038 | 80 | 0.702 | 125 | 0.39 | 80 | 1.535 | 29.92321765 | -91.76784156 | -2.6346 |  | BODY | BASE |  |  | MFL-AXIAL_HR | 126574.31 | 7:54 | Yes | 3.3 |  | 1 | 18 | 0.312 | 0.02106 | 2.126 | 2.658 | 2323.033676 | circumference slotting
Metal Loss | Manufacturing/Milling Individual | 1628 | CLUSTER 1627 | 3t x 3t | 126574.375 | 3 |  | 7:10 | Internal | 0.375 | 27660 | 3.491 | 35.105 |  | 38.596 |  |  |  | 17 | 0.17 | 0.312 | 2.244 | 877 | 20 | 52000 | 44.97 | 6.6 |  | 27 | -10 | 10 | -0.038 | 0.038 | 80 | 0.702 | 125 | 0.39 | 80 | 2.834 | 29.92321772 | -91.76784181 | -2.6342 |  | BODY | BASE |  |  | MFL-AXIAL_HR | 126574.392 | 7:07 | Yes | 3.3 |  | 1 | 17 | 0.312 | 0.01989 | 2.126 | 2.658 | 2323.171702 | circumference slotting
GirthWeld | N/A | 27670 |  |  | 126609.48 | 3 |  |  |  | 0.375 | 27660 | 38.596 | 36.696 | 27670 | 36.696 |  |  |  |  | 0 |  |  | 877 | 20 | 52000 | 44.97 | 6.6 | [12 empty] | 29.92324376 | -91.76794795 | -2.4961 | [9 empty] | 3.3 | Longseam - Unknown Weld Type
GirthWeld | N/A | 27680 |  |  | 126646.176 | 3 |  |  |  | 0.375 | 27670 | 36.696 | 36.066 | 27680 | 36.066 |  |  |  |  | 0 |  |  | 877 | 20 | 52000 | 44.97 | 8.5 | [12 empty] | 29.92327076 | -91.76805897 | -2.4684 | [9 empty] | 3.3 | Longseam - Unknown Weld Type
GirthWeld | N/A | 27690 |  |  | 126682.242 | 3 |  |  |  | 0.375 | 27680 | 36.066 | 0.527 | 27690 | 0.527 |  |  |  |  | 0 |  |  | 877 | 20 | 52000 | 44.97 | 8.5 | [12 empty] | 29.92329696 | -91.76816819 | -2.2717 | [9 empty] | 3.3 | Longseam - Unknown Weld Type
Wall Thickness Transition | Decrease | 73 |  |  | 126682.766 | 3 |  |  |  |  | 27690 | 0.524 | 0.003 | [6 empty] | 0 | [19 empty] | 29.92329734 | -91.76816978 | -2.2701 | NWT: 0.375 in Grade 52000 LS / 0.281 in Grade 52000 LS | [8 empty] | 3.3
GirthWeld | N/A | 27700 |  |  | 126682.769 | 3 |  |  |  | 0.281 | 27690 | 0.527 | 42.325 | 27700 | 42.325 | 1:40 |  |  |  | 0 |  |  | 877 | 20 | 52000 | 60.02 | 8.9 | [12 empty] | 29.92329734 | -91.76816979 | -2.2701 | [9 empty] | 3.3 | Longseam - Unknown Weld Type
GirthWeld | N/A | 27710 |  |  | 126725.094 | 3 |  |  |  | 0.281 | 27700 | 42.325 | 47.736 | 27710 | 47.736 | 11:27 |  | 1:40 |  | 0 |  |  | 877 | 20 | 52000 | 60.02 | 8.9 | [12 empty] | 29.92332796 | -91.76829799 | -2.702 | [9 empty] | 3.3 | Longseam - Unknown Weld Type
GirthWeld | N/A | 27720 |  |  | 126772.83 | 3 |  |  |  | 0.281 | 27710 | 47.736 | 50.561 | 27720 | 50.561 | 9:14 |  | 11:27 |  | 0 |  |  | 877 | 20 | 52000 | 60.02 | 8.5 | [12 empty] | 29.92336185 | -91.76844279 | -3.1367 | [9 empty] | 3.3 | Longseam - Unknown Weld Type
GirthWeld | N/A | 27730 |  |  | 126823.391 | 3 |  |  |  | 0.281 | 27720 | 50.561 | 43.753 | 27730 | 43.753 | 11:24 |  | 9:14 |  | 0 |  |  | 877 | 20 | 52000 | 60.02 | 8.5 | [12 empty] | 29.9233975 | -91.76859622 | -3.5522 | [9 empty] | 3.3 | Longseam - Unknown Weld Type
Bend | Field | 269 |  |  | 126854.332 | 3 |  |  |  |  | 27730 | 30.942 | 12.812 |  |  |  |  | 11:24 |  | 0 | [19 empty] | 29.92341922 | -91.76869002 | -5.1176 | 42.8D - 5° - Sag | [8 empty] | 3.3 | [9 empty] | 42.814 | 4.964 | 0.355 | Right | 4.952 | Up |  |  | 126850.601 | 126858.063
Geometry | Ripple | 10 |  |  | 126856.964 | 3 |  | 12:37 | N/A | 0.281 | 27730 | 33.573 | 10.18 |  | 43.753 | 11:24 |  | 9:14 | 1 | 0.01 | 5.028 | 7.854 | 877 | 20 | 52000 | 60.02 | 8.5 | Yes | 1.3 | -0.3 | 0.3 | -0.06 | 0.06 | 80 | 5.328 | 5.967 | 0.3 | 80 | 8.854 | 29.92342111 | -91.768698 | -5.1073 | Dent Depth: 1.0% ripple | BODY | BASE |  |  | GEO_HR | 126856.964 | 12:37 | Yes | 3.3 |  | 1 | [6 empty] | general | [6 empty] | 0.1493
GirthWeld | N/A | 27740 |  |  | 126867.144 | 3 |  |  |  | 0.281 | 27730 | 43.753 | 50.594 | 27740 | 50.594 | 4:00 |  | 11:24 |  | 0 |  |  | 877 | 20 | 52000 | 60.02 | 8.5 | [12 empty] | 29.92342847 | -91.76872881 | -4.7414 | [9 empty] | 3.3 | Longseam - Unknown Weld Type
Metal Loss | Corrosion Individual | 1629 |  |  | 126916.984 | 3 |  | 2:05 | External | 0.281 | 27740 | 49.84 | 0.754 |  | 50.594 | 4:00 |  | 11:24 | 13 | 0.13 | 0.396 | 0.945 | 877 | 20 | 52000 | 60.02 | 8.5 |  | 23 | -10 | 10 | -0.028 | 0.028 | 80 | 0.786 | 98.485 | 0.39 | 80 | 1.415 | 29.92346393 | -91.76887995 | -4.2179 |  | BODY | BASE |  |  | MFL-AXIAL_HR | 126917 | 2:06 | Yes | 3.3 |  | 1 | 13 | 0.396 | 0.014466 | 1.593 | 1.991 | 1740.026616 | circumference grooving
GirthWeld | N/A | 27750 |  |  | 126917.738 | 3 |  |  |  | 0.281 | 27740 | 50.594 | 51.191 | 27750 | 51.191 | 9:14 |  | 4:00 |  | 0 |  |  | 877 | 20 | 52000 | 60.02 | 8.5 | [12 empty] | 29.92346447 | -91.76888224 | -4.2212 | [9 empty] | 3.3 | Longseam - Unknown Weld Type
Metal Loss | Corrosion Individual | 1630 |  |  | 126968.197 | 3 |  | 2:38 | External | 0.281 | 27750 | 50.459 | 0.732 |  | 51.191 | 9:14 |  | 4:00 | 13 | 0.13 | 0.36 | 0.945 | 877 | 20 | 52000 | 60.02 | 8.5 |  | 23 | -10 | 10 | -0.028 | 0.028 | 80 | 0.75 | 108.333 | 0.39 | 80 | 1.535 | 29.92350036 | -91.76903528 | -4.4131 |  | BODY | BASE |  |  | MFL-AXIAL_HR | 126968.21 | 2:37 | Yes | 3.3 |  | 1 | 13 | 0.36 | 0.013151 | 1.593 | 1.991 | 1740.411861 | circumference slotting
GirthWeld | N/A | 27760 |  |  | 126968.929 | 3 |  |  |  | 0.281 | 27750 | 51.191 | 51.378 | 27760 | 51.378 | 5:27 |  | 9:14 |  | 0 |  |  | 877 | 20 | 52000 | 60.02 | 8.2 | [12 empty] | 29.92350088 | -91.7690375 | -4.4129 | [9 empty] | 3.3 | Longseam - Unknown Weld Type
GirthWeld | N/A | 27770 |  |  | 127020.307 | 3 |  |  |  | 0.281 | 27760 | 51.378 | 50.732 | 27770 | 50.732 | 12:55 |  | 5:27 |  | 0 |  |  | 877 | 20 | 52000 | 60.02 | 8.2 | [12 empty] | 29.92353771 | -91.76919325 | -4.6254 | [9 empty] | 3.3 | Longseam - Unknown Weld Type
Metal Loss | Corrosion Individual | 1631 |  |  | 127036.125 | 3 |  | 4:22 | External | 0.281 | 27770 | 15.818 | 34.913 |  | 50.732 | 12:55 |  | 5:27 | 11 | 0.11 | 0.744 | 0.945 | 877 | 20 | 52000 | 60.02 | 8.2 |  | 21 | -10 | 10 | -0.028 | 0.028 | 80 | 1.134 | 52.419 | 0.39 | 80 | 1.415 | 29.92354923 | -91.76924114 | -4.6674 |  | BODY | BASE |  |  | MFL-AXIAL_HR | 127036.164 | 4:19 | Yes | 3.3 |  | 1 | 11 | 0.744 | 0.022997 | 1.589 | 1.986 | 1735.938334 | pitting
GirthWeld | N/A | 27780 |  |  | 127071.038 | 3 |  |  |  | 0.281 | 27770 | 50.732 | 50.486 | 27780 | 50.486 | 2:48 |  | 12:55 |  | 0 |  |  | 877 | 20 | 52000 | 60.02 | 8.2 | [12 empty] | 29.92357454 | -91.76934689 | -4.7022 | [9 empty] | 3.3 | Longseam - Unknown Weld Type
GirthWeld | N/A | 27790 |  |  | 127121.524 | 3 |  |  |  | 0.281 | 27780 | 50.486 | 51.791 | 27790 | 51.791 | 2:09 |  | 2:48 |  | 0 |  |  | 877 | 20 | 52000 | 60.02 | 8.2 | [12 empty] | 29.92361116 | -91.76949976 | -4.7919 | [9 empty] | 3.3 | Longseam - Unknown Weld Type
Bend | Field | 270 |  |  | 127147.525 | 3 |  |  |  |  | 27790 | 26.001 | 25.791 |  |  |  |  | 2:09 |  | 0 | [19 empty] | 29.92363027 | -91.7695783 | -6.1568 | 53.6D - 5° - Sag | [8 empty] | 3.3 | [9 empty] | 53.591 | 5.43 | -0.407 | Left | 5.415 | Up |  |  | 127142.813 | 127152.236
GirthWeld | N/A | 27800 |  |  | 127173.315 | 3 |  |  |  | 0.281 | 27790 | 51.791 | 49.915 | 27800 | 49.915 | 1:59 |  | 2:09 |  | 0 |  |  | 877 | 20 | 52000 | 60.02 | 8.2 | [12 empty] | 29.92364863 | -91.76965647 | -5.3489 | [9 empty] | 3.3 | Longseam - Unknown Weld Type
Metal Loss | Manufacturing/Milling Individual | 1632 |  |  | 127199.507 | 3 |  | 7:37 | Internal | 0.281 | 27800 | 26.192 | 23.723 |  | 49.915 | 1:59 |  | 2:09 | 11 | 0.11 | 0.396 | 0.945 | 877 | 20 | 52000 | 60.02 | 8.2 |  | 21 | -10 | 10 | -0.028 | 0.028 | 80 | 0.786 | 98.485 | 0.39 | 80 | 1.415 | 29.92366736 | -91.76973586 | -5.1172 |  | BODY | BASE |  |  | MFL-AXIAL_HR | 127199.533 | 7:41 | Yes | 3.3 |  | 1 | 11 | 0.396 | 0.01224 | 1.593 | 1.991 | 1740.414524 | circumference grooving
Metal Loss | Manufacturing Cluster | 1634 |  | 3t x 3t | 127200.878 | 3 |  | 6:52 | Internal | 0.281 | 27800 | 27.563 | 22.352 |  | 49.915 | 1:59 |  | 2:09 | 18 | 0.18 | 1.788 | 1.223 | 877 | 20 | 52000 | 60.02 | 8.2 | [12 empty] | 29.92366834 | -91.76974001 | -5.1278 |  | BODY | BASE |  |  | MFL-AXIAL_HR | 127200.898 | 6:52 |  | 3.3 |  | 1 | 6.444444 | 1.772 | 0.032083 | 1.58 | 1.975 | 1725.731992
Metal Loss | Manufacturing/Milling Individual | 1633 | CLUSTER 1634 | 3t x 3t | 127200.878 | 3 |  | 6:50 | Internal | 0.281 | 27800 | 27.563 | 22.352 |  | 49.915 | 1:59 |  | 2:09 | 18 | 0.18 | 0.36 | 0.945 | 877 | 20 | 52000 | 60.02 | 8.2 |  | 28 | -10 | 10 | -0.028 | 0.028 | 80 | 0.75 | 108.333 | 0.39 | 80 | 1.535 | 29.92366834 | -91.76974001 | -5.1278 |  | BODY | BASE |  |  | MFL-AXIAL_HR | 127200.898 | 6:52 | Yes | 3.3 |  | 1 | 18 | 0.36 | 0.018209 | 1.592 | 1.99 | 1739.540247 | circumference slotting
Metal Loss | Manufacturing/Milling Individual | 1635 | CLUSTER 1634 | 3t x 3t | 127201.001 | 3 |  | 6:53 | Internal | 0.281 | 27800 | 27.686 | 22.229 |  | 49.915 | 1:59 |  | 2:09 | 13 | 0.13 | 0.312 | 0.945 | 877 | 20 | 52000 | 60.02 | 8.2 |  | 23 | -10 | 10 | -0.028 | 0.028 | 80 | 0.702 | 125 | 0.39 | 80 | 1.535 | 29.92366843 | -91.76974039 | -5.1288 |  | BODY | BASE |  |  | MFL-AXIAL_HR | 127201.014 | 6:49 | Yes | 3.3 |  | 1 | 13 | 0.312 | 0.011397 | 1.593 | 1.992 | 1740.870942 | circumference slotting
GirthWeld | N/A | 27810 |  |  | 127223.23 | 1 |  |  |  | 0.281 | 27800 | 49.915 | 50.837 | 27810 | 50.837 | 9:45 |  | 1:59 |  | 0 |  |  | 877 | 20 | 52000 | 60.02 | 8.5 | [12 empty] | 29.92368439 | -91.76980776 | -5.2782 | [9 empty] | 3.3 | Longseam - Unknown Weld Type
GirthWeld | N/A | 27820 |  |  | 127274.067 | 1 |  |  |  | 0.281 | 27810 | 50.837 | 41.371 | 27820 | 41.371 | 9:28 |  | 9:45 |  | 0 |  |  | 877 | 20 | 52000 | 60.02 | 8.2 | [12 empty] | 29.92372091 | -91.76996184 | -5.1237 | [9 empty] | 3.3 | Longseam - Unknown Weld Type
GirthWeld | N/A | 27830 |  |  | 127315.438 | 1 |  |  |  | 0.281 | 27820 | 41.371 | 51.01 | 27830 | 51.01 | 8:34 |  | 9:28 |  | 0 |  |  | 877 | 20 | 52000 | 60.02 | 8.2 | [12 empty] | 29.92375036 | -91.77008731 | -4.6858 | [9 empty] | 3.3 | Longseam - Unknown Weld Type
GirthWeld | N/A | 27840 |  |  | 127366.448 | 1 |  |  |  | 0.281 | 27830 | 51.01 | 33.491 | 27840 | 33.491 | 9:11 |  | 8:34 |  | 0 |  |  | 877 | 20 | 52000 | 60.02 | 8.5 | [12 empty] | 29.9237868 | -91.77024198 | -4.3209 | [9 empty] | 3.3 | Longseam - Unknown Weld Type
GirthWeld | N/A | 27850 |  |  | 127399.939 | 1 |  |  |  | 0.281 | 27840 | 33.491 | 38.107 | 27850 | 38.107 | 11:17 |  | 9:11 |  | 0 |  |  | 877 | 20 | 52000 | 60.02 | 8.5 | [12 empty] | 29.92381068 | -91.7703435 | -4.6859 | [9 empty] | 3.3 | Longseam - Unknown Weld Type
GirthWeld | N/A | 27860 |  |  | 127438.046 | 1 |  |  |  | 0.281 | 27850 | 38.107 | 51.01 | 27860 | 51.01 | 3:47 |  | 11:17 |  | 0 |  |  | 877 | 20 | 52000 | 60.02 | 8.2 | [12 empty] | 29.92383733 | -91.77045905 | -6.6907 | [9 empty] | 3.3 | Longseam - Unknown Weld Type
Bend | Field | 271 |  |  | 127451.339 | 1 |  |  |  |  | 27860 | 13.292 | 37.718 |  |  |  |  | 3:47 |  | 0 | [19 empty] | 29.92384667 | -91.77049937 | -7.1653 | 43.7D - 6° - Sag | [8 empty] | 3.3 | [9 empty] | 43.741 | 5.665 | 0.627 | Right | 5.63 | Up |  |  | 127447.072 | 127455.605
Metal Loss | Manufacturing/Milling Individual | 1636 |  |  | 127480.537 | 1 |  | 4:50 | Internal | 0.281 | 27860 | 42.491 | 8.52 |  | 51.01 | 3:47 |  | 11:17 | 14 | 0.14 | 0.468 | 0.945 | 877 | 20 | 52000 | 60.02 | 8.2 |  | 24 | -10 | 10 | -0.028 | 0.028 | 80 | 0.858 | 83.333 | 0.39 | 80 | 1.415 | 29.9238679 | -91.77058761 | -5.5059 |  | BODY | BASE |  |  | MFL-AXIAL_HR | 127480.56 | 4:53 | Yes | 3.3 |  | 1 | 14 | 0.468 | 0.018411 | 1.592 | 1.99 | 1738.874695 | circumference grooving
GirthWeld | N/A | 27870 |  |  | 127489.057 | 1 |  |  |  | 0.281 | 27860 | 51.01 | 41.178 | 27870 | 41.178 | 11:33 |  | 3:47 |  | 0 |  |  | 877 | 20 | 52000 | 60.02 | 8.2 | [12 empty] | 29.92387394 | -91.77061345 | -5.3594 | [9 empty] | 3.3 | Longseam - Unknown Weld Type
GirthWeld | N/A | 27880 |  |  | 127530.235 | 1 |  |  |  | 0.281 | 27870 | 41.178 | 51.325 | 27880 | 51.325 | 10:31 |  | 11:33 |  | 0 |  |  | 877 | 20 | 52000 | 60.02 | 8.9 | [12 empty] | 29.92390321 | -91.77073835 | -5.0288 | [9 empty] | 3.3 | Longseam - Unknown Weld Type
GirthWeld | N/A | 27890 |  |  | 127581.56 | 1 |  |  |  | 0.281 | 27880 | 51.325 | 52.018 | 27890 | 52.018 | 11:30 |  | 10:31 |  | 0 |  |  | 877 | 20 | 52000 | 60.02 | 7.9 | [12 empty] | 29.92393927 | -91.77089416 | -4.7142 | [9 empty] | 3.3 | Longseam - Unknown Weld Type
GirthWeld | N/A | 27900 |  |  | 127633.578 | 1 |  |  |  | 0.281 | 27890 | 52.018 | 51.335 | 27900 | 51.335 | 9:07 |  | 11:30 |  | 0 |  |  | 877 | 20 | 52000 | 60.02 | 7.5 | [12 empty] | 29.92397619 | -91.77105196 | -4.3317 | [9 empty] | 3.3 | Longseam - Unknown Weld Type
Metal Loss | Manufacturing/Milling Individual | 1637 |  |  | 127649.164 | 1 |  | 9:25 | N/A | 0.281 | 27900 | 15.586 | 35.749 |  | 51.335 | 9:07 |  | 11:30 | 13 | 0.13 | 0.636 | 0.945 | 877 | 20 | 52000 | 60.02 | 7.5 |  | 23 | -10 | 10 | -0.028 | 0.028 | 80 | 1.026 | 61.321 | 0.39 | 80 | 1.415 | 29.9239873 | -91.77109923 | -4.2742 |  | BODY | ADJ |  |  | MFL-AXIAL_HR | 127649.197 | 9:24 | Yes | 3.3 |  | 1 | 13 | 0.636 | 0.023233 | 1.59 | 1.987 | 1736.606627 | pitting
GirthWeld | N/A | 27910 |  |  | 127684.913 | 1 |  |  |  | 0.281 | 27900 | 51.335 | 51.624 | 27910 | 51.624 | 10:41 |  | 9:07 |  | 0 |  |  | 877 | 20 | 52000 | 60.02 | 7.5 | [12 empty] | 29.92401317 | -91.77120753 | -4.1776 | [9 empty] | 3.3 | Longseam - Unknown Weld Type
Metal Loss | Corrosion Individual | 1638 |  |  | 127687.645 | 1 |  | 6:18 | Internal | 0.281 | 27910 | 2.732 | 48.892 |  | 51.624 | 10:41 |  | 9:07 | 11 | 0.11 | 0.432 | 1.063 | 877 | 20 | 52000 | 60.02 | 7.5 |  | 21 | -10 | 10 | -0.028 | 0.028 | 80 | 0.822 | 90.278 | 0.39 | 80 | 1.533 | 29.92401516 | -91.7712158 | -4.1653 |  | BODY | BASE |  |  | MFL-AXIAL_HR | 127687.664 | 6:20 | Yes | 3.3 |  | 1 | 11 | 0.432 | 0.013353 | 1.593 | 1.991 | 1740.067169 | circumference grooving
GirthWeld | N/A | 27920 |  |  | 127736.537 | 1 |  |  |  | 0.281 | 27910 | 51.624 | 51.257 | 27920 | 51.257 | 9:25 |  | 10:41 |  | 0 |  |  | 877 | 20 | 52000 | 60.02 | 7.9 | [12 empty] | 29.92405089 | -91.77136377 | -4.5418 | [9 empty] | 3.3 | Longseam - Unknown Weld Type
Bend | Field | 272 |  |  | 127746.919 | 1 |  |  |  |  | 27920 | 10.382 | 40.875 |  |  |  |  | 9:25 |  | 0 | [19 empty] | 29.92405853 | -91.77139513 | -5.0859 | 40.0D - 5° - Over | [8 empty] | 3.3 | [9 empty] | 40.014 | 5.342 | -0.065 | Left | -5.342 | Down |  |  | 127743.12 | 127750.717
Bend | Field | 273 |  |  | 127767.504 | 1 |  |  |  |  | 27920 | 30.967 | 20.29 |  |  |  |  | 9:25 |  | 0 | [19 empty] | 29.92407355 | -91.77145696 | -7.4328 | 37.0D - 14° - Sag | [8 empty] | 3.3 | [9 empty] | 36.988 | 14.493 | 0.461 | Right | 14.486 | Up |  |  | 127758.504 | 127776.503
GirthWeld | N/A | 27930 |  |  | 127787.794 | 1 |  |  |  | 0.281 | 27920 | 51.257 | 51.437 | 27930 | 51.437 | 9:23 |  | 9:25 |  | 0 |  |  | 877 | 20 | 52000 | 60.02 | 8.2 | [12 empty] | 29.92408883 | -91.77151791 | -5.6323 | [9 empty] | 3.3 | Longseam - Unknown Weld Type
Bend | Field | 274 |  |  | 127804.53 | 1 |  |  |  |  | 27930 | 16.737 | 34.7 |  |  |  |  | 9:23 |  | 0 | [19 empty] | 29.92410139 | -91.77156815 | -3.8657 | 42.4D - 7° - Over | [8 empty] | 3.3 | [9 empty] | 42.357 | 6.856 | -0.945 | Left | -6.791 | Down |  |  | 127799.732 | 127809.328
Metal Loss | Manufacturing/Milling Individual | 1639 |  |  | 127812.079 | 1 |  | 8:06 | Internal | 0.281 | 27930 | 24.285 | 27.152 |  | 51.437 | 9:23 |  | 9:25 | 13 | 0.13 | 0.432 | 0.945 | 877 | 20 | 52000 | 60.02 | 8.2 |  | 23 | -10 | 10 | -0.028 | 0.028 | 80 | 0.822 | 90.278 | 0.39 | 80 | 1.415 | 29.92410679 | -91.77159103 | -3.7704 |  | BODY | BASE |  |  | MFL-AXIAL_HR | 127812.099 | 8:09 | Yes | 3.3 |  | 1 | 13 | 0.432 | 0.015781 | 1.592 | 1.99 | 1739.606874 | circumference grooving
GirthWeld | N/A | 27940 |  |  | 127839.231 | 1 |  |  |  | 0.281 | 27930 | 51.437 | 50.482 | 27940 | 50.482 | 10:37 |  | 9:23 |  | 0 |  |  | 877 | 20 | 52000 | 60.02 | 7.9 | [12 empty] | 29.92412605 | -91.7716734 | -3.881 | [9 empty] | 3.3 | Longseam - Unknown Weld Type
GirthWeld | N/A | 27950 |  |  | 127889.713 | 1 |  |  |  | 0.281 | 27940 | 50.482 | 50.699 | 27950 | 50.699 | 1:58 |  | 10:37 |  | 0 |  |  | 877 | 20 | 52000 | 60.02 | 7.9 | [12 empty] | 29.92416171 | -91.77182659 | -3.976 | [9 empty] | 3.3 | Longseam - Unknown Weld Type
Metal Loss | Manufacturing/Milling Individual | 1640 |  |  | 127928.957 | 1 |  | 12:04 | Internal | 0.281 | 27950 | 39.244 | 11.455 |  | 50.699 | 1:58 |  | 10:37 | 11 | 0.11 | 0.396 | 0.945 | 877 | 20 | 52000 | 60.02 | 7.9 |  | 21 | -10 | 10 | -0.028 | 0.028 | 80 | 0.786 | 98.485 | 0.39 | 80 | 1.415 | 29.92418995 | -91.77194552 | -4.0869 |  | BODY | BASE |  |  | MFL-AXIAL_HR | 127928.973 | 12:07 | Yes | 3.3 |  | 1 | 11 | 0.396 | 0.01224 | 1.593 | 1.991 | 1740.414524 | circumference grooving
GirthWeld | N/A | 27960 |  |  | 127940.412 | 1 |  |  |  | 0.281 | 27950 | 50.699 | 50.843 | 27960 | 50.843 | 10:14 |  | 1:58 |  | 0 |  |  | 877 | 20 | 52000 | 60.02 | 7.9 | [12 empty] | 29.92419823 | -91.77198023 | -4.0943 | [9 empty] | 3.3 | Longseam - Unknown Weld Type
GirthWeld | N/A | 27970 |  |  | 127991.255 | 1 |  |  |  | 0.281 | 27960 | 50.843 | 37.382 | 27970 | 37.382 | 11:16 |  | 10:14 |  | 0 |  |  | 877 | 20 | 52000 | 60.02 | 7.9 | [12 empty] | 29.9242353 | -91.77213416 | -4.0536 | [9 empty] | 3.3 | Longseam - Unknown Weld Type
GirthWeld | N/A | 27980 |  |  | 128028.637 | 1 |  |  |  | 0.281 | 27970 | 37.382 | 39.649 | 27980 | 39.649 | 9:20 |  | 11:16 |  | 0 |  |  | 877 | 20 | 52000 | 60.02 | 7.5 | [12 empty] | 29.92426246 | -91.77224736 | -4.3074 | [9 empty] | 3.3 | Longseam - Unknown Weld Type
Bend | Field | 275 |  |  | 128055.237 | 1 |  |  |  |  | 27980 | 26.6 | 13.049 |  |  |  |  | 9:20 |  | 0 | [19 empty] | 29.92428181 | -91.77232774 | -5.8002 | 45.2D - 5° - Sag | [8 empty] | 3.3 | [9 empty] | 45.205 | 5.073 | 0.414 | Right | 5.056 | Up |  |  | 128050.984 | 128059.49
GirthWeld | N/A | 27990 |  |  | 128068.286 | 1 |  |  |  | 0.281 | 27980 | 39.649 | 51.299 | 27990 | 51.299 | 4:48 |  | 9:20 |  | 0 |  |  | 877 | 20 | 52000 | 60.02 | 7.5 | [12 empty] | 29.92429154 | -91.77236716 | -5.6658 | [9 empty] | 3.3 | Longseam - Unknown Weld Type
Metal Loss | Corrosion Individual | 1641 |  |  | 128101.566 | 1 |  | 11:28 | External | 0.281 | 27990 | 33.28 | 18.019 |  | 51.299 | 4:48 |  | 9:20 | 14 | 0.14 | 0.552 | 1.024 | 877 | 20 | 52000 | 60.02 | 7.5 |  | 24 | -10 | 10 | -0.028 | 0.028 | 80 | 0.942 | 70.652 | 0.39 | 80 | 1.494 | 29.92431642 | -91.77246768 | -4.6629 |  | BODY | BASE |  |  | MFL-AXIAL_HR | 128101.595 | 11:29 | Yes | 3.3 |  | 1 | 14 | 0.552 | 0.021716 | 1.59 | 1.988 | 1737.58207 | pitting
GirthWeld | N/A | 28000 |  |  | 128119.585 | 1 |  |  |  | 0.281 | 27990 | 51.299 | 42.818 | 28000 | 42.818 | 11:04 |  | 4:48 |  | 0 |  |  | 877 | 20 | 52000 | 60.02 | 7.9 | [12 empty] | 29.9243295 | -91.77252223 | -4.4303 | [9 empty] | 3.3 | Longseam - Unknown Weld Type
GirthWeld | N/A | 28010 |  |  | 128162.403 | 1 |  |  |  | 0.281 | 28000 | 42.818 | 42.497 | 28010 | 42.497 | 8:57 |  | 11:04 |  | 0 |  |  | 877 | 20 | 52000 | 60.02 | 7.5 | [12 empty] | 29.92436065 | -91.77265189 | -4.5365 | [9 empty] | 3.3 | Longseam - Unknown Weld Type
GirthWeld | N/A | 28020 |  |  | 128204.9 | 1 |  |  |  | 0.281 | 28010 | 42.497 | 46.87 | 28020 | 46.87 | 2:42 |  | 8:57 |  | 0 |  |  | 877 | 20 | 52000 | 60.02 | 7.9 | [12 empty] | 29.92439102 | -91.77278075 | -4.6963 | [9 empty] | 3.3 | Longseam - Unknown Weld Type
GirthWeld | N/A | 28030 |  |  | 128251.77 | 1 |  |  |  | 0.281 | 28020 | 46.87 | 45.6 | 28030 | 45.6 | 9:14 |  | 2:42 |  | 0 |  |  | 877 | 20 | 52000 | 60.02 | 7.5 | [12 empty] | 29.92442479 | -91.77292277 | -4.9162 | [9 empty] | 3.3 | Longseam - Unknown Weld Type
GirthWeld | N/A | 28040 |  |  | 128297.37 | 1 |  |  |  | 0.281 | 28030 | 45.6 | 50.892 | 28040 | 50.892 | 11:17 |  | 9:14 |  | 0 |  |  | 877 | 20 | 52000 | 60.02 | 8.2 | [12 empty] | 29.92445789 | -91.77306088 | -5.07 | [9 empty] | 3.3 | Longseam - Unknown Weld Type
GirthWeld | N/A | 28050 |  |  | 128348.263 | 1 |  |  |  | 0.281 | 28040 | 50.892 | 51.427 | 28050 | 51.427 | 1:16 |  | 11:17 |  | 0 |  |  | 877 | 20 | 52000 | 60.02 | 7.9 | [12 empty] | 29.92449354 | -91.77321541 | -5.3341 | [9 empty] | 3.3 | Longseam - Unknown Weld Type
GirthWeld | N/A | 28060 |  |  | 128399.69 | 1 |  |  |  | 0.281 | 28050 | 51.427 | 51.644 | 28060 | 51.644 | 2:46 |  | 1:16 |  | 0 |  |  | 877 | 20 | 52000 | 60.02 | 7.9 | [12 empty] | 29.92452905 | -91.77337172 | -5.0591 | [9 empty] | 3.3 | Longseam - Unknown Weld Type
GirthWeld | N/A | 28070 |  |  | 128451.334 | 1 |  |  |  | 0.281 | 28060 | 51.644 | 52.123 | 28070 | 52.123 | 10:54 |  | 2:46 |  | 0 |  |  | 877 | 20 | 52000 | 60.02 | 8.2 | [12 empty] | 29.92456522 | -91.77352853 | -5.3636 | [9 empty] | 3.3 | Longseam - Unknown Weld Type
GirthWeld | N/A | 28080 |  |  | 128503.456 | 1 |  |  |  | 0.281 | 28070 | 52.123 | 52.369 | 28080 | 52.369 | 9:41 |  | 10:54 |  | 0 |  |  | 877 | 20 | 52000 | 60.02 | 7.5 | [12 empty] | 29.92460205 | -91.7736867 | -5.412 | [9 empty] | 3.3 | Longseam - Unknown Weld Type
Metal Loss | Manufacturing/Milling Individual | 1642 |  |  | 128507.252 | 1 |  | 12:39 | Internal | 0.281 | 28080 | 3.796 | 48.573 |  | 52.369 | 9:41 |  | 10:54 | 14 | 0.14 | 0.432 | 0.945 | 877 | 20 | 52000 | 60.02 | 7.5 |  | 24 | -10 | 10 | -0.028 | 0.028 | 80 | 0.822 | 90.278 | 0.39 | 80 | 1.415 | 29.92460474 | -91.77369821 | -5.3971 |  | BODY | BASE |  |  | MFL-AXIAL_HR | 128507.272 | 12:39 | Yes | 3.3 |  | 1 | 14 | 0.432 | 0.016995 | 1.592 | 1.99 | 1739.368793 | circumference grooving
Metal Loss | Corrosion Individual | 1643 |  |  | 128554.422 | 1 |  | 8:54 | External | 0.281 | 28080 | 50.966 | 1.403 |  | 52.369 | 9:41 |  | 10:54 | 29 | 0.29 | 0.468 | 1.024 | 877 | 20 | 52000 | 60.02 | 7.5 | Yes | 39 | -10 | 10 | -0.028 | 0.028 | 80 | 0.858 | 83.333 | 0.39 | 80 | 1.494 | 29.92463826 | -91.7738413 | -5.3477 |  | BODY | BASE |  |  | MFL-AXIAL_HR | 128554.442 | 8:54 | Yes | 3.3 |  | 1 | 29 | 0.468 | 0.038137 | 1.587 | 1.984 | 1733.771403 | circumference grooving
GirthWeld | N/A | 28090 |  |  | 128555.825 | 1 |  |  |  | 0.281 | 28080 | 52.369 | 48.478 | 28090 | 48.478 | 9:05 |  | 9:41 |  | 0 |  |  | 877 | 20 | 52000 | 60.02 | 7.9 | [12 empty] | 29.92463925 | -91.77384556 | -5.3465 | [9 empty] | 3.3 | Longseam - Unknown Weld Type
Metal Loss | Manufacturing/Milling Individual | 1644 |  |  | 128580.605 | 1 |  | 5:52 | Internal | 0.281 | 28090 | 24.78 | 23.698 |  | 48.478 | 9:05 |  | 9:41 | 20 | 0.2 | 0.864 | 1.575 | 877 | 20 | 52000 | 60.02 | 7.9 |  | 30 | -10 | 10 | -0.028 | 0.028 | 80 | 1.254 | 45.139 | 0.39 | 80 | 2.045 | 29.92465662 | -91.7739208 | -5.4134 |  | BODY | BASE |  |  | MFL-AXIAL_HR | 128580.634 | 5:52 | Yes | 3.3 |  | 1 | 20 | 0.864 | 0.048557 | 1.579 | 1.974 | 1725.359361 | pitting
Metal Loss | Corrosion Individual | 1645 |  |  | 128581.705 | 1 |  | 5:59 | External | 0.281 | 28090 | 25.88 | 22.598 |  | 48.478 | 9:05 |  | 9:41 | 14 | 0.14 | 0.708 | 1.102 | 877 | 20 | 52000 | 60.02 | 7.9 |  | 24 | -10 | 10 | -0.028 | 0.028 | 80 | 1.098 | 55.085 | 0.39 | 80 | 1.572 | 29.92465739 | -91.77392413 | -5.4214 |  | BODY | BASE |  |  | MFL-AXIAL_HR | 128581.738 | 5:58 | Yes | 3.3 |  | 1 | 14 | 0.708 | 0.027853 | 1.588 | 1.985 | 1734.691002 | pitting
GirthWeld | N/A | 28100 |  |  | 128604.303 | 1 |  |  |  | 0.281 | 28090 | 48.478 | 42.871 | 28100 | 42.871 | 3:21 |  | 9:05 |  | 0 |  |  | 877 | 20 | 52000 | 60.02 | 8.2 | [12 empty] | 29.92467313 | -91.77399278 | -5.6114 | [9 empty] | 3.3 | Longseam - Unknown Weld Type
GirthWeld | N/A | 28110 |  |  | 128647.174 | 1 |  |  |  | 0.281 | 28100 | 42.871 | 39.862 | 28110 | 39.862 | 2:00 |  | 3:21 |  | 0 |  |  | 877 | 20 | 52000 | 60.02 | 8.5 | [12 empty] | 29.92470225 | -91.77412314 | -6.8627 | [9 empty] | 3.3 | Longseam - Unknown Weld Type
GirthWeld | N/A | 28120 |  |  | 128687.036 | 1 |  |  |  | 0.281 | 28110 | 39.862 | 16.28 | 28120 | 16.28 | 6:38 |  | 2:00 |  | 0 |  |  | 877 | 20 | 52000 | 60.02 | 8.5 | [12 empty] | 29.92473118 | -91.77424385 | -7.2045 | [9 empty] | 3.3 | Longseam - Unknown Weld Type
GirthWeld | N/A | 28130 |  |  | 128703.315 | 1 |  |  |  | 0.281 | 28120 | 16.28 | 40.427 | 28130 | 40.427 | 7:52 |  | 6:38 |  | 0 |  |  | 877 | 20 | 52000 | 60.02 | 8.2 | [12 empty] | 29.92474354 | -91.77429297 | -6.8408 | [9 empty] | 3.3 | Longseam - Unknown Weld Type
Metal Loss | Manufacturing/Milling Individual | 1646 |  |  | 128724.876 | 1 |  | 3:26 | Internal | 0.281 | 28130 | 21.561 | 18.866 |  | 40.427 | 7:52 |  | 6:38 | 14 | 0.14 | 0.672 | 1.181 | 877 | 20 | 52000 | 60.02 | 8.2 |  | 24 | -10 | 10 | -0.028 | 0.028 | 80 | 1.062 | 58.036 | 0.39 | 80 | 1.651 | 29.92475987 | -91.77435803 | -6.4598 |  | BODY | BASE |  |  | MFL-AXIAL_HR | 128724.899 | 3:25 | Yes | 3.3 |  | 1 | 14 | 0.672 | 0.026436 | 1.588 | 1.986 | 1735.412151 | pitting
GirthWeld | N/A | 28140 |  |  | 128743.742 | 1 |  |  |  | 0.281 | 28130 | 40.427 | 8.002 | 28140 | 8.002 | 10:38 |  | 7:52 |  | 0 |  |  | 877 | 20 | 52000 | 60.02 | 5.9 | [12 empty] | 29.92477416 | -91.77441498 | -6.4274 | [9 empty] | 3.3 | Longseam - Unknown Weld Type
Wall Thickness Transition | Increase | 74 |  |  | 128751.741 | 1 |  |  |  |  | 28140 | 7.999 | 0.003 |  |  |  |  | 7:52 |  | 0 | [19 empty] | 29.92478018 | -91.77443913 | -6.4458 | NWT: 0.281 in Grade 52000 LS / 0.438 in Grade 52000 LS | [8 empty] | 3.3
GirthWeld | N/A | 28150 |  |  | 128751.744 | 1 |  |  |  | 0.438 | 28140 | 8.002 | 15.646 | 28150 | 15.646 |  |  | 10:38 |  | 0 |  |  | 877 | 20 | 52000 | 38.51 | 3.3 | [12 empty] | 29.92478018 | -91.77443914 | -6.4458 | [9 empty] | 3.3 | Longseam - Unknown Weld Type
GirthWeld | N/A | 28160 |  |  | 128767.39 | 1 |  |  |  | 0.438 | 28150 | 15.646 | 40.915 | 28160 | 40.915 |  |  |  |  | 0 |  |  | 877 | 20 | 52000 | 38.51 | 4.3 | [12 empty] | 29.92479192 | -91.77448641 | -6.4521 | [9 empty] | 3.3 | Longseam - Unknown Weld Type
Metal Loss | Manufacturing Cluster | 1648 |  | 3t x 3t | 128770.102 | 1 |  | 4:26 | Internal | 0.438 | 28160 | 2.712 | 38.203 |  | 40.915 |  |  |  | 18 | 0.18 | 3.42 | 2.758 | 877 | 20 | 52000 | 38.51 | 4.3 | [12 empty] | 29.92479396 | -91.7744946 | -6.4519 |  | BODY | BASE |  |  | MFL-AXIAL_HR | 128770.188 | 4:34 |  | 3.3 |  | 1 | 7.793103 | 3.42 | 0.116915 | 2.432 | 3.04 | 2656.957201
Metal Loss | Manufacturing/Milling Individual | 1647 | CLUSTER 1648 | 3t x 3t | 128770.102 | 1 |  | 4:15 | Internal | 0.438 | 28160 | 2.712 | 38.203 |  | 40.915 |  |  |  | 11 | 0.11 | 0.792 | 0.945 | 877 | 20 | 52000 | 38.51 | 4.3 |  | 21 | -10 | 10 | -0.044 | 0.044 | 80 | 1.182 | 49.242 | 0.39 | 80 | 1.415 | 29.92479396 | -91.7744946 | -6.4519 |  | BODY | BASE |  |  | MFL-AXIAL_HR | 128770.148 | 4:20 | Yes | 3.3 |  | 1 | 11 | 0.792 | 0.038159 | 2.479 | 3.099 | 2708.440309 | pitting
Metal Loss | Manufacturing/Milling Individual | 1649 | CLUSTER 1648 | 3t x 3t | 128770.129 | 1 |  | 4:34 | Internal | 0.438 | 28160 | 2.739 | 38.176 |  | 40.915 |  |  |  | 18 | 0.18 | 1.02 | 0.945 | 877 | 20 | 52000 | 38.51 | 4.3 |  | 28 | -10 | 10 | -0.044 | 0.044 | 80 | 1.41 | 38.235 | 0.39 | 80 | 1.415 | 29.92479398 | -91.77449468 | -6.4519 |  | BODY | BASE |  |  | MFL-AXIAL_HR | 128770.188 | 4:34 | Yes | 3.3 |  | 1 | 18 | 1.02 | 0.080417 | 2.467 | 3.083 | 2694.843696 | pitting
Metal Loss | Manufacturing/Milling Individual | 1650 | CLUSTER 1648 | 3t x 3t | 128770.361 | 1 |  | 4:36 | Internal | 0.438 | 28160 | 2.971 | 37.944 |  | 40.915 |  |  |  | 11 | 0.11 | 0.312 | 0.945 | 877 | 20 | 52000 | 38.51 | 4.3 |  | 21 | -10 | 10 | -0.044 | 0.044 | 80 | 0.702 | 125 | 0.39 | 80 | 1.535 | 29.92479416 | -91.77449538 | -6.4519 |  | BODY | BASE |  |  | MFL-AXIAL_HR | 128770.378 | 4:39 | Yes | 3.3 |  | 1 | 11 | 0.312 | 0.015032 | 2.485 | 3.106 | 2714.550291 | circumference slotting
Metal Loss | Manufacturing/Milling Individual | 1651 |  |  | 128771.709 | 1 |  | 9:25 | Internal | 0.438 | 28160 | 4.319 | 36.596 |  | 40.915 |  |  |  | 17 | 0.17 | 0.312 | 0.945 | 877 | 20 | 52000 | 38.51 | 4.3 |  | 27 | -10 | 10 | -0.044 | 0.044 | 80 | 0.702 | 125 | 0.39 | 80 | 1.535 | 29.92479517 | -91.77449945 | -6.4518 |  | BODY | BASE |  |  | MFL-AXIAL_HR | 128771.732 | 9:26 | Yes | 3.3 |  | 1 | 17 | 0.312 | 0.023232 | 2.484 | 3.105 | 2713.786153 | circumference slotting
GirthWeld | N/A | 28170 |  |  | 128808.305 | 3 |  |  |  | 0.438 | 28160 | 40.915 | 39.587 | 28170 | 39.587 |  |  |  |  | 0 |  |  | 877 | 20 | 52000 | 38.51 | 4.9 | [12 empty] | 29.92482247 | -91.77461005 | -6.7016 | [9 empty] | 3.3 | Longseam - Unknown Weld Type
Metal Loss | Manufacturing/Milling Individual | 1652 |  |  | 128808.357 | 3 |  | 10:21 | Internal | 0.438 | 28170 | 0.052 | 39.535 |  | 39.587 |  |  |  | 14 | 0.14 | 0.636 | 1.89 | 877 | 20 | 52000 | 38.51 | 4.9 |  | 24 | -10 | 10 | -0.044 | 0.044 | 80 | 1.026 | 61.321 | 0.39 | 80 | 2.36 | 29.9248225 | -91.7746102 | -6.702 |  | AT | BASE |  |  | MFL-AXIAL_HR | 128808.376 | 10:19 | Yes | 3.3 |  | 1 | 14 | 0.636 | 0.039 | 2.48 | 3.1 | 2709.460914 | circumference grooving
Metal Loss | Manufacturing/Milling Individual | 1653 |  |  | 128808.502 | 3 |  | 9:29 | Internal | 0.438 | 28170 | 0.197 | 39.39 |  | 39.587 |  |  |  | 16 | 0.16 | 0.432 | 0.945 | 877 | 20 | 52000 | 38.51 | 4.9 |  | 26 | -10 | 10 | -0.044 | 0.044 | 80 | 0.822 | 90.278 | 0.39 | 80 | 1.535 | 29.92482261 | -91.77461064 | -6.703 |  | NEAR | BASE |  |  | MFL-AXIAL_HR | 128808.518 | 9:29 | Yes | 3.3 |  | 1 | 16 | 0.432 | 0.030275 | 2.483 | 3.103 | 2712.295285 | circumference slotting
GirthWeld | N/A | 28180 |  |  | 128847.892 | 3 |  |  |  | 0.438 | 28170 | 39.587 | 41.335 | 28180 | 41.335 |  |  |  |  | 0 |  |  | 877 | 20 | 52000 | 38.51 | 4.9 | [12 empty] | 29.92485134 | -91.77472989 | -6.7605 | [9 empty] | 3.3 | Longseam - Unknown Weld Type
Metal Loss | Manufacturing/Milling Individual | 1654 |  |  | 128850.43 | 3 |  | 10:28 | Internal | 0.438 | 28180 | 2.538 | 38.797 |  | 41.335 |  |  |  | 16 | 0.16 | 0.636 | 1.063 | 877 | 20 | 52000 | 38.51 | 4.9 |  | 26 | -10 | 10 | -0.044 | 0.044 | 80 | 1.026 | 61.321 | 0.39 | 80 | 1.533 | 29.92485315 | -91.77473759 | -6.7563 |  | BODY | BASE |  |  | MFL-AXIAL_HR | 128850.476 | 10:30 | Yes | 3.3 |  | 1 | 16 | 0.636 | 0.044571 | 2.479 | 3.099 | 2708.400349 | pitting
Metal Loss | Manufacturing/Milling Individual | 1655 |  |  | 128851.175 | 3 |  | 12:29 | Internal | 0.438 | 28180 | 3.283 | 38.052 |  | 41.335 |  |  |  | 13 | 0.13 | 0.432 | 1.063 | 877 | 20 | 52000 | 38.51 | 4.9 |  | 23 | -10 | 10 | -0.044 | 0.044 | 80 | 0.822 | 90.278 | 0.39 | 80 | 1.653 | 29.92485368 | -91.77473985 | -6.7551 |  | BODY | BASE |  |  | MFL-AXIAL_HR | 128851.192 | 12:27 | Yes | 3.3 |  | 1 | 13 | 0.432 | 0.024598 | 2.483 | 3.104 | 2713.031324 | circumference slotting
Metal Loss | Manufacturing/Milling Individual | 1656 |  |  | 128852.278 | 3 |  | 2:54 | Internal | 0.438 | 28180 | 4.386 | 36.949 |  | 41.335 |  |  |  | 13 | 0.13 | 0.588 | 1.22 | 877 | 20 | 52000 | 38.51 | 4.9 |  | 23 | -10 | 10 | -0.044 | 0.044 | 80 | 0.978 | 66.327 | 0.39 | 80 | 1.69 | 29.92485447 | -91.77474319 | -6.7533 |  | BODY | BASE |  |  | MFL-AXIAL_HR | 128852.304 | 2:52 | Yes | 3.3 |  | 1 | 13 | 0.588 | 0.033481 | 2.481 | 3.102 | 2710.790232 | circumference grooving
Metal Loss | Manufacturing/Milling Individual | 1657 |  |  | 128852.387 | 3 |  | 12:20 | Internal | 0.438 | 28180 | 4.495 | 36.84 |  | 41.335 |  |  |  | 11 | 0.11 | 0.792 | 1.929 | 877 | 20 | 52000 | 38.51 | 4.9 |  | 21 | -10 | 10 | -0.044 | 0.044 | 80 | 1.182 | 49.242 | 0.39 | 80 | 2.399 | 29.92485455 | -91.77474352 | -6.7531 |  | BODY | BASE |  |  | MFL-AXIAL_HR | 128852.41 | 12:25 | Yes | 3.3 |  | 1 | 11 | 0.792 | 0.038159 | 2.479 | 3.099 | 2708.440309 | circumference grooving
Metal Loss | Manufacturing/Milling Individual | 1658 |  |  | 128852.615 | 3 |  | 1:56 | Internal | 0.438 | 28180 | 4.723 | 36.612 |  | 41.335 |  |  |  | 14 | 0.14 | 0.744 | 0.945 | 877 | 20 | 52000 | 38.51 | 4.9 |  | 24 | -10 | 10 | -0.044 | 0.044 | 80 | 1.134 | 52.419 | 0.39 | 80 | 1.415 | 29.92485471 | -91.77474422 | -6.7527 |  | BODY | BASE |  |  | MFL-AXIAL_HR | 128852.648 | 1:51 | Yes | 3.3 |  | 1 | 14 | 0.744 | 0.045622 | 2.478 | 3.098 | 2707.230855 | pitting
Metal Loss | Manufacturing/Milling Individual | 1659 |  |  | 128852.641 | 3 |  | 3:53 | Internal | 0.438 | 28180 | 4.749 | 36.586 |  | 41.335 |  |  |  | 13 | 0.13 | 0.708 | 1.181 | 877 | 20 | 52000 | 38.51 | 4.9 |  | 23 | -10 | 10 | -0.044 | 0.044 | 80 | 1.098 | 55.085 | 0.39 | 80 | 1.651 | 29.92485473 | -91.77474429 | -6.7527 |  | BODY | BASE |  |  | MFL-AXIAL_HR | 128852.681 | 3:51 | Yes | 3.3 |  | 1 | 13 | 0.708 | 0.040314 | 2.479 | 3.099 | 2708.639573 | pitting
GirthWeld | N/A | 28190 |  |  | 128889.227 | 3 |  |  |  | 0.438 | 28180 | 41.335 | 41.539 | 28190 | 41.539 |  |  |  |  | 0 |  |  | 877 | 20 | 52000 | 38.51 | 5.2 | [12 empty] | 29.92488056 | -91.77485533 | -6.7697 | [9 empty] | 3.3 | Longseam - Unknown Weld Type
GirthWeld | N/A | 28200 |  |  | 128930.766 | 3 |  |  |  | 0.438 | 28190 | 41.539 | 42.228 | 28200 | 42.228 |  |  |  |  | 0 |  |  | 877 | 20 | 52000 | 38.51 | 6.2 | [12 empty] | 29.92490941 | -91.77498153 | -6.9144 | [9 empty] | 3.3 | Longseam - Unknown Weld Type
GirthWeld | N/A | 28210 |  |  | 128972.994 | 3 |  |  |  | 0.438 | 28200 | 42.228 | 42.287 | 28210 | 42.287 |  |  |  |  | 0 |  |  | 877 | 20 | 52000 | 38.51 | 6.2 | [12 empty] | 29.92493789 | -91.77511004 | -7.7818 | [9 empty] | 3.3 | Longseam - Unknown Weld Type
Metal Loss | Manufacturing/Milling Individual | 1660 |  |  | 128991.201 | 3 |  | 4:20 | Internal | 0.438 | 28210 | 18.207 | 24.08 |  | 42.287 |  |  |  | 13 | 0.13 | 0.432 | 0.945 | 877 | 20 | 52000 | 38.51 | 6.2 |  | 23 | -10 | 10 | -0.044 | 0.044 | 80 | 0.822 | 90.278 | 0.39 | 80 | 1.535 | 29.92495019 | -91.77516545 | -8.1084 |  | BODY | BASE |  |  | MFL-AXIAL_HR | 128991.217 | 4:18 | Yes | 3.3 |  | 1 | 13 | 0.432 | 0.024598 | 2.483 | 3.104 | 2713.031324 | circumference slotting
Metal Loss | Manufacturing/Milling Individual | 1661 |  |  | 128991.488 | 3 |  | 2:25 | Internal | 0.438 | 28210 | 18.494 | 23.793 |  | 42.287 |  |  |  | 13 | 0.13 | 0.516 | 1.417 | 877 | 20 | 52000 | 38.51 | 6.2 |  | 23 | -10 | 10 | -0.044 | 0.044 | 80 | 0.906 | 75.581 | 0.39 | 80 | 1.887 | 29.92495038 | -91.77516632 | -8.0974 |  | BODY | BASE |  |  | MFL-AXIAL_HR | 128991.518 | 2:24 | Yes | 3.3 |  | 1 | 13 | 0.516 | 0.029381 | 2.482 | 3.103 | 2711.904548 | circumference grooving
Metal Loss | Manufacturing/Milling Individual | 1662 |  |  | 128993.45 | 3 |  | 5:41 | Internal | 0.438 | 28210 | 20.456 | 21.831 |  | 42.287 |  |  |  | 11 | 0.11 | 0.432 | 0.945 | 877 | 20 | 52000 | 38.51 | 6.2 |  | 21 | -10 | 10 | -0.044 | 0.044 | 80 | 0.822 | 90.278 | 0.39 | 80 | 1.535 | 29.92495171 | -91.77517229 | -8.0219 |  | BODY | BASE |  |  | MFL-AXIAL_HR | 128993.469 | 5:39 | Yes | 3.3 |  | 1 | 11 | 0.432 | 0.020814 | 2.484 | 3.105 | 2713.494654 | circumference slotting
Metal Loss | Manufacturing/Milling Individual | 1663 |  |  | 128994.042 | 3 |  | 2:57 | Internal | 0.438 | 28210 | 21.048 | 21.239 |  | 42.287 |  |  |  | 13 | 0.13 | 0.636 | 1.772 | 877 | 20 | 52000 | 38.51 | 6.2 |  | 23 | -10 | 10 | -0.044 | 0.044 | 80 | 1.026 | 61.321 | 0.39 | 80 | 2.242 | 29.92495211 | -91.77517409 | -7.9991 |  | BODY | BASE |  |  | MFL-AXIAL_HR | 128994.065 | 2:58 | Yes | 3.3 |  | 1 | 13 | 0.636 | 0.036214 | 2.481 | 3.101 | 2709.973209 | circumference grooving
Metal Loss | Manufacturing/Milling Individual | 1664 | CLUSTER 1665 | 3t x 3t | 128995.287 | 3 |  | 4:23 | Internal | 0.438 | 28210 | 22.293 | 19.994 |  | 42.287 |  |  |  | 14 | 0.14 | 1.536 | 2.835 | 877 | 20 | 52000 | 38.51 | 6.2 |  | 24 | -10 | 10 | -0.044 | 0.044 | 80 | 2.126 | 38.411 | 0.59 | 80 | 3.425 | 29.92495295 | -91.77517787 | -7.9512 |  | BODY | BASE |  |  | MFL-AXIAL_HR | 128995.336 | 4:22 | Yes | 3.3 |  | 1 | 14 | 1.536 | 0.094188 | 2.456 | 3.07 | 2682.953268 | general
Metal Loss | Manufacturing Cluster | 1665 |  | 3t x 3t | 128995.287 | 3 |  | 3:58 | Internal | 0.438 | 28210 | 22.293 | 19.994 |  | 42.287 |  |  |  | 17 | 0.17 | 1.536 | 7.174 | 877 | 20 | 52000 | 38.51 | 6.2 | [12 empty] | 29.92495295 | -91.77517787 | -7.9512 |  | BODY | BASE |  |  | MFL-AXIAL_HR | 128995.369 | 3:29 |  | 3.3 |  | 1 | 16.769231 | 1.535 | 0.112776 | 2.449 | 3.061 | 2675.309587
Metal Loss | Manufacturing/Milling Individual | 1666 | CLUSTER 1665 | 3t x 3t | 128995.303 | 3 |  | 3:30 | Internal | 0.438 | 28210 | 22.309 | 19.978 |  | 42.287 |  |  |  | 17 | 0.17 | 1.344 | 2.244 | 877 | 20 | 52000 | 38.51 | 6.2 |  | 27 | -10 | 10 | -0.044 | 0.044 | 80 | 1.934 | 43.899 | 0.59 | 80 | 2.834 | 29.92495296 | -91.77517792 | -7.9506 |  | BODY | BASE |  |  | MFL-AXIAL_HR | 128995.369 | 3:29 | Yes | 3.3 |  | 1 | 17 | 1.344 | 0.100074 | 2.456 | 3.07 | 2683.306446 | general
Metal Loss | Manufacturing/Milling Individual | 1667 |  |  | 128996.559 | 3 |  | 7:31 | Internal | 0.438 | 28210 | 23.565 | 18.722 |  | 42.287 |  |  |  | 14 | 0.14 | 1.296 | 3.898 | 877 | 20 | 52000 | 38.51 | 6.2 |  | 24 | -10 | 10 | -0.044 | 0.044 | 80 | 1.686 | 30.093 | 0.39 | 80 | 4.368 | 29.92495381 | -91.77518174 | -7.9022 |  | BODY | BASE |  |  | MFL-AXIAL_HR | 128996.608 | 7:24 | Yes | 3.3 |  | 1 | 14 | 1.296 | 0.079471 | 2.464 | 3.08 | 2691.541006 | circumference grooving
Metal Loss | Manufacturing/Milling Individual | 1668 |  |  | 128998.402 | 3 |  | 7:45 | Internal | 0.438 | 28210 | 25.408 | 16.879 |  | 42.287 |  |  |  | 13 | 0.13 | 0.672 | 1.378 | 877 | 20 | 52000 | 38.51 | 6.2 |  | 23 | -10 | 10 | -0.044 | 0.044 | 80 | 1.062 | 58.036 | 0.39 | 80 | 1.848 | 29.92495506 | -91.77518735 | -7.8178 |  | BODY | BASE |  |  | MFL-AXIAL_HR | 128998.418 | 7:44 | Yes | 3.3 |  | 1 | 13 | 0.672 | 0.038264 | 2.48 | 3.1 | 2709.322392 | circumference grooving
Metal Loss | Manufacturing/Milling Individual | 1669 |  |  | 129002.699 | 3 |  | 3:45 | Internal | 0.438 | 28210 | 29.705 | 12.582 |  | 42.287 |  |  |  | 13 | 0.13 | 0.516 | 1.811 | 877 | 20 | 52000 | 38.51 | 6.2 |  | 23 | -10 | 10 | -0.044 | 0.044 | 80 | 0.906 | 75.581 | 0.39 | 80 | 2.281 | 29.92495797 | -91.77520041 | -7.5993 |  | BODY | BASE |  |  | MFL-AXIAL_HR | 129002.728 | 3:41 | Yes | 3.3 |  | 1 | 13 | 0.516 | 0.029381 | 2.482 | 3.103 | 2711.904548 | circumference grooving
GirthWeld | N/A | 28220 |  |  | 129015.281 | 3 |  |  |  | 0.438 | 28210 | 42.287 | 35.269 | 28220 | 35.269 |  |  |  |  | 0 |  |  | 877 | 20 | 52000 | 38.51 | 5.9 | [12 empty] | 29.92496656 | -91.77523862 | -6.9637 | [9 empty] | 3.3 | Longseam - Unknown Weld Type
GirthWeld | N/A | 28230 |  |  | 129050.55 | 3 |  |  |  | 0.438 | 28220 | 35.269 | 42.516 | 28230 | 42.516 |  |  |  |  | 0 |  |  | 877 | 20 | 52000 | 38.51 | 6.6 | [12 empty] | 29.92499112 | -91.77534571 | -5.9963 | [9 empty] | 3.3 | Longseam - Unknown Weld Type
GirthWeld | N/A | 28240 |  |  | 129093.066 | 3 |  |  |  | 0.438 | 28230 | 42.516 | 42.9 | 28240 | 42.9 |  |  |  |  | 0 |  |  | 877 | 20 | 52000 | 38.51 | 6.2 | [12 empty] | 29.9250218 | -91.77547452 | -5.5076 | [9 empty] | 3.3 | Longseam - Unknown Weld Type
Metal Loss | Manufacturing/Milling Individual | 1670 |  |  | 129098.069 | 3 |  | 10:06 | Internal | 0.438 | 28240 | 5.003 | 37.897 |  | 42.9 |  |  |  | 13 | 0.13 | 1.656 | 4.094 | 877 | 20 | 52000 | 38.51 | 6.2 |  | 23 | -10 | 10 | -0.044 | 0.044 | 80 | 2.246 | 35.628 | 0.59 | 80 | 4.684 | 29.92502544 | -91.77548967 | -5.4579 |  | BODY | BASE |  |  | MFL-AXIAL_HR | 129098.122 | 10:09 | Yes | 3.3 |  | 1 | 13 | 1.656 | 0.094293 | 2.454 | 3.068 | 2681.398357 | general
Metal Loss | Manufacturing/Milling Individual | 1671 |  |  | 129099.157 | 3 |  | 10:14 | Internal | 0.438 | 28240 | 6.091 | 36.809 |  | 42.9 |  |  |  | 13 | 0.13 | 0.948 | 2.795 | 877 | 20 | 52000 | 38.51 | 6.2 |  | 23 | -10 | 10 | -0.044 | 0.044 | 80 | 1.338 | 41.139 | 0.39 | 80 | 3.265 | 29.92502623 | -91.77549296 | -5.4495 |  | BODY | BASE |  |  | MFL-AXIAL_HR | 129099.183 | 10:18 | Yes | 3.3 |  | 1 | 13 | 0.948 | 0.053979 | 2.474 | 3.093 | 2703.314102 | circumference grooving
Metal Loss | Manufacturing/Milling Individual | 1672 |  |  | 129101.491 | 3 |  | 3:13 | Internal | 0.438 | 28240 | 8.425 | 34.475 |  | 42.9 |  |  |  | 16 | 0.16 | 0.588 | 1.024 | 877 | 20 | 52000 | 38.51 | 6.2 |  | 26 | -10 | 10 | -0.044 | 0.044 | 80 | 0.978 | 66.327 | 0.39 | 80 | 1.494 | 29.92502793 | -91.77550003 | -5.4316 |  | BODY | BASE |  |  | MFL-AXIAL_HR | 129101.517 | 3:16 | Yes | 3.3 |  | 1 | 16 | 0.588 | 0.041207 | 2.48 | 3.1 | 2709.440707 | pitting
Metal Loss | Manufacturing/Milling Individual | 1673 |  |  | 129112.27 | 3 |  | 11:55 | Internal | 0.438 | 28240 | 19.204 | 23.696 |  | 42.9 |  |  |  | 11 | 0.11 | 0.912 | 2.402 | 877 | 20 | 52000 | 38.51 | 6.2 |  | 21 | -10 | 10 | -0.044 | 0.044 | 80 | 1.302 | 42.763 | 0.39 | 80 | 2.872 | 29.92503582 | -91.77553266 | -5.3423 |  | BODY | BASE |  |  | MFL-AXIAL_HR | 129112.325 | 11:52 | Yes | 3.3 |  | 1 | 11 | 0.912 | 0.04394 | 2.477 | 3.096 | 2706.178888 | circumference grooving
Metal Loss | Manufacturing/Milling Individual | 1674 |  |  | 129113.04 | 3 |  | 10:45 | Internal | 0.438 | 28240 | 19.974 | 22.926 |  | 42.9 |  |  |  | 11 | 0.11 | 0.588 | 2.992 | 877 | 20 | 52000 | 38.51 | 6.2 |  | 21 | -10 | 10 | -0.044 | 0.044 | 80 | 0.978 | 66.327 | 0.39 | 80 | 3.462 | 29.92503638 | -91.77553499 | -5.3368 |  | BODY | BASE |  |  | MFL-AXIAL_HR | 129113.063 | 10:46 | Yes | 3.3 |  | 1 | 11 | 0.588 | 0.02833 | 2.482 | 3.103 | 2711.640062 | circumference grooving
Metal Loss | Manufacturing/Milling Individual | 1675 |  |  | 129113.387 | 3 |  | 11:09 | Internal | 0.438 | 28240 | 20.321 | 22.579 |  | 42.9 |  |  |  | 11 | 0.11 | 0.552 | 1.496 | 877 | 20 | 52000 | 38.51 | 6.2 |  | 21 | -10 | 10 | -0.044 | 0.044 | 80 | 0.942 | 70.652 | 0.39 | 80 | 1.966 | 29.92503664 | -91.77553604 | -5.3342 |  | BODY | BASE |  |  | MFL-AXIAL_HR | 129113.423 | 11:09 | Yes | 3.3 |  | 1 | 11 | 0.552 | 0.026595 | 2.482 | 3.103 | 2712.115149 | circumference grooving
Metal Loss | Manufacturing/Milling Individual | 1676 |  |  | 129113.654 | 3 |  | 1:45 | Internal | 0.438 | 28240 | 20.588 | 22.312 |  | 42.9 |  |  |  | 11 | 0.11 | 0.792 | 2.52 | 877 | 20 | 52000 | 38.51 | 6.2 |  | 21 | -10 | 10 | -0.044 | 0.044 | 80 | 1.182 | 49.242 | 0.39 | 80 | 2.99 | 29.92503683 | -91.77553685 | -5.3323 |  | BODY | BASE |  |  | MFL-AXIAL_HR | 129113.699 | 1:45 | Yes | 3.3 |  | 1 | 11 | 0.792 | 0.038159 | 2.479 | 3.099 | 2708.440309 | circumference grooving
Metal Loss | Manufacturing/Milling Individual | 1677 |  |  | 129113.821 | 3 |  | 8:33 | Internal | 0.438 | 28240 | 20.755 | 22.145 |  | 42.9 |  |  |  | 11 | 0.11 | 0.552 | 1.575 | 877 | 20 | 52000 | 38.51 | 6.2 |  | 21 | -10 | 10 | -0.044 | 0.044 | 80 | 0.942 | 70.652 | 0.39 | 80 | 2.045 | 29.92503695 | -91.77553735 | -5.3311 |  | BODY | BASE |  |  | MFL-AXIAL_HR | 129113.848 | 8:33 | Yes | 3.3 |  | 1 | 11 | 0.552 | 0.026595 | 2.482 | 3.103 | 2712.115149 | circumference grooving
Metal Loss | Manufacturing/Milling Individual | 1678 |  |  | 129114.022 | 3 |  | 1:40 | Internal | 0.438 | 28240 | 20.956 | 21.944 |  | 42.9 |  |  |  | 11 | 0.11 | 0.708 | 2.047 | 877 | 20 | 52000 | 38.51 | 6.2 |  | 21 | -10 | 10 | -0.044 | 0.044 | 80 | 1.098 | 55.085 | 0.39 | 80 | 2.517 | 29.9250371 | -91.77553796 | -5.3296 |  | BODY | BASE |  |  | MFL-AXIAL_HR | 129114.068 | 1:39 | Yes | 3.3 |  | 1 | 11 | 0.708 | 0.034111 | 2.48 | 3.101 | 2709.859808 | circumference grooving
Metal Loss | Manufacturing/Milling Individual | 1679 |  |  | 129114.072 | 3 |  | 12:21 | Internal | 0.438 | 28240 | 21.006 | 21.894 |  | 42.9 |  |  |  | 16 | 0.16 | 0.36 | 0.945 | 877 | 20 | 52000 | 38.51 | 6.2 |  | 26 | -10 | 10 | -0.044 | 0.044 | 80 | 0.75 | 108.333 | 0.39 | 80 | 1.535 | 29.92503714 | -91.77553811 | -5.3293 |  | BODY | BASE |  |  | MFL-AXIAL_HR | 129114.092 | 12:21 | Yes | 3.3 |  | 1 | 16 | 0.36 | 0.025229 | 2.484 | 3.104 | 2713.331655 | circumference slotting
Metal Loss | Manufacturing/Milling Individual | 1680 |  |  | 129114.418 | 3 |  | 11:40 | Internal | 0.438 | 28240 | 21.352 | 21.548 |  | 42.9 |  |  |  | 18 | 0.18 | 0.468 | 0.984 | 877 | 20 | 52000 | 38.51 | 6.2 |  | 28 | -10 | 10 | -0.044 | 0.044 | 80 | 0.858 | 83.333 | 0.39 | 80 | 1.454 | 29.92503739 | -91.77553916 | -5.3268 |  | BODY | BASE |  |  | MFL-AXIAL_HR | 129114.441 | 11:43 | Yes | 3.3 |  | 1 | 18 | 0.468 | 0.036897 | 2.482 | 3.102 | 2711.100238 | circumference grooving
Metal Loss | Manufacturing/Milling Individual | 1681 |  |  | 129114.774 | 3 |  | 10:55 | Internal | 0.438 | 28240 | 21.708 | 21.192 |  | 42.9 |  |  |  | 13 | 0.13 | 0.708 | 2.795 | 877 | 20 | 52000 | 38.51 | 6.2 |  | 23 | -10 | 10 | -0.044 | 0.044 | 80 | 1.098 | 55.085 | 0.39 | 80 | 3.265 | 29.92503765 | -91.77554024 | -5.3242 |  | BODY | BASE |  |  | MFL-AXIAL_HR | 129114.819 | 10:53 | Yes | 3.3 |  | 1 | 13 | 0.708 | 0.040314 | 2.479 | 3.099 | 2708.639573 | circumference grooving
Metal Loss | Manufacturing/Milling Individual | 1682 |  |  | 129115.119 | 3 |  | 12:09 | Internal | 0.438 | 28240 | 22.053 | 20.847 |  | 42.9 |  |  |  | 13 | 0.13 | 0.744 | 1.417 | 877 | 20 | 52000 | 38.51 | 6.2 |  | 23 | -10 | 10 | -0.044 | 0.044 | 80 | 1.134 | 52.419 | 0.39 | 80 | 1.887 | 29.9250379 | -91.77554128 | -5.3217 |  | BODY | BASE |  |  | MFL-AXIAL_HR | 129115.165 | 12:11 | Yes | 3.3 |  | 1 | 13 | 0.744 | 0.042363 | 2.479 | 3.098 | 2707.925329 | pitting
Metal Loss | Manufacturing/Milling Individual | 1683 | CLUSTER 1684 | 3t x 3t | 129116.106 | 3 |  | 3:46 | Internal | 0.438 | 28240 | 23.04 | 19.86 |  | 42.9 |  |  |  | 11 | 0.11 | 1.14 | 2.441 | 877 | 20 | 52000 | 38.51 | 6.2 |  | 21 | -10 | 10 | -0.044 | 0.044 | 80 | 1.53 | 34.211 | 0.39 | 80 | 2.911 | 29.92503862 | -91.77554427 | -5.3139 |  | BODY | BASE |  |  | MFL-AXIAL_HR | 129116.158 | 3:45 | Yes | 3.3 |  | 1 | 11 | 1.14 | 0.054925 | 2.472 | 3.091 | 2701.192009 | circumference grooving
Metal Loss | Manufacturing Cluster | 1684 |  | 3t x 3t | 129116.106 | 3 |  | 3:26 | Internal | 0.438 | 28240 | 23.04 | 19.86 |  | 42.9 |  |  |  | 20 | 0.2 | 1.272 | 6.092 | 877 | 20 | 52000 | 38.51 | 6.2 | [12 empty] | 29.92503862 | -91.77554427 | -5.3139 |  | BODY | BASE |  |  | MFL-AXIAL_HR | 129116.192 | 2:58 |  | 3.3 |  | 1 | 15.625 | 1.26 | 0.08622 | 2.462 | 3.077 | 2689.629055
Metal Loss | Manufacturing/Milling Individual | 1685 | CLUSTER 1684 | 3t x 3t | 129116.166 | 3 |  | 2:59 | Internal | 0.438 | 28240 | 23.1 | 19.8 |  | 42.9 |  |  |  | 20 | 0.2 | 0.552 | 1.417 | 877 | 20 | 52000 | 38.51 | 6.2 |  | 30 | -10 | 10 | -0.044 | 0.044 | 80 | 0.942 | 70.652 | 0.39 | 80 | 1.887 | 29.92503866 | -91.77554445 | -5.3134 |  | BODY | BASE |  |  | MFL-AXIAL_HR | 129116.192 | 2:58 | Yes | 3.3 |  | 1 | 20 | 0.552 | 0.048355 | 2.479 | 3.099 | 2708.444481 | circumference grooving
Metal Loss | Manufacturing/Milling Individual | 1686 |  |  | 129116.565 | 3 |  | 2:27 | Internal | 0.438 | 28240 | 23.499 | 19.401 |  | 42.9 |  |  |  | 16 | 0.16 | 0.744 | 2.362 | 877 | 20 | 52000 | 38.51 | 6.2 |  | 26 | -10 | 10 | -0.044 | 0.044 | 80 | 1.134 | 52.419 | 0.39 | 80 | 2.832 | 29.92503896 | -91.77554566 | -5.3099 |  | BODY | BASE |  |  | MFL-AXIAL_HR | 129116.601 | 2:31 | Yes | 3.3 |  | 1 | 16 | 0.744 | 0.05214 | 2.477 | 3.096 | 2705.793434 | circumference grooving
Metal Loss | Manufacturing/Milling Individual | 1687 |  |  | 129118.05 | 3 |  | 4:19 | Internal | 0.438 | 28240 | 24.984 | 17.916 |  | 42.9 |  |  |  | 11 | 0.11 | 0.708 | 1.654 | 877 | 20 | 52000 | 38.51 | 6.2 |  | 21 | -10 | 10 | -0.044 | 0.044 | 80 | 1.098 | 55.085 | 0.39 | 80 | 2.124 | 29.92504004 | -91.77555015 | -5.2969 |  | BODY | BASE |  |  | MFL-AXIAL_HR | 129118.08 | 4:17 | Yes | 3.3 |  | 1 | 11 | 0.708 | 0.034111 | 2.48 | 3.101 | 2709.859808 | circumference grooving
Metal Loss | Manufacturing/Milling Individual | 1688 |  |  | 129119.201 | 3 |  | 6:01 | Internal | 0.438 | 28240 | 26.135 | 16.765 |  | 42.9 |  |  |  | 13 | 0.13 | 0.396 | 0.945 | 877 | 20 | 52000 | 38.51 | 6.2 |  | 23 | -10 | 10 | -0.044 | 0.044 | 80 | 0.786 | 98.485 | 0.39 | 80 | 1.535 | 29.92504088 | -91.77555364 | -5.2869 |  | BODY | BASE |  |  | MFL-AXIAL_HR | 129119.217 | 6:01 | Yes | 3.3 |  | 1 | 13 | 0.396 | 0.022548 | 2.484 | 3.105 | 2713.455821 | circumference slotting
Metal Loss | Manufacturing/Milling Individual | 1689 |  |  | 129119.496 | 3 |  | 7:15 | Internal | 0.438 | 28240 | 26.43 | 16.47 |  | 42.9 |  |  |  | 13 | 0.13 | 0.984 | 1.102 | 877 | 20 | 52000 | 38.51 | 6.2 |  | 23 | -10 | 10 | -0.044 | 0.044 | 80 | 1.374 | 39.634 | 0.39 | 80 | 1.572 | 29.9250411 | -91.77555453 | -5.2843 |  | BODY | BASE |  |  | MFL-AXIAL_HR | 129119.529 | 7:13 | Yes | 3.3 |  | 1 | 13 | 0.984 | 0.056029 | 2.474 | 3.092 | 2702.406412 | pitting
Metal Loss | Manufacturing/Milling Individual | 1690 |  |  | 129119.857 | 3 |  | 7:02 | Internal | 0.438 | 28240 | 26.791 | 16.109 |  | 42.9 |  |  |  | 13 | 0.13 | 0.516 | 1.496 | 877 | 20 | 52000 | 38.51 | 6.2 |  | 23 | -10 | 10 | -0.044 | 0.044 | 80 | 0.906 | 75.581 | 0.39 | 80 | 1.966 | 29.92504136 | -91.77555562 | -5.2811 |  | BODY | BASE |  |  | MFL-AXIAL_HR | 129119.871 | 7:05 | Yes | 3.3 |  | 1 | 13 | 0.516 | 0.029381 | 2.482 | 3.103 | 2711.904548 | circumference grooving
Metal Loss | Manufacturing/Milling Individual | 1691 |  |  | 129120.283 | 3 |  | 8:33 | Internal | 0.438 | 28240 | 27.217 | 15.683 |  | 42.9 |  |  |  | 14 | 0.14 | 0.588 | 1.26 | 877 | 20 | 52000 | 38.51 | 6.2 |  | 24 | -10 | 10 | -0.044 | 0.044 | 80 | 0.978 | 66.327 | 0.39 | 80 | 1.73 | 29.92504167 | -91.77555691 | -5.2774 |  | BODY | BASE |  |  | MFL-AXIAL_HR | 129120.306 | 8:31 | Yes | 3.3 |  | 1 | 14 | 0.588 | 0.036056 | 2.481 | 3.101 | 2710.350704 | circumference grooving
Metal Loss | Manufacturing/Milling Individual | 1692 |  |  | 129121.845 | 3 |  | 9:19 | Internal | 0.438 | 28240 | 28.779 | 14.121 |  | 42.9 |  |  |  | 17 | 0.17 | 0.636 | 0.945 | 877 | 20 | 52000 | 38.51 | 6.2 |  | 27 | -10 | 10 | -0.044 | 0.044 | 80 | 1.026 | 61.321 | 0.39 | 80 | 1.415 | 29.92504281 | -91.77556164 | -5.2637 |  | BODY | BASE |  |  | MFL-AXIAL_HR | 129121.875 | 9:19 | Yes | 3.3 |  | 1 | 17 | 0.636 | 0.047357 | 2.479 | 3.098 | 2707.851225 | pitting
Metal Loss | Manufacturing/Milling Individual | 1693 |  |  | 129122.206 | 3 |  | 10:29 | Internal | 0.438 | 28240 | 29.14 | 13.76 |  | 42.9 |  |  |  | 14 | 0.14 | 0.468 | 0.945 | 877 | 20 | 52000 | 38.51 | 6.2 |  | 24 | -10 | 10 | -0.044 | 0.044 | 80 | 0.858 | 83.333 | 0.39 | 80 | 1.415 | 29.92504308 | -91.77556273 | -5.2606 |  | BODY | BASE |  |  | MFL-AXIAL_HR | 129122.228 | 10:32 | Yes | 3.3 |  | 1 | 14 | 0.468 | 0.028698 | 2.483 | 3.103 | 2712.290891 | circumference grooving
Metal Loss | Manufacturing/Milling Individual | 1694 |  |  | 129133.665 | 3 |  | 3:14 | Internal | 0.438 | 28240 | 40.599 | 2.301 |  | 42.9 |  |  |  | 14 | 0.14 | 0.396 | 0.945 | 877 | 20 | 52000 | 38.51 | 6.2 |  | 24 | -10 | 10 | -0.044 | 0.044 | 80 | 0.786 | 98.485 | 0.39 | 80 | 1.535 | 29.92505152 | -91.7755974 | -5.1913 |  | BODY | BASE |  |  | MFL-AXIAL_HR | 129133.688 | 3:12 | Yes | 3.3 |  | 1 | 14 | 0.396 | 0.024283 | 2.484 | 3.104 | 2713.254031 | circumference slotting
Metal Loss | Manufacturing/Milling Individual | 1695 |  |  | 129134.109 | 3 |  | 10:34 | Internal | 0.438 | 28240 | 41.043 | 1.857 |  | 42.9 |  |  |  | 20 | 0.2 | 0.396 | 0.945 | 877 | 20 | 52000 | 38.51 | 6.2 |  | 30 | -10 | 10 | -0.044 | 0.044 | 80 | 0.786 | 98.485 | 0.39 | 80 | 1.535 | 29.92505185 | -91.77559874 | -5.1881 |  | BODY | BASE |  |  | MFL-AXIAL_HR | 129134.128 | 10:34 | Yes | 3.3 |  | 1 | 20 | 0.396 | 0.03469 | 2.482 | 3.103 | 2711.938087 | circumference slotting
GirthWeld | N/A | 28250 |  |  | 129135.966 | 3 |  |  |  | 0.438 | 28240 | 42.9 | 37.467 | 28250 | 37.467 |  |  |  |  | 0 |  |  | 877 | 20 | 52000 | 38.51 | 6.2 | [12 empty] | 29.92505322 | -91.77560436 | -5.1756 | [9 empty] | 3.3 | Longseam - Unknown Weld Type
Metal Loss | Manufacturing/Milling Individual | 1696 |  |  | 129136.172 | 3 |  | 5:52 | Internal | 0.438 | 28250 | 0.206 | 37.261 |  | 37.467 |  |  |  | 16 | 0.16 | 0.744 | 1.614 | 877 | 20 | 52000 | 38.51 | 6.2 |  | 26 | -10 | 10 | -0.044 | 0.044 | 80 | 1.134 | 52.419 | 0.39 | 80 | 2.084 | 29.92505337 | -91.77560498 | -5.1745 |  | NEAR | BASE |  |  | MFL-AXIAL_HR | 129136.221 | 5:54 | Yes | 3.3 |  | 1 | 16 | 0.744 | 0.05214 | 2.477 | 3.096 | 2705.793434 | circumference grooving
Metal Loss | Manufacturing/Milling Individual | 1697 |  |  | 129140.127 | 3 |  | 11:21 | Internal | 0.438 | 28250 | 4.161 | 33.306 |  | 37.467 |  |  |  | 11 | 0.11 | 0.552 | 0.945 | 877 | 20 | 52000 | 38.51 | 6.2 |  | 21 | -10 | 10 | -0.044 | 0.044 | 80 | 0.942 | 70.652 | 0.39 | 80 | 1.415 | 29.92505631 | -91.77561694 | -5.1528 |  | BODY | BASE |  |  | MFL-AXIAL_HR | 129140.143 | 11:16 | Yes | 3.3 |  | 1 | 11 | 0.552 | 0.026595 | 2.482 | 3.103 | 2712.115149 | pitting
Metal Loss | Manufacturing/Milling Individual | 1698 |  |  | 129140.97 | 3 |  | 10:42 | Internal | 0.438 | 28250 | 5.004 | 32.463 |  | 37.467 |  |  |  | 11 | 0.11 | 0.516 | 0.945 | 877 | 20 | 52000 | 38.51 | 6.2 |  | 21 | -10 | 10 | -0.044 | 0.044 | 80 | 0.906 | 75.581 | 0.39 | 80 | 1.415 | 29.92505693 | -91.77561949 | -5.1481 |  | BODY | BASE |  |  | MFL-AXIAL_HR | 129140.99 | 10:45 | Yes | 3.3 |  | 1 | 11 | 0.516 | 0.024861 | 2.483 | 3.104 | 2712.562268 | pitting
Metal Loss | Manufacturing/Milling Individual | 1699 |  |  | 129145.206 | 3 |  | 12:25 | Internal | 0.438 | 28250 | 9.24 | 28.227 |  | 37.467 |  |  |  | 11 | 0.11 | 0.312 | 0.945 | 877 | 20 | 52000 | 38.51 | 6.2 |  | 21 | -10 | 10 | -0.044 | 0.044 | 80 | 0.702 | 125 | 0.39 | 80 | 1.535 | 29.92506006 | -91.7756323 | -5.1161 |  | BODY | BASE |  |  | MFL-AXIAL_HR | 129145.216 | 12:24 | Yes | 3.3 |  | 1 | 11 | 0.312 | 0.015032 | 2.485 | 3.106 | 2714.550291 | circumference slotting
Metal Loss | Manufacturing Cluster | 1701 |  | 3t x 3t | 129146.74 | 3 |  | 3:41 | Internal | 0.438 | 28250 | 10.774 | 26.693 |  | 37.467 |  |  |  | 25 | 0.25 | 1.464 | 2.619 | 877 | 20 | 52000 | 38.51 | 6.2 | Yes | [11 empty] | 29.9250612 | -91.77563694 | -5.1035 |  | BODY | BASE |  |  | MFL-AXIAL_HR | 129146.859 | 3:50 |  | 3.3 |  | 1 | 16.202703 | 1.457 | 0.103378 | 2.453 | 3.067 | 2680.35531
Metal Loss | Manufacturing/Milling Individual | 1700 | CLUSTER 1701 | 3t x 3t | 129146.74 | 3 |  | 3:32 | Internal | 0.438 | 28250 | 10.774 | 26.693 |  | 37.467 |  |  |  | 13 | 0.13 | 0.792 | 0.945 | 877 | 20 | 52000 | 38.51 | 6.2 |  | 23 | -10 | 10 | -0.044 | 0.044 | 80 | 1.182 | 49.242 | 0.39 | 80 | 1.415 | 29.9250612 | -91.77563694 | -5.1035 |  | BODY | BASE |  |  | MFL-AXIAL_HR | 129146.757 | 3:31 | Yes | 3.3 |  | 1 | 13 | 0.792 | 0.045096 | 2.478 | 3.097 | 2706.925151 | pitting
Metal Loss | Manufacturing/Milling Individual | 1702 | CLUSTER 1701 | 3t x 3t | 129146.823 | 3 |  | 3:50 | Internal | 0.438 | 28250 | 10.857 | 26.61 |  | 37.467 |  |  |  | 25 | 0.25 | 0.468 | 1.024 | 877 | 20 | 52000 | 38.51 | 6.2 | Yes | 35 | -10 | 10 | -0.044 | 0.044 | 80 | 0.858 | 83.333 | 0.39 | 80 | 1.494 | 29.92506126 | -91.77563719 | -5.1028 |  | BODY | BASE |  |  | MFL-AXIAL_HR | 129146.859 | 3:50 | Yes | 3.3 |  | 1 | 25 | 0.468 | 0.051246 | 2.479 | 3.099 | 2708.714145 | circumference grooving
Metal Loss | Manufacturing/Milling Individual | 1703 |  |  | 129147.185 | 3 |  | 4:03 | Internal | 0.438 | 28250 | 11.219 | 26.248 |  | 37.467 |  |  |  | 16 | 0.16 | 0.36 | 0.945 | 877 | 20 | 52000 | 38.51 | 6.2 |  | 26 | -10 | 10 | -0.044 | 0.044 | 80 | 0.75 | 108.333 | 0.39 | 80 | 1.535 | 29.92506153 | -91.77563828 | -5.0998 |  | BODY | BASE |  |  | MFL-AXIAL_HR | 129147.194 | 4:01 | Yes | 3.3 |  | 1 | 16 | 0.36 | 0.025229 | 2.484 | 3.104 | 2713.331655 | circumference slotting
Metal Loss | Manufacturing/Milling Individual | 1704 |  |  | 129149.055 | 3 |  | 5:00 | Internal | 0.438 | 28250 | 13.089 | 24.378 |  | 37.467 |  |  |  | 13 | 0.13 | 0.588 | 0.945 | 877 | 20 | 52000 | 38.51 | 6.2 |  | 23 | -10 | 10 | -0.044 | 0.044 | 80 | 0.978 | 66.327 | 0.39 | 80 | 1.415 | 29.92506291 | -91.77564394 | -5.0835 |  | BODY | BASE |  |  | MFL-AXIAL_HR | 129149.094 | 5:00 | Yes | 3.3 |  | 1 | 13 | 0.588 | 0.033481 | 2.481 | 3.102 | 2710.790232 | pitting
Metal Loss | Manufacturing/Milling Individual | 1705 |  |  | 129149.123 | 3 |  | 6:26 | Internal | 0.438 | 28250 | 13.157 | 24.31 |  | 37.467 |  |  |  | 11 | 0.11 | 0.432 | 1.024 | 877 | 20 | 52000 | 38.51 | 6.2 |  | 21 | -10 | 10 | -0.044 | 0.044 | 80 | 0.822 | 90.278 | 0.39 | 80 | 1.614 | 29.92506296 | -91.77564414 | -5.0828 |  | BODY | BASE |  |  | MFL-AXIAL_HR | 129149.136 | 6:26 | Yes | 3.3 |  | 1 | 11 | 0.432 | 0.020814 | 2.484 | 3.105 | 2713.494654 | circumference slotting
Metal Loss | Manufacturing/Milling Individual | 1706 |  |  | 129151.592 | 3 |  | 12:09 | Internal | 0.438 | 28250 | 15.626 | 21.841 |  | 37.467 |  |  |  | 11 | 0.11 | 1.14 | 2.48 | 877 | 20 | 52000 | 38.51 | 6.2 |  | 21 | -10 | 10 | -0.044 | 0.044 | 80 | 1.53 | 34.211 | 0.39 | 80 | 2.95 | 29.92506479 | -91.77565161 | -5.0578 |  | BODY | BASE |  |  | MFL-AXIAL_HR | 129151.647 | 12:06 | Yes | 3.3 |  | 1 | 11 | 1.14 | 0.054925 | 2.472 | 3.091 | 2701.192009 | circumference grooving
Metal Loss | Manufacturing/Milling Individual | 1707 |  |  | 129152.078 | 3 |  | 10:42 | Internal | 0.438 | 28250 | 16.112 | 21.355 |  | 37.467 |  |  |  | 14 | 0.14 | 0.744 | 0.945 | 877 | 20 | 52000 | 38.51 | 6.2 |  | 24 | -10 | 10 | -0.044 | 0.044 | 80 | 1.134 | 52.419 | 0.39 | 80 | 1.415 | 29.92506515 | -91.77565308 | -5.0528 |  | BODY | BASE |  |  | MFL-AXIAL_HR | 129152.114 | 10:42 | Yes | 3.3 |  | 1 | 14 | 0.744 | 0.045622 | 2.478 | 3.098 | 2707.230855 | pitting
Metal Loss | Manufacturing/Milling Individual | 1708 |  |  | 129153.031 | 3 |  | 11:45 | Internal | 0.438 | 28250 | 17.065 | 20.402 |  | 37.467 |  |  |  | 11 | 0.11 | 0.468 | 0.945 | 877 | 20 | 52000 | 38.51 | 6.2 |  | 21 | -10 | 10 | -0.044 | 0.044 | 80 | 0.858 | 83.333 | 0.39 | 80 | 1.415 | 29.92506586 | -91.77565596 | -5.0432 |  | BODY | BASE |  |  | MFL-AXIAL_HR | 129153.054 | 11:46 | Yes | 3.3 |  | 1 | 11 | 0.468 | 0.022548 | 2.483 | 3.104 | 2713.114257 | circumference grooving
GirthWeld | N/A | 28260 |  |  | 129173.433 | 3 |  |  |  | 0.438 | 28250 | 37.467 | 42.615 | 28260 | 42.615 |  |  |  |  | 0 |  |  | 877 | 20 | 52000 | 38.51 | 7.2 | [12 empty] | 29.92508103 | -91.77571763 | -4.7311 | [9 empty] | 3.3 | Longseam - Unknown Weld Type
GirthWeld | N/A | 28270 |  |  | 129216.048 | 3 |  |  |  | 0.438 | 28260 | 42.615 | 40.512 | 28270 | 40.512 |  |  |  |  | 0 |  |  | 877 | 20 | 52000 | 38.51 | 6.6 | [12 empty] | 29.92511224 | -91.77584658 | -3.9831 | [9 empty] | 3.3 | Longseam - Unknown Weld Type
GirthWeld | N/A | 28280 |  |  | 129256.56 | 3 |  |  |  | 0.438 | 28270 | 40.512 | 41.893 | 28280 | 41.893 |  |  |  |  | 0 |  |  | 877 | 20 | 52000 | 38.51 | 6.6 | [12 empty] | 29.92514156 | -91.77596929 | -3.3846 | [9 empty] | 3.3 | Longseam - Unknown Weld Type
GirthWeld | N/A | 28290 |  |  | 129298.453 | 3 |  |  |  | 0.438 | 28280 | 41.893 | 37.29 | 28290 | 37.29 |  |  |  |  | 0 |  |  | 877 | 20 | 52000 | 38.51 | 6.9 | [12 empty] | 29.9251718 | -91.77609622 | -2.926 | [9 empty] | 3.3 | Longseam - Unknown Weld Type
Metal Loss | Manufacturing/Milling Individual | 1709 |  |  | 129299.291 | 3 |  | 10:05 | Internal | 0.438 | 28290 | 0.838 | 36.452 |  | 37.29 |  |  |  | 22 | 0.22 | 0.588 | 0.945 | 877 | 20 | 52000 | 38.51 | 6.9 | Yes | 32 | -10 | 10 | -0.044 | 0.044 | 80 | 0.978 | 66.327 | 0.39 | 80 | 1.415 | 29.92517241 | -91.77609875 | -2.9149 |  | BODY | BASE |  |  | MFL-AXIAL_HR | 129299.33 | 10:08 | Yes | 3.3 |  | 1 | 22 | 0.588 | 0.05666 | 2.477 | 3.097 | 2706.435062 | pitting
Metal Loss | Manufacturing/Milling Individual | 1710 |  |  | 129300.337 | 3 |  | 11:59 | Internal | 0.438 | 28290 | 1.884 | 35.406 |  | 37.29 |  |  |  | 29 | 0.29 | 0.552 | 0.945 | 877 | 20 | 52000 | 38.51 | 6.9 | Yes | 39 | -10 | 10 | -0.044 | 0.044 | 80 | 0.942 | 70.652 | 0.39 | 80 | 1.415 | 29.92517317 | -91.77610192 | -2.9017 |  | BODY | BASE |  |  | MFL-AXIAL_HR | 129300.36 | 11:56 | Yes | 3.3 |  | 1 | 29 | 0.552 | 0.070115 | 2.475 | 3.094 | 2703.857231 | pitting
Metal Loss | Manufacturing/Milling Individual | 1711 |  |  | 129300.744 | 3 |  | 1:10 | Internal | 0.438 | 28290 | 2.291 | 34.999 |  | 37.29 |  |  |  | 23 | 0.23 | 0.468 | 0.945 | 877 | 20 | 52000 | 38.51 | 6.9 | Yes | 33 | -10 | 10 | -0.044 | 0.044 | 80 | 0.858 | 83.333 | 0.39 | 80 | 1.415 | 29.92517347 | -91.77610315 | -2.8969 |  | BODY | BASE |  |  | MFL-AXIAL_HR | 129300.757 | 1:09 | Yes | 3.3 |  | 1 | 23 | 0.468 | 0.047146 | 2.48 | 3.1 | 2709.43971 | circumference grooving
Metal Loss | Manufacturing Cluster | 1713 |  | 3t x 3t | 129301.327 | 3 |  | 3:58 | Internal | 0.438 | 28290 | 2.874 | 34.416 |  | 37.29 |  |  |  | 17 | 0.17 | 1.332 | 2.636 | 877 | 20 | 52000 | 38.51 | 6.9 | [12 empty] | 29.92517389 | -91.77610492 | -2.8899 |  | BODY | BASE |  |  | MFL-AXIAL_HR | 129301.347 | 3:50 |  | 3.3 |  | 1 | 14 | 1.332 | 0.082082 | 2.462 | 3.078 | 2690.081024
Metal Loss | Manufacturing/Milling Individual | 1712 | CLUSTER 1713 | 3t x 3t | 129301.327 | 3 |  | 3:48 | Internal | 0.438 | 28290 | 2.874 | 34.416 |  | 37.29 |  |  |  | 17 | 0.17 | 0.36 | 0.945 | 877 | 20 | 52000 | 38.51 | 6.9 |  | 27 | -10 | 10 | -0.044 | 0.044 | 80 | 0.75 | 108.333 | 0.39 | 80 | 1.535 | 29.92517389 | -91.77610492 | -2.8899 |  | BODY | BASE |  |  | MFL-AXIAL_HR | 129301.347 | 3:50 | Yes | 3.3 |  | 1 | 17 | 0.36 | 0.026806 | 2.483 | 3.104 | 2713.152439 | circumference slotting
Metal Loss | Manufacturing/Milling Individual | 1714 | CLUSTER 1713 | 3t x 3t | 129301.379 | 3 |  | 4:03 | Internal | 0.438 | 28290 | 2.926 | 34.364 |  | 37.29 |  |  |  | 16 | 0.16 | 0.708 | 1.693 | 877 | 20 | 52000 | 38.51 | 6.9 |  | 26 | -10 | 10 | -0.044 | 0.044 | 80 | 1.098 | 55.085 | 0.39 | 80 | 2.163 | 29.92517393 | -91.77610507 | -2.8893 |  | BODY | BASE |  |  | MFL-AXIAL_HR | 129301.422 | 3:59 | Yes | 3.3 |  | 1 | 16 | 0.708 | 0.049617 | 2.478 | 3.097 | 2706.702532 | circumference grooving
Metal Loss | Manufacturing/Milling Individual | 1715 |  |  | 129305.969 | 3 |  | 5:09 | Internal | 0.438 | 28290 | 7.516 | 29.774 |  | 37.29 |  |  |  | 14 | 0.14 | 0.516 | 1.89 | 877 | 20 | 52000 | 38.51 | 6.9 |  | 24 | -10 | 10 | -0.044 | 0.044 | 80 | 0.906 | 75.581 | 0.39 | 80 | 2.36 | 29.92517728 | -91.77611897 | -2.8345 |  | BODY | BASE |  |  | MFL-AXIAL_HR | 129305.975 | 5:09 | Yes | 3.3 |  | 1 | 14 | 0.516 | 0.031641 | 2.482 | 3.102 | 2711.564341 | circumference grooving
Metal Loss | Manufacturing/Milling Individual | 1716 |  |  | 129314.592 | 3 |  | 11:11 | Internal | 0.438 | 28290 | 16.139 | 21.151 |  | 37.29 |  |  |  | 11 | 0.11 | 0.552 | 1.299 | 877 | 20 | 52000 | 38.51 | 6.9 |  | 21 | -10 | 10 | -0.044 | 0.044 | 80 | 0.942 | 70.652 | 0.39 | 80 | 1.769 | 29.92518357 | -91.77614507 | -2.7284 |  | BODY | BASE |  |  | MFL-AXIAL_HR | 129314.619 | 11:12 | Yes | 3.3 |  | 1 | 11 | 0.552 | 0.026595 | 2.482 | 3.103 | 2712.115149 | circumference grooving
Metal Loss | Manufacturing/Milling Individual | 1717 |  |  | 129314.866 | 3 |  | 10:03 | Internal | 0.438 | 28290 | 16.413 | 20.877 |  | 37.29 |  |  |  | 11 | 0.11 | 0.636 | 1.969 | 877 | 20 | 52000 | 38.51 | 6.9 |  | 21 | -10 | 10 | -0.044 | 0.044 | 80 | 1.026 | 61.321 | 0.39 | 80 | 2.439 | 29.92518376 | -91.7761459 | -2.7255 |  | BODY | BASE |  |  | MFL-AXIAL_HR | 129314.879 | 10:03 | Yes | 3.3 |  | 1 | 11 | 0.636 | 0.030642 | 2.481 | 3.102 | 2710.96381 | circumference grooving
Metal Loss | Manufacturing/Milling Individual | 1718 |  |  | 129315.599 | 3 |  | 3:24 | Internal | 0.438 | 28290 | 17.146 | 20.144 |  | 37.29 |  |  |  | 17 | 0.17 | 0.708 | 0.945 | 877 | 20 | 52000 | 38.51 | 6.9 |  | 27 | -10 | 10 | -0.044 | 0.044 | 80 | 1.098 | 55.085 | 0.39 | 80 | 1.415 | 29.9251843 | -91.77614812 | -2.7179 |  | BODY | BASE |  |  | MFL-AXIAL_HR | 129315.648 | 3:25 | Yes | 3.3 |  | 1 | 17 | 0.708 | 0.052718 | 2.477 | 3.096 | 2706.026387 | pitting
Metal Loss | Manufacturing/Milling Individual | 1719 |  |  | 129316.413 | 3 |  | 6:58 | Internal | 0.438 | 28290 | 17.96 | 19.33 |  | 37.29 |  |  |  | 20 | 0.2 | 0.432 | 0.945 | 877 | 20 | 52000 | 38.51 | 6.9 |  | 30 | -10 | 10 | -0.044 | 0.044 | 80 | 0.822 | 90.278 | 0.39 | 80 | 1.535 | 29.92518489 | -91.77615059 | -2.7095 |  | BODY | BASE |  |  | MFL-AXIAL_HR | 129316.439 | 6:57 | Yes | 3.3 |  | 1 | 20 | 0.432 | 0.037843 | 2.482 | 3.102 | 2711.228739 | circumference slotting
Metal Loss | Manufacturing/Milling Individual | 1720 |  |  | 129316.461 | 3 |  | 3:37 | Internal | 0.438 | 28290 | 18.008 | 19.282 |  | 37.29 |  |  |  | 11 | 0.11 | 0.636 | 0.945 | 877 | 20 | 52000 | 38.51 | 6.9 |  | 21 | -10 | 10 | -0.044 | 0.044 | 80 | 1.026 | 61.321 | 0.39 | 80 | 1.415 | 29.92518493 | -91.77615073 | -2.709 |  | BODY | BASE |  |  | MFL-AXIAL_HR | 129316.484 | 3:34 | Yes | 3.3 |  | 1 | 11 | 0.636 | 0.030642 | 2.481 | 3.102 | 2710.96381 | pitting
Metal Loss | Manufacturing/Milling Individual | 1721 |  |  | 129316.653 | 3 |  | 2:34 | Internal | 0.438 | 28290 | 18.2 | 19.09 |  | 37.29 |  |  |  | 11 | 0.11 | 0.396 | 0.945 | 877 | 20 | 52000 | 38.51 | 6.9 |  | 21 | -10 | 10 | -0.044 | 0.044 | 80 | 0.786 | 98.485 | 0.39 | 80 | 1.535 | 29.92518507 | -91.77615131 | -2.707 |  | BODY | BASE |  |  | MFL-AXIAL_HR | 129316.669 | 2:35 | Yes | 3.3 |  | 1 | 11 | 0.396 | 0.019079 | 2.484 | 3.105 | 2713.845883 | circumference slotting
Metal Loss | Manufacturing Cluster | 1723 |  | 3t x 3t | 129316.861 | 3 |  | 3:13 | Internal | 0.438 | 28290 | 18.408 | 18.882 |  | 37.29 |  |  |  | 11 | 0.11 | 1.872 | 5.795 | 877 | 20 | 52000 | 38.51 | 6.9 | [12 empty] | 29.92518522 | -91.77615194 | -2.7049 |  | BODY | BASE |  |  | MFL-AXIAL_HR | 129316.9 | 3:42 |  | 3.3 |  | 1 | 11 | 1.872 | 0.091049 | 2.453 | 3.067 | 2680.122153
Metal Loss | Manufacturing/Milling Individual | 1722 | CLUSTER 1723 | 3t x 3t | 129316.861 | 3 |  | 3:29 | Internal | 0.438 | 28290 | 18.408 | 18.882 |  | 37.29 |  |  |  | 11 | 0.11 | 1.5 | 2.913 | 877 | 20 | 52000 | 38.51 | 6.9 |  | 21 | -10 | 10 | -0.044 | 0.044 | 80 | 2.09 | 39.333 | 0.59 | 80 | 3.503 | 29.92518522 | -91.77615194 | -2.7049 |  | BODY | BASE |  |  | MFL-AXIAL_HR | 129316.9 | 3:42 | Yes | 3.3 |  | 1 | 11 | 1.5 | 0.07227 | 2.464 | 3.08 | 2691.792097 | general
Metal Loss | Manufacturing/Milling Individual | 1724 | CLUSTER 1723 | 3t x 3t | 129316.955 | 3 |  | 2:47 | Internal | 0.438 | 28290 | 18.502 | 18.788 |  | 37.29 |  |  |  | 11 | 0.11 | 0.744 | 1.22 | 877 | 20 | 52000 | 38.51 | 6.9 |  | 21 | -10 | 10 | -0.044 | 0.044 | 80 | 1.134 | 52.419 | 0.39 | 80 | 1.69 | 29.92518529 | -91.77615223 | -2.7039 |  | BODY | BASE |  |  | MFL-AXIAL_HR | 129317.004 | 2:49 | Yes | 3.3 |  | 1 | 11 | 0.744 | 0.035846 | 2.48 | 3.1 | 2709.268469 | pitting
Metal Loss | Manufacturing/Milling Individual | 1725 |  |  | 129317.516 | 3 |  | 4:07 | Internal | 0.438 | 28290 | 19.063 | 18.227 |  | 37.29 |  |  |  | 11 | 0.11 | 0.396 | 0.945 | 877 | 20 | 52000 | 38.51 | 6.9 |  | 21 | -10 | 10 | -0.044 | 0.044 | 80 | 0.786 | 98.485 | 0.39 | 80 | 1.535 | 29.9251857 | -91.77615393 | -2.6981 |  | BODY | BASE |  |  | MFL-AXIAL_HR | 129317.529 | 4:07 | Yes | 3.3 |  | 1 | 11 | 0.396 | 0.019079 | 2.484 | 3.105 | 2713.845883 | circumference slotting
Metal Loss | Manufacturing/Milling Individual | 1726 |  |  | 129317.723 | 3 |  | 3:09 | Internal | 0.438 | 28290 | 19.27 | 18.02 |  | 37.29 |  |  |  | 17 | 0.17 | 0.552 | 0.945 | 877 | 20 | 52000 | 38.51 | 6.9 |  | 27 | -10 | 10 | -0.044 | 0.044 | 80 | 0.942 | 70.652 | 0.39 | 80 | 1.415 | 29.92518585 | -91.77615455 | -2.6959 |  | BODY | BASE |  |  | MFL-AXIAL_HR | 129317.749 | 3:09 | Yes | 3.3 |  | 1 | 17 | 0.552 | 0.041102 | 2.48 | 3.1 | 2709.755345 | pitting
Metal Loss | Manufacturing/Milling Individual | 1727 |  |  | 129317.769 | 3 |  | 5:10 | Internal | 0.438 | 28290 | 19.316 | 17.974 |  | 37.29 |  |  |  | 13 | 0.13 | 0.552 | 1.969 | 877 | 20 | 52000 | 38.51 | 6.9 |  | 23 | -10 | 10 | -0.044 | 0.044 | 80 | 0.942 | 70.652 | 0.39 | 80 | 2.439 | 29.92518588 | -91.77615469 | -2.6955 |  | BODY | BASE |  |  | MFL-AXIAL_HR | 129317.792 | 5:11 | Yes | 3.3 |  | 1 | 13 | 0.552 | 0.031431 | 2.482 | 3.102 | 2711.364268 | circumference grooving
Metal Loss | Manufacturing/Milling Individual | 1728 |  |  | 129319.686 | 3 |  | 2:32 | Internal | 0.438 | 28290 | 21.233 | 16.057 |  | 37.29 |  |  |  | 11 | 0.11 | 0.396 | 0.945 | 877 | 20 | 52000 | 38.51 | 6.9 |  | 21 | -10 | 10 | -0.044 | 0.044 | 80 | 0.786 | 98.485 | 0.39 | 80 | 1.535 | 29.92518728 | -91.7761605 | -2.6763 |  | BODY | BASE |  |  | MFL-AXIAL_HR | 129319.705 | 2:30 | Yes | 3.3 |  | 1 | 11 | 0.396 | 0.019079 | 2.484 | 3.105 | 2713.845883 | circumference slotting
Metal Loss | Manufacturing/Milling Individual | 1729 |  |  | 129319.977 | 3 |  | 12:40 | Internal | 0.438 | 28290 | 21.524 | 15.766 |  | 37.29 |  |  |  | 11 | 0.11 | 0.672 | 0.945 | 877 | 20 | 52000 | 38.51 | 6.9 |  | 21 | -10 | 10 | -0.044 | 0.044 | 80 | 1.062 | 58.036 | 0.39 | 80 | 1.415 | 29.92518749 | -91.77616138 | -2.6744 |  | BODY | BASE |  |  | MFL-AXIAL_HR | 129320.003 | 12:39 | Yes | 3.3 |  | 1 | 11 | 0.672 | 0.032377 | 2.481 | 3.101 | 2710.425078 | pitting
Metal Loss | Manufacturing/Milling Individual | 1730 |  |  | 129320.655 | 3 |  | 9:39 | Internal | 0.438 | 28290 | 22.202 | 15.088 |  | 37.29 |  |  |  | 18 | 0.18 | 0.864 | 1.417 | 877 | 20 | 52000 | 38.51 | 6.9 |  | 28 | -10 | 10 | -0.044 | 0.044 | 80 | 1.254 | 45.139 | 0.39 | 80 | 1.887 | 29.92518798 | -91.77616343 | -2.67 |  | BODY | BASE |  |  | MFL-AXIAL_HR | 129320.714 | 9:39 | Yes | 3.3 |  | 1 | 18 | 0.864 | 0.068118 | 2.472 | 3.09 | 2700.479992 | pitting
Metal Loss | Manufacturing/Milling Individual | 1731 |  |  | 129320.758 | 3 |  | 10:45 | Internal | 0.438 | 28290 | 22.305 | 14.985 |  | 37.29 |  |  |  | 11 | 0.11 | 0.432 | 0.945 | 877 | 20 | 52000 | 38.51 | 6.9 |  | 21 | -10 | 10 | -0.044 | 0.044 | 80 | 0.822 | 90.278 | 0.39 | 80 | 1.535 | 29.92518806 | -91.77616374 | -2.6693 |  | BODY | BASE |  |  | MFL-AXIAL_HR | 129320.778 | 10:43 | Yes | 3.3 |  | 1 | 11 | 0.432 | 0.020814 | 2.484 | 3.105 | 2713.494654 | circumference slotting
Metal Loss | Manufacturing Cluster | 1733 |  | 3t x 3t | 129322.866 | 3 |  | 7:27 | Internal | 0.438 | 28290 | 24.413 | 12.877 |  | 37.29 |  |  |  | 13 | 0.13 | 0.468 | 3.631 | 877 | 20 | 52000 | 38.51 | 6.9 | [12 empty] | 29.92518959 | -91.77617013 | -2.6556 |  | BODY | BASE |  |  | MFL-AXIAL_HR | 129322.885 | 7:42 |  | 3.3 |  | 1 | 13 | 0.468 | 0.026901 | 2.483 | 3.104 | 2712.512467
Metal Loss | Manufacturing/Milling Individual | 1732 | CLUSTER 1733 | 3t x 3t | 129322.866 | 3 |  | 7:42 | Internal | 0.438 | 28290 | 24.413 | 12.877 |  | 37.29 |  |  |  | 13 | 0.13 | 0.468 | 0.945 | 877 | 20 | 52000 | 38.51 | 6.9 |  | 23 | -10 | 10 | -0.044 | 0.044 | 80 | 0.858 | 83.333 | 0.39 | 80 | 1.415 | 29.92518959 | -91.77617013 | -2.6556 |  | BODY | BASE |  |  | MFL-AXIAL_HR | 129322.885 | 7:42 | Yes | 3.3 |  | 1 | 13 | 0.468 | 0.026648 | 2.483 | 3.104 | 2712.571599 | circumference grooving
Metal Loss | Manufacturing/Milling Individual | 1734 | CLUSTER 1733 | 3t x 3t | 129322.871 | 3 |  | 7:12 | Internal | 0.438 | 28290 | 24.418 | 12.872 |  | 37.29 |  |  |  | 11 | 0.11 | 0.396 | 0.945 | 877 | 20 | 52000 | 38.51 | 6.9 |  | 21 | -10 | 10 | -0.044 | 0.044 | 80 | 0.786 | 98.485 | 0.39 | 80 | 1.535 | 29.92518959 | -91.77617014 | -2.6555 |  | BODY | BASE |  |  | MFL-AXIAL_HR | 129322.884 | 7:09 | Yes | 3.3 |  | 1 | 11 | 0.396 | 0.019079 | 2.484 | 3.105 | 2713.845883 | circumference slotting
Metal Loss | Manufacturing/Milling Individual | 1735 |  |  | 129323.747 | 3 |  | 3:12 | Internal | 0.438 | 28290 | 25.294 | 11.996 |  | 37.29 |  |  |  | 13 | 0.13 | 0.432 | 0.945 | 877 | 20 | 52000 | 38.51 | 6.9 |  | 23 | -10 | 10 | -0.044 | 0.044 | 80 | 0.822 | 90.278 | 0.39 | 80 | 1.535 | 29.92519023 | -91.77617279 | -2.6498 |  | BODY | BASE |  |  | MFL-AXIAL_HR | 129323.77 | 3:15 | Yes | 3.3 |  | 1 | 13 | 0.432 | 0.024598 | 2.483 | 3.104 | 2713.031324 | circumference slotting
Metal Loss | Manufacturing/Milling Individual | 1736 |  |  | 129326.396 | 3 |  | 4:15 | Internal | 0.438 | 28290 | 27.943 | 9.347 |  | 37.29 |  |  |  | 16 | 0.16 | 0.516 | 0.945 | 877 | 20 | 52000 | 38.51 | 6.9 |  | 26 | -10 | 10 | -0.044 | 0.044 | 80 | 0.906 | 75.581 | 0.39 | 80 | 1.415 | 29.92519216 | -91.77618081 | -2.6342 |  | BODY | BASE |  |  | MFL-AXIAL_HR | 129326.422 | 4:14 | Yes | 3.3 |  | 1 | 16 | 0.516 | 0.036161 | 2.481 | 3.102 | 2710.859898 | pitting
Metal Loss | Manufacturing/Milling Individual | 1737 |  |  | 129329.218 | 3 |  | 8:40 | Internal | 0.438 | 28290 | 30.765 | 6.525 |  | 37.29 |  |  |  | 13 | 0.13 | 0.36 | 0.945 | 877 | 20 | 52000 | 38.51 | 6.9 |  | 23 | -10 | 10 | -0.044 | 0.044 | 80 | 0.75 | 108.333 | 0.39 | 80 | 1.535 | 29.92519421 | -91.77618936 | -2.6309 |  | BODY | BASE |  |  | MFL-AXIAL_HR | 129329.235 | 8:36 | Yes | 3.3 |  | 1 | 13 | 0.36 | 0.020498 | 2.484 | 3.105 | 2713.844712 | circumference slotting
Metal Loss | Manufacturing/Milling Individual | 1738 |  |  | 129329.345 | 3 |  | 7:04 | Internal | 0.438 | 28290 | 30.892 | 6.398 |  | 37.29 |  |  |  | 14 | 0.14 | 0.792 | 2.362 | 877 | 20 | 52000 | 38.51 | 6.9 |  | 24 | -10 | 10 | -0.044 | 0.044 | 80 | 1.182 | 49.242 | 0.39 | 80 | 2.832 | 29.9251943 | -91.77618975 | -2.6308 |  | BODY | BASE |  |  | MFL-AXIAL_HR | 129329.374 | 7:04 | Yes | 3.3 |  | 1 | 14 | 0.792 | 0.048565 | 2.477 | 3.096 | 2706.14181 | circumference grooving
Metal Loss | Manufacturing/Milling Individual | 1739 |  |  | 129330.912 | 3 |  | 4:09 | Internal | 0.438 | 28290 | 32.459 | 4.831 |  | 37.29 |  |  |  | 14 | 0.14 | 0.828 | 1.417 | 877 | 20 | 52000 | 38.51 | 6.9 |  | 24 | -10 | 10 | -0.044 | 0.044 | 80 | 1.218 | 47.101 | 0.39 | 80 | 1.887 | 29.92519543 | -91.77619449 | -2.629 |  | BODY | BASE |  |  | MFL-AXIAL_HR | 129330.961 | 4:09 | Yes | 3.3 |  | 1 | 14 | 0.828 | 0.050773 | 2.476 | 3.095 | 2705.286869 | pitting
Metal Loss | Manufacturing/Milling Individual | 1740 |  |  | 129331.251 | 3 |  | 6:22 | Internal | 0.438 | 28290 | 32.798 | 4.492 |  | 37.29 |  |  |  | 11 | 0.11 | 0.672 | 2.008 | 877 | 20 | 52000 | 38.51 | 6.9 |  | 21 | -10 | 10 | -0.044 | 0.044 | 80 | 1.062 | 58.036 | 0.39 | 80 | 2.478 | 29.92519568 | -91.77619552 | -2.6286 |  | BODY | BASE |  |  | MFL-AXIAL_HR | 129331.274 | 6:19 | Yes | 3.3 |  | 1 | 11 | 0.672 | 0.032377 | 2.481 | 3.101 | 2710.425078 | circumference grooving
Metal Loss | Manufacturing/Milling Individual | 1741 |  |  | 129331.645 | 3 |  | 4:10 | Internal | 0.438 | 28290 | 33.192 | 4.098 |  | 37.29 |  |  |  | 14 | 0.14 | 0.36 | 0.945 | 877 | 20 | 52000 | 38.51 | 6.9 |  | 24 | -10 | 10 | -0.044 | 0.044 | 80 | 0.75 | 108.333 | 0.39 | 80 | 1.535 | 29.92519597 | -91.77619671 | -2.6281 |  | BODY | BASE |  |  | MFL-AXIAL_HR | 129331.658 | 4:09 | Yes | 3.3 |  | 1 | 14 | 0.36 | 0.022075 | 2.484 | 3.105 | 2713.677649 | circumference slotting
Metal Loss | Manufacturing/Milling Individual | 1742 |  |  | 129332.911 | 3 |  | 10:46 | Internal | 0.438 | 28290 | 34.458 | 2.832 |  | 37.29 |  |  |  | 18 | 0.18 | 0.828 | 1.378 | 877 | 20 | 52000 | 38.51 | 6.9 |  | 28 | -10 | 10 | -0.044 | 0.044 | 80 | 1.218 | 47.101 | 0.39 | 80 | 1.848 | 29.92519688 | -91.77620055 | -2.628 |  | BODY | BASE |  |  | MFL-AXIAL_HR | 129332.957 | 10:44 | Yes | 3.3 |  | 1 | 18 | 0.828 | 0.06528 | 2.473 | 3.091 | 2701.672549 | pitting
Metal Loss | Manufacturing/Milling Individual | 1743 |  |  | 129333.064 | 3 |  | 7:59 | Internal | 0.438 | 28290 | 34.611 | 2.679 |  | 37.29 |  |  |  | 17 | 0.17 | 0.744 | 0.945 | 877 | 20 | 52000 | 38.51 | 6.9 |  | 27 | -10 | 10 | -0.044 | 0.044 | 80 | 1.134 | 52.419 | 0.39 | 80 | 1.415 | 29.92519699 | -91.77620101 | -2.6287 |  | BODY | BASE |  |  | MFL-AXIAL_HR | 129333.104 | 7:57 | Yes | 3.3 |  | 1 | 17 | 0.744 | 0.055398 | 2.476 | 3.095 | 2705.049346 | pitting
Metal Loss | Manufacturing/Milling Individual | 1744 |  |  | 129333.37 | 3 |  | 8:20 | Internal | 0.438 | 28290 | 34.917 | 2.373 |  | 37.29 |  |  |  | 13 | 0.13 | 0.396 | 0.945 | 877 | 20 | 52000 | 38.51 | 6.9 |  | 23 | -10 | 10 | -0.044 | 0.044 | 80 | 0.786 | 98.485 | 0.39 | 80 | 1.535 | 29.92519721 | -91.77620194 | -2.6301 |  | BODY | BASE |  |  | MFL-AXIAL_HR | 129333.39 | 8:22 | Yes | 3.3 |  | 1 | 13 | 0.396 | 0.022548 | 2.484 | 3.105 | 2713.455821 | circumference slotting
Metal Loss | Manufacturing/Milling Individual | 1745 |  |  | 129334.526 | 3 |  | 9:44 | Internal | 0.438 | 28290 | 36.073 | 1.217 |  | 37.29 |  |  |  | 13 | 0.13 | 0.468 | 0.945 | 877 | 20 | 52000 | 38.51 | 6.9 |  | 23 | -10 | 10 | -0.044 | 0.044 | 80 | 0.858 | 83.333 | 0.39 | 80 | 1.415 | 29.92519805 | -91.77620544 | -2.6355 |  | BODY | BASE |  |  | MFL-AXIAL_HR | 129334.542 | 9:43 | Yes | 3.3 |  | 1 | 13 | 0.468 | 0.026648 | 2.483 | 3.104 | 2712.571599 | circumference grooving
GirthWeld | N/A | 28300 |  |  | 129335.743 | 3 |  |  |  | 0.438 | 28290 | 37.29 | 42.073 | 28300 | 42.073 |  |  |  |  | 0 |  |  | 877 | 20 | 52000 | 38.51 | 9.8 | [12 empty] | 29.92519892 | -91.77620913 | -2.6411 | [9 empty] | 3.3 | Longseam - Unknown Weld Type
Bend | Field | 276 |  |  | 129355.326 | 3 |  |  |  |  | 28300 | 19.583 | 22.49 | [6 empty] | 0 | [19 empty] | 29.92521303 | -91.77626843 | -3.0662 | 37.5D - 9° - Over | [8 empty] | 3.3 | [9 empty] | 37.468 | 9.278 | -0.276 | Left | -9.274 | Down |  |  | 129349.313 | 129361.34
GirthWeld | N/A | 28310 |  |  | 129377.817 | 3 |  |  |  | 0.438 | 28300 | 42.073 | 42.802 | 28310 | 42.802 |  |  |  |  | 0 |  |  | 877 | 20 | 52000 | 38.51 | 10.2 | [12 empty] | 29.92522892 | -91.77633558 | -6.8943 | [9 empty] | 3.3 | Longseam - Unknown Weld Type
Bend | Field | 277 |  |  | 129395.772 | 3 |  |  |  |  | 28310 | 17.955 | 24.847 | [6 empty] | 0 | [19 empty] | 29.92524172 | -91.77638905 | -10.1069 | 34.5D - 11° - Sag | [8 empty] | 3.3 | [9 empty] | 34.467 | 11.213 | 0.329 | Right | 11.208 | Up |  |  | 129389.058 | 129402.485
GirthWeld | N/A | 28320 |  |  | 129420.618 | 3 |  |  |  | 0.438 | 28310 | 42.802 | 42.848 | 28320 | 42.848 |  |  |  |  | 0 |  |  | 877 | 20 | 52000 | 38.51 | 6.2 | [12 empty] | 29.92526009 | -91.77646414 | -10.1709 | [9 empty] | 3.3 | Longseam - Unknown Weld Type
Metal Loss | Manufacturing/Milling Individual | 1746 |  |  | 129421.726 | 3 |  | 7:37 | Internal | 0.438 | 28320 | 1.108 | 41.74 |  | 42.848 |  |  |  | 17 | 0.17 | 0.432 | 0.945 | 877 | 20 | 52000 | 38.51 | 6.2 |  | 27 | -10 | 10 | -0.044 | 0.044 | 80 | 0.822 | 90.278 | 0.39 | 80 | 1.535 | 29.92526092 | -91.77646749 | -10.1448 |  | BODY | BASE |  |  | MFL-AXIAL_HR | 129421.743 | 7:40 | Yes | 3.3 |  | 1 | 17 | 0.432 | 0.032167 | 2.482 | 3.103 | 2712.038209 | circumference slotting
Metal Loss | Manufacturing/Milling Individual | 1747 |  |  | 129421.795 | 3 |  | 8:48 | Internal | 0.438 | 28320 | 1.177 | 41.671 |  | 42.848 |  |  |  | 22 | 0.22 | 0.552 | 1.496 | 877 | 20 | 52000 | 38.51 | 6.2 | Yes | 32 | -10 | 10 | -0.044 | 0.044 | 80 | 0.942 | 70.652 | 0.39 | 80 | 1.966 | 29.92526097 | -91.7764677 | -10.1431 |  | BODY | BASE |  |  | MFL-AXIAL_HR | 129421.818 | 8:50 | Yes | 3.3 |  | 1 | 22 | 0.552 | 0.053191 | 2.478 | 3.098 | 2707.51532 | circumference grooving
Bend | Field | 278 |  |  | 129435.029 | 3 |  |  |  |  | 28320 | 14.411 | 28.437 | [6 empty] | 0 | [19 empty] | 29.92527105 | -91.77650758 | -9.6273 | 44.5D - 8° - Sag | [8 empty] | 3.3 | [9 empty] | 44.508 | 7.573 | 0.438 | Right | 7.56 | Up |  |  | 129429.082 | 129440.976
GirthWeld | N/A | 28330 |  |  | 129463.466 | 3 |  |  |  | 0.438 | 28320 | 42.848 | 41.969 | 28330 | 41.969 |  |  |  |  | 0 |  |  | 877 | 20 | 52000 | 38.51 | 6.6 | [12 empty] | 29.92529294 | -91.77659221 | -5.321 | [9 empty] | 3.3 | Longseam - Unknown Weld Type
Bend | Field | 279 |  |  | 129475.485 | 3 |  |  |  |  | 28330 | 12.018 | 29.95 | [6 empty] | 0 | [19 empty] | 29.92530211 | -91.77662811 | -3.7192 | 42.5D - 8° - Over | [8 empty] | 3.3 | [9 empty] | 42.452 | 7.896 | -0.623 | Left | -7.871 | Down |  |  | 129469.825 | 129481.143
GirthWeld | N/A | 28340 |  |  | 129505.435 | 3 |  |  |  | 0.438 | 28330 | 41.969 | 16.959 | 28340 | 16.959 |  |  |  |  | 0 |  |  | 877 | 20 | 52000 | 38.51 | 6.6 | [12 empty] | 29.9253242 | -91.77671868 | -3.2914 | [9 empty] | 3.3 | Longseam - Unknown Weld Type
GirthWeld | N/A | 28350 |  |  | 129522.393 | 3 |  |  |  | 0.438 | 28340 | 16.959 | 42.723 | 28350 | 42.723 |  |  |  |  | 0 |  |  | 877 | 20 | 52000 | 38.51 | 6.9 | [12 empty] | 29.92533637 | -91.77677008 | -3.1223 | [9 empty] | 3.3 | Longseam - Unknown Weld Type
Metal Loss | Manufacturing/Milling Individual | 1748 |  |  | 129534.354 | 3 |  | 6:45 | Internal | 0.438 | 28350 | 11.961 | 30.762 |  | 42.723 |  |  |  | 11 | 0.11 | 0.36 | 0.945 | 877 | 20 | 52000 | 38.51 | 6.9 |  | 21 | -10 | 10 | -0.044 | 0.044 | 80 | 0.75 | 108.333 | 0.39 | 80 | 1.535 | 29.92534491 | -91.77680634 | -2.9806 |  | BODY | BASE |  |  | MFL-AXIAL_HR | 129534.37 | 6:41 | Yes | 3.3 |  | 1 | 11 | 0.36 | 0.017345 | 2.484 | 3.105 | 2714.167634 | circumference slotting
Metal Loss | Manufacturing/Milling Individual | 1749 |  |  | 129538.071 | 3 |  | 11:16 | Internal | 0.438 | 28350 | 15.678 | 27.045 |  | 42.723 |  |  |  | 16 | 0.16 | 1.26 | 3.583 | 877 | 20 | 52000 | 38.51 | 6.9 |  | 26 | -10 | 10 | -0.044 | 0.044 | 80 | 1.65 | 30.952 | 0.39 | 80 | 4.053 | 29.92534755 | -91.77681762 | -2.9408 |  | BODY | BASE |  |  | MFL-AXIAL_HR | 129538.123 | 11:17 | Yes | 3.3 |  | 1 | 16 | 1.26 | 0.088301 | 2.461 | 3.077 | 2688.885014 | circumference grooving
GirthWeld | N/A | 28360 |  |  | 129565.116 | 3 |  |  |  | 0.438 | 28350 | 42.723 | 43.074 | 28360 | 43.074 |  |  |  |  | 0 |  |  | 877 | 20 | 52000 | 38.51 | 6.9 | [12 empty] | 29.9253668 | -91.77689964 | -2.622 | [9 empty] | 3.3 | Longseam - Unknown Weld Type
GirthWeld | N/A | 28370 |  |  | 129608.191 | 3 |  |  |  | 0.438 | 28360 | 43.074 | 43.146 | 28370 | 43.146 |  |  |  |  | 0 |  |  | 877 | 20 | 52000 | 38.51 | 6.6 | [12 empty] | 29.92539816 | -91.77703006 | -2.2889 | [9 empty] | 3.3 | Longseam - Unknown Weld Type
GirthWeld | N/A | 28380 |  |  | 129651.337 | 3 |  |  |  | 0.438 | 28370 | 43.146 | 42.844 | 28380 | 42.844 |  |  |  |  | 0 |  |  | 877 | 20 | 52000 | 38.51 | 6.9 | [12 empty] | 29.92543021 | -91.7771605 | -2.1874 | [9 empty] | 3.3 | Longseam - Unknown Weld Type
GirthWeld | N/A | 28390 |  |  | 129694.181 | 3 |  |  |  | 0.438 | 28380 | 42.844 | 41.631 | 28390 | 41.631 |  |  |  |  | 0 |  |  | 877 | 20 | 52000 | 38.51 | 6.9 | [12 empty] | 29.92546238 | -91.77728992 | -1.9015 | [9 empty] | 3.3 | Longseam - Unknown Weld Type
Metal Loss | Manufacturing/Milling Individual | 1750 | CLUSTER 1751 | 3t x 3t | 129699.151 | 3 |  | 7:55 | Internal | 0.438 | 28390 | 4.97 | 36.661 |  | 41.631 |  |  |  | 25 | 0.25 | 0.396 | 0.945 | 877 | 20 | 52000 | 38.51 | 6.9 | Yes | 35 | -10 | 10 | -0.044 | 0.044 | 80 | 0.786 | 98.485 | 0.39 | 80 | 1.535 | 29.92546609 | -91.77730494 | -1.8561 |  | BODY | BASE |  |  | MFL-AXIAL_HR | 129699.167 | 7:55 | Yes | 3.3 |  | 1 | 25 | 0.396 | 0.043362 | 2.481 | 3.101 | 2710.681822 | circumference slotting
Metal Loss | Manufacturing Cluster | 1751 |  | 3t x 3t | 129699.151 | 3 |  | 7:55 | Internal | 0.438 | 28390 | 4.97 | 36.661 |  | 41.631 |  |  |  | 25 | 0.25 | 2.256 | 1.013 | 877 | 20 | 52000 | 38.51 | 6.9 | Yes | [11 empty] | 29.92546609 | -91.77730494 | -1.8561 |  | BODY | BASE |  |  | MFL-AXIAL_HR | 129699.167 | 7:55 |  | 3.3 |  | 1 | 10.052632 | 2.244 | 0.098809 | 2.447 | 3.059 | 2673.174396
Metal Loss | Manufacturing/Milling Individual | 1752 | CLUSTER 1751 | 3t x 3t | 129699.296 | 3 |  | 7:55 | Internal | 0.438 | 28390 | 5.115 | 36.516 |  | 41.631 |  |  |  | 22 | 0.22 | 0.516 | 0.945 | 877 | 20 | 52000 | 38.51 | 6.9 | Yes | 32 | -10 | 10 | -0.044 | 0.044 | 80 | 0.906 | 75.581 | 0.39 | 80 | 1.415 | 29.92546619 | -91.77730537 | -1.8551 |  | BODY | BASE |  |  | MFL-AXIAL_HR | 129699.332 | 7:57 | Yes | 3.3 |  | 1 | 22 | 0.516 | 0.049722 | 2.479 | 3.099 | 2708.532425 | pitting
Metal Loss | Manufacturing/Milling Individual | 1753 |  |  | 129699.588 | 3 |  | 7:55 | Internal | 0.438 | 28390 | 5.407 | 36.224 |  | 41.631 |  |  |  | 13 | 0.13 | 0.312 | 0.945 | 877 | 20 | 52000 | 38.51 | 6.9 |  | 23 | -10 | 10 | -0.044 | 0.044 | 80 | 0.702 | 125 | 0.39 | 80 | 1.535 | 29.92546641 | -91.77730626 | -1.8532 |  | BODY | BASE |  |  | MFL-AXIAL_HR | 129699.601 | 7:52 | Yes | 3.3 |  | 1 | 13 | 0.312 | 0.017765 | 2.484 | 3.106 | 2714.307243 | circumference slotting
Metal Loss | Manufacturing/Milling Individual | 1754 |  |  | 129705.317 | 3 |  | 4:37 | Internal | 0.438 | 28390 | 11.136 | 30.495 |  | 41.631 |  |  |  | 25 | 0.25 | 0.672 | 1.417 | 877 | 20 | 52000 | 38.51 | 6.9 | Yes | 35 | -10 | 10 | -0.044 | 0.044 | 80 | 1.062 | 58.036 | 0.39 | 80 | 1.887 | 29.92547066 | -91.77732358 | -1.8163 |  | BODY | BASE |  |  | MFL-AXIAL_HR | 129705.359 | 4:35 | Yes | 3.3 |  | 1 | 25 | 0.672 | 0.073584 | 2.473 | 3.091 | 2701.497125 | circumference grooving
Metal Loss | Manufacturing/Milling Individual | 1755 |  |  | 129706.51 | 3 |  | 4:28 | Internal | 0.438 | 28390 | 12.329 | 29.302 |  | 41.631 |  |  |  | 11 | 0.11 | 0.864 | 0.945 | 877 | 20 | 52000 | 38.51 | 6.9 |  | 21 | -10 | 10 | -0.044 | 0.044 | 80 | 1.254 | 45.139 | 0.39 | 80 | 1.415 | 29.92547154 | -91.77732719 | -1.8095 |  | BODY | BASE |  |  | MFL-AXIAL_HR | 129706.536 | 4:27 | Yes | 3.3 |  | 1 | 11 | 0.864 | 0.041628 | 2.478 | 3.097 | 2707.115422 | pitting
Metal Loss | Manufacturing Cluster | 1757 |  | 3t x 3t | 129707.386 | 3 |  | 4:40 | Internal | 0.438 | 28390 | 13.205 | 28.426 |  | 41.631 |  |  |  | 11 | 0.11 | 1.164 | 4.417 | 877 | 20 | 52000 | 38.51 | 6.9 | [12 empty] | 29.92547219 | -91.77732984 | -1.8044 |  | BODY | BASE |  |  | MFL-AXIAL_HR | 129707.409 | 4:55 |  | 3.3 |  | 1 | 11 | 1.164 | 0.056906 | 2.472 | 3.089 | 2700.205676
Metal Loss | Manufacturing/Milling Individual | 1756 | CLUSTER 1757 | 3t x 3t | 129707.386 | 3 |  | 4:59 | Internal | 0.438 | 28390 | 13.205 | 28.426 |  | 41.631 |  |  |  | 11 | 0.11 | 0.792 | 0.945 | 877 | 20 | 52000 | 38.51 | 6.9 |  | 21 | -10 | 10 | -0.044 | 0.044 | 80 | 1.182 | 49.242 | 0.39 | 80 | 1.415 | 29.92547219 | -91.77732984 | -1.8044 |  | BODY | BASE |  |  | MFL-AXIAL_HR | 129707.409 | 4:55 | Yes | 3.3 |  | 1 | 11 | 0.792 | 0.038159 | 2.479 | 3.099 | 2708.440309 | pitting
Metal Loss | Manufacturing/Milling Individual | 1758 | CLUSTER 1757 | 3t x 3t | 129707.447 | 3 |  | 4:20 | Internal | 0.438 | 28390 | 13.266 | 28.365 |  | 41.631 |  |  |  | 11 | 0.11 | 0.432 | 0.945 | 877 | 20 | 52000 | 38.51 | 6.9 |  | 21 | -10 | 10 | -0.044 | 0.044 | 80 | 0.822 | 90.278 | 0.39 | 80 | 1.535 | 29.92547223 | -91.77733002 | -1.804 |  | BODY | BASE |  |  | MFL-AXIAL_HR | 129707.473 | 4:21 | Yes | 3.3 |  | 1 | 11 | 0.432 | 0.020814 | 2.484 | 3.105 | 2713.494654 | circumference slotting
Metal Loss | Manufacturing/Milling Individual | 1759 |  |  | 129708.187 | 3 |  | 5:14 | Internal | 0.438 | 28390 | 14.006 | 27.625 |  | 41.631 |  |  |  | 14 | 0.14 | 1.068 | 0.945 | 877 | 20 | 52000 | 38.51 | 6.9 |  | 24 | -10 | 10 | -0.044 | 0.044 | 80 | 1.458 | 36.517 | 0.39 | 80 | 1.415 | 29.92547278 | -91.77733226 | -1.7998 |  | BODY | BASE |  |  | MFL-AXIAL_HR | 129708.21 | 5:14 | Yes | 3.3 |  | 1 | 14 | 1.068 | 0.06549 | 2.47 | 3.088 | 2698.806705 | pitting
Metal Loss | Manufacturing/Milling Individual | 1760 |  |  | 129708.667 | 3 |  | 5:42 | Internal | 0.438 | 28390 | 14.486 | 27.145 |  | 41.631 |  |  |  | 16 | 0.16 | 0.864 | 1.024 | 877 | 20 | 52000 | 38.51 | 6.9 |  | 26 | -10 | 10 | -0.044 | 0.044 | 80 | 1.254 | 45.139 | 0.39 | 80 | 1.494 | 29.92547313 | -91.77733371 | -1.797 |  | BODY | BASE |  |  | MFL-AXIAL_HR | 129708.716 | 5:42 | Yes | 3.3 |  | 1 | 16 | 0.864 | 0.060549 | 2.474 | 3.092 | 2702.485241 | pitting
Metal Loss | Manufacturing/Milling Individual | 1761 |  |  | 129709.252 | 3 |  | 5:06 | Internal | 0.438 | 28390 | 15.071 | 26.56 |  | 41.631 |  |  |  | 16 | 0.16 | 0.396 | 0.945 | 877 | 20 | 52000 | 38.51 | 6.9 |  | 26 | -10 | 10 | -0.044 | 0.044 | 80 | 0.786 | 98.485 | 0.39 | 80 | 1.535 | 29.92547357 | -91.77733548 | -1.7936 |  | BODY | BASE |  |  | MFL-AXIAL_HR | 129709.272 | 5:06 | Yes | 3.3 |  | 1 | 16 | 0.396 | 0.027752 | 2.483 | 3.104 | 2712.836133 | circumference slotting
Metal Loss | Manufacturing/Milling Individual | 1762 |  |  | 129710.554 | 3 |  | 12:47 | Internal | 0.438 | 28390 | 16.373 | 25.258 |  | 41.631 |  |  |  | 22 | 0.22 | 0.396 | 0.945 | 877 | 20 | 52000 | 38.51 | 6.9 | Yes | 32 | -10 | 10 | -0.044 | 0.044 | 80 | 0.786 | 98.485 | 0.39 | 80 | 1.535 | 29.92547453 | -91.77733942 | -1.7861 |  | BODY | BASE |  |  | MFL-AXIAL_HR | 129710.58 | 12:47 | Yes | 3.3 |  | 1 | 22 | 0.396 | 0.038159 | 2.482 | 3.102 | 2711.45477 | circumference slotting
Metal Loss | Manufacturing/Milling Individual | 1763 |  |  | 129718.431 | 3 |  | 12:11 | Internal | 0.438 | 28390 | 24.25 | 17.381 |  | 41.631 |  |  |  | 17 | 0.17 | 0.948 | 1.299 | 877 | 20 | 52000 | 38.51 | 6.9 |  | 27 | -10 | 10 | -0.044 | 0.044 | 80 | 1.338 | 41.139 | 0.39 | 80 | 1.769 | 29.92548034 | -91.77736324 | -1.7476 |  | BODY | BASE |  |  | MFL-AXIAL_HR | 129718.484 | 12:13 | Yes | 3.3 |  | 1 | 17 | 0.948 | 0.070588 | 2.47 | 3.088 | 2698.746056 | pitting
Metal Loss | Manufacturing/Milling Individual | 1764 |  |  | 129718.896 | 3 |  | 12:21 | Internal | 0.438 | 28390 | 24.715 | 16.916 |  | 41.631 |  |  |  | 13 | 0.13 | 0.636 | 0.945 | 877 | 20 | 52000 | 38.51 | 6.9 |  | 23 | -10 | 10 | -0.044 | 0.044 | 80 | 1.026 | 61.321 | 0.39 | 80 | 1.415 | 29.92548068 | -91.77736465 | -1.7464 |  | BODY | BASE |  |  | MFL-AXIAL_HR | 129718.922 | 12:22 | Yes | 3.3 |  | 1 | 13 | 0.636 | 0.036214 | 2.481 | 3.101 | 2709.973209 | pitting
Metal Loss | Manufacturing/Milling Individual | 1765 |  |  | 129731.117 | 3 |  | 4:58 | Internal | 0.438 | 28390 | 36.936 | 4.695 |  | 41.631 |  |  |  | 11 | 0.11 | 0.432 | 0.945 | 877 | 20 | 52000 | 38.51 | 6.9 |  | 21 | -10 | 10 | -0.044 | 0.044 | 80 | 0.822 | 90.278 | 0.39 | 80 | 1.535 | 29.92548963 | -91.77740164 | -1.7174 |  | BODY | BASE |  |  | MFL-AXIAL_HR | 129731.13 | 4:55 | Yes | 3.3 |  | 1 | 11 | 0.432 | 0.020814 | 2.484 | 3.105 | 2713.494654 | circumference slotting
GirthWeld | N/A | 28400 |  |  | 129735.812 | 3 |  |  |  | 0.438 | 28390 | 41.631 | 36.299 | 28400 | 36.299 |  |  |  |  | 0 |  |  | 877 | 20 | 52000 | 38.51 | 6.9 | [12 empty] | 29.92549305 | -91.77741585 | -1.7144 | [9 empty] | 3.3 | Longseam - Unknown Weld Type
GirthWeld | N/A | 28410 |  |  | 129772.111 | 3 |  |  |  | 0.438 | 28400 | 36.299 | 41.509 | 28410 | 41.509 |  |  |  |  | 0 |  |  | 877 | 20 | 52000 | 38.51 | 6.6 | [12 empty] | 29.92551912 | -91.77752588 | -1.6651 | [9 empty] | 3.3 | Longseam - Unknown Weld Type
GirthWeld | N/A | 28420 |  |  | 129813.62 | 3 |  |  |  | 0.438 | 28410 | 41.509 | 33.425 | 28420 | 33.425 |  |  |  |  | 0 |  |  | 877 | 20 | 52000 | 38.51 | 6.9 | [12 empty] | 29.92554854 | -91.77765182 | -1.5519 | [9 empty] | 3.3 | Longseam - Unknown Weld Type
GirthWeld | N/A | 28430 |  |  | 129847.046 | 3 |  |  |  | 0.438 | 28420 | 33.425 | 40.853 | 28430 | 40.853 |  |  |  |  | 0 |  |  | 877 | 20 | 52000 | 38.51 | 6.2 | [12 empty] | 29.92557279 | -91.77775305 | -1.4289 | [9 empty] | 3.3 | Longseam - Unknown Weld Type
GirthWeld | N/A | 28440 |  |  | 129887.899 | 3 |  |  |  | 0.438 | 28430 | 40.853 | 10.312 | 28440 | 10.312 |  |  |  |  | 0 |  |  | 877 | 20 | 52000 | 38.51 | 6.6 | [12 empty] | 29.92560282 | -91.77787666 | -1.3925 | [9 empty] | 3.3 | Longseam - Unknown Weld Type
GirthWeld | N/A | 28450 |  |  | 129898.21 | 3 |  |  |  | 0.438 | 28440 | 10.312 | 28.202 | 28450 | 28.202 |  |  |  |  | 0 |  |  | 877 | 20 | 52000 | 38.51 | 6.9 | [12 empty] | 29.9256104 | -91.77790786 | -1.3925 | [9 empty] | 3.3 | Longseam - Unknown Weld Type
GirthWeld | N/A | 28460 |  |  | 129926.412 | 3 |  |  |  | 0.438 | 28450 | 28.202 | 41.886 | 28460 | 41.886 |  |  |  |  | 0 |  |  | 877 | 20 | 52000 | 38.51 | 6.6 | [12 empty] | 29.92563123 | -91.77799316 | -1.555 | [9 empty] | 3.3 | Longseam - Unknown Weld Type
GirthWeld | N/A | 28470 |  |  | 129968.299 | 3 |  |  |  | 0.438 | 28460 | 41.886 | 38.31 | 28470 | 38.31 |  |  |  |  | 0 |  |  | 877 | 20 | 52000 | 38.51 | 6.9 | [12 empty] | 29.92566213 | -91.77811985 | -1.9041 | [9 empty] | 3.3 | Longseam - Unknown Weld Type
GirthWeld | N/A | 28480 |  |  | 130006.609 | 3 |  |  |  | 0.438 | 28470 | 38.31 | 39.091 | 28480 | 39.091 |  |  |  |  | 0 |  |  | 877 | 20 | 52000 | 38.51 | 7.2 | [12 empty] | 29.92569069 | -91.77823564 | -1.862 | [9 empty] | 3.3 | Longseam - Unknown Weld Type
GirthWeld | N/A | 28490 |  |  | 130045.7 | 3 |  |  |  | 0.438 | 28480 | 39.091 | 34.76 | 28490 | 34.76 |  |  |  |  | 0 |  |  | 877 | 20 | 52000 | 38.51 | 8.2 | [12 empty] | 29.9257201 | -91.7783537 | -1.5787 | [9 empty] | 3.3 | Longseam - Unknown Weld Type
GirthWeld | N/A | 28500 |  |  | 130080.461 | 3 |  |  |  | 0.438 | 28490 | 34.76 | 38.202 | 28500 | 38.202 |  |  |  |  | 0 |  |  | 877 | 20 | 52000 | 38.51 | 7.9 | [12 empty] | 29.92574595 | -91.77845878 | -1.441 | [9 empty] | 3.3 | Longseam - Unknown Weld Type
Metal Loss | Manufacturing/Milling Individual | 1766 | CLUSTER 1767 | 3t x 3t | 130086.342 | 3 |  | 2:58 | Internal | 0.438 | 28500 | 5.881 | 32.321 |  | 38.202 |  |  |  | 17 | 0.17 | 0.36 | 0.945 | 877 | 20 | 52000 | 38.51 | 7.9 |  | 27 | -10 | 10 | -0.044 | 0.044 | 80 | 0.75 | 108.333 | 0.39 | 80 | 1.535 | 29.92575031 | -91.77847656 | -1.44 |  | BODY | BASE |  |  | MFL-AXIAL_HR | 130086.358 | 3:03 | Yes | 3.3 |  | 1 | 17 | 0.36 | 0.026806 | 2.483 | 3.104 | 2713.152439 | circumference slotting
Metal Loss | Manufacturing Cluster | 1767 |  | 3t x 3t | 130086.342 | 3 |  | 2:49 | Internal | 0.438 | 28500 | 5.881 | 32.321 |  | 38.202 |  |  |  | 17 | 0.17 | 1.476 | 2.654 | 877 | 20 | 52000 | 38.51 | 7.9 | [12 empty] | 29.92575031 | -91.77847656 | -1.44 |  | BODY | BASE |  |  | MFL-AXIAL_HR | 130086.358 | 3:03 |  | 3.3 |  | 1 | 9.189189 | 1.457 | 0.05863 | 2.469 | 3.086 | 2697.093842
Metal Loss | Manufacturing/Milling Individual | 1768 | CLUSTER 1767 | 3t x 3t | 130086.429 | 3 |  | 2:39 | Internal | 0.438 | 28500 | 5.968 | 32.234 |  | 38.202 |  |  |  | 16 | 0.16 | 0.432 | 0.945 | 877 | 20 | 52000 | 38.51 | 7.9 |  | 26 | -10 | 10 | -0.044 | 0.044 | 80 | 0.822 | 90.278 | 0.39 | 80 | 1.535 | 29.92575037 | -91.77847682 | -1.4402 |  | BODY | BASE |  |  | MFL-AXIAL_HR | 130086.448 | 2:41 | Yes | 3.3 |  | 1 | 16 | 0.432 | 0.030275 | 2.483 | 3.103 | 2712.295285 | circumference slotting
Metal Loss | Manufacturing/Milling Individual | 1769 |  |  | 130087.276 | 3 |  | 10:08 | Internal | 0.438 | 28500 | 6.815 | 31.387 |  | 38.202 |  |  |  | 14 | 0.14 | 0.432 | 0.945 | 877 | 20 | 52000 | 38.51 | 7.9 |  | 24 | -10 | 10 | -0.044 | 0.044 | 80 | 0.822 | 90.278 | 0.39 | 80 | 1.535 | 29.925751 | -91.77847938 | -1.4432 |  | BODY | BASE |  |  | MFL-AXIAL_HR | 130087.293 | 10:06 | Yes | 3.3 |  | 1 | 14 | 0.432 | 0.02649 | 2.483 | 3.104 | 2712.791639 | circumference slotting
Metal Loss | Manufacturing/Milling Individual | 1770 |  |  | 130087.786 | 3 |  | 11:44 | Internal | 0.438 | 28500 | 7.325 | 30.877 |  | 38.202 |  |  |  | 17 | 0.17 | 0.36 | 0.945 | 877 | 20 | 52000 | 38.51 | 7.9 |  | 27 | -10 | 10 | -0.044 | 0.044 | 80 | 0.75 | 108.333 | 0.39 | 80 | 1.535 | 29.92575137 | -91.77848093 | -1.4451 |  | BODY | BASE |  |  | MFL-AXIAL_HR | 130087.8 | 11:44 | Yes | 3.3 |  | 1 | 17 | 0.36 | 0.026806 | 2.483 | 3.104 | 2713.152439 | circumference slotting
Metal Loss | Manufacturing/Milling Individual | 1771 |  |  | 130087.913 | 3 |  | 10:48 | Internal | 0.438 | 28500 | 7.452 | 30.75 |  | 38.202 |  |  |  | 16 | 0.16 | 0.516 | 1.102 | 877 | 20 | 52000 | 38.51 | 7.9 |  | 26 | -10 | 10 | -0.044 | 0.044 | 80 | 0.906 | 75.581 | 0.39 | 80 | 1.572 | 29.92575146 | -91.77848131 | -1.4455 |  | BODY | BASE |  |  | MFL-AXIAL_HR | 130087.933 | 10:51 | Yes | 3.3 |  | 1 | 16 | 0.516 | 0.036161 | 2.481 | 3.102 | 2710.859898 | circumference grooving
Metal Loss | Manufacturing/Milling Individual | 1772 |  |  | 130088.085 | 3 |  | 7:22 | Internal | 0.438 | 28500 | 7.624 | 30.578 |  | 38.202 |  |  |  | 14 | 0.14 | 0.984 | 1.024 | 877 | 20 | 52000 | 38.51 | 7.9 |  | 24 | -10 | 10 | -0.044 | 0.044 | 80 | 1.374 | 39.634 | 0.39 | 80 | 1.494 | 29.92575159 | -91.77848183 | -1.4461 |  | BODY | BASE |  |  | MFL-AXIAL_HR | 130088.134 | 7:17 | Yes | 3.3 |  | 1 | 14 | 0.984 | 0.060339 | 2.473 | 3.091 | 2701.222471 | pitting
Metal Loss | Manufacturing Cluster | 1774 |  | 3t x 3t | 130088.177 | 3 |  | 10:26 | Internal | 0.438 | 28500 | 7.716 | 30.486 |  | 38.202 |  |  |  | 14 | 0.14 | 2.892 | 5.708 | 877 | 20 | 52000 | 38.51 | 7.9 | [12 empty] | 29.92575166 | -91.77848211 | -1.4465 |  | BODY | BASE |  |  | MFL-AXIAL_HR | 130088.19 | 10:51 |  | 3.3 |  | 1 | 4.39726 | 2.874 | 0.055354 | 2.462 | 3.078 | 2690.148121
Metal Loss | Manufacturing/Milling Individual | 1773 | CLUSTER 1774 | 3t x 3t | 130088.177 | 3 |  | 10:53 | Internal | 0.438 | 28500 | 7.716 | 30.486 |  | 38.202 |  |  |  | 14 | 0.14 | 0.396 | 0.984 | 877 | 20 | 52000 | 38.51 | 7.9 |  | 24 | -10 | 10 | -0.044 | 0.044 | 80 | 0.786 | 98.485 | 0.39 | 80 | 1.574 | 29.92575166 | -91.77848211 | -1.4465 |  | BODY | BASE |  |  | MFL-AXIAL_HR | 130088.19 | 10:51 | Yes | 3.3 |  | 1 | 14 | 0.396 | 0.024283 | 2.484 | 3.104 | 2713.254031 | circumference slotting
Metal Loss | Manufacturing/Milling Individual | 1775 |  |  | 130088.332 | 3 |  | 3:00 | Internal | 0.438 | 28500 | 7.871 | 30.331 |  | 38.202 |  |  |  | 13 | 0.13 | 0.984 | 0.945 | 877 | 20 | 52000 | 38.51 | 7.9 |  | 23 | -10 | 10 | -0.044 | 0.044 | 80 | 1.374 | 39.634 | 0.39 | 80 | 1.415 | 29.92575177 | -91.77848258 | -1.447 |  | BODY | BASE |  |  | MFL-AXIAL_HR | 130088.361 | 2:59 | Yes | 3.3 |  | 1 | 13 | 0.984 | 0.056029 | 2.474 | 3.092 | 2702.406412 | pitting
Metal Loss | Manufacturing/Milling Individual | 1776 | CLUSTER 1774 | 3t x 3t | 130088.369 | 3 |  | 10:08 | Internal | 0.438 | 28500 | 7.908 | 30.294 |  | 38.202 |  |  |  | 11 | 0.11 | 0.588 | 2.48 | 877 | 20 | 52000 | 38.51 | 7.9 |  | 21 | -10 | 10 | -0.044 | 0.044 | 80 | 0.978 | 66.327 | 0.39 | 80 | 2.95 | 29.9257518 | -91.77848269 | -1.4471 |  | BODY | BASE |  |  | MFL-AXIAL_HR | 130088.402 | 10:07 | Yes | 3.3 |  | 1 | 11 | 0.588 | 0.02833 | 2.482 | 3.103 | 2711.640062 | circumference grooving
Metal Loss | Manufacturing/Milling Individual | 1777 |  |  | 130088.38 | 3 |  | 9:03 | Internal | 0.438 | 28500 | 7.919 | 30.283 |  | 38.202 |  |  |  | 16 | 0.16 | 0.432 | 0.945 | 877 | 20 | 52000 | 38.51 | 7.9 |  | 26 | -10 | 10 | -0.044 | 0.044 | 80 | 0.822 | 90.278 | 0.39 | 80 | 1.535 | 29.92575181 | -91.77848272 | -1.4472 |  | BODY | BASE |  |  | MFL-AXIAL_HR | 130088.397 | 9:03 | Yes | 3.3 |  | 1 | 16 | 0.432 | 0.030275 | 2.483 | 3.103 | 2712.295285 | circumference slotting
Metal Loss | Manufacturing/Milling Individual | 1778 |  |  | 130088.453 | 3 |  | 4:02 | Internal | 0.438 | 28500 | 7.992 | 30.21 |  | 38.202 |  |  |  | 11 | 0.11 | 0.516 | 0.945 | 877 | 20 | 52000 | 38.51 | 7.9 |  | 21 | -10 | 10 | -0.044 | 0.044 | 80 | 0.906 | 75.581 | 0.39 | 80 | 1.415 | 29.92575186 | -91.77848295 | -1.4474 |  | BODY | BASE |  |  | MFL-AXIAL_HR | 130088.469 | 3:57 | Yes | 3.3 |  | 1 | 11 | 0.516 | 0.024861 | 2.483 | 3.104 | 2712.562268 | pitting
Metal Loss | Manufacturing/Milling Individual | 1779 |  |  | 130088.735 | 3 |  | 11:37 | Internal | 0.438 | 28500 | 8.274 | 29.928 |  | 38.202 |  |  |  | 11 | 0.11 | 0.516 | 1.063 | 877 | 20 | 52000 | 38.51 | 7.9 |  | 21 | -10 | 10 | -0.044 | 0.044 | 80 | 0.906 | 75.581 | 0.39 | 80 | 1.533 | 29.92575207 | -91.7784838 | -1.4485 |  | BODY | BASE |  |  | MFL-AXIAL_HR | 130088.754 | 11:39 | Yes | 3.3 |  | 1 | 11 | 0.516 | 0.024861 | 2.483 | 3.104 | 2712.562268 | circumference grooving
Metal Loss | Manufacturing/Milling Individual | 1780 |  |  | 130088.778 | 3 |  | 3:18 | Internal | 0.438 | 28500 | 8.317 | 29.885 |  | 38.202 |  |  |  | 11 | 0.11 | 0.468 | 1.024 | 877 | 20 | 52000 | 38.51 | 7.9 |  | 21 | -10 | 10 | -0.044 | 0.044 | 80 | 0.858 | 83.333 | 0.39 | 80 | 1.494 | 29.9257521 | -91.77848393 | -1.4486 |  | BODY | BASE |  |  | MFL-AXIAL_HR | 130088.794 | 3:16 | Yes | 3.3 |  | 1 | 11 | 0.468 | 0.022548 | 2.483 | 3.104 | 2713.114257 | circumference grooving
Metal Loss | Manufacturing/Milling Individual | 1781 |  |  | 130088.788 | 3 |  | 4:35 | Internal | 0.438 | 28500 | 8.327 | 29.875 |  | 38.202 |  |  |  | 11 | 0.11 | 0.948 | 0.945 | 877 | 20 | 52000 | 38.51 | 7.9 |  | 21 | -10 | 10 | -0.044 | 0.044 | 80 | 1.338 | 41.139 | 0.39 | 80 | 1.415 | 29.92575211 | -91.77848396 | -1.4486 |  | BODY | BASE |  |  | MFL-AXIAL_HR | 130088.827 | 4:33 | Yes | 3.3 |  | 1 | 11 | 0.948 | 0.045675 | 2.476 | 3.095 | 2705.449437 | pitting
Metal Loss | Manufacturing/Milling Individual | 1782 |  |  | 130088.968 | 3 |  | 1:40 | Internal | 0.438 | 28500 | 8.507 | 29.695 |  | 38.202 |  |  |  | 11 | 0.11 | 0.552 | 0.945 | 877 | 20 | 52000 | 38.51 | 7.9 |  | 21 | -10 | 10 | -0.044 | 0.044 | 80 | 0.942 | 70.652 | 0.39 | 80 | 1.415 | 29.92575224 | -91.7784845 | -1.4493 |  | BODY | BASE |  |  | MFL-AXIAL_HR | 130088.991 | 1:38 | Yes | 3.3 |  | 1 | 11 | 0.552 | 0.026595 | 2.482 | 3.103 | 2712.115149 | pitting
Metal Loss | Manufacturing/Milling Individual | 1783 |  |  | 130089.125 | 3 |  | 10:53 | Internal | 0.438 | 28500 | 8.664 | 29.538 |  | 38.202 |  |  |  | 11 | 0.11 | 1.068 | 3.228 | 877 | 20 | 52000 | 38.51 | 7.9 |  | 21 | -10 | 10 | -0.044 | 0.044 | 80 | 1.458 | 36.517 | 0.39 | 80 | 3.698 | 29.92575236 | -91.77848498 | -1.4498 |  | BODY | BASE |  |  | MFL-AXIAL_HR | 130089.161 | 10:52 | Yes | 3.3 |  | 1 | 11 | 1.068 | 0.051456 | 2.474 | 3.093 | 2702.858183 | circumference grooving
Metal Loss | Manufacturing/Milling Individual | 1784 |  |  | 130089.251 | 3 |  | 9:15 | Internal | 0.438 | 28500 | 8.79 | 29.412 |  | 38.202 |  |  |  | 11 | 0.11 | 0.468 | 0.945 | 877 | 20 | 52000 | 38.51 | 7.9 |  | 21 | -10 | 10 | -0.044 | 0.044 | 80 | 0.858 | 83.333 | 0.39 | 80 | 1.415 | 29.92575245 | -91.77848536 | -1.4503 |  | BODY | BASE |  |  | MFL-AXIAL_HR | 130089.274 | 9:14 | Yes | 3.3 |  | 1 | 11 | 0.468 | 0.022548 | 2.483 | 3.104 | 2713.114257 | circumference grooving
Metal Loss | Manufacturing/Milling Individual | 1785 |  |  | 130089.564 | 3 |  | 10:43 | Internal | 0.438 | 28500 | 9.103 | 29.099 |  | 38.202 |  |  |  | 14 | 0.14 | 0.312 | 0.945 | 877 | 20 | 52000 | 38.51 | 7.9 |  | 24 | -10 | 10 | -0.044 | 0.044 | 80 | 0.702 | 125 | 0.39 | 80 | 1.535 | 29.92575268 | -91.77848631 | -1.4514 |  | BODY | BASE |  |  | MFL-AXIAL_HR | 130089.577 | 10:41 | Yes | 3.3 |  | 1 | 14 | 0.312 | 0.019132 | 2.484 | 3.105 | 2714.181497 | circumference slotting
Metal Loss | Manufacturing/Milling Individual | 1786 |  |  | 130089.741 | 3 |  | 4:21 | Internal | 0.438 | 28500 | 9.28 | 28.922 |  | 38.202 |  |  |  | 11 | 0.11 | 0.672 | 3.15 | 877 | 20 | 52000 | 38.51 | 7.9 |  | 21 | -10 | 10 | -0.044 | 0.044 | 80 | 1.062 | 58.036 | 0.39 | 80 | 3.62 | 29.92575281 | -91.77848684 | -1.4521 |  | BODY | BASE |  |  | MFL-AXIAL_HR | 130089.774 | 4:17 | Yes | 3.3 |  | 1 | 11 | 0.672 | 0.032377 | 2.481 | 3.101 | 2710.425078 | circumference grooving
Metal Loss | Manufacturing/Milling Individual | 1787 |  |  | 130089.865 | 3 |  | 11:00 | Internal | 0.438 | 28500 | 9.404 | 28.798 |  | 38.202 |  |  |  | 11 | 0.11 | 0.552 | 0.945 | 877 | 20 | 52000 | 38.51 | 7.9 |  | 21 | -10 | 10 | -0.044 | 0.044 | 80 | 0.942 | 70.652 | 0.39 | 80 | 1.415 | 29.9257529 | -91.77848722 | -1.4525 |  | BODY | BASE |  |  | MFL-AXIAL_HR | 130089.888 | 11:00 | Yes | 3.3 |  | 1 | 11 | 0.552 | 0.026595 | 2.482 | 3.103 | 2712.115149 | pitting
Metal Loss | Manufacturing/Milling Individual | 1788 |  |  | 130090.027 | 3 |  | 2:04 | Internal | 0.438 | 28500 | 9.566 | 28.636 |  | 38.202 |  |  |  | 25 | 0.25 | 0.552 | 0.945 | 877 | 20 | 52000 | 38.51 | 7.9 | Yes | 35 | -10 | 10 | -0.044 | 0.044 | 80 | 0.942 | 70.652 | 0.39 | 80 | 1.415 | 29.92575302 | -91.77848771 | -1.4531 |  | BODY | BASE |  |  | MFL-AXIAL_HR | 130090.044 | 2:07 | Yes | 3.3 |  | 1 | 25 | 0.552 | 0.060444 | 2.477 | 3.096 | 2706.029988 | pitting
Metal Loss | Manufacturing/Milling Individual | 1789 |  |  | 130090.068 | 3 |  | 1:05 | Internal | 0.438 | 28500 | 9.607 | 28.595 |  | 38.202 |  |  |  | 30 | 0.3 | 0.396 | 0.945 | 877 | 20 | 52000 | 38.51 | 7.9 | Yes | 40 | -10 | 10 | -0.044 | 0.044 | 80 | 0.786 | 98.485 | 0.39 | 80 | 1.535 | 29.92575305 | -91.77848783 | -1.4532 |  | BODY | BASE |  |  | MFL-AXIAL_HR | 130090.084 | 1:03 | Yes | 3.3 |  | 1 | 30 | 0.396 | 0.052034 | 2.48 | 3.1 | 2709.247514 | circumference slotting
Metal Loss | Manufacturing/Milling Individual | 1790 |  |  | 130091.032 | 3 |  | 3:05 | Internal | 0.438 | 28500 | 10.571 | 27.631 |  | 38.202 |  |  |  | 16 | 0.16 | 0.396 | 0.945 | 877 | 20 | 52000 | 38.51 | 7.9 |  | 26 | -10 | 10 | -0.044 | 0.044 | 80 | 0.786 | 98.485 | 0.39 | 80 | 1.535 | 29.92575376 | -91.77849075 | -1.4567 |  | BODY | BASE |  |  | MFL-AXIAL_HR | 130091.048 | 3:03 | Yes | 3.3 |  | 1 | 16 | 0.396 | 0.027752 | 2.483 | 3.104 | 2712.836133 | circumference slotting
Metal Loss | Manufacturing/Milling Individual | 1791 |  |  | 130093.402 | 3 |  | 10:43 | Internal | 0.438 | 28500 | 12.941 | 25.261 |  | 38.202 |  |  |  | 14 | 0.14 | 0.516 | 0.945 | 877 | 20 | 52000 | 38.51 | 7.9 |  | 24 | -10 | 10 | -0.044 | 0.044 | 80 | 0.906 | 75.581 | 0.39 | 80 | 1.415 | 29.9257555 | -91.77849792 | -1.4663 |  | BODY | BASE |  |  | MFL-AXIAL_HR | 130093.419 | 10:43 | Yes | 3.3 |  | 1 | 14 | 0.516 | 0.031641 | 2.482 | 3.102 | 2711.564341 | pitting
Metal Loss | Manufacturing Cluster | 1793 |  | 3t x 3t | 130093.846 | 3 |  | 11:08 | Internal | 0.438 | 28500 | 13.385 | 24.817 |  | 38.202 |  |  |  | 14 | 0.14 | 3.888 | 3.3 | 877 | 20 | 52000 | 38.51 | 7.9 | [12 empty] | 29.92575583 | -91.77849926 | -1.4691 |  | BODY | BASE |  |  | MFL-AXIAL_HR | 130093.973 | 10:54 |  | 3.3 |  | 1 | 9.818182 | 3.888 | 0.167613 | 2.406 | 3.007 | 2628.074693
Metal Loss | Manufacturing/Milling Individual | 1792 | CLUSTER 1793 | 3t x 3t | 130093.846 | 3 |  | 11:21 | Internal | 0.438 | 28500 | 13.385 | 24.817 |  | 38.202 |  |  |  | 11 | 0.11 | 1.068 | 0.945 | 877 | 20 | 52000 | 38.51 | 7.9 |  | 21 | -10 | 10 | -0.044 | 0.044 | 80 | 1.458 | 36.517 | 0.39 | 80 | 1.415 | 29.92575583 | -91.77849926 | -1.4691 |  | BODY | BASE |  |  | MFL-AXIAL_HR | 130093.876 | 11:22 | Yes | 3.3 |  | 1 | 11 | 1.068 | 0.051456 | 2.474 | 3.093 | 2702.858183 | pitting
Metal Loss | Manufacturing/Milling Individual | 1794 | CLUSTER 1793 | 3t x 3t | 130093.953 | 3 |  | 10:54 | Internal | 0.438 | 28500 | 13.492 | 24.71 |  | 38.202 |  |  |  | 14 | 0.14 | 0.432 | 0.945 | 877 | 20 | 52000 | 38.51 | 7.9 |  | 24 | -10 | 10 | -0.044 | 0.044 | 80 | 0.822 | 90.278 | 0.39 | 80 | 1.535 | 29.92575591 | -91.77849959 | -1.4698 |  | BODY | BASE |  |  | MFL-AXIAL_HR | 130093.973 | 10:54 | Yes | 3.3 |  | 1 | 14 | 0.432 | 0.02649 | 2.483 | 3.104 | 2712.791639 | circumference slotting
Metal Loss | Manufacturing/Milling Individual | 1795 | CLUSTER 1793 | 3t x 3t | 130094.042 | 3 |  | 10:54 | Internal | 0.438 | 28500 | 13.581 | 24.621 |  | 38.202 |  |  |  | 11 | 0.11 | 1.536 | 0.945 | 877 | 20 | 52000 | 38.51 | 7.9 |  | 21 | -10 | 10 | -0.044 | 0.044 | 80 | 1.926 | 25.391 | 0.39 | 80 | 1.415 | 29.92575597 | -91.77849986 | -1.4703 |  | BODY | BASE |  |  | MFL-AXIAL_HR | 130094.121 | 10:54 | Yes | 3.3 |  | 1 | 11 | 1.536 | 0.074004 | 2.463 | 3.079 | 2690.768603 | pitting
Metal Loss | Manufacturing/Milling Individual | 1796 |  |  | 130095.611 | 3 |  | 9:32 | Internal | 0.438 | 28500 | 15.15 | 23.052 |  | 38.202 |  |  |  | 11 | 0.11 | 0.312 | 0.945 | 877 | 20 | 52000 | 38.51 | 7.9 |  | 21 | -10 | 10 | -0.044 | 0.044 | 80 | 0.702 | 125 | 0.39 | 80 | 1.535 | 29.92575712 | -91.7785046 | -1.4801 |  | BODY | BASE |  |  | MFL-AXIAL_HR | 130095.624 | 9:29 | Yes | 3.3 |  | 1 | 11 | 0.312 | 0.015032 | 2.485 | 3.106 | 2714.550291 | circumference slotting
Metal Loss | Manufacturing/Milling Individual | 1797 |  |  | 130095.833 | 3 |  | 4:48 | Internal | 0.438 | 28500 | 15.372 | 22.83 |  | 38.202 |  |  |  | 11 | 0.11 | 0.312 | 0.945 | 877 | 20 | 52000 | 38.51 | 7.9 |  | 21 | -10 | 10 | -0.044 | 0.044 | 80 | 0.702 | 125 | 0.39 | 80 | 1.535 | 29.92575728 | -91.77850528 | -1.4815 |  | BODY | BASE |  |  | MFL-AXIAL_HR | 130095.853 | 4:46 | Yes | 3.3 |  | 1 | 11 | 0.312 | 0.015032 | 2.485 | 3.106 | 2714.550291 | circumference slotting
Metal Loss | Manufacturing/Milling Individual | 1798 |  |  | 130095.875 | 3 |  | 8:11 | Internal | 0.438 | 28500 | 15.414 | 22.788 |  | 38.202 |  |  |  | 14 | 0.14 | 0.468 | 1.102 | 877 | 20 | 52000 | 38.51 | 7.9 |  | 24 | -10 | 10 | -0.044 | 0.044 | 80 | 0.858 | 83.333 | 0.39 | 80 | 1.572 | 29.92575731 | -91.7785054 | -1.4818 |  | BODY | BASE |  |  | MFL-AXIAL_HR | 130095.885 | 8:09 | Yes | 3.3 |  | 1 | 14 | 0.468 | 0.028698 | 2.483 | 3.103 | 2712.290891 | circumference grooving
Metal Loss | Manufacturing/Milling Individual | 1799 |  |  | 130095.961 | 3 |  | 12:03 | Internal | 0.438 | 28500 | 15.5 | 22.702 |  | 38.202 |  |  |  | 16 | 0.16 | 0.432 | 1.063 | 877 | 20 | 52000 | 38.51 | 7.9 |  | 26 | -10 | 10 | -0.044 | 0.044 | 80 | 0.822 | 90.278 | 0.39 | 80 | 1.653 | 29.92575737 | -91.77850566 | -1.4823 |  | BODY | BASE |  |  | MFL-AXIAL_HR | 130095.974 | 12:05 | Yes | 3.3 |  | 1 | 16 | 0.432 | 0.030275 | 2.483 | 3.103 | 2712.295285 | circumference slotting
Metal Loss | Manufacturing/Milling Individual | 1800 |  |  | 130096.178 | 3 |  | 9:11 | Internal | 0.438 | 28500 | 15.717 | 22.485 |  | 38.202 |  |  |  | 13 | 0.13 | 0.672 | 1.299 | 877 | 20 | 52000 | 38.51 | 7.9 |  | 23 | -10 | 10 | -0.044 | 0.044 | 80 | 1.062 | 58.036 | 0.39 | 80 | 1.769 | 29.92575753 | -91.77850632 | -1.4837 |  | BODY | BASE |  |  | MFL-AXIAL_HR | 130096.211 | 9:10 | Yes | 3.3 |  | 1 | 13 | 0.672 | 0.038264 | 2.48 | 3.1 | 2709.322392 | pitting
Metal Loss | Manufacturing/Milling Individual | 1801 |  |  | 130096.847 | 3 |  | 2:43 | Internal | 0.438 | 28500 | 16.386 | 21.816 |  | 38.202 |  |  |  | 13 | 0.13 | 0.396 | 0.945 | 877 | 20 | 52000 | 38.51 | 7.9 |  | 23 | -10 | 10 | -0.044 | 0.044 | 80 | 0.786 | 98.485 | 0.39 | 80 | 1.535 | 29.92575802 | -91.77850835 | -1.4878 |  | BODY | BASE |  |  | MFL-AXIAL_HR | 130096.857 | 2:41 | Yes | 3.3 |  | 1 | 13 | 0.396 | 0.022548 | 2.484 | 3.105 | 2713.455821 | circumference slotting
Metal Loss | Manufacturing/Milling Individual | 1802 |  |  | 130096.936 | 3 |  | 4:05 | Internal | 0.438 | 28500 | 16.475 | 21.727 |  | 38.202 |  |  |  | 13 | 0.13 | 0.432 | 0.945 | 877 | 20 | 52000 | 38.51 | 7.9 |  | 23 | -10 | 10 | -0.044 | 0.044 | 80 | 0.822 | 90.278 | 0.39 | 80 | 1.535 | 29.92575809 | -91.77850862 | -1.4884 |  | BODY | BASE |  |  | MFL-AXIAL_HR | 130096.962 | 4:02 | Yes | 3.3 |  | 1 | 13 | 0.432 | 0.024598 | 2.483 | 3.104 | 2713.031324 | circumference slotting
Metal Loss | Manufacturing Cluster | 1804 |  | 3t x 3t | 130097.263 | 3 |  | 5:11 | Internal | 0.438 | 28500 | 16.802 | 21.4 |  | 38.202 |  |  |  | 11 | 0.11 | 2.124 | 3.16 | 877 | 20 | 52000 | 38.51 | 7.9 | [12 empty] | 29.92575833 | -91.77850961 | -1.4904 |  | BODY | BASE |  |  | MFL-AXIAL_HR | 130097.283 | 5:00 |  | 3.3 |  | 1 | 10.796296 | 2.124 | 0.100533 | 2.447 | 3.059 | 2673.470227
Metal Loss | Manufacturing/Milling Individual | 1803 | CLUSTER 1804 | 3t x 3t | 130097.263 | 3 |  | 4:59 | Internal | 0.438 | 28500 | 16.802 | 21.4 |  | 38.202 |  |  |  | 11 | 0.11 | 0.396 | 0.945 | 877 | 20 | 52000 | 38.51 | 7.9 |  | 21 | -10 | 10 | -0.044 | 0.044 | 80 | 0.786 | 98.485 | 0.39 | 80 | 1.535 | 29.92575833 | -91.77850961 | -1.4904 |  | BODY | BASE |  |  | MFL-AXIAL_HR | 130097.283 | 5:00 | Yes | 3.3 |  | 1 | 11 | 0.396 | 0.019079 | 2.484 | 3.105 | 2713.845883 | circumference slotting
Metal Loss | Manufacturing/Milling Individual | 1805 | CLUSTER 1804 | 3t x 3t | 130097.302 | 3 |  | 5:24 | Internal | 0.438 | 28500 | 16.841 | 21.361 |  | 38.202 |  |  |  | 11 | 0.11 | 1.656 | 0.945 | 877 | 20 | 52000 | 38.51 | 7.9 |  | 21 | -10 | 10 | -0.044 | 0.044 | 80 | 2.046 | 23.551 | 0.39 | 80 | 1.415 | 29.92575836 | -91.77850972 | -1.4907 |  | BODY | BASE |  |  | MFL-AXIAL_HR | 130097.355 | 5:23 | Yes | 3.3 |  | 1 | 11 | 1.656 | 0.079786 | 2.46 | 3.075 | 2687.268034 | pitting
Metal Loss | Manufacturing/Milling Individual | 1806 |  |  | 130097.784 | 3 |  | 4:01 | Internal | 0.438 | 28500 | 17.323 | 20.879 |  | 38.202 |  |  |  | 11 | 0.11 | 0.552 | 0.945 | 877 | 20 | 52000 | 38.51 | 7.9 |  | 21 | -10 | 10 | -0.044 | 0.044 | 80 | 0.942 | 70.652 | 0.39 | 80 | 1.415 | 29.92575871 | -91.77851118 | -1.4937 |  | BODY | BASE |  |  | MFL-AXIAL_HR | 130097.811 | 4:00 | Yes | 3.3 |  | 1 | 11 | 0.552 | 0.026595 | 2.482 | 3.103 | 2712.115149 | pitting
Metal Loss | Manufacturing/Milling Individual | 1807 |  |  | 130098.19 | 3 |  | 9:53 | Internal | 0.438 | 28500 | 17.729 | 20.473 |  | 38.202 |  |  |  | 16 | 0.16 | 0.516 | 1.024 | 877 | 20 | 52000 | 38.51 | 7.9 |  | 26 | -10 | 10 | -0.044 | 0.044 | 80 | 0.906 | 75.581 | 0.39 | 80 | 1.494 | 29.925759 | -91.77851241 | -1.4962 |  | BODY | BASE |  |  | MFL-AXIAL_HR | 130098.223 | 9:53 | Yes | 3.3 |  | 1 | 16 | 0.516 | 0.036161 | 2.481 | 3.102 | 2710.859898 | circumference grooving
Metal Loss | Manufacturing Cluster | 1809 |  | 3t x 3t | 130098.462 | 3 |  | 2:41 | Internal | 0.438 | 28500 | 18.001 | 20.201 |  | 38.202 |  |  |  | 13 | 0.13 | 1.704 | 2.357 | 877 | 20 | 52000 | 38.51 | 7.9 | [12 empty] | 29.9257592 | -91.77851323 | -1.4979 |  | BODY | BASE |  |  | MFL-AXIAL_HR | 130098.475 | 2:50 |  | 3.3 |  | 1 | 7.255814 | 1.693 | 0.053802 | 2.469 | 3.086 | 2696.935408
Metal Loss | Manufacturing/Milling Individual | 1808 | CLUSTER 1809 | 3t x 3t | 130098.462 | 3 |  | 2:49 | Internal | 0.438 | 28500 | 18.001 | 20.201 |  | 38.202 |  |  |  | 13 | 0.13 | 0.36 | 0.945 | 877 | 20 | 52000 | 38.51 | 7.9 |  | 23 | -10 | 10 | -0.044 | 0.044 | 80 | 0.75 | 108.333 | 0.39 | 80 | 1.535 | 29.9257592 | -91.77851323 | -1.4979 |  | BODY | BASE |  |  | MFL-AXIAL_HR | 130098.475 | 2:50 | Yes | 3.3 |  | 1 | 13 | 0.36 | 0.020498 | 2.484 | 3.105 | 2713.844712 | circumference slotting
Metal Loss | Manufacturing/Milling Individual | 1810 | CLUSTER 1809 | 3t x 3t | 130098.558 | 3 |  | 2:32 | Internal | 0.438 | 28500 | 18.097 | 20.105 |  | 38.202 |  |  |  | 13 | 0.13 | 0.552 | 0.945 | 877 | 20 | 52000 | 38.51 | 7.9 |  | 23 | -10 | 10 | -0.044 | 0.044 | 80 | 0.942 | 70.652 | 0.39 | 80 | 1.415 | 29.92575927 | -91.77851353 | -1.4985 |  | BODY | BASE |  |  | MFL-AXIAL_HR | 130098.591 | 2:31 | Yes | 3.3 |  | 1 | 13 | 0.552 | 0.031431 | 2.482 | 3.102 | 2711.364268 | pitting
Metal Loss | Manufacturing/Milling Individual | 1811 |  |  | 130099.588 | 3 |  | 7:31 | Internal | 0.438 | 28500 | 19.127 | 19.075 |  | 38.202 |  |  |  | 16 | 0.16 | 0.468 | 1.024 | 877 | 20 | 52000 | 38.51 | 7.9 |  | 26 | -10 | 10 | -0.044 | 0.044 | 80 | 0.858 | 83.333 | 0.39 | 80 | 1.494 | 29.92576003 | -91.77851664 | -1.5049 |  | BODY | BASE |  |  | MFL-AXIAL_HR | 130099.611 | 7:32 | Yes | 3.3 |  | 1 | 16 | 0.468 | 0.032797 | 2.482 | 3.103 | 2711.709608 | circumference grooving
Metal Loss | Manufacturing/Milling Individual | 1812 |  |  | 130103.007 | 3 |  | 2:09 | Internal | 0.438 | 28500 | 22.546 | 15.656 |  | 38.202 |  |  |  | 13 | 0.13 | 0.396 | 0.945 | 877 | 20 | 52000 | 38.51 | 7.9 |  | 23 | -10 | 10 | -0.044 | 0.044 | 80 | 0.786 | 98.485 | 0.39 | 80 | 1.535 | 29.92576254 | -91.77852699 | -1.5248 |  | BODY | BASE |  |  | MFL-AXIAL_HR | 130103.037 | 2:06 | Yes | 3.3 |  | 1 | 13 | 0.396 | 0.022548 | 2.484 | 3.105 | 2713.455821 | circumference slotting
Metal Loss | Manufacturing/Milling Individual | 1813 |  |  | 130103.362 | 3 |  | 5:56 | Internal | 0.438 | 28500 | 22.901 | 15.301 |  | 38.202 |  |  |  | 13 | 0.13 | 0.552 | 0.945 | 877 | 20 | 52000 | 38.51 | 7.9 |  | 23 | -10 | 10 | -0.044 | 0.044 | 80 | 0.942 | 70.652 | 0.39 | 80 | 1.415 | 29.9257628 | -91.77852806 | -1.5269 |  | BODY | BASE |  |  | MFL-AXIAL_HR | 130103.398 | 5:57 | Yes | 3.3 |  | 1 | 13 | 0.552 | 0.031431 | 2.482 | 3.102 | 2711.364268 | pitting
Metal Loss | Manufacturing/Milling Individual | 1814 |  |  | 130104.123 | 3 |  | 2:46 | Internal | 0.438 | 28500 | 23.662 | 14.54 |  | 38.202 |  |  |  | 11 | 0.11 | 0.708 | 1.496 | 877 | 20 | 52000 | 38.51 | 7.9 |  | 21 | -10 | 10 | -0.044 | 0.044 | 80 | 1.098 | 55.085 | 0.39 | 80 | 1.966 | 29.92576336 | -91.77853036 | -1.5313 |  | BODY | BASE |  |  | MFL-AXIAL_HR | 130104.146 | 2:46 | Yes | 3.3 |  | 1 | 11 | 0.708 | 0.034111 | 2.48 | 3.101 | 2709.859808 | circumference grooving
Metal Loss | Manufacturing/Milling Individual | 1815 | CLUSTER 1816 | 3t x 3t | 130104.191 | 3 |  | 7:24 | Internal | 0.438 | 28500 | 23.73 | 14.472 |  | 38.202 |  |  |  | 16 | 0.16 | 1.26 | 0.945 | 877 | 20 | 52000 | 38.51 | 7.9 |  | 26 | -10 | 10 | -0.044 | 0.044 | 80 | 1.65 | 30.952 | 0.39 | 80 | 1.415 | 29.92576341 | -91.77853057 | -1.5317 |  | BODY | BASE |  |  | MFL-AXIAL_HR | 130104.231 | 7:24 | Yes | 3.3 |  | 1 | 16 | 1.26 | 0.088301 | 2.461 | 3.077 | 2688.885014 | pitting
Metal Loss | Manufacturing Cluster | 1816 |  | 3t x 3t | 130104.191 | 3 |  | 7:12 | Internal | 0.438 | 28500 | 23.73 | 14.472 |  | 38.202 |  |  |  | 16 | 0.16 | 1.368 | 3.038 | 877 | 20 | 52000 | 38.51 | 7.9 | [12 empty] | 29.92576341 | -91.77853057 | -1.5317 |  | BODY | BASE |  |  | MFL-AXIAL_HR | 130104.231 | 7:24 |  | 3.3 |  | 1 | 15.714286 | 1.368 | 0.094843 | 2.458 | 3.072 | 2684.826113
Metal Loss | Manufacturing/Milling Individual | 1817 | CLUSTER 1816 | 3t x 3t | 130104.252 | 3 |  | 7:00 | Internal | 0.438 | 28500 | 23.791 | 14.411 |  | 38.202 |  |  |  | 11 | 0.11 | 0.636 | 0.945 | 877 | 20 | 52000 | 38.51 | 7.9 |  | 21 | -10 | 10 | -0.044 | 0.044 | 80 | 1.026 | 61.321 | 0.39 | 80 | 1.415 | 29.92576346 | -91.77853075 | -1.5321 |  | BODY | BASE |  |  | MFL-AXIAL_HR | 130104.295 | 6:56 | Yes | 3.3 |  | 1 | 11 | 0.636 | 0.030642 | 2.481 | 3.102 | 2710.96381 | pitting
Metal Loss | Manufacturing/Milling Individual | 1818 |  |  | 130104.639 | 3 |  | 4:20 | Internal | 0.438 | 28500 | 24.178 | 14.024 |  | 38.202 |  |  |  | 13 | 0.13 | 0.552 | 1.102 | 877 | 20 | 52000 | 38.51 | 7.9 |  | 23 | -10 | 10 | -0.044 | 0.044 | 80 | 0.942 | 70.652 | 0.39 | 80 | 1.572 | 29.92576374 | -91.77853192 | -1.5343 |  | BODY | BASE |  |  | MFL-AXIAL_HR | 130104.645 | 4:20 | Yes | 3.3 |  | 1 | 13 | 0.552 | 0.031431 | 2.482 | 3.102 | 2711.364268 | circumference grooving
Metal Loss | Manufacturing/Milling Individual | 1819 | CLUSTER 1820 | 3t x 3t | 130104.674 | 3 |  | 12:46 | Internal | 0.438 | 28500 | 24.213 | 13.989 |  | 38.202 |  |  |  | 11 | 0.11 | 0.552 | 1.102 | 877 | 20 | 52000 | 38.51 | 7.9 |  | 21 | -10 | 10 | -0.044 | 0.044 | 80 | 0.942 | 70.652 | 0.39 | 80 | 1.572 | 29.92576377 | -91.77853203 | -1.5345 |  | BODY | BASE |  |  | MFL-AXIAL_HR | 130104.703 | 12:46 | Yes | 3.3 |  | 1 | 11 | 0.552 | 0.026595 | 2.482 | 3.103 | 2712.115149 | circumference grooving
Metal Loss | Manufacturing Cluster | 1820 |  | 3t x 3t | 130104.674 | 3 |  | 12:51 | Internal | 0.438 | 28500 | 24.213 | 13.989 |  | 38.202 |  |  |  | 11 | 0.11 | 3.048 | 1.886 | 877 | 20 | 52000 | 38.51 | 7.9 | [12 empty] | 29.92576377 | -91.77853203 | -1.5345 |  | BODY | BASE |  |  | MFL-AXIAL_HR | 130104.703 | 12:46 |  | 3.3 |  | 1 | 3.285714 | 3.031 | 0.043628 | 2.467 | 3.084 | 2695.332265
Metal Loss | Manufacturing/Milling Individual | 1821 | CLUSTER 1820 | 3t x 3t | 130104.902 | 3 |  | 12:56 | Internal | 0.438 | 28500 | 24.441 | 13.761 |  | 38.202 |  |  |  | 11 | 0.11 | 0.312 | 0.945 | 877 | 20 | 52000 | 38.51 | 7.9 |  | 21 | -10 | 10 | -0.044 | 0.044 | 80 | 0.702 | 125 | 0.39 | 80 | 1.535 | 29.92576394 | -91.77853272 | -1.5358 |  | BODY | BASE |  |  | MFL-AXIAL_HR | 130104.915 | 12:55 | Yes | 3.3 |  | 1 | 11 | 0.312 | 0.015032 | 2.485 | 3.106 | 2714.550291 | circumference slotting
Metal Loss | Manufacturing/Milling Individual | 1822 |  |  | 130105.234 | 3 |  | 4:19 | Internal | 0.438 | 28500 | 24.773 | 13.429 |  | 38.202 |  |  |  | 13 | 0.13 | 0.468 | 0.945 | 877 | 20 | 52000 | 38.51 | 7.9 |  | 23 | -10 | 10 | -0.044 | 0.044 | 80 | 0.858 | 83.333 | 0.39 | 80 | 1.415 | 29.92576418 | -91.77853372 | -1.5378 |  | BODY | BASE |  |  | MFL-AXIAL_HR | 130105.253 | 4:21 | Yes | 3.3 |  | 1 | 13 | 0.468 | 0.026648 | 2.483 | 3.104 | 2712.571599 | circumference grooving
Metal Loss | Manufacturing/Milling Individual | 1823 |  |  | 130105.511 | 3 |  | 2:12 | Internal | 0.438 | 28500 | 25.05 | 13.152 |  | 38.202 |  |  |  | 11 | 0.11 | 0.468 | 0.945 | 877 | 20 | 52000 | 38.51 | 7.9 |  | 21 | -10 | 10 | -0.044 | 0.044 | 80 | 0.858 | 83.333 | 0.39 | 80 | 1.415 | 29.92576439 | -91.77853456 | -1.5394 |  | BODY | BASE |  |  | MFL-AXIAL_HR | 130105.537 | 2:10 | Yes | 3.3 |  | 1 | 11 | 0.468 | 0.022548 | 2.483 | 3.104 | 2713.114257 | circumference grooving
Metal Loss | Manufacturing/Milling Individual | 1824 |  |  | 130105.794 | 3 |  | 12:54 | Internal | 0.438 | 28500 | 25.333 | 12.869 |  | 38.202 |  |  |  | 11 | 0.11 | 0.312 | 0.945 | 877 | 20 | 52000 | 38.51 | 7.9 |  | 21 | -10 | 10 | -0.044 | 0.044 | 80 | 0.702 | 125 | 0.39 | 80 | 1.535 | 29.92576459 | -91.77853542 | -1.541 |  | BODY | BASE |  |  | MFL-AXIAL_HR | 130105.807 | 12:58 | Yes | 3.3 |  | 1 | 11 | 0.312 | 0.015032 | 2.485 | 3.106 | 2714.550291 | circumference slotting
Metal Loss | Manufacturing/Milling Individual | 1825 |  |  | 130105.848 | 3 |  | 10:43 | Internal | 0.438 | 28500 | 25.387 | 12.815 |  | 38.202 |  |  |  | 11 | 0.11 | 0.468 | 0.945 | 877 | 20 | 52000 | 38.51 | 7.9 |  | 21 | -10 | 10 | -0.044 | 0.044 | 80 | 0.858 | 83.333 | 0.39 | 80 | 1.415 | 29.92576463 | -91.77853558 | -1.5413 |  | BODY | BASE |  |  | MFL-AXIAL_HR | 130105.871 | 10:42 | Yes | 3.3 |  | 1 | 11 | 0.468 | 0.022548 | 2.483 | 3.104 | 2713.114257 | circumference grooving
Metal Loss | Manufacturing/Milling Individual | 1826 |  |  | 130105.856 | 3 |  | 3:02 | Internal | 0.438 | 28500 | 25.395 | 12.807 |  | 38.202 |  |  |  | 11 | 0.11 | 0.36 | 0.945 | 877 | 20 | 52000 | 38.51 | 7.9 |  | 21 | -10 | 10 | -0.044 | 0.044 | 80 | 0.75 | 108.333 | 0.39 | 80 | 1.535 | 29.92576464 | -91.77853561 | -1.5414 |  | BODY | BASE |  |  | MFL-AXIAL_HR | 130105.882 | 3:03 | Yes | 3.3 |  | 1 | 11 | 0.36 | 0.017345 | 2.484 | 3.105 | 2714.167634 | circumference slotting
Metal Loss | Manufacturing/Milling Individual | 1827 |  |  | 130105.861 | 3 |  | 4:47 | Internal | 0.438 | 28500 | 25.4 | 12.802 |  | 38.202 |  |  |  | 18 | 0.18 | 0.432 | 0.984 | 877 | 20 | 52000 | 38.51 | 7.9 |  | 28 | -10 | 10 | -0.044 | 0.044 | 80 | 0.822 | 90.278 | 0.39 | 80 | 1.574 | 29.92576464 | -91.77853562 | -1.5414 |  | BODY | BASE |  |  | MFL-AXIAL_HR | 130105.874 | 4:43 | Yes | 3.3 |  | 1 | 18 | 0.432 | 0.034059 | 2.482 | 3.103 | 2711.774914 | circumference slotting
Metal Loss | Manufacturing/Milling Individual | 1828 |  |  | 130106.279 | 3 |  | 8:34 | Internal | 0.438 | 28500 | 25.818 | 12.384 |  | 38.202 |  |  |  | 13 | 0.13 | 0.516 | 0.945 | 877 | 20 | 52000 | 38.51 | 7.9 |  | 23 | -10 | 10 | -0.044 | 0.044 | 80 | 0.906 | 75.581 | 0.39 | 80 | 1.415 | 29.92576495 | -91.77853689 | -1.5446 |  | BODY | BASE |  |  | MFL-AXIAL_HR | 130106.315 | 8:37 | Yes | 3.3 |  | 1 | 13 | 0.516 | 0.029381 | 2.482 | 3.103 | 2711.904548 | pitting
Metal Loss | Manufacturing/Milling Individual | 1829 |  |  | 130106.376 | 3 |  | 4:07 | Internal | 0.438 | 28500 | 25.915 | 12.287 |  | 38.202 |  |  |  | 13 | 0.13 | 0.432 | 0.945 | 877 | 20 | 52000 | 38.51 | 7.9 |  | 23 | -10 | 10 | -0.044 | 0.044 | 80 | 0.822 | 90.278 | 0.39 | 80 | 1.535 | 29.92576502 | -91.77853718 | -1.5455 |  | BODY | BASE |  |  | MFL-AXIAL_HR | 130106.389 | 4:07 | Yes | 3.3 |  | 1 | 13 | 0.432 | 0.024598 | 2.483 | 3.104 | 2713.031324 | circumference slotting
Metal Loss | Manufacturing/Milling Individual | 1830 |  |  | 130106.425 | 3 |  | 9:23 | Internal | 0.438 | 28500 | 25.964 | 12.238 |  | 38.202 |  |  |  | 11 | 0.11 | 1.02 | 0.945 | 877 | 20 | 52000 | 38.51 | 7.9 |  | 21 | -10 | 10 | -0.044 | 0.044 | 80 | 1.41 | 38.235 | 0.39 | 80 | 1.415 | 29.92576506 | -91.77853733 | -1.546 |  | BODY | BASE |  |  | MFL-AXIAL_HR | 130106.477 | 9:22 | Yes | 3.3 |  | 1 | 11 | 1.02 | 0.049144 | 2.475 | 3.094 | 2703.92341 | pitting
Metal Loss | Manufacturing Cluster | 1832 |  | 3t x 3t | 130106.803 | 3 |  | 12:51 | Internal | 0.438 | 28500 | 26.342 | 11.86 |  | 38.202 |  |  |  | 14 | 0.14 | 2.04 | 7.977 | 877 | 20 | 52000 | 38.51 | 7.9 | [12 empty] | 29.92576534 | -91.77853847 | -1.5497 |  | BODY | BASE |  |  | MFL-AXIAL_HR | 130106.888 | 12:53 |  | 3.3 |  | 1 | 8.769231 | 2.04 | 0.078633 | 2.457 | 3.071 | 2684.043132
Metal Loss | Manufacturing/Milling Individual | 1831 | CLUSTER 1832 | 3t x 3t | 130106.803 | 3 |  | 12:11 | Internal | 0.438 | 28500 | 26.342 | 11.86 |  | 38.202 |  |  |  | 11 | 0.11 | 0.36 | 0.945 | 877 | 20 | 52000 | 38.51 | 7.9 |  | 21 | -10 | 10 | -0.044 | 0.044 | 80 | 0.75 | 108.333 | 0.39 | 80 | 1.535 | 29.92576534 | -91.77853847 | -1.5497 |  | BODY | BASE |  |  | MFL-AXIAL_HR | 130106.823 | 12:09 | Yes | 3.3 |  | 1 | 11 | 0.36 | 0.017345 | 2.484 | 3.105 | 2714.167634 | circumference slotting
Metal Loss | Manufacturing/Milling Individual | 1833 | CLUSTER 1832 | 3t x 3t | 130106.864 | 3 |  | 1:31 | Internal | 0.438 | 28500 | 26.403 | 11.799 |  | 38.202 |  |  |  | 11 | 0.11 | 0.516 | 0.945 | 877 | 20 | 52000 | 38.51 | 7.9 |  | 21 | -10 | 10 | -0.044 | 0.044 | 80 | 0.906 | 75.581 | 0.39 | 80 | 1.415 | 29.92576538 | -91.77853866 | -1.5503 |  | BODY | BASE |  |  | MFL-AXIAL_HR | 130106.877 | 1:27 | Yes | 3.3 |  | 1 | 11 | 0.516 | 0.024861 | 2.483 | 3.104 | 2712.562268 | pitting
Metal Loss | Manufacturing/Milling Individual | 1834 | CLUSTER 1832 | 3t x 3t | 130106.881 | 3 |  | 12:51 | Internal | 0.438 | 28500 | 26.42 | 11.782 |  | 38.202 |  |  |  | 14 | 0.14 | 0.432 | 0.945 | 877 | 20 | 52000 | 38.51 | 7.9 |  | 24 | -10 | 10 | -0.044 | 0.044 | 80 | 0.822 | 90.278 | 0.39 | 80 | 1.535 | 29.92576539 | -91.77853871 | -1.5505 |  | BODY | BASE |  |  | MFL-AXIAL_HR | 130106.888 | 12:53 | Yes | 3.3 |  | 1 | 14 | 0.432 | 0.02649 | 2.483 | 3.104 | 2712.791639 | circumference slotting
Metal Loss | Manufacturing/Milling Individual | 1835 | CLUSTER 1832 | 3t x 3t | 130106.943 | 3 |  | 1:22 | Internal | 0.438 | 28500 | 26.482 | 11.72 |  | 38.202 |  |  |  | 11 | 0.11 | 0.36 | 0.945 | 877 | 20 | 52000 | 38.51 | 7.9 |  | 21 | -10 | 10 | -0.044 | 0.044 | 80 | 0.75 | 108.333 | 0.39 | 80 | 1.535 | 29.92576544 | -91.77853889 | -1.5511 |  | BODY | BASE |  |  | MFL-AXIAL_HR | 130106.96 | 1:27 | Yes | 3.3 |  | 1 | 11 | 0.36 | 0.017345 | 2.484 | 3.105 | 2714.167634 | circumference slotting
Metal Loss | Manufacturing Cluster | 1837 |  | 3t x 3t | 130106.95 | 3 |  | 10:46 | Internal | 0.438 | 28500 | 26.489 | 11.713 |  | 38.202 |  |  |  | 16 | 0.16 | 0.648 | 2.514 | 877 | 20 | 52000 | 38.51 | 7.9 | [12 empty] | 29.92576545 | -91.77853892 | -1.5512 |  | BODY | BASE |  |  | MFL-AXIAL_HR | 130106.985 | 10:37 |  | 3.3 |  | 1 | 14.875 | 0.63 | 0.041041 | 2.48 | 3.1 | 2709.127632
Metal Loss | Manufacturing/Milling Individual | 1836 | CLUSTER 1837 | 3t x 3t | 130106.95 | 3 |  | 10:55 | Internal | 0.438 | 28500 | 26.489 | 11.713 |  | 38.202 |  |  |  | 11 | 0.11 | 0.312 | 0.945 | 877 | 20 | 52000 | 38.51 | 7.9 |  | 21 | -10 | 10 | -0.044 | 0.044 | 80 | 0.702 | 125 | 0.39 | 80 | 1.535 | 29.92576545 | -91.77853892 | -1.5512 |  | BODY | BASE |  |  | MFL-AXIAL_HR | 130106.959 | 10:51 | Yes | 3.3 |  | 1 | 11 | 0.312 | 0.015032 | 2.485 | 3.106 | 2714.550291 | circumference slotting
Metal Loss | Manufacturing/Milling Individual | 1838 | CLUSTER 1837 | 3t x 3t | 130106.965 | 3 |  | 10:37 | Internal | 0.438 | 28500 | 26.504 | 11.698 |  | 38.202 |  |  |  | 16 | 0.16 | 0.468 | 0.945 | 877 | 20 | 52000 | 38.51 | 7.9 |  | 26 | -10 | 10 | -0.044 | 0.044 | 80 | 0.858 | 83.333 | 0.39 | 80 | 1.415 | 29.92576546 | -91.77853896 | -1.5513 |  | BODY | BASE |  |  | MFL-AXIAL_HR | 130106.985 | 10:37 | Yes | 3.3 |  | 1 | 16 | 0.468 | 0.032797 | 2.482 | 3.103 | 2711.709608 | circumference grooving
Metal Loss | Manufacturing/Milling Individual | 1839 |  |  | 130107.342 | 3 |  | 11:12 | Internal | 0.438 | 28500 | 26.881 | 11.321 |  | 38.202 |  |  |  | 16 | 0.16 | 0.828 | 0.984 | 877 | 20 | 52000 | 38.51 | 7.9 |  | 26 | -10 | 10 | -0.044 | 0.044 | 80 | 1.218 | 47.101 | 0.39 | 80 | 1.454 | 29.92576573 | -91.7785401 | -1.5551 |  | BODY | BASE |  |  | MFL-AXIAL_HR | 130107.368 | 11:11 | Yes | 3.3 |  | 1 | 16 | 0.828 | 0.058026 | 2.475 | 3.093 | 2703.521529 | pitting
Metal Loss | Manufacturing/Milling Individual | 1840 |  |  | 130108.31 | 3 |  | 4:34 | Internal | 0.438 | 28500 | 27.849 | 10.353 |  | 38.202 |  |  |  | 11 | 0.11 | 0.312 | 0.945 | 877 | 20 | 52000 | 38.51 | 7.9 |  | 21 | -10 | 10 | -0.044 | 0.044 | 80 | 0.702 | 125 | 0.39 | 80 | 1.535 | 29.92576645 | -91.77854303 | -1.5646 |  | BODY | BASE |  |  | MFL-AXIAL_HR | 130108.323 | 4:31 | Yes | 3.3 |  | 1 | 11 | 0.312 | 0.015032 | 2.485 | 3.106 | 2714.550291 | circumference slotting
Metal Loss | Manufacturing/Milling Individual | 1841 |  |  | 130108.688 | 3 |  | 2:12 | Internal | 0.438 | 28500 | 28.227 | 9.975 |  | 38.202 |  |  |  | 14 | 0.14 | 0.396 | 0.984 | 877 | 20 | 52000 | 38.51 | 7.9 |  | 24 | -10 | 10 | -0.044 | 0.044 | 80 | 0.786 | 98.485 | 0.39 | 80 | 1.574 | 29.92576672 | -91.77854417 | -1.5683 |  | BODY | BASE |  |  | MFL-AXIAL_HR | 130108.708 | 2:18 | Yes | 3.3 |  | 1 | 14 | 0.396 | 0.024283 | 2.484 | 3.104 | 2713.254031 | circumference slotting
Metal Loss | Manufacturing/Milling Individual | 1842 |  |  | 130108.7 | 3 |  | 7:58 | Internal | 0.438 | 28500 | 28.239 | 9.963 |  | 38.202 |  |  |  | 13 | 0.13 | 0.432 | 0.945 | 877 | 20 | 52000 | 38.51 | 7.9 |  | 23 | -10 | 10 | -0.044 | 0.044 | 80 | 0.822 | 90.278 | 0.39 | 80 | 1.535 | 29.92576673 | -91.77854421 | -1.5684 |  | BODY | BASE |  |  | MFL-AXIAL_HR | 130108.716 | 8:00 | Yes | 3.3 |  | 1 | 13 | 0.432 | 0.024598 | 2.483 | 3.104 | 2713.031324 | circumference slotting
Metal Loss | Manufacturing/Milling Individual | 1843 |  |  | 130108.9 | 3 |  | 4:53 | Internal | 0.438 | 28500 | 28.439 | 9.763 |  | 38.202 |  |  |  | 11 | 0.11 | 0.36 | 0.945 | 877 | 20 | 52000 | 38.51 | 7.9 |  | 21 | -10 | 10 | -0.044 | 0.044 | 80 | 0.75 | 108.333 | 0.39 | 80 | 1.535 | 29.92576688 | -91.77854481 | -1.5704 |  | BODY | BASE |  |  | MFL-AXIAL_HR | 130108.913 | 4:53 | Yes | 3.3 |  | 1 | 11 | 0.36 | 0.017345 | 2.484 | 3.105 | 2714.167634 | circumference slotting
Metal Loss | Manufacturing/Milling Individual | 1844 |  |  | 130108.948 | 3 |  | 6:44 | Internal | 0.438 | 28500 | 28.487 | 9.715 |  | 38.202 |  |  |  | 13 | 0.13 | 0.516 | 0.945 | 877 | 20 | 52000 | 38.51 | 7.9 |  | 23 | -10 | 10 | -0.044 | 0.044 | 80 | 0.906 | 75.581 | 0.39 | 80 | 1.415 | 29.92576692 | -91.77854496 | -1.5709 |  | BODY | BASE |  |  | MFL-AXIAL_HR | 130108.971 | 6:42 | Yes | 3.3 |  | 1 | 13 | 0.516 | 0.029381 | 2.482 | 3.103 | 2711.904548 | pitting
Metal Loss | Manufacturing/Milling Individual | 1845 |  |  | 130109.198 | 3 |  | 5:20 | Internal | 0.438 | 28500 | 28.737 | 9.465 |  | 38.202 |  |  |  | 14 | 0.14 | 0.432 | 1.22 | 877 | 20 | 52000 | 38.51 | 7.9 |  | 24 | -10 | 10 | -0.044 | 0.044 | 80 | 0.822 | 90.278 | 0.39 | 80 | 1.81 | 29.9257671 | -91.77854572 | -1.5734 |  | BODY | BASE |  |  | MFL-AXIAL_HR | 130109.214 | 5:22 | Yes | 3.3 |  | 1 | 14 | 0.432 | 0.02649 | 2.483 | 3.104 | 2712.791639 | circumference slotting
Metal Loss | Manufacturing/Milling Individual | 1846 |  |  | 130109.299 | 3 |  | 9:21 | Internal | 0.438 | 28500 | 28.838 | 9.364 |  | 38.202 |  |  |  | 11 | 0.11 | 0.36 | 0.945 | 877 | 20 | 52000 | 38.51 | 7.9 |  | 21 | -10 | 10 | -0.044 | 0.044 | 80 | 0.75 | 108.333 | 0.39 | 80 | 1.535 | 29.92576717 | -91.77854602 | -1.5743 |  | BODY | BASE |  |  | MFL-AXIAL_HR | 130109.305 | 9:21 | Yes | 3.3 |  | 1 | 11 | 0.36 | 0.017345 | 2.484 | 3.105 | 2714.167634 | circumference slotting
Metal Loss | Manufacturing Cluster | 1848 |  | 3t x 3t | 130109.3 | 3 |  | 12:17 | Internal | 0.438 | 28500 | 28.839 | 9.363 |  | 38.202 |  |  |  | 13 | 0.13 | 1.62 | 2.532 | 877 | 20 | 52000 | 38.51 | 7.9 | [12 empty] | 29.92576717 | -91.77854602 | -1.5744 |  | BODY | BASE |  |  | MFL-AXIAL_HR | 130109.429 | 12:10 |  | 3.3 |  | 1 | 7.914634 | 1.614 | 0.055957 | 2.468 | 3.086 | 2696.733331
Metal Loss | Manufacturing/Milling Individual | 1847 | CLUSTER 1848 | 3t x 3t | 130109.3 | 3 |  | 12:26 | Internal | 0.438 | 28500 | 28.839 | 9.363 |  | 38.202 |  |  |  | 11 | 0.11 | 0.516 | 0.945 | 877 | 20 | 52000 | 38.51 | 7.9 |  | 21 | -10 | 10 | -0.044 | 0.044 | 80 | 0.906 | 75.581 | 0.39 | 80 | 1.415 | 29.92576717 | -91.77854602 | -1.5744 |  | BODY | BASE |  |  | MFL-AXIAL_HR | 130109.323 | 12:21 | Yes | 3.3 |  | 1 | 11 | 0.516 | 0.024861 | 2.483 | 3.104 | 2712.562268 | pitting
Metal Loss | Manufacturing/Milling Individual | 1849 |  |  | 130109.321 | 3 |  | 4:17 | Internal | 0.438 | 28500 | 28.86 | 9.342 |  | 38.202 |  |  |  | 13 | 0.13 | 0.396 | 0.945 | 877 | 20 | 52000 | 38.51 | 7.9 |  | 23 | -10 | 10 | -0.044 | 0.044 | 80 | 0.786 | 98.485 | 0.39 | 80 | 1.535 | 29.92576719 | -91.77854609 | -1.5746 |  | BODY | BASE |  |  | MFL-AXIAL_HR | 130109.337 | 4:15 | Yes | 3.3 |  | 1 | 13 | 0.396 | 0.022548 | 2.484 | 3.105 | 2713.455821 | circumference slotting
Metal Loss | Manufacturing/Milling Individual | 1850 | CLUSTER 1848 | 3t x 3t | 130109.396 | 3 |  | 12:08 | Internal | 0.438 | 28500 | 28.935 | 9.267 |  | 38.202 |  |  |  | 13 | 0.13 | 0.468 | 0.945 | 877 | 20 | 52000 | 38.51 | 7.9 |  | 23 | -10 | 10 | -0.044 | 0.044 | 80 | 0.858 | 83.333 | 0.39 | 80 | 1.415 | 29.92576725 | -91.77854632 | -1.5753 |  | BODY | BASE |  |  | MFL-AXIAL_HR | 130109.429 | 12:10 | Yes | 3.3 |  | 1 | 13 | 0.468 | 0.026648 | 2.483 | 3.104 | 2712.571599 | circumference grooving
Metal Loss | Manufacturing/Milling Individual | 1851 | CLUSTER 1852 | 3t x 3t | 130109.562 | 3 |  | 2:54 | Internal | 0.438 | 28500 | 29.101 | 9.101 |  | 38.202 |  |  |  | 11 | 0.11 | 0.312 | 0.945 | 877 | 20 | 52000 | 38.51 | 7.9 |  | 21 | -10 | 10 | -0.044 | 0.044 | 80 | 0.702 | 125 | 0.39 | 80 | 1.535 | 29.92576737 | -91.77854682 | -1.5769 |  | BODY | BASE |  |  | MFL-AXIAL_HR | 130109.575 | 2:57 | Yes | 3.3 |  | 1 | 11 | 0.312 | 0.015032 | 2.485 | 3.106 | 2714.550291 | circumference slotting
Metal Loss | Manufacturing Cluster | 1852 |  | 3t x 3t | 130109.562 | 3 |  | 3:02 | Internal | 0.438 | 28500 | 29.101 | 9.101 |  | 38.202 |  |  |  | 14 | 0.14 | 1.992 | 5.097 | 877 | 20 | 52000 | 38.51 | 7.9 | [12 empty] | 29.92576737 | -91.77854682 | -1.5769 |  | BODY | BASE |  |  | MFL-AXIAL_HR | 130109.657 | 3:28 |  | 3.3 |  | 1 | 9.27451 | 1.992 | 0.081565 | 2.456 | 3.07 | 2683.103924
Metal Loss | Manufacturing/Milling Individual | 1853 | CLUSTER 1852 | 3t x 3t | 130109.644 | 3 |  | 3:26 | Internal | 0.438 | 28500 | 29.183 | 9.019 |  | 38.202 |  |  |  | 14 | 0.14 | 0.552 | 0.945 | 877 | 20 | 52000 | 38.51 | 7.9 |  | 24 | -10 | 10 | -0.044 | 0.044 | 80 | 0.942 | 70.652 | 0.39 | 80 | 1.415 | 29.92576743 | -91.77854707 | -1.5778 |  | BODY | BASE |  |  | MFL-AXIAL_HR | 130109.657 | 3:28 | Yes | 3.3 |  | 1 | 14 | 0.552 | 0.033849 | 2.481 | 3.102 | 2710.975894 | pitting
Metal Loss | Manufacturing/Milling Individual | 1854 | CLUSTER 1852 | 3t x 3t | 130109.689 | 3 |  | 2:38 | Internal | 0.438 | 28500 | 29.228 | 8.974 |  | 38.202 |  |  |  | 14 | 0.14 | 0.468 | 0.945 | 877 | 20 | 52000 | 38.51 | 7.9 |  | 24 | -10 | 10 | -0.044 | 0.044 | 80 | 0.858 | 83.333 | 0.39 | 80 | 1.415 | 29.92576746 | -91.7785472 | -1.5782 |  | BODY | BASE |  |  | MFL-AXIAL_HR | 130109.698 | 2:38 | Yes | 3.3 |  | 1 | 14 | 0.468 | 0.028698 | 2.483 | 3.103 | 2712.290891 | circumference grooving
Metal Loss | Manufacturing/Milling Individual | 1855 |  |  | 130110.187 | 3 |  | 12:04 | Internal | 0.438 | 28500 | 29.726 | 8.476 |  | 38.202 |  |  |  | 14 | 0.14 | 0.588 | 1.142 | 877 | 20 | 52000 | 38.51 | 7.9 |  | 24 | -10 | 10 | -0.044 | 0.044 | 80 | 0.978 | 66.327 | 0.39 | 80 | 1.612 | 29.92576783 | -91.77854871 | -1.5831 |  | BODY | BASE |  |  | MFL-AXIAL_HR | 130110.197 | 12:02 | Yes | 3.3 |  | 1 | 14 | 0.588 | 0.036056 | 2.481 | 3.101 | 2710.350704 | pitting
Metal Loss | Manufacturing Cluster | 1857 |  | 3t x 3t | 130110.322 | 3 |  | 9:21 | Internal | 0.438 | 28500 | 29.861 | 8.341 |  | 38.202 |  |  |  | 17 | 0.17 | 4.728 | 4.609 | 877 | 20 | 52000 | 38.51 | 7.9 | [12 empty] | 29.92576793 | -91.77854912 | -1.5844 |  | BODY | BASE |  |  | MFL-AXIAL_HR | 130110.696 | 9:27 |  | 3.3 |  | 1 | 5.145833 | 4.724 | 0.106482 | 2.436 | 3.045 | 2661.27672
Metal Loss | Manufacturing/Milling Individual | 1856 | CLUSTER 1857 | 3t x 3t | 130110.322 | 3 |  | 9:20 | Internal | 0.438 | 28500 | 29.861 | 8.341 |  | 38.202 |  |  |  | 11 | 0.11 | 0.432 | 0.945 | 877 | 20 | 52000 | 38.51 | 7.9 |  | 21 | -10 | 10 | -0.044 | 0.044 | 80 | 0.822 | 90.278 | 0.39 | 80 | 1.535 | 29.92576793 | -91.77854912 | -1.5844 |  | BODY | BASE |  |  | MFL-AXIAL_HR | 130110.335 | 9:18 | Yes | 3.3 |  | 1 | 11 | 0.432 | 0.020814 | 2.484 | 3.105 | 2713.494654 | circumference slotting
Metal Loss | Manufacturing/Milling Individual | 1858 | CLUSTER 1857 | 3t x 3t | 130110.387 | 3 |  | 9:00 | Internal | 0.438 | 28500 | 29.926 | 8.276 |  | 38.202 |  |  |  | 11 | 0.11 | 0.432 | 0.945 | 877 | 20 | 52000 | 38.51 | 7.9 |  | 21 | -10 | 10 | -0.044 | 0.044 | 80 | 0.822 | 90.278 | 0.39 | 80 | 1.535 | 29.92576797 | -91.77854931 | -1.5851 |  | BODY | BASE |  |  | MFL-AXIAL_HR | 130110.407 | 9:02 | Yes | 3.3 |  | 1 | 11 | 0.432 | 0.020814 | 2.484 | 3.105 | 2713.494654 | circumference slotting
Metal Loss | Manufacturing/Milling Individual | 1859 |  |  | 130110.424 | 3 |  | 10:44 | Internal | 0.438 | 28500 | 29.963 | 8.239 |  | 38.202 |  |  |  | 14 | 0.14 | 0.432 | 0.945 | 877 | 20 | 52000 | 38.51 | 7.9 |  | 24 | -10 | 10 | -0.044 | 0.044 | 80 | 0.822 | 90.278 | 0.39 | 80 | 1.535 | 29.925768 | -91.77854943 | -1.5854 |  | BODY | BASE |  |  | MFL-AXIAL_HR | 130110.44 | 10:44 | Yes | 3.3 |  | 1 | 14 | 0.432 | 0.02649 | 2.483 | 3.104 | 2712.791639 | circumference slotting
Metal Loss | Manufacturing/Milling Individual | 1860 | CLUSTER 1857 | 3t x 3t | 130110.57 | 3 |  | 9:42 | Internal | 0.438 | 28500 | 30.109 | 8.093 |  | 38.202 |  |  |  | 13 | 0.13 | 0.36 | 0.945 | 877 | 20 | 52000 | 38.51 | 7.9 |  | 23 | -10 | 10 | -0.044 | 0.044 | 80 | 0.75 | 108.333 | 0.39 | 80 | 1.535 | 29.92576811 | -91.77854987 | -1.5869 |  | BODY | BASE |  |  | MFL-AXIAL_HR | 130110.586 | 9:46 | Yes | 3.3 |  | 1 | 13 | 0.36 | 0.020498 | 2.484 | 3.105 | 2713.844712 | circumference slotting
Metal Loss | Manufacturing/Milling Individual | 1861 | CLUSTER 1857 | 3t x 3t | 130110.68 | 3 |  | 9:28 | Internal | 0.438 | 28500 | 30.219 | 7.983 |  | 38.202 |  |  |  | 17 | 0.17 | 0.432 | 0.945 | 877 | 20 | 52000 | 38.51 | 7.9 |  | 27 | -10 | 10 | -0.044 | 0.044 | 80 | 0.822 | 90.278 | 0.39 | 80 | 1.535 | 29.92576819 | -91.7785502 | -1.588 |  | BODY | BASE |  |  | MFL-AXIAL_HR | 130110.696 | 9:27 | Yes | 3.3 |  | 1 | 17 | 0.432 | 0.032167 | 2.482 | 3.103 | 2712.038209 | circumference slotting
Metal Loss | Manufacturing/Milling Individual | 1862 |  |  | 130110.911 | 3 |  | 6:27 | Internal | 0.438 | 28500 | 30.45 | 7.752 |  | 38.202 |  |  |  | 11 | 0.11 | 0.432 | 0.945 | 877 | 20 | 52000 | 38.51 | 7.9 |  | 21 | -10 | 10 | -0.044 | 0.044 | 80 | 0.822 | 90.278 | 0.39 | 80 | 1.535 | 29.92576836 | -91.7785509 | -1.5902 |  | BODY | BASE |  |  | MFL-AXIAL_HR | 130110.921 | 6:24 | Yes | 3.3 |  | 1 | 11 | 0.432 | 0.020814 | 2.484 | 3.105 | 2713.494654 | circumference slotting
Metal Loss | Manufacturing/Milling Individual | 1863 |  |  | 130111.913 | 3 |  | 3:18 | Internal | 0.438 | 28500 | 31.452 | 6.75 |  | 38.202 |  |  |  | 13 | 0.13 | 0.432 | 0.945 | 877 | 20 | 52000 | 38.51 | 7.9 |  | 23 | -10 | 10 | -0.044 | 0.044 | 80 | 0.822 | 90.278 | 0.39 | 80 | 1.535 | 29.9257691 | -91.77855393 | -1.6001 |  | BODY | BASE |  |  | MFL-AXIAL_HR | 130111.92 | 3:18 | Yes | 3.3 |  | 1 | 13 | 0.432 | 0.024598 | 2.483 | 3.104 | 2713.031324 | circumference slotting
Metal Loss | Manufacturing/Milling Individual | 1864 | CLUSTER 1865 | 3t x 3t | 130112.077 | 3 |  | 6:03 | Internal | 0.438 | 28500 | 31.616 | 6.586 |  | 38.202 |  |  |  | 13 | 0.13 | 0.516 | 1.063 | 877 | 20 | 52000 | 38.51 | 7.9 |  | 23 | -10 | 10 | -0.044 | 0.044 | 80 | 0.906 | 75.581 | 0.39 | 80 | 1.533 | 29.92576922 | -91.77855443 | -1.6017 |  | BODY | BASE |  |  | MFL-AXIAL_HR | 130112.107 | 6:05 | Yes | 3.3 |  | 1 | 13 | 0.516 | 0.029381 | 2.482 | 3.103 | 2711.904548 | circumference grooving
Metal Loss | Manufacturing Cluster | 1865 |  | 3t x 3t | 130112.077 | 3 |  | 5:44 | Internal | 0.438 | 28500 | 31.616 | 6.586 |  | 38.202 |  |  |  | 14 | 0.14 | 4.116 | 4.329 | 877 | 20 | 52000 | 38.51 | 7.9 | [12 empty] | 29.92576922 | -91.77855443 | -1.6017 |  | BODY | BASE |  |  | MFL-AXIAL_HR | 130112.4 | 5:23 |  | 3.3 |  | 1 | 5.866667 | 4.116 | 0.106224 | 2.436 | 3.045 | 2661.389567
Metal Loss | Manufacturing/Milling Individual | 1866 | CLUSTER 1865 | 3t x 3t | 130112.27 | 3 |  | 5:38 | Internal | 0.438 | 28500 | 31.809 | 6.393 |  | 38.202 |  |  |  | 13 | 0.13 | 0.432 | 1.024 | 877 | 20 | 52000 | 38.51 | 7.9 |  | 23 | -10 | 10 | -0.044 | 0.044 | 80 | 0.822 | 90.278 | 0.39 | 80 | 1.614 | 29.92576936 | -91.77855501 | -1.6036 |  | BODY | BASE |  |  | MFL-AXIAL_HR | 130112.296 | 5:34 | Yes | 3.3 |  | 1 | 13 | 0.432 | 0.024598 | 2.483 | 3.104 | 2713.031324 | circumference slotting
Metal Loss | Manufacturing/Milling Individual | 1867 |  |  | 130112.286 | 3 |  | 4:13 | Internal | 0.438 | 28500 | 31.825 | 6.377 |  | 38.202 |  |  |  | 11 | 0.11 | 0.468 | 1.102 | 877 | 20 | 52000 | 38.51 | 7.9 |  | 21 | -10 | 10 | -0.044 | 0.044 | 80 | 0.858 | 83.333 | 0.39 | 80 | 1.572 | 29.92576937 | -91.77855506 | -1.6038 |  | BODY | BASE |  |  | MFL-AXIAL_HR | 130112.296 | 4:08 | Yes | 3.3 |  | 1 | 11 | 0.468 | 0.022548 | 2.483 | 3.104 | 2713.114257 | circumference grooving
Metal Loss | Manufacturing/Milling Individual | 1868 | CLUSTER 1865 | 3t x 3t | 130112.361 | 3 |  | 5:25 | Internal | 0.438 | 28500 | 31.9 | 6.302 |  | 38.202 |  |  |  | 14 | 0.14 | 0.708 | 0.945 | 877 | 20 | 52000 | 38.51 | 7.9 |  | 24 | -10 | 10 | -0.044 | 0.044 | 80 | 1.098 | 55.085 | 0.39 | 80 | 1.415 | 29.92576943 | -91.77855529 | -1.6045 |  | BODY | BASE |  |  | MFL-AXIAL_HR | 130112.4 | 5:23 | Yes | 3.3 |  | 1 | 14 | 0.708 | 0.043415 | 2.479 | 3.098 | 2708.008604 | pitting
Metal Loss | Manufacturing/Milling Individual | 1869 |  |  | 130112.606 | 3 |  | 4:05 | Internal | 0.438 | 28500 | 32.145 | 6.057 |  | 38.202 |  |  |  | 14 | 0.14 | 0.468 | 0.945 | 877 | 20 | 52000 | 38.51 | 7.9 |  | 24 | -10 | 10 | -0.044 | 0.044 | 80 | 0.858 | 83.333 | 0.39 | 80 | 1.415 | 29.92576961 | -91.77855603 | -1.607 |  | BODY | BASE |  |  | MFL-AXIAL_HR | 130112.629 | 4:06 | Yes | 3.3 |  | 1 | 14 | 0.468 | 0.028698 | 2.483 | 3.103 | 2712.290891 | circumference grooving
Metal Loss | Manufacturing/Milling Individual | 1870 |  |  | 130112.659 | 3 |  | 11:21 | Internal | 0.438 | 28500 | 32.198 | 6.004 |  | 38.202 |  |  |  | 13 | 0.13 | 0.432 | 0.945 | 877 | 20 | 52000 | 38.51 | 7.9 |  | 23 | -10 | 10 | -0.044 | 0.044 | 80 | 0.822 | 90.278 | 0.39 | 80 | 1.535 | 29.92576965 | -91.77855619 | -1.6075 |  | BODY | BASE |  |  | MFL-AXIAL_HR | 130112.686 | 11:19 | Yes | 3.3 |  | 1 | 13 | 0.432 | 0.024598 | 2.483 | 3.104 | 2713.031324 | circumference slotting
Metal Loss | Manufacturing/Milling Individual | 1871 |  |  | 130112.707 | 3 |  | 2:13 | Internal | 0.438 | 28500 | 32.246 | 5.956 |  | 38.202 |  |  |  | 11 | 0.11 | 0.468 | 0.945 | 877 | 20 | 52000 | 38.51 | 7.9 |  | 21 | -10 | 10 | -0.044 | 0.044 | 80 | 0.858 | 83.333 | 0.39 | 80 | 1.415 | 29.92576968 | -91.77855633 | -1.6079 |  | BODY | BASE |  |  | MFL-AXIAL_HR | 130112.727 | 2:09 | Yes | 3.3 |  | 1 | 11 | 0.468 | 0.022548 | 2.483 | 3.104 | 2713.114257 | circumference grooving
Metal Loss | Manufacturing/Milling Individual | 1872 |  |  | 130112.9 | 3 |  | 10:06 | Internal | 0.438 | 28500 | 32.439 | 5.763 |  | 38.202 |  |  |  | 11 | 0.11 | 0.516 | 1.024 | 877 | 20 | 52000 | 38.51 | 7.9 |  | 21 | -10 | 10 | -0.044 | 0.044 | 80 | 0.906 | 75.581 | 0.39 | 80 | 1.494 | 29.92576982 | -91.77855692 | -1.6097 |  | BODY | BASE |  |  | MFL-AXIAL_HR | 130112.927 | 10:05 | Yes | 3.3 |  | 1 | 11 | 0.516 | 0.024861 | 2.483 | 3.104 | 2712.562268 | circumference grooving
Metal Loss | Manufacturing/Milling Individual | 1873 |  |  | 130113.114 | 3 |  | 3:54 | Internal | 0.438 | 28500 | 32.653 | 5.549 |  | 38.202 |  |  |  | 11 | 0.11 | 0.792 | 1.063 | 877 | 20 | 52000 | 38.51 | 7.9 |  | 21 | -10 | 10 | -0.044 | 0.044 | 80 | 1.182 | 49.242 | 0.39 | 80 | 1.533 | 29.92576998 | -91.77855756 | -1.6116 |  | BODY | BASE |  |  | MFL-AXIAL_HR | 130113.159 | 3:55 | Yes | 3.3 |  | 1 | 11 | 0.792 | 0.038159 | 2.479 | 3.099 | 2708.440309 | pitting
Metal Loss | Manufacturing/Milling Individual | 1874 |  |  | 130113.431 | 3 |  | 7:26 | Internal | 0.438 | 28500 | 32.97 | 5.232 |  | 38.202 |  |  |  | 13 | 0.13 | 0.432 | 0.945 | 877 | 20 | 52000 | 38.51 | 7.9 |  | 23 | -10 | 10 | -0.044 | 0.044 | 80 | 0.822 | 90.278 | 0.39 | 80 | 1.535 | 29.92577021 | -91.77855852 | -1.6144 |  | BODY | BASE |  |  | MFL-AXIAL_HR | 130113.457 | 7:26 | Yes | 3.3 |  | 1 | 13 | 0.432 | 0.024598 | 2.483 | 3.104 | 2713.031324 | circumference slotting
GirthWeld | N/A | 28510 |  |  | 130118.663 | 3 |  |  |  | 0.438 | 28500 | 38.202 | 39.738 | 28510 | 39.738 |  |  |  |  | 0 |  |  | 877 | 20 | 52000 | 38.51 | 7.9 | [12 empty] | 29.92577404 | -91.77857436 | -1.6615 | [9 empty] | 3.3 | Longseam - Unknown Weld Type
GirthWeld | N/A | 28520 |  |  | 130158.401 | 3 |  |  |  | 0.438 | 28510 | 39.738 | 42.776 | 28520 | 42.776 |  |  |  |  | 0 |  |  | 877 | 20 | 52000 | 38.51 | 7.5 | [12 empty] | 29.92580333 | -91.77869457 | -1.6605 | [9 empty] | 3.3 | Longseam - Unknown Weld Type
GirthWeld | N/A | 28530 |  |  | 130201.176 | 3 |  |  |  | 0.438 | 28520 | 42.776 | 39.308 | 28530 | 39.308 |  |  |  |  | 0 |  |  | 877 | 20 | 52000 | 38.51 | 7.5 | [12 empty] | 29.92583471 | -91.77882401 | -1.5724 | [9 empty] | 3.3 | Longseam - Unknown Weld Type
GirthWeld | N/A | 28540 |  |  | 130240.484 | 3 |  |  |  | 0.438 | 28530 | 39.308 | 42.539 | 28540 | 42.539 |  |  |  |  | 0 |  |  | 877 | 20 | 52000 | 38.51 | 7.2 | [12 empty] | 29.92586349 | -91.77894298 | -1.8266 | [9 empty] | 3.3 | Longseam - Unknown Weld Type
GirthWeld | N/A | 28550 |  |  | 130283.023 | 3 |  |  |  | 0.438 | 28540 | 42.539 | 33.32 | 28550 | 33.32 |  |  |  |  | 0 |  |  | 877 | 20 | 52000 | 38.51 | 7.5 | [12 empty] | 29.92589495 | -91.77907163 | -2.0784 | [9 empty] | 3.3 | Longseam - Unknown Weld Type
GirthWeld | N/A | 28560 |  |  | 130316.344 | 3 |  |  |  | 0.438 | 28550 | 33.32 | 34.541 | 28560 | 34.541 |  |  |  |  | 0 |  |  | 877 | 20 | 52000 | 38.51 | 7.9 | [12 empty] | 29.92591951 | -91.77917242 | -1.9884 | [9 empty] | 3.3 | Longseam - Unknown Weld Type
GirthWeld | N/A | 28570 |  |  | 130350.884 | 3 |  |  |  | 0.438 | 28560 | 34.541 | 36.03 | 28570 | 36.03 |  |  |  |  | 0 |  |  | 877 | 20 | 52000 | 38.51 | 8.2 | [12 empty] | 29.92594426 | -91.77927713 | -1.7186 | [9 empty] | 3.3 | Longseam - Unknown Weld Type
GirthWeld | N/A | 28580 |  |  | 130386.914 | 3 |  |  |  | 0.438 | 28570 | 36.03 | 42.018 | 28580 | 42.018 |  |  |  |  | 0 |  |  | 877 | 20 | 52000 | 38.51 | 7.9 | [12 empty] | 29.92597016 | -91.77938633 | -1.5028 | [9 empty] | 3.3 | Longseam - Unknown Weld Type
Bend | Field | 280 |  |  | 130399.774 | 3 |  |  |  |  | 28580 | 12.859 | 29.158 | [6 empty] | 0 | [19 empty] | 29.92597904 | -91.77942541 | -1.4931 | 38.9D - 6° - Left | [8 empty] | 3.3 | [9 empty] | 38.91 | 6.382 | -6.279 | Left | -1.139 | Down |  |  | 130395.297 | 130404.25
GirthWeld | N/A | 28590 |  |  | 130428.932 | 3 |  |  |  | 0.438 | 28580 | 42.018 | 42.684 | 28590 | 42.684 |  |  |  |  | 0 |  |  | 877 | 20 | 52000 | 38.51 | 8.2 | [12 empty] | 29.92599114 | -91.77951592 | -2.0313 | [9 empty] | 3.3 | Longseam - Unknown Weld Type
Bend | Field | 281 |  |  | 130441.962 | 3 |  |  |  |  | 28590 | 13.03 | 29.654 | [6 empty] | 0 | [19 empty] | 29.92599689 | -91.7795563 | -2.2641 | 37.6D - 7° - Right | [8 empty] | 3.3 | [9 empty] | 37.583 | 6.757 | 6.609 | Right | 1.406 | Up |  |  | 130437.419 | 130446.506
GirthWeld | N/A | 28600 |  |  | 130471.616 | 3 |  |  |  | 0.438 | 28590 | 42.684 | 39.469 | 28600 | 39.469 |  |  |  |  | 0 |  |  | 877 | 20 | 52000 | 38.51 | 7.2 | [12 empty] | 29.92601884 | -91.77964596 | -2.2813 | [9 empty] | 3.3 | Longseam - Unknown Weld Type
GirthWeld | N/A | 28610 |  |  | 130511.084 | 3 |  |  |  | 0.438 | 28600 | 39.469 | 41.686 | 28610 | 41.686 |  |  |  |  | 0 |  |  | 877 | 20 | 52000 | 38.51 | 7.5 | [12 empty] | 29.92604926 | -91.77976491 | -2.6436 | [9 empty] | 3.3 | Longseam - Unknown Weld Type
GirthWeld | N/A | 28620 |  |  | 130552.771 | 3 |  |  |  | 0.438 | 28610 | 41.686 | 42.162 | 28620 | 42.162 |  |  |  |  | 0 |  |  | 877 | 20 | 52000 | 38.51 | 7.5 | [12 empty] | 29.92608076 | -91.77989076 | -3.0258 | [9 empty] | 3.3 | Longseam - Unknown Weld Type
GirthWeld | N/A | 28630 |  |  | 130594.933 | 3 |  |  |  | 0.438 | 28620 | 42.162 | 42.959 | 28630 | 42.959 |  |  |  |  | 0 |  |  | 877 | 20 | 52000 | 38.51 | 7.5 | [12 empty] | 29.92611114 | -91.78001852 | -3.1244 | [9 empty] | 3.3 | Longseam - Unknown Weld Type
GirthWeld | N/A | 28640 |  |  | 130637.892 | 3 |  |  |  | 0.438 | 28630 | 42.959 | 41.844 | 28640 | 41.844 |  |  |  |  | 0 |  |  | 877 | 20 | 52000 | 38.51 | 7.9 | [12 empty] | 29.92614154 | -91.78014887 | -3.2643 | [9 empty] | 3.3 | Longseam - Unknown Weld Type
GirthWeld | N/A | 28650 |  |  | 130679.736 | 3 |  |  |  | 0.438 | 28640 | 41.844 | 42.882 | 28650 | 42.882 |  |  |  |  | 0 |  |  | 877 | 20 | 52000 | 38.51 | 7.5 | [12 empty] | 29.9261707 | -91.78027593 | -4.354 | [9 empty] | 3.3 | Longseam - Unknown Weld Type
GirthWeld | N/A | 28660 |  |  | 130722.618 | 3 |  |  |  | 0.438 | 28650 | 42.882 | 41.567 | 28660 | 41.567 |  |  |  |  | 0 |  |  | 877 | 20 | 52000 | 38.51 | 7.2 | [12 empty] | 29.926201 | -91.78040602 | -5.2729 | [9 empty] | 3.3 | Longseam - Unknown Weld Type
GirthWeld | N/A | 28670 |  |  | 130764.185 | 3 |  |  |  | 0.438 | 28660 | 41.567 | 41.722 | 28670 | 41.722 |  |  |  |  | 0 |  |  | 877 | 20 | 52000 | 38.51 | 7.2 | [12 empty] | 29.92623202 | -91.78053161 | -6.1761 | [9 empty] | 3.3 | Longseam - Unknown Weld Type
Casing | Start | 25 |  |  | 130770.082 | 3 |  |  |  |  | 28670 | 5.898 | 35.825 | [6 empty] | 0 | [19 empty] | 29.92623643 | -91.78054943 | -6.2537 | [9 empty] | 3.3
Support | Saddle | 144 |  |  | 130770.388 | 3 |  |  |  |  | 28670 | 6.203 | 35.519 | [6 empty] | 0 | [19 empty] | 29.92623665 | -91.78055035 | -6.2575 | spacer | [8 empty] | 3.3
Support | Saddle | 145 |  |  | 130783.659 | 3 |  |  |  |  | 28670 | 19.474 | 22.248 | [6 empty] | 0 | [19 empty] | 29.9262464 | -91.78059051 | -6.3888 | spacer | [8 empty] | 3.3
Support | Saddle | 146 |  |  | 130785.762 | 3 |  |  |  |  | 28670 | 21.577 | 20.145 | [6 empty] | 0 | [19 empty] | 29.92624792 | -91.78059688 | -6.4028 | spacer | [8 empty] | 3.3
Support | Saddle | 147 |  |  | 130796.255 | 3 |  |  |  |  | 28670 | 32.07 | 9.653 | [6 empty] | 0 | [19 empty] | 29.92625546 | -91.78062868 | -6.4321 | spacer | [8 empty] | 3.3
GirthWeld | N/A | 28680 |  |  | 130805.907 | 3 |  |  |  | 0.438 | 28670 | 41.722 | 43.199 | 28680 | 43.199 |  |  |  |  | 0 |  |  | 877 | 20 | 52000 | 38.51 | 7.2 | [12 empty] | 29.92626229 | -91.78065797 | -6.3943 | [9 empty] | 3.3 | Longseam - Unknown Weld Type
Support | Saddle | 148 |  |  | 130807.816 | 3 |  |  |  |  | 28680 | 1.909 | 41.29 | [6 empty] | 0 | [19 empty] | 29.92626363 | -91.78066377 | -6.3861 | spacer | [8 empty] | 3.3
Support | Saddle | 149 |  |  | 130816.038 | 3 |  |  |  |  | 28680 | 10.13 | 33.068 | [6 empty] | 0 | [19 empty] | 29.92626936 | -91.78068874 | -6.3373 | spacer | [8 empty] | 3.3
Support | Saddle | 150 |  |  | 130836.501 | 3 |  |  |  |  | 28680 | 30.594 | 12.605 | [6 empty] | 0 | [19 empty] | 29.92628349 | -91.78075093 | -6.1174 | spacer | [8 empty] | 3.3
Support | Saddle | 151 |  |  | 130837.757 | 3 |  |  |  |  | 28680 | 31.85 | 11.349 | [6 empty] | 0 | [19 empty] | 29.92628436 | -91.78075475 | -6.1032 | spacer | [8 empty] | 3.3
Support | Saddle | 152 |  |  | 130846.668 | 3 |  |  |  |  | 28680 | 40.761 | 2.438 | [6 empty] | 0 | [19 empty] | 29.92629049 | -91.78078184 | -6.0046 | spacer | [8 empty] | 3.3
GirthWeld | N/A | 28690 |  |  | 130849.106 | 3 |  |  |  | 0.438 | 28680 | 43.199 | 38.222 | 28690 | 38.222 |  |  |  |  | 0 |  |  | 877 | 20 | 52000 | 38.51 | 7.9 | [12 empty] | 29.92629216 | -91.78078926 | -5.979 | [9 empty] | 3.3 | Longseam - Unknown Weld Type
Support | Saddle | 153 |  |  | 130854.361 | 3 |  |  |  |  | 28690 | 5.255 | 32.967 | [6 empty] | 0 | [19 empty] | 29.92629576 | -91.78080524 | -5.9236 | spacer | [8 empty] | 3.3
Support | Saddle | 154 |  |  | 130866.496 | 3 |  |  |  |  | 28690 | 17.39 | 20.831 | [6 empty] | 0 | [19 empty] | 29.92630409 | -91.78084213 | -5.7951 | spacer | [8 empty] | 3.3
Casing | End | 26 |  |  | 130867.161 | 3 |  |  |  |  | 28690 | 18.055 | 20.167 | [6 empty] | 0 | [19 empty] | 29.92630455 | -91.78084416 | -5.7875 | [9 empty] | 3.3
Metal Loss | Manufacturing/Milling Individual | 1875 |  |  | 130871.818 | 3 |  | 3:14 | Internal | 0.438 | 28690 | 22.712 | 15.51 |  | 38.222 |  |  |  | 11 | 0.11 | 0.636 | 0.984 | 877 | 20 | 52000 | 38.51 | 7.9 |  | 21 | -10 | 10 | -0.044 | 0.044 | 80 | 1.026 | 61.321 | 0.39 | 80 | 1.454 | 29.92630777 | -91.78085831 | -5.7317 |  | BODY | BASE |  |  | MFL-AXIAL_HR | 130871.841 | 3:19 | Yes | 3.3 |  | 1 | 11 | 0.636 | 0.030642 | 2.481 | 3.102 | 2710.96381 | pitting
Metal Loss | Manufacturing/Milling Individual | 1876 |  |  | 130874.145 | 3 |  | 2:04 | Internal | 0.438 | 28690 | 25.039 | 13.183 |  | 38.222 |  |  |  | 11 | 0.11 | 1.812 | 10 | 877 | 20 | 52000 | 38.51 | 7.9 |  | 21 | -10 | 10 | -0.044 | 0.044 | 80 | 2.402 | 32.561 | 0.59 | 80 | 10.59 | 29.92630939 | -91.78086538 | -5.7013 |  | BODY | BASE |  |  | MFL-AXIAL_HR | 130874.207 | 1:44 | Yes | 3.3 |  | 1 | 11 | 1.812 | 0.087302 | 2.455 | 3.069 | 2682.540536 | general
Metal Loss | Manufacturing/Milling Individual | 1877 |  |  | 130875.559 | 3 |  | 1:57 | Internal | 0.438 | 28690 | 26.453 | 11.769 |  | 38.222 |  |  |  | 11 | 0.11 | 1.26 | 3.701 | 877 | 20 | 52000 | 38.51 | 7.9 |  | 21 | -10 | 10 | -0.044 | 0.044 | 80 | 1.65 | 30.952 | 0.39 | 80 | 4.171 | 29.92631038 | -91.78086967 | -5.6828 |  | BODY | BASE |  |  | MFL-AXIAL_HR | 130875.611 | 1:53 | Yes | 3.3 |  | 1 | 11 | 1.26 | 0.060707 | 2.47 | 3.087 | 2698.244665 | circumference grooving
GirthWeld | N/A | 28700 |  |  | 130887.328 | 3 |  |  |  | 0.438 | 28690 | 38.222 | 37.772 | 28700 | 37.772 |  |  |  |  | 0 |  |  | 877 | 20 | 52000 | 38.51 | 8.2 | [12 empty] | 29.92631869 | -91.78090538 | -5.5046 | [9 empty] | 3.3 | Longseam - Unknown Weld Type
Bend | Field | 282 |  |  | 130901.122 | 3 |  |  |  |  | 28700 | 13.795 | 23.978 | [6 empty] | 0 | [19 empty] | 29.92632894 | -91.78094707 | -5.2492 | 44.2D - 6° - Right | [8 empty] | 3.3 | [9 empty] | 44.216 | 5.774 | 5.671 | Right | -1.087 | Down |  |  | 130896.538 | 130905.706
Metal Loss | Manufacturing/Milling Individual | 1878 |  |  | 130916.637 | 3 |  | 1:30 | Internal | 0.438 | 28700 | 29.309 | 8.463 |  | 37.772 |  |  |  | 13 | 0.13 | 0.636 | 2.402 | 877 | 20 | 52000 | 38.51 | 8.2 |  | 23 | -10 | 10 | -0.044 | 0.044 | 80 | 1.026 | 61.321 | 0.39 | 80 | 2.872 | 29.92634418 | -91.78099254 | -5.1853 |  | BODY | BASE |  |  | MFL-AXIAL_HR | 130916.656 | 1:36 | Yes | 3.3 |  | 1 | 13 | 0.636 | 0.036214 | 2.481 | 3.101 | 2709.973209 | circumference grooving
GirthWeld | N/A | 28710 |  |  | 130925.1 | 3 |  |  |  | 0.438 | 28700 | 37.772 | 42.844 | 28710 | 42.844 |  |  |  |  | 0 |  |  | 877 | 20 | 52000 | 38.51 | 8.2 | [12 empty] | 29.92635281 | -91.78101722 | -5.1771 | [9 empty] | 3.3 | Longseam - Unknown Weld Type
Bend | Field | 283 |  |  | 130941.517 | 3 |  |  |  |  | 28710 | 16.417 | 26.427 | [6 empty] | 0 | [19 empty] | 29.92636912 | -91.78106526 | -5.1707 | 43.8D - 6° - Left | [8 empty] | 3.3 | [9 empty] | 43.831 | 5.535 | -5.284 | Left | 1.648 | Up |  |  | 130937.107 | 130945.927
Metal Loss | Manufacturing/Milling Individual | 1879 |  |  | 130943.249 | 3 |  | 9:14 | Internal | 0.438 | 28710 | 18.149 | 24.696 |  | 42.844 |  |  |  | 14 | 0.14 | 0.792 | 1.417 | 877 | 20 | 52000 | 38.51 | 8.2 |  | 24 | -10 | 10 | -0.044 | 0.044 | 80 | 1.182 | 49.242 | 0.39 | 80 | 1.887 | 29.92637055 | -91.78107044 | -5.1399 |  | BODY | BASE |  |  | MFL-AXIAL_HR | 130943.272 | 9:14 | Yes | 3.3 |  | 1 | 14 | 0.792 | 0.048565 | 2.477 | 3.096 | 2706.14181 | pitting
Metal Loss | Manufacturing/Milling Individual | 1880 |  |  | 130947.487 | 3 |  | 9:45 | Internal | 0.438 | 28710 | 22.387 | 20.458 |  | 42.844 |  |  |  | 13 | 0.13 | 0.792 | 2.323 | 877 | 20 | 52000 | 38.51 | 8.2 |  | 23 | -10 | 10 | -0.044 | 0.044 | 80 | 1.182 | 49.242 | 0.39 | 80 | 2.793 | 29.9263739 | -91.78108318 | -5.0514 |  | BODY | BASE |  |  | MFL-AXIAL_HR | 130947.52 | 9:50 | Yes | 3.3 |  | 1 | 13 | 0.792 | 0.045096 | 2.478 | 3.097 | 2706.925151 | circumference grooving
GirthWeld | N/A | 28720 |  |  | 130967.945 | 3 |  |  |  | 0.438 | 28710 | 42.844 | 42.812 | 28720 | 42.812 |  |  |  |  | 0 |  |  | 877 | 20 | 52000 | 38.51 | 8.2 | [12 empty] | 29.92638903 | -91.78114503 | -4.5702 | [9 empty] | 3.3 | Longseam - Unknown Weld Type
Metal Loss | Manufacturing/Milling Individual | 1881 |  |  | 130985.475 | 3 |  | 2:38 | Internal | 0.438 | 28720 | 17.53 | 25.281 |  | 42.812 |  |  |  | 11 | 0.11 | 0.432 | 0.945 | 877 | 20 | 52000 | 38.51 | 8.2 |  | 21 | -10 | 10 | -0.044 | 0.044 | 80 | 0.822 | 90.278 | 0.39 | 80 | 1.535 | 29.9264022 | -91.78119797 | -4.2101 |  | BODY | BASE |  |  | MFL-AXIAL_HR | 130985.498 | 2:43 | Yes | 3.3 |  | 1 | 11 | 0.432 | 0.020814 | 2.484 | 3.105 | 2713.494654 | circumference slotting
Metal Loss | Manufacturing/Milling Individual | 1882 |  |  | 130985.844 | 3 |  | 3:29 | Internal | 0.438 | 28720 | 17.899 | 24.912 |  | 42.812 |  |  |  | 11 | 0.11 | 0.744 | 2.559 | 877 | 20 | 52000 | 38.51 | 8.2 |  | 21 | -10 | 10 | -0.044 | 0.044 | 80 | 1.134 | 52.419 | 0.39 | 80 | 3.029 | 29.92640248 | -91.78119909 | -4.2024 |  | BODY | BASE |  |  | MFL-AXIAL_HR | 130985.883 | 3:33 | Yes | 3.3 |  | 1 | 11 | 0.744 | 0.035846 | 2.48 | 3.1 | 2709.268469 | circumference grooving
Metal Loss | Manufacturing/Milling Individual | 1883 |  |  | 130986.304 | 3 |  | 6:34 | Internal | 0.438 | 28720 | 18.359 | 24.452 |  | 42.812 |  |  |  | 11 | 0.11 | 0.792 | 0.945 | 877 | 20 | 52000 | 38.51 | 8.2 |  | 21 | -10 | 10 | -0.044 | 0.044 | 80 | 1.182 | 49.242 | 0.39 | 80 | 1.415 | 29.92640283 | -91.78120048 | -4.1928 |  | BODY | BASE |  |  | MFL-AXIAL_HR | 130986.324 | 6:34 | Yes | 3.3 |  | 1 | 11 | 0.792 | 0.038159 | 2.479 | 3.099 | 2708.440309 | pitting
Metal Loss | Manufacturing/Milling Individual | 1884 |  |  | 130988.538 | 3 |  | 3:35 | Internal | 0.438 | 28720 | 20.593 | 22.218 |  | 42.812 |  |  |  | 11 | 0.11 | 0.588 | 0.945 | 877 | 20 | 52000 | 38.51 | 8.2 |  | 21 | -10 | 10 | -0.044 | 0.044 | 80 | 0.978 | 66.327 | 0.39 | 80 | 1.415 | 29.92640451 | -91.78120722 | -4.1462 |  | BODY | BASE |  |  | MFL-AXIAL_HR | 130988.558 | 3:34 | Yes | 3.3 |  | 1 | 11 | 0.588 | 0.02833 | 2.482 | 3.103 | 2711.640062 | pitting
Metal Loss | Manufacturing/Milling Individual | 1885 | CLUSTER 1886 | 3t x 3t | 130989.219 | 3 |  | 3:24 | Internal | 0.438 | 28720 | 21.274 | 21.537 |  | 42.812 |  |  |  | 14 | 0.14 | 0.636 | 0.945 | 877 | 20 | 52000 | 38.51 | 8.2 |  | 24 | -10 | 10 | -0.044 | 0.044 | 80 | 1.026 | 61.321 | 0.39 | 80 | 1.415 | 29.92640502 | -91.78120928 | -4.132 |  | BODY | BASE |  |  | MFL-AXIAL_HR | 130989.251 | 3:23 | Yes | 3.3 |  | 1 | 14 | 0.636 | 0.039 | 2.48 | 3.1 | 2709.460914 | pitting
Metal Loss | Manufacturing Cluster | 1886 |  | 3t x 3t | 130989.219 | 3 |  | 3:38 | Internal | 0.438 | 28720 | 21.274 | 21.537 |  | 42.812 |  |  |  | 14 | 0.14 | 3.492 | 3.3 | 877 | 20 | 52000 | 38.51 | 8.2 | [12 empty] | 29.92640502 | -91.78120928 | -4.132 |  | BODY | BASE |  |  | MFL-AXIAL_HR | 130989.251 | 3:23 |  | 3.3 |  | 1 | 7.247191 | 3.492 | 0.111224 | 2.435 | 3.043 | 2659.751993
Metal Loss | Manufacturing/Milling Individual | 1887 | CLUSTER 1886 | 3t x 3t | 130989.398 | 3 |  | 3:45 | Internal | 0.438 | 28720 | 21.453 | 21.358 |  | 42.812 |  |  |  | 11 | 0.11 | 1.344 | 2.008 | 877 | 20 | 52000 | 38.51 | 8.2 |  | 21 | -10 | 10 | -0.044 | 0.044 | 80 | 1.934 | 43.899 | 0.59 | 80 | 2.598 | 29.92640516 | -91.78120982 | -4.1283 |  | BODY | BASE |  |  | MFL-AXIAL_HR | 130989.437 | 3:42 | Yes | 3.3 |  | 1 | 11 | 1.344 | 0.064754 | 2.468 | 3.085 | 2696.065055 | general
Metal Loss | Manufacturing/Milling Individual | 1888 |  |  | 131004.554 | 3 |  | 11:45 | Internal | 0.438 | 28720 | 36.609 | 6.202 |  | 42.812 |  |  |  | 13 | 0.13 | 0.792 | 2.126 | 877 | 20 | 52000 | 38.51 | 8.2 |  | 23 | -10 | 10 | -0.044 | 0.044 | 80 | 1.182 | 49.242 | 0.39 | 80 | 2.596 | 29.92641663 | -91.78125556 | -3.8452 |  | BODY | BASE |  |  | MFL-AXIAL_HR | 131004.58 | 11:46 | Yes | 3.3 |  | 1 | 13 | 0.792 | 0.045096 | 2.478 | 3.097 | 2706.925151 | circumference grooving
GirthWeld | N/A | 28730 |  |  | 131010.756 | 3 |  |  |  | 0.438 | 28720 | 42.812 | 42.438 | 28730 | 42.438 |  |  |  |  | 0 |  |  | 877 | 20 | 52000 | 38.51 | 8.2 | [12 empty] | 29.92642135 | -91.78127427 | -3.7536 | [9 empty] | 3.3 | Longseam - Unknown Weld Type
GirthWeld | N/A | 28740 |  |  | 131053.194 | 3 |  |  |  | 0.438 | 28730 | 42.438 | 7.329 | 28740 | 7.329 |  |  |  |  | 0 |  |  | 877 | 20 | 52000 | 38.51 | 8.2 | [12 empty] | 29.92645385 | -91.78140224 | -3.3741 | [9 empty] | 3.3 | Longseam - Unknown Weld Type
GirthWeld | N/A | 28750 |  |  | 131060.523 | 3 |  |  |  | 0.438 | 28740 | 7.329 | 42.605 | 28750 | 42.605 |  |  |  |  | 0 |  |  | 877 | 20 | 52000 | 38.51 | 7.9 | [12 empty] | 29.92645938 | -91.78142437 | -3.3638 | [9 empty] | 3.3 | Longseam - Unknown Weld Type
GirthWeld | N/A | 28760 |  |  | 131103.128 | 3 |  |  |  | 0.438 | 28750 | 42.605 | 42.736 | 28760 | 42.736 |  |  |  |  | 0 |  |  | 877 | 20 | 52000 | 38.51 | 7.9 | [12 empty] | 29.92649071 | -91.78155328 | -3.5207 | [9 empty] | 3.3 | Longseam - Unknown Weld Type
GirthWeld | N/A | 28770 |  |  | 131145.865 | 3 |  |  |  | 0.438 | 28760 | 42.736 | 29.613 | 28770 | 29.613 |  |  |  |  | 0 |  |  | 877 | 20 | 52000 | 38.51 | 7.9 | [12 empty] | 29.92652004 | -91.78168322 | -3.8958 | [9 empty] | 3.3 | Longseam - Unknown Weld Type
Metal Loss | Manufacturing/Milling Individual | 1889 |  |  | 131151.962 | 3 |  | 3:58 | Internal | 0.438 | 28770 | 6.097 | 23.515 |  | 29.613 |  |  |  | 11 | 0.11 | 0.552 | 0.945 | 877 | 20 | 52000 | 38.51 | 7.9 |  | 21 | -10 | 10 | -0.044 | 0.044 | 80 | 0.942 | 70.652 | 0.39 | 80 | 1.415 | 29.92652421 | -91.78170177 | -3.9085 |  | BODY | BASE |  |  | MFL-AXIAL_HR | 131151.998 | 4:00 | Yes | 3.3 |  | 1 | 11 | 0.552 | 0.026595 | 2.482 | 3.103 | 2712.115149 | pitting
Metal Loss | Manufacturing/Milling Individual | 1890 |  |  | 131152.195 | 3 |  | 2:43 | Internal | 0.438 | 28770 | 6.33 | 23.282 |  | 29.613 |  |  |  | 11 | 0.11 | 0.708 | 1.142 | 877 | 20 | 52000 | 38.51 | 7.9 |  | 21 | -10 | 10 | -0.044 | 0.044 | 80 | 1.098 | 55.085 | 0.39 | 80 | 1.612 | 29.92652437 | -91.78170248 | -3.9085 |  | BODY | BASE |  |  | MFL-AXIAL_HR | 131152.234 | 2:42 | Yes | 3.3 |  | 1 | 11 | 0.708 | 0.034111 | 2.48 | 3.101 | 2709.859808 | pitting
Metal Loss | Manufacturing/Milling Individual | 1891 |  |  | 131154.46 | 3 |  | 6:38 | Internal | 0.438 | 28770 | 8.595 | 21.017 |  | 29.613 |  |  |  | 11 | 0.11 | 0.396 | 0.945 | 877 | 20 | 52000 | 38.51 | 7.9 |  | 21 | -10 | 10 | -0.044 | 0.044 | 80 | 0.786 | 98.485 | 0.39 | 80 | 1.535 | 29.92652591 | -91.78170937 | -3.9088 |  | BODY | BASE |  |  | MFL-AXIAL_HR | 131154.473 | 6:34 | Yes | 3.3 |  | 1 | 11 | 0.396 | 0.019079 | 2.484 | 3.105 | 2713.845883 | circumference slotting
Metal Loss | Manufacturing/Milling Individual | 1892 |  |  | 131160.682 | 3 |  | 7:39 | Internal | 0.438 | 28770 | 14.817 | 14.795 |  | 29.613 |  |  |  | 13 | 0.13 | 0.468 | 0.945 | 877 | 20 | 52000 | 38.51 | 7.9 |  | 23 | -10 | 10 | -0.044 | 0.044 | 80 | 0.858 | 83.333 | 0.39 | 80 | 1.415 | 29.92653015 | -91.7817283 | -3.9109 |  | BODY | BASE |  |  | MFL-AXIAL_HR | 131160.705 | 7:39 | Yes | 3.3 |  | 1 | 13 | 0.468 | 0.026648 | 2.483 | 3.104 | 2712.571599 | circumference grooving
Metal Loss | Manufacturing/Milling Individual | 1893 |  |  | 131161.514 | 3 |  | 10:50 | Internal | 0.438 | 28770 | 15.649 | 13.963 |  | 29.613 |  |  |  | 13 | 0.13 | 0.516 | 0.945 | 877 | 20 | 52000 | 38.51 | 7.9 |  | 23 | -10 | 10 | -0.044 | 0.044 | 80 | 0.906 | 75.581 | 0.39 | 80 | 1.415 | 29.92653071 | -91.78173083 | -3.9113 |  | BODY | BASE |  |  | MFL-AXIAL_HR | 131161.534 | 10:51 | Yes | 3.3 |  | 1 | 13 | 0.516 | 0.029381 | 2.482 | 3.103 | 2711.904548 | pitting
Metal Loss | Manufacturing/Milling Individual | 1894 |  |  | 131161.894 | 3 |  | 12:12 | Internal | 0.438 | 28770 | 16.029 | 13.583 |  | 29.613 |  |  |  | 11 | 0.11 | 0.396 | 0.945 | 877 | 20 | 52000 | 38.51 | 7.9 |  | 21 | -10 | 10 | -0.044 | 0.044 | 80 | 0.786 | 98.485 | 0.39 | 80 | 1.535 | 29.92653097 | -91.78173199 | -3.9114 |  | BODY | BASE |  |  | MFL-AXIAL_HR | 131161.917 | 12:12 | Yes | 3.3 |  | 1 | 11 | 0.396 | 0.019079 | 2.484 | 3.105 | 2713.845883 | circumference slotting
Metal Loss | Manufacturing/Milling Individual | 1895 |  |  | 131161.943 | 3 |  | 9:32 | Internal | 0.438 | 28770 | 16.078 | 13.534 |  | 29.613 |  |  |  | 11 | 0.11 | 1.104 | 1.102 | 877 | 20 | 52000 | 38.51 | 7.9 |  | 21 | -10 | 10 | -0.044 | 0.044 | 80 | 1.494 | 35.326 | 0.39 | 80 | 1.572 | 29.926531 | -91.78173214 | -3.9115 |  | BODY | BASE |  |  | MFL-AXIAL_HR | 131161.998 | 9:33 | Yes | 3.3 |  | 1 | 11 | 1.104 | 0.053191 | 2.473 | 3.092 | 2702.035115 | pitting
Metal Loss | Manufacturing/Milling Individual | 1896 |  |  | 131162.789 | 3 |  | 8:58 | Internal | 0.438 | 28770 | 16.924 | 12.688 |  | 29.613 |  |  |  | 11 | 0.11 | 0.432 | 0.945 | 877 | 20 | 52000 | 38.51 | 7.9 |  | 21 | -10 | 10 | -0.044 | 0.044 | 80 | 0.822 | 90.278 | 0.39 | 80 | 1.535 | 29.92653158 | -91.78173471 | -3.9118 |  | BODY | BASE |  |  | MFL-AXIAL_HR | 131162.808 | 9:00 | Yes | 3.3 |  | 1 | 11 | 0.432 | 0.020814 | 2.484 | 3.105 | 2713.494654 | circumference slotting
Metal Loss | Manufacturing/Milling Individual | 1897 |  |  | 131167.439 | 3 |  | 1:51 | Internal | 0.438 | 28770 | 21.574 | 8.038 |  | 29.613 |  |  |  | 13 | 0.13 | 0.312 | 0.945 | 877 | 20 | 52000 | 38.51 | 7.9 |  | 23 | -10 | 10 | -0.044 | 0.044 | 80 | 0.702 | 125 | 0.39 | 80 | 1.535 | 29.92653471 | -91.78174887 | -3.9092 |  | BODY | BASE |  |  | MFL-AXIAL_HR | 131167.449 | 1:51 | Yes | 3.3 |  | 1 | 13 | 0.312 | 0.017765 | 2.484 | 3.106 | 2714.307243 | circumference slotting
Metal Loss | Manufacturing/Milling Individual | 1898 |  |  | 131167.612 | 3 |  | 12:49 | Internal | 0.438 | 28770 | 21.747 | 7.865 |  | 29.613 |  |  |  | 11 | 0.11 | 1.656 | 0.945 | 877 | 20 | 52000 | 38.51 | 7.9 |  | 21 | -10 | 10 | -0.044 | 0.044 | 80 | 2.046 | 23.551 | 0.39 | 80 | 1.415 | 29.92653483 | -91.78174939 | -3.9091 |  | BODY | BASE |  |  | MFL-AXIAL_HR | 131167.655 | 12:50 | Yes | 3.3 |  | 1 | 11 | 1.656 | 0.079786 | 2.46 | 3.075 | 2687.268034 | pitting
Metal Loss | Manufacturing/Milling Individual | 1899 |  |  | 131167.676 | 3 |  | 5:30 | Internal | 0.438 | 28770 | 21.811 | 7.801 |  | 29.613 |  |  |  | 11 | 0.11 | 0.552 | 0.945 | 877 | 20 | 52000 | 38.51 | 7.9 |  | 21 | -10 | 10 | -0.044 | 0.044 | 80 | 0.942 | 70.652 | 0.39 | 80 | 1.415 | 29.92653487 | -91.78174959 | -3.9091 |  | BODY | BASE |  |  | MFL-AXIAL_HR | 131167.695 | 5:31 | Yes | 3.3 |  | 1 | 11 | 0.552 | 0.026595 | 2.482 | 3.103 | 2712.115149 | pitting
Metal Loss | Manufacturing/Milling Individual | 1900 | CLUSTER 1901 | 3t x 3t | 131167.869 | 3 |  | 4:39 | Internal | 0.438 | 28770 | 22.004 | 7.608 |  | 29.613 |  |  |  | 13 | 0.13 | 0.984 | 1.024 | 877 | 20 | 52000 | 38.51 | 7.9 |  | 23 | -10 | 10 | -0.044 | 0.044 | 80 | 1.374 | 39.634 | 0.39 | 80 | 1.494 | 29.926535 | -91.78175018 | -3.909 |  | BODY | BASE |  |  | MFL-AXIAL_HR | 131167.915 | 4:41 | Yes | 3.3 |  | 1 | 13 | 0.984 | 0.056029 | 2.474 | 3.092 | 2702.406412 | pitting
Metal Loss | Manufacturing Cluster | 1901 |  | 3t x 3t | 131167.869 | 3 |  | 4:24 | Internal | 0.438 | 28770 | 22.004 | 7.608 |  | 29.613 |  |  |  | 13 | 0.13 | 6.3 | 3.718 | 877 | 20 | 52000 | 38.51 | 7.9 | [12 empty] | 29.926535 | -91.78175018 | -3.909 |  | BODY | BASE |  |  | MFL-AXIAL_HR | 131167.915 | 4:41 |  | 3.3 |  | 1 | 4.14375 | 6.299 | 0.114328 | 2.435 | 3.043 | 2659.924431
Metal Loss | Manufacturing/Milling Individual | 1902 | CLUSTER 1901 | 3t x 3t | 131167.917 | 3 |  | 4:08 | Internal | 0.438 | 28770 | 22.052 | 7.56 |  | 29.613 |  |  |  | 13 | 0.13 | 0.468 | 0.945 | 877 | 20 | 52000 | 38.51 | 7.9 |  | 23 | -10 | 10 | -0.044 | 0.044 | 80 | 0.858 | 83.333 | 0.39 | 80 | 1.415 | 29.92653504 | -91.78175032 | -3.9089 |  | BODY | BASE |  |  | MFL-AXIAL_HR | 131167.94 | 4:08 | Yes | 3.3 |  | 1 | 13 | 0.468 | 0.026648 | 2.483 | 3.104 | 2712.571599 | circumference grooving
Metal Loss | Manufacturing/Milling Individual | 1903 | CLUSTER 1901 | 3t x 3t | 131168.11 | 3 |  | 4:35 | Internal | 0.438 | 28770 | 22.245 | 7.367 |  | 29.613 |  |  |  | 11 | 0.11 | 0.468 | 0.945 | 877 | 20 | 52000 | 38.51 | 7.9 |  | 21 | -10 | 10 | -0.044 | 0.044 | 80 | 0.858 | 83.333 | 0.39 | 80 | 1.415 | 29.92653517 | -91.78175091 | -3.9088 |  | BODY | BASE |  |  | MFL-AXIAL_HR | 131168.143 | 4:33 | Yes | 3.3 |  | 1 | 11 | 0.468 | 0.022548 | 2.483 | 3.104 | 2713.114257 | circumference grooving
Metal Loss | Manufacturing Cluster | 1905 |  | 3t x 3t | 131168.33 | 3 |  | 2:53 | Internal | 0.438 | 28770 | 22.465 | 7.147 |  | 29.613 |  |  |  | 11 | 0.11 | 2.256 | 4.12 | 877 | 20 | 52000 | 38.51 | 7.9 | [12 empty] | 29.92653532 | -91.78175158 | -3.9087 |  | BODY | BASE |  |  | MFL-AXIAL_HR | 131168.363 | 2:33 |  | 3.3 |  | 1 | 5.210526 | 2.244 | 0.051215 | 2.466 | 3.083 | 2694.623076
Metal Loss | Manufacturing/Milling Individual | 1904 | CLUSTER 1905 | 3t x 3t | 131168.33 | 3 |  | 2:35 | Internal | 0.438 | 28770 | 22.465 | 7.147 |  | 29.613 |  |  |  | 11 | 0.11 | 0.468 | 0.945 | 877 | 20 | 52000 | 38.51 | 7.9 |  | 21 | -10 | 10 | -0.044 | 0.044 | 80 | 0.858 | 83.333 | 0.39 | 80 | 1.415 | 29.92653532 | -91.78175158 | -3.9087 |  | BODY | BASE |  |  | MFL-AXIAL_HR | 131168.363 | 2:33 | Yes | 3.3 |  | 1 | 11 | 0.468 | 0.022548 | 2.483 | 3.104 | 2713.114257 | circumference grooving
Metal Loss | Manufacturing/Milling Individual | 1906 | CLUSTER 1905 | 3t x 3t | 131168.357 | 3 |  | 3:12 | Internal | 0.438 | 28770 | 22.492 | 7.12 |  | 29.613 |  |  |  | 11 | 0.11 | 0.36 | 0.945 | 877 | 20 | 52000 | 38.51 | 7.9 |  | 21 | -10 | 10 | -0.044 | 0.044 | 80 | 0.75 | 108.333 | 0.39 | 80 | 1.535 | 29.92653533 | -91.78175166 | -3.9087 |  | BODY | BASE |  |  | MFL-AXIAL_HR | 131168.38 | 3:12 | Yes | 3.3 |  | 1 | 11 | 0.36 | 0.017345 | 2.484 | 3.105 | 2714.167634 | circumference slotting
Metal Loss | Manufacturing/Milling Individual | 1907 | CLUSTER 1901 | 3t x 3t | 131168.358 | 3 |  | 4:26 | Internal | 0.438 | 28770 | 22.493 | 7.119 |  | 29.613 |  |  |  | 13 | 0.13 | 0.432 | 0.945 | 877 | 20 | 52000 | 38.51 | 7.9 |  | 23 | -10 | 10 | -0.044 | 0.044 | 80 | 0.822 | 90.278 | 0.39 | 80 | 1.535 | 29.92653533 | -91.78175166 | -3.9087 |  | BODY | BASE |  |  | MFL-AXIAL_HR | 131168.372 | 4:25 | Yes | 3.3 |  | 1 | 13 | 0.432 | 0.024598 | 2.483 | 3.104 | 2713.031324 | circumference slotting
Metal Loss | Manufacturing/Milling Individual | 1908 | CLUSTER 1905 | 3t x 3t | 131168.488 | 3 |  | 2:51 | Internal | 0.438 | 28770 | 22.623 | 6.989 |  | 29.613 |  |  |  | 11 | 0.11 | 0.36 | 0.945 | 877 | 20 | 52000 | 38.51 | 7.9 |  | 21 | -10 | 10 | -0.044 | 0.044 | 80 | 0.75 | 108.333 | 0.39 | 80 | 1.535 | 29.92653542 | -91.78175206 | -3.9086 |  | BODY | BASE |  |  | MFL-AXIAL_HR | 131168.504 | 2:56 | Yes | 3.3 |  | 1 | 11 | 0.36 | 0.017345 | 2.484 | 3.105 | 2714.167634 | circumference slotting
Metal Loss | Manufacturing/Milling Individual | 1909 |  |  | 131168.861 | 3 |  | 10:51 | Internal | 0.438 | 28770 | 22.996 | 6.616 |  | 29.613 |  |  |  | 11 | 0.11 | 0.552 | 0.945 | 877 | 20 | 52000 | 38.51 | 7.9 |  | 21 | -10 | 10 | -0.044 | 0.044 | 80 | 0.942 | 70.652 | 0.39 | 80 | 1.415 | 29.92653567 | -91.7817532 | -3.9084 |  | BODY | BASE |  |  | MFL-AXIAL_HR | 131168.887 | 10:51 | Yes | 3.3 |  | 1 | 11 | 0.552 | 0.026595 | 2.482 | 3.103 | 2712.115149 | pitting
Metal Loss | Manufacturing/Milling Individual | 1910 |  |  | 131169.746 | 3 |  | 5:52 | Internal | 0.438 | 28770 | 23.881 | 5.731 |  | 29.613 |  |  |  | 11 | 0.11 | 0.792 | 1.063 | 877 | 20 | 52000 | 38.51 | 7.9 |  | 21 | -10 | 10 | -0.044 | 0.044 | 80 | 1.182 | 49.242 | 0.39 | 80 | 1.533 | 29.92653627 | -91.78175589 | -3.908 |  | BODY | BASE |  |  | MFL-AXIAL_HR | 131169.772 | 5:51 | Yes | 3.3 |  | 1 | 11 | 0.792 | 0.038159 | 2.479 | 3.099 | 2708.440309 | pitting
Metal Loss | Manufacturing/Milling Individual | 1911 |  |  | 131170.069 | 3 |  | 2:30 | Internal | 0.438 | 28770 | 24.204 | 5.408 |  | 29.613 |  |  |  | 13 | 0.13 | 0.312 | 0.945 | 877 | 20 | 52000 | 38.51 | 7.9 |  | 23 | -10 | 10 | -0.044 | 0.044 | 80 | 0.702 | 125 | 0.39 | 80 | 1.535 | 29.92653649 | -91.78175687 | -3.908 |  | BODY | BASE |  |  | MFL-AXIAL_HR | 131170.079 | 2:26 | Yes | 3.3 |  | 1 | 13 | 0.312 | 0.017765 | 2.484 | 3.106 | 2714.307243 | circumference slotting
Metal Loss | Manufacturing Cluster | 1913 |  | 3t x 3t | 131170.741 | 3 |  | 2:42 | Internal | 0.438 | 28770 | 24.876 | 4.736 |  | 29.613 |  |  |  | 14 | 0.14 | 4.956 | 3.858 | 877 | 20 | 52000 | 38.51 | 7.9 | [12 empty] | 29.92653695 | -91.78175892 | -3.908 |  | BODY | BASE |  |  | MFL-AXIAL_HR | 131170.757 | 2:26 |  | 3.3 |  | 1 | 4.666667 | 4.956 | 0.101395 | 2.439 | 3.048 | 2664.142734
Metal Loss | Manufacturing/Milling Individual | 1912 | CLUSTER 1913 | 3t x 3t | 131170.741 | 3 |  | 2:25 | Internal | 0.438 | 28770 | 24.876 | 4.736 |  | 29.613 |  |  |  | 14 | 0.14 | 0.468 | 0.945 | 877 | 20 | 52000 | 38.51 | 7.9 |  | 24 | -10 | 10 | -0.044 | 0.044 | 80 | 0.858 | 83.333 | 0.39 | 80 | 1.415 | 29.92653695 | -91.78175892 | -3.908 |  | BODY | BASE |  |  | MFL-AXIAL_HR | 131170.757 | 2:26 | Yes | 3.3 |  | 1 | 14 | 0.468 | 0.028698 | 2.483 | 3.103 | 2712.290891 | circumference grooving
Metal Loss | Manufacturing/Milling Individual | 1914 |  |  | 131170.895 | 3 |  | 8:22 | Internal | 0.438 | 28770 | 25.03 | 4.582 |  | 29.613 |  |  |  | 13 | 0.13 | 0.312 | 0.945 | 877 | 20 | 52000 | 38.51 | 7.9 |  | 23 | -10 | 10 | -0.044 | 0.044 | 80 | 0.702 | 125 | 0.39 | 80 | 1.535 | 29.92653705 | -91.78175939 | -3.908 |  | BODY | BASE |  |  | MFL-AXIAL_HR | 131170.911 | 8:22 | Yes | 3.3 |  | 1 | 13 | 0.312 | 0.017765 | 2.484 | 3.106 | 2714.307243 | circumference slotting
Metal Loss | Manufacturing/Milling Individual | 1915 | CLUSTER 1913 | 3t x 3t | 131170.932 | 3 |  | 2:49 | Internal | 0.438 | 28770 | 25.067 | 4.545 |  | 29.613 |  |  |  | 13 | 0.13 | 0.588 | 0.945 | 877 | 20 | 52000 | 38.51 | 7.9 |  | 23 | -10 | 10 | -0.044 | 0.044 | 80 | 0.978 | 66.327 | 0.39 | 80 | 1.415 | 29.92653708 | -91.7817595 | -3.908 |  | BODY | BASE |  |  | MFL-AXIAL_HR | 131170.952 | 2:51 | Yes | 3.3 |  | 1 | 13 | 0.588 | 0.033481 | 2.481 | 3.102 | 2710.790232 | pitting
Metal Loss | Manufacturing Cluster | 1917 |  | 3t x 3t | 131170.96 | 3 |  | 7:03 | Internal | 0.438 | 28770 | 25.095 | 4.517 |  | 29.613 |  |  |  | 13 | 0.13 | 0.972 | 4.626 | 877 | 20 | 52000 | 38.51 | 7.9 | [12 empty] | 29.9265371 | -91.78175958 | -3.908 |  | BODY | BASE |  |  | MFL-AXIAL_HR | 131170.983 | 7:29 |  | 3.3 |  | 1 | 13 | 0.972 | 0.056043 | 2.474 | 3.092 | 2702.399965
Metal Loss | Manufacturing/Milling Individual | 1916 | CLUSTER 1917 | 3t x 3t | 131170.96 | 3 |  | 7:24 | Internal | 0.438 | 28770 | 25.095 | 4.517 |  | 29.613 |  |  |  | 13 | 0.13 | 0.432 | 0.945 | 877 | 20 | 52000 | 38.51 | 7.9 |  | 23 | -10 | 10 | -0.044 | 0.044 | 80 | 0.822 | 90.278 | 0.39 | 80 | 1.535 | 29.9265371 | -91.78175958 | -3.908 |  | BODY | BASE |  |  | MFL-AXIAL_HR | 131170.983 | 7:29 | Yes | 3.3 |  | 1 | 13 | 0.432 | 0.024598 | 2.483 | 3.104 | 2713.031324 | circumference slotting
Metal Loss | Manufacturing/Milling Individual | 1918 | CLUSTER 1917 | 3t x 3t | 131170.998 | 3 |  | 6:44 | Internal | 0.438 | 28770 | 25.133 | 4.479 |  | 29.613 |  |  |  | 13 | 0.13 | 0.516 | 1.299 | 877 | 20 | 52000 | 38.51 | 7.9 |  | 23 | -10 | 10 | -0.044 | 0.044 | 80 | 0.906 | 75.581 | 0.39 | 80 | 1.769 | 29.92653712 | -91.7817597 | -3.908 |  | BODY | BASE |  |  | MFL-AXIAL_HR | 131171.018 | 6:45 | Yes | 3.3 |  | 1 | 13 | 0.516 | 0.029381 | 2.482 | 3.103 | 2711.904548 | circumference grooving
Metal Loss | Manufacturing/Milling Individual | 1919 | CLUSTER 1913 | 3t x 3t | 131171.111 | 3 |  | 2:59 | Internal | 0.438 | 28770 | 25.246 | 4.366 |  | 29.613 |  |  |  | 14 | 0.14 | 0.516 | 0.945 | 877 | 20 | 52000 | 38.51 | 7.9 |  | 24 | -10 | 10 | -0.044 | 0.044 | 80 | 0.906 | 75.581 | 0.39 | 80 | 1.415 | 29.9265372 | -91.78176004 | -3.908 |  | BODY | BASE |  |  | MFL-AXIAL_HR | 131171.131 | 2:57 | Yes | 3.3 |  | 1 | 14 | 0.516 | 0.031641 | 2.482 | 3.102 | 2711.564341 | pitting
Metal Loss | Manufacturing/Milling Individual | 1920 |  |  | 131171.705 | 3 |  | 1:54 | Internal | 0.438 | 28770 | 25.84 | 3.772 |  | 29.613 |  |  |  | 17 | 0.17 | 0.348 | 0.945 | 877 | 20 | 52000 | 38.51 | 7.9 |  | 27 | -10 | 10 | -0.044 | 0.044 | 80 | 0.738 | 112.069 | 0.39 | 80 | 1.535 | 29.92653761 | -91.78176185 | -3.908 |  | BODY | BASE |  |  | MFL-AXIAL_HR | 131171.718 | 1:53 | Yes | 3.3 |  | 1 | 17 | 0.348 | 0.025912 | 2.484 | 3.104 | 2713.319113 | circumference slotting
GirthWeld | N/A | 28780 |  |  | 131175.477 | 3 |  |  |  | 0.438 | 28770 | 29.613 | 41.506 | 28780 | 41.506 |  |  |  |  | 0 |  |  | 877 | 20 | 52000 | 38.51 | 7.9 | [12 empty] | 29.92654018 | -91.78177333 | -3.908 | [9 empty] | 3.3 | Longseam - Unknown Weld Type
Metal Loss | Manufacturing/Milling Individual | 1921 |  |  | 131211.629 | 3 |  | 1:27 | Internal | 0.438 | 28780 | 36.152 | 5.354 |  | 41.506 |  |  |  | 26 | 0.26 | 0.396 | 0.945 | 877 | 20 | 52000 | 38.51 | 7.9 | Yes | 36 | -10 | 10 | -0.044 | 0.044 | 80 | 0.786 | 98.485 | 0.39 | 80 | 1.535 | 29.92656512 | -91.78188322 | -3.8536 |  | BODY | BASE |  |  | MFL-AXIAL_HR | 131211.635 | 1:28 | Yes | 3.3 |  | 1 | 26 | 0.396 | 0.045096 | 2.481 | 3.101 | 2710.41035 | circumference slotting
Metal Loss | Manufacturing/Milling Individual | 1922 |  |  | 131211.99 | 3 |  | 12:49 | Internal | 0.438 | 28780 | 36.513 | 4.993 |  | 41.506 |  |  |  | 18 | 0.18 | 0.588 | 0.945 | 877 | 20 | 52000 | 38.51 | 7.9 |  | 28 | -10 | 10 | -0.044 | 0.044 | 80 | 0.978 | 66.327 | 0.39 | 80 | 1.415 | 29.92656537 | -91.78188431 | -3.8532 |  | BODY | BASE |  |  | MFL-AXIAL_HR | 131212.012 | 12:49 | Yes | 3.3 |  | 1 | 18 | 0.588 | 0.046358 | 2.479 | 3.099 | 2708.486975 | pitting
Metal Loss | Manufacturing/Milling Individual | 1923 |  |  | 131214.14 | 3 |  | 12:23 | Internal | 0.438 | 28780 | 38.663 | 2.843 |  | 41.506 |  |  |  | 23 | 0.23 | 0.588 | 1.181 | 877 | 20 | 52000 | 38.51 | 7.9 | Yes | 33 | -10 | 10 | -0.044 | 0.044 | 80 | 0.978 | 66.327 | 0.39 | 80 | 1.651 | 29.92656686 | -91.78189085 | -3.8509 |  | BODY | BASE |  |  | MFL-AXIAL_HR | 131214.183 | 12:25 | Yes | 3.3 |  | 1 | 23 | 0.588 | 0.059235 | 2.477 | 3.096 | 2705.889298 | circumference grooving
GirthWeld | N/A | 28790 |  |  | 131216.983 | 3 |  |  |  | 0.438 | 28780 | 41.506 | 41.516 | 28790 | 41.516 |  |  |  |  | 0 |  |  | 877 | 20 | 52000 | 38.51 | 7.9 | [12 empty] | 29.92656883 | -91.78189949 | -3.8485 | [9 empty] | 3.3 | Longseam - Unknown Weld Type
Metal Loss | Manufacturing/Milling Individual | 1924 | CLUSTER 1925 | 3t x 3t | 131228.463 | 3 |  | 1:24 | Internal | 0.438 | 28790 | 11.48 | 30.036 |  | 41.516 |  |  |  | 14 | 0.14 | 0.948 | 2.283 | 877 | 20 | 52000 | 38.51 | 7.9 |  | 24 | -10 | 10 | -0.044 | 0.044 | 80 | 1.338 | 41.139 | 0.39 | 80 | 2.753 | 29.92657688 | -91.78193434 | -3.8288 |  | BODY | BASE |  |  | MFL-AXIAL_HR | 131228.522 | 1:22 | Yes | 3.3 |  | 1 | 14 | 0.948 | 0.058131 | 2.473 | 3.092 | 2702.210513 | circumference grooving
Metal Loss | Manufacturing Cluster | 1925 |  | 3t x 3t | 131228.463 | 3 |  | 1:12 | Internal | 0.438 | 28790 | 11.48 | 30.036 |  | 41.516 |  |  |  | 14 | 0.14 | 1.068 | 4.469 | 877 | 20 | 52000 | 38.51 | 7.9 | [12 empty] | 29.92657688 | -91.78193434 | -3.8288 |  | BODY | BASE |  |  | MFL-AXIAL_HR | 131228.522 | 1:22 |  | 3.3 |  | 1 | 14 | 1.063 | 0.065183 | 2.47 | 3.088 | 2698.95493
Metal Loss | Manufacturing/Milling Individual | 1926 | CLUSTER 1925 | 3t x 3t | 131228.483 | 3 |  | 12:52 | Internal | 0.438 | 28790 | 11.5 | 30.016 |  | 41.516 |  |  |  | 13 | 0.13 | 0.828 | 0.945 | 877 | 20 | 52000 | 38.51 | 7.9 |  | 23 | -10 | 10 | -0.044 | 0.044 | 80 | 1.218 | 47.101 | 0.39 | 80 | 1.415 | 29.92657689 | -91.7819344 | -3.8288 |  | BODY | BASE |  |  | MFL-AXIAL_HR | 131228.538 | 12:57 | Yes | 3.3 |  | 1 | 13 | 0.828 | 0.047146 | 2.477 | 3.096 | 2706.139927 | pitting
Metal Loss | Manufacturing/Milling Individual | 1927 |  |  | 131230.3 | 3 |  | 9:07 | Internal | 0.438 | 28790 | 13.317 | 28.199 |  | 41.516 |  |  |  | 13 | 0.13 | 0.708 | 2.874 | 877 | 20 | 52000 | 38.51 | 7.9 |  | 23 | -10 | 10 | -0.044 | 0.044 | 80 | 1.098 | 55.085 | 0.39 | 80 | 3.344 | 29.92657817 | -91.78193992 | -3.8222 |  | BODY | BASE |  |  | MFL-AXIAL_HR | 131230.326 | 9:18 | Yes | 3.3 |  | 1 | 13 | 0.708 | 0.040314 | 2.479 | 3.099 | 2708.639573 | circumference grooving
Metal Loss | Manufacturing/Milling Individual | 1928 |  |  | 131230.397 | 3 |  | 1:57 | Internal | 0.438 | 28790 | 13.414 | 28.102 |  | 41.516 |  |  |  | 11 | 0.11 | 0.396 | 0.945 | 877 | 20 | 52000 | 38.51 | 7.9 |  | 21 | -10 | 10 | -0.044 | 0.044 | 80 | 0.786 | 98.485 | 0.39 | 80 | 1.535 | 29.92657824 | -91.78194021 | -3.8218 |  | BODY | BASE |  |  | MFL-AXIAL_HR | 131230.414 | 2:01 | Yes | 3.3 |  | 1 | 11 | 0.396 | 0.019079 | 2.484 | 3.105 | 2713.845883 | circumference slotting
Metal Loss | Manufacturing/Milling Individual | 1929 |  |  | 131230.678 | 3 |  | 8:27 | Internal | 0.438 | 28790 | 13.695 | 27.821 |  | 41.516 |  |  |  | 11 | 0.11 | 0.792 | 2.283 | 877 | 20 | 52000 | 38.51 | 7.9 |  | 21 | -10 | 10 | -0.044 | 0.044 | 80 | 1.182 | 49.242 | 0.39 | 80 | 2.753 | 29.92657844 | -91.78194107 | -3.8207 |  | BODY | BASE |  |  | MFL-AXIAL_HR | 131230.717 | 8:25 | Yes | 3.3 |  | 1 | 11 | 0.792 | 0.038159 | 2.479 | 3.099 | 2708.440309 | circumference grooving
Metal Loss | Manufacturing Cluster | 1931 |  | 3t x 3t | 131252.669 | 3 |  | 4:07 | Internal | 0.438 | 28790 | 35.686 | 5.83 |  | 41.516 |  |  |  | 16 | 0.16 | 1.596 | 5.848 | 877 | 20 | 52000 | 38.51 | 7.9 | [12 empty] | 29.92659393 | -91.78200782 | -3.7323 |  | BODY | BASE |  |  | MFL-AXIAL_HR | 131252.692 | 4:03 |  | 3.3 |  | 1 | 16 | 1.596 | 0.113121 | 2.448 | 3.06 | 2674.004534
Metal Loss | Manufacturing/Milling Individual | 1930 | CLUSTER 1931 | 3t x 3t | 131252.669 | 3 |  | 3:50 | Internal | 0.438 | 28790 | 35.686 | 5.83 |  | 41.516 |  |  |  | 16 | 0.16 | 0.708 | 2.874 | 877 | 20 | 52000 | 38.51 | 7.9 |  | 26 | -10 | 10 | -0.044 | 0.044 | 80 | 1.098 | 55.085 | 0.39 | 80 | 3.344 | 29.92659393 | -91.78200782 | -3.7323 |  | BODY | BASE |  |  | MFL-AXIAL_HR | 131252.692 | 4:03 | Yes | 3.3 |  | 1 | 16 | 0.708 | 0.049617 | 2.478 | 3.097 | 2706.702532 | circumference grooving
Metal Loss | Manufacturing/Milling Individual | 1932 | CLUSTER 1931 | 3t x 3t | 131252.694 | 3 |  | 4:30 | Internal | 0.438 | 28790 | 35.711 | 5.805 |  | 41.516 |  |  |  | 16 | 0.16 | 1.296 | 1.85 | 877 | 20 | 52000 | 38.51 | 7.9 |  | 26 | -10 | 10 | -0.044 | 0.044 | 80 | 1.686 | 30.093 | 0.39 | 80 | 2.32 | 29.92659395 | -91.78200789 | -3.7322 |  | BODY | BASE |  |  | MFL-AXIAL_HR | 131252.76 | 4:22 | Yes | 3.3 |  | 1 | 16 | 1.296 | 0.090824 | 2.46 | 3.075 | 2687.472725 | pitting
GirthWeld | N/A | 28800 |  |  | 131258.499 | 3 |  |  |  | 0.438 | 28790 | 41.516 | 42.68 | 28800 | 42.68 |  |  |  |  | 0 |  |  | 877 | 20 | 52000 | 38.51 | 7.5 | [12 empty] | 29.92659806 | -91.78202551 | -3.7085 | [9 empty] | 3.3 | Longseam - Unknown Weld Type
GirthWeld | N/A | 28810 |  |  | 131301.179 | 3 |  |  |  | 0.438 | 28800 | 42.68 | 38.422 | 28810 | 38.422 |  |  |  |  | 0 |  |  | 877 | 20 | 52000 | 38.51 | 7.9 | [12 empty] | 29.92662864 | -91.78215489 | -3.5023 | [9 empty] | 3.3 | Longseam - Unknown Weld Type
GirthWeld | N/A | 28820 |  |  | 131339.601 | 3 |  |  |  | 0.438 | 28810 | 38.422 | 40.817 | 28820 | 40.817 |  |  |  |  | 0 |  |  | 877 | 20 | 52000 | 38.51 | 8.2 | [12 empty] | 29.92665609 | -91.7822714 | -3.4612 | [9 empty] | 3.3 | Longseam - Unknown Weld Type
GirthWeld | N/A | 28830 |  |  | 131380.418 | 3 |  |  |  | 0.438 | 28820 | 40.817 | 39.446 | 28830 | 39.446 |  |  |  |  | 0 |  |  | 877 | 20 | 52000 | 38.51 | 8.2 | [12 empty] | 29.92668522 | -91.78239517 | -3.1082 | [9 empty] | 3.3 | Longseam - Unknown Weld Type
Metal Loss | Manufacturing/Milling Individual | 1933 |  |  | 131380.535 | 3 |  | 1:52 | Internal | 0.438 | 28830 | 0.117 | 39.329 |  | 39.446 |  |  |  | 25 | 0.25 | 0.636 | 1.26 | 877 | 20 | 52000 | 38.51 | 8.2 | Yes | 35 | -10 | 10 | -0.044 | 0.044 | 80 | 1.026 | 61.321 | 0.39 | 80 | 1.73 | 29.9266853 | -91.78239552 | -3.1064 |  | NEAR | BASE |  |  | MFL-AXIAL_HR | 131380.568 | 1:53 | Yes | 3.3 |  | 1 | 25 | 0.636 | 0.069642 | 2.474 | 3.093 | 2702.940998 | circumference grooving
Metal Loss | Manufacturing/Milling Individual | 1934 |  |  | 131392.533 | 3 |  | 4:11 | Internal | 0.438 | 28830 | 12.115 | 27.331 |  | 39.446 |  |  |  | 16 | 0.16 | 1.536 | 0.945 | 877 | 20 | 52000 | 38.51 | 8.2 |  | 26 | -10 | 10 | -0.044 | 0.044 | 80 | 1.926 | 25.391 | 0.39 | 80 | 1.415 | 29.92669386 | -91.78243191 | -2.9314 |  | BODY | BASE |  |  | MFL-AXIAL_HR | 131392.628 | 4:16 | Yes | 3.3 |  | 1 | 16 | 1.536 | 0.107643 | 2.451 | 3.063 | 2677.460217 | pitting
Metal Loss | Manufacturing/Milling Individual | 1935 |  |  | 131392.904 | 3 |  | 5:22 | Internal | 0.438 | 28830 | 12.486 | 26.96 |  | 39.446 |  |  |  | 11 | 0.11 | 1.656 | 0.945 | 877 | 20 | 52000 | 38.51 | 8.2 |  | 21 | -10 | 10 | -0.044 | 0.044 | 80 | 2.046 | 23.551 | 0.39 | 80 | 1.415 | 29.92669413 | -91.78243303 | -2.9263 |  | BODY | BASE |  |  | MFL-AXIAL_HR | 131393.002 | 5:26 | Yes | 3.3 |  | 1 | 11 | 1.656 | 0.079786 | 2.46 | 3.075 | 2687.268034 | pitting
Metal Loss | Manufacturing/Milling Individual | 1936 |  |  | 131392.909 | 3 |  | 3:51 | Internal | 0.438 | 28830 | 12.491 | 26.955 |  | 39.446 |  |  |  | 16 | 0.16 | 0.312 | 0.945 | 877 | 20 | 52000 | 38.51 | 8.2 |  | 26 | -10 | 10 | -0.044 | 0.044 | 80 | 0.702 | 125 | 0.39 | 80 | 1.535 | 29.92669413 | -91.78243305 | -2.9263 |  | BODY | BASE |  |  | MFL-AXIAL_HR | 131392.929 | 3:51 | Yes | 3.3 |  | 1 | 16 | 0.312 | 0.021865 | 2.484 | 3.105 | 2713.921059 | circumference slotting
Metal Loss | Manufacturing/Milling Individual | 1937 |  |  | 131393.042 | 3 |  | 2:46 | Internal | 0.438 | 28830 | 12.624 | 26.822 |  | 39.446 |  |  |  | 13 | 0.13 | 1.5 | 0.945 | 877 | 20 | 52000 | 38.51 | 8.2 |  | 23 | -10 | 10 | -0.044 | 0.044 | 80 | 1.89 | 26 | 0.39 | 80 | 1.415 | 29.92669422 | -91.78243345 | -2.9244 |  | BODY | BASE |  |  | MFL-AXIAL_HR | 131393.118 | 2:50 | Yes | 3.3 |  | 1 | 13 | 1.5 | 0.08541 | 2.459 | 3.074 | 2686.845912 | pitting
Metal Loss | Manufacturing/Milling Individual | 1938 |  |  | 131393.311 | 3 |  | 12:31 | Internal | 0.438 | 28830 | 12.893 | 26.553 |  | 39.446 |  |  |  | 11 | 0.11 | 0.396 | 1.102 | 877 | 20 | 52000 | 38.51 | 8.2 |  | 21 | -10 | 10 | -0.044 | 0.044 | 80 | 0.786 | 98.485 | 0.39 | 80 | 1.692 | 29.92669442 | -91.78243427 | -2.9207 |  | BODY | BASE |  |  | MFL-AXIAL_HR | 131393.324 | 12:34 | Yes | 3.3 |  | 1 | 11 | 0.396 | 0.019079 | 2.484 | 3.105 | 2713.845883 | circumference slotting
Metal Loss | Manufacturing Cluster | 1940 |  | 3t x 3t | 131393.336 | 3 |  | 6:24 | Internal | 0.438 | 28830 | 12.918 | 26.528 |  | 39.446 |  |  |  | 16 | 0.16 | 1.932 | 5.481 | 877 | 20 | 52000 | 38.51 | 8.2 | [12 empty] | 29.92669443 | -91.78243434 | -2.9204 |  | BODY | BASE |  |  | MFL-AXIAL_HR | 131393.435 | 6:47 |  | 3.3 |  | 1 | 14.653061 | 1.929 | 0.123813 | 2.439 | 3.049 | 2664.822265
Metal Loss | Manufacturing/Milling Individual | 1939 | CLUSTER 1940 | 3t x 3t | 131393.336 | 3 |  | 5:58 | Internal | 0.438 | 28830 | 12.918 | 26.528 |  | 39.446 |  |  |  | 13 | 0.13 | 1.932 | 0.945 | 877 | 20 | 52000 | 38.51 | 8.2 |  | 28 | -15 | 15 | -0.066 | 0.066 | 80 | 2.322 | 20.186 | 0.39 | 80 | 1.415 | 29.92669443 | -91.78243434 | -2.9204 |  | BODY | BASE |  |  | MFL-AXIAL_HR | 131393.434 | 6:02 | Yes | 3.3 |  | 1 | 13 | 1.932 | 0.110008 | 2.445 | 3.056 | 2671.204815 | axial grooving
Metal Loss | Manufacturing/Milling Individual | 1941 | CLUSTER 1940 | 3t x 3t | 131393.385 | 3 |  | 6:20 | Internal | 0.438 | 28830 | 12.967 | 26.479 |  | 39.446 |  |  |  | 11 | 0.11 | 0.672 | 1.85 | 877 | 20 | 52000 | 38.51 | 8.2 |  | 21 | -10 | 10 | -0.044 | 0.044 | 80 | 1.062 | 58.036 | 0.39 | 80 | 2.32 | 29.92669447 | -91.78243449 | -2.9197 |  | BODY | BASE |  |  | MFL-AXIAL_HR | 131393.427 | 6:22 | Yes | 3.3 |  | 1 | 11 | 0.672 | 0.032377 | 2.481 | 3.101 | 2710.425078 | circumference grooving
Metal Loss | Manufacturing/Milling Individual | 1942 | CLUSTER 1940 | 3t x 3t | 131393.399 | 3 |  | 6:50 | Internal | 0.438 | 28830 | 12.981 | 26.465 |  | 39.446 |  |  |  | 16 | 0.16 | 0.588 | 0.945 | 877 | 20 | 52000 | 38.51 | 8.2 |  | 26 | -10 | 10 | -0.044 | 0.044 | 80 | 0.978 | 66.327 | 0.39 | 80 | 1.415 | 29.92669448 | -91.78243453 | -2.9195 |  | BODY | BASE |  |  | MFL-AXIAL_HR | 131393.435 | 6:47 | Yes | 3.3 |  | 1 | 16 | 0.588 | 0.041207 | 2.48 | 3.1 | 2709.440707 | pitting
Metal Loss | Manufacturing/Milling Individual | 1943 | CLUSTER 1944 | 3t x 3t | 131393.491 | 3 |  | 2:14 | Internal | 0.438 | 28830 | 13.073 | 26.373 |  | 39.446 |  |  |  | 18 | 0.18 | 1.896 | 1.181 | 877 | 20 | 52000 | 38.51 | 8.2 |  | 28 | -10 | 10 | -0.044 | 0.044 | 80 | 2.286 | 20.57 | 0.39 | 80 | 1.651 | 29.92669454 | -91.78243481 | -2.9182 |  | BODY | BASE |  |  | MFL-AXIAL_HR | 131393.544 | 2:14 | Yes | 3.3 |  | 1 | 18 | 1.896 | 0.149481 | 2.428 | 3.035 | 2652.797324 | pitting
Metal Loss | Manufacturing Cluster | 1944 |  | 3t x 3t | 131393.491 | 3 |  | 2:46 | Internal | 0.438 | 28830 | 13.073 | 26.373 |  | 39.446 |  |  |  | 18 | 0.18 | 8.22 | 6.633 | 877 | 20 | 52000 | 38.51 | 8.2 | [12 empty] | 29.92669454 | -91.78243481 | -2.9182 |  | BODY | BASE |  |  | MFL-AXIAL_HR | 131393.544 | 2:14 |  | 3.3 |  | 1 | 7.803828 | 8.22 | 0.281251 | 2.37 | 2.962 | 2588.789373
Metal Loss | Manufacturing/Milling Individual | 1945 |  |  | 131393.756 | 3 |  | 8:02 | Internal | 0.438 | 28830 | 13.338 | 26.108 |  | 39.446 |  |  |  | 11 | 0.11 | 1.26 | 2.165 | 877 | 20 | 52000 | 38.51 | 8.2 |  | 21 | -10 | 10 | -0.044 | 0.044 | 80 | 1.65 | 30.952 | 0.39 | 80 | 2.635 | 29.92669473 | -91.78243562 | -2.9145 |  | BODY | BASE |  |  | MFL-AXIAL_HR | 131393.795 | 8:05 | Yes | 3.3 |  | 1 | 11 | 1.26 | 0.060707 | 2.47 | 3.087 | 2698.244665 | pitting
Metal Loss | Manufacturing/Milling Individual | 1946 | CLUSTER 1944 | 3t x 3t | 131393.781 | 3 |  | 2:54 | Internal | 0.438 | 28830 | 13.363 | 26.083 |  | 39.446 |  |  |  | 13 | 0.13 | 0.468 | 0.945 | 877 | 20 | 52000 | 38.51 | 8.2 |  | 23 | -10 | 10 | -0.044 | 0.044 | 80 | 0.858 | 83.333 | 0.39 | 80 | 1.415 | 29.92669475 | -91.78243569 | -2.9142 |  | BODY | BASE |  |  | MFL-AXIAL_HR | 131393.797 | 2:56 | Yes | 3.3 |  | 1 | 13 | 0.468 | 0.026648 | 2.483 | 3.104 | 2712.571599 | circumference grooving
Metal Loss | Manufacturing/Milling Individual | 1947 | CLUSTER 1944 | 3t x 3t | 131393.927 | 3 |  | 3:18 | Internal | 0.438 | 28830 | 13.509 | 25.937 |  | 39.446 |  |  |  | 11 | 0.11 | 0.36 | 0.945 | 877 | 20 | 52000 | 38.51 | 8.2 |  | 21 | -10 | 10 | -0.044 | 0.044 | 80 | 0.75 | 108.333 | 0.39 | 80 | 1.535 | 29.92669486 | -91.78243613 | -2.9121 |  | BODY | BASE |  |  | MFL-AXIAL_HR | 131393.943 | 3:18 | Yes | 3.3 |  | 1 | 11 | 0.36 | 0.017345 | 2.484 | 3.105 | 2714.167634 | circumference slotting
Metal Loss | Manufacturing/Milling Individual | 1948 | CLUSTER 1944 | 3t x 3t | 131393.992 | 3 |  | 2:56 | Internal | 0.438 | 28830 | 13.574 | 25.872 |  | 39.446 |  |  |  | 16 | 0.16 | 0.708 | 1.26 | 877 | 20 | 52000 | 38.51 | 8.2 |  | 26 | -10 | 10 | -0.044 | 0.044 | 80 | 1.098 | 55.085 | 0.39 | 80 | 1.73 | 29.9266949 | -91.78243633 | -2.9112 |  | BODY | BASE |  |  | MFL-AXIAL_HR | 131394.022 | 2:59 | Yes | 3.3 |  | 1 | 16 | 0.708 | 0.049617 | 2.478 | 3.097 | 2706.702532 | pitting
Metal Loss | Manufacturing Cluster | 1950 |  | 3t x 3t | 131394.143 | 3 |  | 10:24 | Internal | 0.438 | 28830 | 13.725 | 25.721 |  | 39.446 |  |  |  | 18 | 0.18 | 1.572 | 4.102 | 877 | 20 | 52000 | 38.51 | 8.2 | [12 empty] | 29.92669501 | -91.78243679 | -2.9091 |  | BODY | BASE |  |  | MFL-AXIAL_HR | 131394.236 | 10:43 |  | 3.3 |  | 1 | 14.85 | 1.572 | 0.10243 | 2.452 | 3.065 | 2679.082815
Metal Loss | Manufacturing/Milling Individual | 1949 | CLUSTER 1950 | 3t x 3t | 131394.143 | 3 |  | 10:08 | Internal | 0.438 | 28830 | 13.725 | 25.721 |  | 39.446 |  |  |  | 11 | 0.11 | 1.572 | 1.378 | 877 | 20 | 52000 | 38.51 | 8.2 |  | 21 | -10 | 10 | -0.044 | 0.044 | 80 | 2.162 | 37.532 | 0.59 | 80 | 1.968 | 29.92669501 | -91.78243679 | -2.9091 |  | BODY | BASE |  |  | MFL-AXIAL_HR | 131394.229 | 10:15 | Yes | 3.3 |  | 1 | 11 | 1.572 | 0.075739 | 2.462 | 3.077 | 2689.732338 | general
Metal Loss | Manufacturing/Milling Individual | 1951 | CLUSTER 1944 | 3t x 3t | 131394.146 | 3 |  | 2:45 | Internal | 0.438 | 28830 | 13.728 | 25.718 |  | 39.446 |  |  |  | 13 | 0.13 | 0.36 | 0.945 | 877 | 20 | 52000 | 38.51 | 8.2 |  | 23 | -10 | 10 | -0.044 | 0.044 | 80 | 0.75 | 108.333 | 0.39 | 80 | 1.535 | 29.92669501 | -91.7824368 | -2.9091 |  | BODY | BASE |  |  | MFL-AXIAL_HR | 131394.162 | 2:48 | Yes | 3.3 |  | 1 | 13 | 0.36 | 0.020498 | 2.484 | 3.105 | 2713.844712 | circumference slotting
Metal Loss | Manufacturing/Milling Individual | 1952 | CLUSTER 1950 | 3t x 3t | 131394.19 | 3 |  | 10:41 | Internal | 0.438 | 28830 | 13.772 | 25.674 |  | 39.446 |  |  |  | 18 | 0.18 | 0.708 | 1.142 | 877 | 20 | 52000 | 38.51 | 8.2 |  | 28 | -10 | 10 | -0.044 | 0.044 | 80 | 1.098 | 55.085 | 0.39 | 80 | 1.612 | 29.92669504 | -91.78243693 | -2.9084 |  | BODY | BASE |  |  | MFL-AXIAL_HR | 131394.236 | 10:43 | Yes | 3.3 |  | 1 | 18 | 0.708 | 0.055819 | 2.476 | 3.095 | 2705.334101 | pitting
Metal Loss | Manufacturing/Milling Individual | 1953 |  |  | 131394.213 | 3 |  | 8:59 | Internal | 0.438 | 28830 | 13.795 | 25.651 |  | 39.446 |  |  |  | 14 | 0.14 | 0.864 | 0.984 | 877 | 20 | 52000 | 38.51 | 8.2 |  | 24 | -10 | 10 | -0.044 | 0.044 | 80 | 1.254 | 45.139 | 0.39 | 80 | 1.454 | 29.92669506 | -91.782437 | -2.9081 |  | BODY | BASE |  |  | MFL-AXIAL_HR | 131394.252 | 8:57 | Yes | 3.3 |  | 1 | 14 | 0.864 | 0.05298 | 2.475 | 3.094 | 2704.399998 | pitting
Metal Loss | Manufacturing/Milling Individual | 1954 |  |  | 131394.285 | 3 |  | 3:33 | Internal | 0.438 | 28830 | 13.867 | 25.579 |  | 39.446 |  |  |  | 14 | 0.14 | 0.396 | 0.984 | 877 | 20 | 52000 | 38.51 | 8.2 |  | 24 | -10 | 10 | -0.044 | 0.044 | 80 | 0.786 | 98.485 | 0.39 | 80 | 1.574 | 29.92669511 | -91.78243722 | -2.9071 |  | BODY | BASE |  |  | MFL-AXIAL_HR | 131394.295 | 3:29 | Yes | 3.3 |  | 1 | 14 | 0.396 | 0.024283 | 2.484 | 3.104 | 2713.254031 | circumference slotting
Metal Loss | Manufacturing/Milling Individual | 1955 |  |  | 131394.46 | 3 |  | 12:40 | Internal | 0.438 | 28830 | 14.042 | 25.404 |  | 39.446 |  |  |  | 11 | 0.11 | 2.004 | 0.945 | 877 | 20 | 52000 | 38.51 | 8.2 |  | 26 | -15 | 15 | -0.066 | 0.066 | 80 | 2.394 | 19.461 | 0.39 | 80 | 1.415 | 29.92669524 | -91.78243775 | -2.9047 |  | BODY | BASE |  |  | MFL-AXIAL_HR | 131394.516 | 12:40 | Yes | 3.3 |  | 1 | 11 | 2.004 | 0.096553 | 2.45 | 3.062 | 2676.509431 | axial grooving
Metal Loss | Manufacturing/Milling Individual | 1956 |  |  | 131394.642 | 3 |  | 5:49 | Internal | 0.438 | 28830 | 14.224 | 25.222 |  | 39.446 |  |  |  | 11 | 0.11 | 0.468 | 0.945 | 877 | 20 | 52000 | 38.51 | 8.2 |  | 21 | -10 | 10 | -0.044 | 0.044 | 80 | 0.858 | 83.333 | 0.39 | 80 | 1.415 | 29.92669536 | -91.7824383 | -2.9021 |  | BODY | BASE |  |  | MFL-AXIAL_HR | 131394.662 | 5:49 | Yes | 3.3 |  | 1 | 11 | 0.468 | 0.022548 | 2.483 | 3.104 | 2713.114257 | circumference grooving
Metal Loss | Manufacturing/Milling Individual | 1957 |  |  | 131394.682 | 3 |  | 2:13 | Internal | 0.438 | 28830 | 14.264 | 25.182 |  | 39.446 |  |  |  | 13 | 0.13 | 0.552 | 0.945 | 877 | 20 | 52000 | 38.51 | 8.2 |  | 23 | -10 | 10 | -0.044 | 0.044 | 80 | 0.942 | 70.652 | 0.39 | 80 | 1.415 | 29.92669539 | -91.78243842 | -2.9016 |  | BODY | BASE |  |  | MFL-AXIAL_HR | 131394.708 | 2:12 | Yes | 3.3 |  | 1 | 13 | 0.552 | 0.031431 | 2.482 | 3.102 | 2711.364268 | pitting
Metal Loss | Manufacturing/Milling Individual | 1958 |  |  | 131395.182 | 3 |  | 8:12 | Internal | 0.438 | 28830 | 14.764 | 24.682 |  | 39.446 |  |  |  | 13 | 0.13 | 1.656 | 1.772 | 877 | 20 | 52000 | 38.51 | 8.2 |  | 23 | -10 | 10 | -0.044 | 0.044 | 80 | 2.246 | 35.628 | 0.59 | 80 | 2.362 | 29.92669575 | -91.78243994 | -2.8946 |  | BODY | BASE |  |  | MFL-AXIAL_HR | 131395.284 | 8:08 | Yes | 3.3 |  | 1 | 13 | 1.656 | 0.094293 | 2.454 | 3.068 | 2681.398357 | general
Metal Loss | Manufacturing/Milling Individual | 1959 |  |  | 131395.644 | 3 |  | 8:54 | Internal | 0.438 | 28830 | 15.226 | 24.22 |  | 39.446 |  |  |  | 13 | 0.13 | 0.984 | 2.874 | 877 | 20 | 52000 | 38.51 | 8.2 |  | 23 | -10 | 10 | -0.044 | 0.044 | 80 | 1.374 | 39.634 | 0.39 | 80 | 3.344 | 29.92669608 | -91.78244134 | -2.8881 |  | BODY | BASE |  |  | MFL-AXIAL_HR | 131395.684 | 8:49 | Yes | 3.3 |  | 1 | 13 | 0.984 | 0.056029 | 2.474 | 3.092 | 2702.406412 | circumference grooving
Metal Loss | Manufacturing/Milling Individual | 1960 |  |  | 131395.716 | 3 |  | 7:41 | Internal | 0.438 | 28830 | 15.298 | 24.148 |  | 39.446 |  |  |  | 11 | 0.11 | 0.792 | 0.945 | 877 | 20 | 52000 | 38.51 | 8.2 |  | 21 | -10 | 10 | -0.044 | 0.044 | 80 | 1.182 | 49.242 | 0.39 | 80 | 1.415 | 29.92669613 | -91.78244156 | -2.8871 |  | BODY | BASE |  |  | MFL-AXIAL_HR | 131395.732 | 7:45 | Yes | 3.3 |  | 1 | 11 | 0.792 | 0.038159 | 2.479 | 3.099 | 2708.440309 | pitting
Metal Loss | Manufacturing/Milling Individual | 1961 |  |  | 131395.843 | 3 |  | 3:47 | Internal | 0.438 | 28830 | 15.425 | 24.021 |  | 39.446 |  |  |  | 11 | 0.11 | 0.864 | 1.102 | 877 | 20 | 52000 | 38.51 | 8.2 |  | 21 | -10 | 10 | -0.044 | 0.044 | 80 | 1.254 | 45.139 | 0.39 | 80 | 1.572 | 29.92669622 | -91.78244194 | -2.8853 |  | BODY | BASE |  |  | MFL-AXIAL_HR | 131395.863 | 3:49 | Yes | 3.3 |  | 1 | 11 | 0.864 | 0.041628 | 2.478 | 3.097 | 2707.115422 | pitting
Metal Loss | Manufacturing/Milling Individual | 1962 |  |  | 131396.911 | 3 |  | 5:29 | Internal | 0.438 | 28830 | 16.493 | 22.953 |  | 39.446 |  |  |  | 14 | 0.14 | 0.432 | 0.945 | 877 | 20 | 52000 | 38.51 | 8.2 |  | 24 | -10 | 10 | -0.044 | 0.044 | 80 | 0.822 | 90.278 | 0.39 | 80 | 1.535 | 29.92669698 | -91.78244518 | -2.8704 |  | BODY | BASE |  |  | MFL-AXIAL_HR | 131396.931 | 5:29 | Yes | 3.3 |  | 1 | 14 | 0.432 | 0.02649 | 2.483 | 3.104 | 2712.791639 | circumference slotting
Metal Loss | Manufacturing/Milling Individual | 1963 |  |  | 131396.913 | 3 |  | 1:08 | Internal | 0.438 | 28830 | 16.495 | 22.951 |  | 39.446 |  |  |  | 13 | 0.13 | 0.948 | 0.945 | 877 | 20 | 52000 | 38.51 | 8.2 |  | 23 | -10 | 10 | -0.044 | 0.044 | 80 | 1.338 | 41.139 | 0.39 | 80 | 1.415 | 29.92669698 | -91.78244519 | -2.8704 |  | BODY | BASE |  |  | MFL-AXIAL_HR | 131396.966 | 1:11 | Yes | 3.3 |  | 1 | 13 | 0.948 | 0.053979 | 2.474 | 3.093 | 2703.314102 | pitting
Metal Loss | Manufacturing/Milling Individual | 1964 |  |  | 131397.209 | 3 |  | 5:45 | Internal | 0.438 | 28830 | 16.791 | 22.655 |  | 39.446 |  |  |  | 11 | 0.11 | 1.02 | 1.929 | 877 | 20 | 52000 | 38.51 | 8.2 |  | 21 | -10 | 10 | -0.044 | 0.044 | 80 | 1.41 | 38.235 | 0.39 | 80 | 2.399 | 29.9266972 | -91.78244609 | -2.8662 |  | BODY | BASE |  |  | MFL-AXIAL_HR | 131397.245 | 5:43 | Yes | 3.3 |  | 1 | 11 | 1.02 | 0.049144 | 2.475 | 3.094 | 2703.92341 | pitting
Metal Loss | Manufacturing/Milling Individual | 1965 |  |  | 131397.249 | 3 |  | 4:30 | Internal | 0.438 | 28830 | 16.831 | 22.615 |  | 39.446 |  |  |  | 13 | 0.13 | 1.932 | 1.732 | 877 | 20 | 52000 | 38.51 | 8.2 |  | 23 | -10 | 10 | -0.044 | 0.044 | 80 | 2.522 | 30.538 | 0.59 | 80 | 2.322 | 29.92669722 | -91.78244621 | -2.8657 |  | BODY | BASE |  |  | MFL-AXIAL_HR | 131397.351 | 4:37 | Yes | 3.3 |  | 1 | 13 | 1.932 | 0.110008 | 2.445 | 3.056 | 2671.204815 | general
Metal Loss | Manufacturing/Milling Individual | 1966 |  |  | 131397.276 | 3 |  | 12:43 | Internal | 0.438 | 28830 | 16.858 | 22.588 |  | 39.446 |  |  |  | 17 | 0.17 | 0.468 | 0.945 | 877 | 20 | 52000 | 38.51 | 8.2 |  | 27 | -10 | 10 | -0.044 | 0.044 | 80 | 0.858 | 83.333 | 0.39 | 80 | 1.415 | 29.92669724 | -91.78244629 | -2.8653 |  | BODY | BASE |  |  | MFL-AXIAL_HR | 131397.299 | 12:43 | Yes | 3.3 |  | 1 | 17 | 0.468 | 0.034847 | 2.482 | 3.102 | 2711.40856 | circumference grooving
Metal Loss | Manufacturing/Milling Individual | 1967 |  |  | 131397.3 | 3 |  | 11:17 | Internal | 0.438 | 28830 | 16.882 | 22.564 |  | 39.446 |  |  |  | 18 | 0.18 | 0.624 | 1.063 | 877 | 20 | 52000 | 38.51 | 8.2 |  | 28 | -10 | 10 | -0.044 | 0.044 | 80 | 1.014 | 62.5 | 0.39 | 80 | 1.533 | 29.92669726 | -91.78244636 | -2.865 |  | BODY | BASE |  |  | MFL-AXIAL_HR | 131397.333 | 11:20 | Yes | 3.3 |  | 1 | 18 | 0.624 | 0.049196 | 2.478 | 3.098 | 2707.596445 | pitting
Metal Loss | Manufacturing Cluster | 1969 |  | 3t x 3t | 131397.52 | 3 |  | 10:05 | Internal | 0.438 | 28830 | 17.102 | 22.344 |  | 39.446 |  |  |  | 17 | 0.17 | 2.796 | 4.696 | 877 | 20 | 52000 | 38.51 | 8.2 | [12 empty] | 29.92669742 | -91.78244703 | -2.8619 |  | BODY | BASE |  |  | MFL-AXIAL_HR | 131397.604 | 9:56 |  | 3.3 |  | 1 | 9.387324 | 2.795 | 0.114932 | 2.436 | 3.045 | 2660.967305
Metal Loss | Manufacturing/Milling Individual | 1968 | CLUSTER 1969 | 3t x 3t | 131397.52 | 3 |  | 10:25 | Internal | 0.438 | 28830 | 17.102 | 22.344 |  | 39.446 |  |  |  | 13 | 0.13 | 0.828 | 1.299 | 877 | 20 | 52000 | 38.51 | 8.2 |  | 23 | -10 | 10 | -0.044 | 0.044 | 80 | 1.218 | 47.101 | 0.39 | 80 | 1.769 | 29.92669742 | -91.78244703 | -2.8619 |  | BODY | BASE |  |  | MFL-AXIAL_HR | 131397.556 | 10:19 | Yes | 3.3 |  | 1 | 13 | 0.828 | 0.047146 | 2.477 | 3.096 | 2706.139927 | pitting
Metal Loss | Manufacturing/Milling Individual | 1970 | CLUSTER 1969 | 3t x 3t | 131397.568 | 3 |  | 9:56 | Internal | 0.438 | 28830 | 17.15 | 22.296 |  | 39.446 |  |  |  | 17 | 0.17 | 0.672 | 1.142 | 877 | 20 | 52000 | 38.51 | 8.2 |  | 27 | -10 | 10 | -0.044 | 0.044 | 80 | 1.062 | 58.036 | 0.39 | 80 | 1.612 | 29.92669745 | -91.78244717 | -2.8612 |  | BODY | BASE |  |  | MFL-AXIAL_HR | 131397.604 | 9:56 | Yes | 3.3 |  | 1 | 17 | 0.672 | 0.050037 | 2.478 | 3.097 | 2706.960617 | pitting
Metal Loss | Manufacturing/Milling Individual | 1971 |  |  | 131397.686 | 3 |  | 7:44 | Internal | 0.438 | 28830 | 17.268 | 22.178 |  | 39.446 |  |  |  | 16 | 0.16 | 0.708 | 0.945 | 877 | 20 | 52000 | 38.51 | 8.2 |  | 26 | -10 | 10 | -0.044 | 0.044 | 80 | 1.098 | 55.085 | 0.39 | 80 | 1.415 | 29.92669754 | -91.78244753 | -2.8596 |  | BODY | BASE |  |  | MFL-AXIAL_HR | 131397.735 | 7:48 | Yes | 3.3 |  | 1 | 16 | 0.708 | 0.049617 | 2.478 | 3.097 | 2706.702532 | pitting
Metal Loss | Manufacturing/Milling Individual | 1972 | CLUSTER 1969 | 3t x 3t | 131397.72 | 3 |  | 9:44 | Internal | 0.438 | 28830 | 17.302 | 22.144 |  | 39.446 |  |  |  | 14 | 0.14 | 0.396 | 0.945 | 877 | 20 | 52000 | 38.51 | 8.2 |  | 24 | -10 | 10 | -0.044 | 0.044 | 80 | 0.786 | 98.485 | 0.39 | 80 | 1.535 | 29.92669756 | -91.78244764 | -2.8591 |  | BODY | BASE |  |  | MFL-AXIAL_HR | 131397.736 | 9:45 | Yes | 3.3 |  | 1 | 14 | 0.396 | 0.024283 | 2.484 | 3.104 | 2713.254031 | circumference slotting
Metal Loss | Manufacturing/Milling Individual | 1973 |  |  | 131397.756 | 3 |  | 1:15 | Internal | 0.438 | 28830 | 17.338 | 22.108 |  | 39.446 |  |  |  | 11 | 0.11 | 1.176 | 0.945 | 877 | 20 | 52000 | 38.51 | 8.2 |  | 21 | -10 | 10 | -0.044 | 0.044 | 80 | 1.566 | 33.163 | 0.39 | 80 | 1.415 | 29.92669759 | -91.78244774 | -2.8586 |  | BODY | BASE |  |  | MFL-AXIAL_HR | 131397.818 | 1:16 | Yes | 3.3 |  | 1 | 11 | 1.176 | 0.05666 | 2.472 | 3.09 | 2700.329464 | pitting
Metal Loss | Manufacturing/Milling Individual | 1974 | CLUSTER 1975 | 3t x 3t | 131397.943 | 3 |  | 12:12 | Internal | 0.438 | 28830 | 17.525 | 21.921 |  | 39.446 |  |  |  | 16 | 0.16 | 0.672 | 1.142 | 877 | 20 | 52000 | 38.51 | 8.2 |  | 26 | -10 | 10 | -0.044 | 0.044 | 80 | 1.062 | 58.036 | 0.39 | 80 | 1.612 | 29.92669772 | -91.78244831 | -2.856 |  | BODY | BASE |  |  | MFL-AXIAL_HR | 131397.973 | 12:15 | Yes | 3.3 |  | 1 | 16 | 0.672 | 0.047094 | 2.478 | 3.098 | 2707.571753 | pitting
Metal Loss | Manufacturing Cluster | 1975 |  | 3t x 3t | 131397.943 | 3 |  | 12:11 | Internal | 0.438 | 28830 | 17.525 | 21.921 |  | 39.446 |  |  |  | 16 | 0.16 | 2.556 | 2.444 | 877 | 20 | 52000 | 38.51 | 8.2 | [12 empty] | 29.92669772 | -91.78244831 | -2.856 |  | BODY | BASE |  |  | MFL-AXIAL_HR | 131397.973 | 12:15 |  | 3.3 |  | 1 | 9.553846 | 2.556 | 0.107086 | 2.441 | 3.051 | 2666.581291
Metal Loss | Manufacturing/Milling Individual | 1976 | CLUSTER 1977 | 3t x 3t | 131398.006 | 3 |  | 9:11 | Internal | 0.438 | 28830 | 17.588 | 21.858 |  | 39.446 |  |  |  | 11 | 0.11 | 2.208 | 1.811 | 877 | 20 | 52000 | 38.51 | 8.2 |  | 21 | -10 | 10 | -0.044 | 0.044 | 80 | 2.798 | 26.721 | 0.59 | 80 | 2.401 | 29.92669776 | -91.7824485 | -2.8551 |  | BODY | BASE |  |  | MFL-AXIAL_HR | 131398.127 | 9:06 | Yes | 3.3 |  | 1 | 11 | 2.208 | 0.106381 | 2.444 | 3.055 | 2669.925412 | general
Metal Loss | Manufacturing Cluster | 1977 |  | 3t x 3t | 131398.006 | 3 |  | 9:13 | Internal | 0.438 | 28830 | 17.588 | 21.858 |  | 39.446 |  |  |  | 11 | 0.11 | 2.208 | 2.235 | 877 | 20 | 52000 | 38.51 | 8.2 | [12 empty] | 29.92669776 | -91.7824485 | -2.8551 |  | BODY | BASE |  |  | MFL-AXIAL_HR | 131398.127 | 9:06 |  | 3.3 |  | 1 | 11 | 2.205 | 0.106224 | 2.444 | 3.055 | 2670.032129
Metal Loss | Manufacturing/Milling Individual | 1978 | CLUSTER 1977 | 3t x 3t | 131398.018 | 3 |  | 9:21 | Internal | 0.438 | 28830 | 17.6 | 21.846 |  | 39.446 |  |  |  | 11 | 0.11 | 0.672 | 0.945 | 877 | 20 | 52000 | 38.51 | 8.2 |  | 21 | -10 | 10 | -0.044 | 0.044 | 80 | 1.062 | 58.036 | 0.39 | 80 | 1.415 | 29.92669777 | -91.78244854 | -2.8549 |  | BODY | BASE |  |  | MFL-AXIAL_HR | 131398.038 | 9:17 | Yes | 3.3 |  | 1 | 11 | 0.672 | 0.032377 | 2.481 | 3.101 | 2710.425078 | pitting
Metal Loss | Manufacturing/Milling Individual | 1979 | CLUSTER 1980 | 3t x 3t | 131398.056 | 3 |  | 7:46 | Internal | 0.438 | 28830 | 17.638 | 21.808 |  | 39.446 |  |  |  | 16 | 0.16 | 1.776 | 1.378 | 877 | 20 | 52000 | 38.51 | 8.2 |  | 26 | -10 | 10 | -0.044 | 0.044 | 80 | 2.366 | 33.221 | 0.59 | 80 | 1.968 | 29.9266978 | -91.78244865 | -2.8544 |  | BODY | BASE |  |  | MFL-AXIAL_HR | 131398.112 | 7:48 | Yes | 3.3 |  | 1 | 16 | 1.776 | 0.124462 | 2.441 | 3.051 | 2666.608765 | general
Metal Loss | Manufacturing Cluster | 1980 |  | 3t x 3t | 131398.056 | 3 |  | 7:57 | Internal | 0.438 | 28830 | 17.638 | 21.808 |  | 39.446 |  |  |  | 16 | 0.16 | 3.84 | 3.369 | 877 | 20 | 52000 | 38.51 | 8.2 | [12 empty] | 29.9266978 | -91.78244865 | -2.8544 |  | BODY | BASE |  |  | MFL-AXIAL_HR | 131398.112 | 7:48 |  | 3.3 |  | 1 | 9.77551 | 3.84 | 0.165198 | 2.407 | 3.009 | 2629.479123
Metal Loss | Manufacturing/Milling Individual | 1981 | CLUSTER 1980 | 3t x 3t | 131398.064 | 3 |  | 8:06 | Internal | 0.438 | 28830 | 17.646 | 21.8 |  | 39.446 |  |  |  | 16 | 0.16 | 2.004 | 0.945 | 877 | 20 | 52000 | 38.51 | 8.2 |  | 31 | -15 | 15 | -0.066 | 0.066 | 80 | 2.394 | 19.461 | 0.39 | 80 | 1.415 | 29.92669781 | -91.78244868 | -2.8543 |  | BODY | BASE |  |  | MFL-AXIAL_HR | 131398.185 | 8:02 | Yes | 3.3 |  | 1 | 16 | 2.004 | 0.14044 | 2.431 | 3.039 | 2655.763223 | axial grooving
Metal Loss | Manufacturing/Milling Individual | 1982 | CLUSTER 1975 | 3t x 3t | 131398.068 | 3 |  | 12:02 | Internal | 0.438 | 28830 | 17.65 | 21.796 |  | 39.446 |  |  |  | 14 | 0.14 | 0.432 | 0.945 | 877 | 20 | 52000 | 38.51 | 8.2 |  | 24 | -10 | 10 | -0.044 | 0.044 | 80 | 0.822 | 90.278 | 0.39 | 80 | 1.535 | 29.92669781 | -91.78244869 | -2.8542 |  | BODY | BASE |  |  | MFL-AXIAL_HR | 131398.087 | 12:04 | Yes | 3.3 |  | 1 | 14 | 0.432 | 0.02649 | 2.483 | 3.104 | 2712.791639 | circumference slotting
Metal Loss | Manufacturing/Milling Individual | 1983 | CLUSTER 1975 | 3t x 3t | 131398.12 | 3 |  | 12:20 | Internal | 0.438 | 28830 | 17.702 | 21.744 |  | 39.446 |  |  |  | 13 | 0.13 | 0.432 | 0.945 | 877 | 20 | 52000 | 38.51 | 8.2 |  | 23 | -10 | 10 | -0.044 | 0.044 | 80 | 0.822 | 90.278 | 0.39 | 80 | 1.535 | 29.92669785 | -91.78244885 | -2.8535 |  | BODY | BASE |  |  | MFL-AXIAL_HR | 131398.136 | 12:24 | Yes | 3.3 |  | 1 | 13 | 0.432 | 0.024598 | 2.483 | 3.104 | 2713.031324 | circumference slotting
Metal Loss | Manufacturing/Milling Individual | 1984 |  |  | 131398.183 | 3 |  | 10:17 | Internal | 0.438 | 28830 | 17.765 | 21.681 |  | 39.446 |  |  |  | 11 | 0.11 | 0.552 | 0.945 | 877 | 20 | 52000 | 38.51 | 8.2 |  | 21 | -10 | 10 | -0.044 | 0.044 | 80 | 0.942 | 70.652 | 0.39 | 80 | 1.415 | 29.92669789 | -91.78244904 | -2.8526 |  | BODY | BASE |  |  | MFL-AXIAL_HR | 131398.209 | 10:19 | Yes | 3.3 |  | 1 | 11 | 0.552 | 0.026595 | 2.482 | 3.103 | 2712.115149 | pitting
Metal Loss | Manufacturing/Milling Individual | 1985 |  |  | 131398.238 | 3 |  | 1:30 | Internal | 0.438 | 28830 | 17.82 | 21.626 |  | 39.446 |  |  |  | 14 | 0.14 | 0.432 | 0.945 | 877 | 20 | 52000 | 38.51 | 8.2 |  | 24 | -10 | 10 | -0.044 | 0.044 | 80 | 0.822 | 90.278 | 0.39 | 80 | 1.535 | 29.92669793 | -91.78244921 | -2.8519 |  | BODY | BASE |  |  | MFL-AXIAL_HR | 131398.258 | 1:30 | Yes | 3.3 |  | 1 | 14 | 0.432 | 0.02649 | 2.483 | 3.104 | 2712.791639 | circumference slotting
Metal Loss | Manufacturing/Milling Individual | 1986 | CLUSTER 1980 | 3t x 3t | 131398.35 | 3 |  | 8:11 | Internal | 0.438 | 28830 | 17.932 | 21.514 |  | 39.446 |  |  |  | 11 | 0.11 | 0.312 | 0.945 | 877 | 20 | 52000 | 38.51 | 8.2 |  | 21 | -10 | 10 | -0.044 | 0.044 | 80 | 0.702 | 125 | 0.39 | 80 | 1.535 | 29.92669801 | -91.78244955 | -2.8503 |  | BODY | BASE |  |  | MFL-AXIAL_HR | 131398.363 | 8:08 | Yes | 3.3 |  | 1 | 11 | 0.312 | 0.015032 | 2.485 | 3.106 | 2714.550291 | circumference slotting
Metal Loss | Manufacturing/Milling Individual | 1987 |  |  | 131398.52 | 3 |  | 9:17 | Internal | 0.438 | 28830 | 18.102 | 21.344 |  | 39.446 |  |  |  | 17 | 0.17 | 0.948 | 1.299 | 877 | 20 | 52000 | 38.51 | 8.2 |  | 27 | -10 | 10 | -0.044 | 0.044 | 80 | 1.338 | 41.139 | 0.39 | 80 | 1.769 | 29.92669813 | -91.78245006 | -2.8479 |  | BODY | BASE |  |  | MFL-AXIAL_HR | 131398.569 | 9:20 | Yes | 3.3 |  | 1 | 17 | 0.948 | 0.070588 | 2.47 | 3.088 | 2698.746056 | pitting
Metal Loss | Manufacturing/Milling Individual | 1988 |  |  | 131398.714 | 3 |  | 11:48 | Internal | 0.438 | 28830 | 18.296 | 21.15 |  | 39.446 |  |  |  | 11 | 0.11 | 0.516 | 0.945 | 877 | 20 | 52000 | 38.51 | 8.2 |  | 21 | -10 | 10 | -0.044 | 0.044 | 80 | 0.906 | 75.581 | 0.39 | 80 | 1.415 | 29.92669827 | -91.78245065 | -2.8452 |  | BODY | BASE |  |  | MFL-AXIAL_HR | 131398.74 | 11:45 | Yes | 3.3 |  | 1 | 11 | 0.516 | 0.024861 | 2.483 | 3.104 | 2712.562268 | pitting
Metal Loss | Manufacturing/Milling Individual | 1989 |  |  | 131398.875 | 3 |  | 10:31 | Internal | 0.438 | 28830 | 18.457 | 20.989 |  | 39.446 |  |  |  | 11 | 0.11 | 0.396 | 0.945 | 877 | 20 | 52000 | 38.51 | 8.2 |  | 21 | -10 | 10 | -0.044 | 0.044 | 80 | 0.786 | 98.485 | 0.39 | 80 | 1.535 | 29.92669838 | -91.78245114 | -2.843 |  | BODY | BASE |  |  | MFL-AXIAL_HR | 131398.895 | 10:36 | Yes | 3.3 |  | 1 | 11 | 0.396 | 0.019079 | 2.484 | 3.105 | 2713.845883 | circumference slotting
Metal Loss | Manufacturing/Milling Individual | 1990 |  |  | 131398.903 | 3 |  | 9:39 | Internal | 0.438 | 28830 | 18.485 | 20.961 |  | 39.446 |  |  |  | 13 | 0.13 | 0.36 | 0.945 | 877 | 20 | 52000 | 38.51 | 8.2 |  | 23 | -10 | 10 | -0.044 | 0.044 | 80 | 0.75 | 108.333 | 0.39 | 80 | 1.535 | 29.9266984 | -91.78245122 | -2.8426 |  | BODY | BASE |  |  | MFL-AXIAL_HR | 131398.92 | 9:37 | Yes | 3.3 |  | 1 | 13 | 0.36 | 0.020498 | 2.484 | 3.105 | 2713.844712 | circumference slotting
Metal Loss | Manufacturing/Milling Individual | 1991 | CLUSTER 1992 | 3t x 3t | 131399.001 | 3 |  | 2:33 | Internal | 0.438 | 28830 | 18.583 | 20.863 |  | 39.446 |  |  |  | 11 | 0.11 | 0.432 | 0.945 | 877 | 20 | 52000 | 38.51 | 8.2 |  | 21 | -10 | 10 | -0.044 | 0.044 | 80 | 0.822 | 90.278 | 0.39 | 80 | 1.535 | 29.92669847 | -91.78245152 | -2.8412 |  | BODY | BASE |  |  | MFL-AXIAL_HR | 131399.024 | 2:37 | Yes | 3.3 |  | 1 | 11 | 0.432 | 0.020814 | 2.484 | 3.105 | 2713.494654 | circumference slotting
Metal Loss | Manufacturing Cluster | 1992 |  | 3t x 3t | 131399.001 | 3 |  | 2:15 | Internal | 0.438 | 28830 | 18.583 | 20.863 |  | 39.446 |  |  |  | 11 | 0.11 | 1.164 | 4.137 | 877 | 20 | 52000 | 38.51 | 8.2 | [12 empty] | 29.92669847 | -91.78245152 | -2.8412 |  | BODY | BASE |  |  | MFL-AXIAL_HR | 131399.024 | 2:37 |  | 3.3 |  | 1 | 8.066667 | 1.164 | 0.041731 | 2.476 | 3.095 | 2704.6858
Metal Loss | Manufacturing/Milling Individual | 1993 | CLUSTER 1992 | 3t x 3t | 131399.068 | 3 |  | 1:57 | Internal | 0.438 | 28830 | 18.65 | 20.796 |  | 39.446 |  |  |  | 11 | 0.11 | 0.36 | 0.945 | 877 | 20 | 52000 | 38.51 | 8.2 |  | 21 | -10 | 10 | -0.044 | 0.044 | 80 | 0.75 | 108.333 | 0.39 | 80 | 1.535 | 29.92669852 | -91.78245172 | -2.8403 |  | BODY | BASE |  |  | MFL-AXIAL_HR | 131399.084 | 1:58 | Yes | 3.3 |  | 1 | 11 | 0.36 | 0.017345 | 2.484 | 3.105 | 2714.167634 | circumference slotting
Metal Loss | Manufacturing/Milling Individual | 1994 | CLUSTER 1995 | 3t x 3t | 131399.084 | 3 |  | 7:05 | Internal | 0.438 | 28830 | 18.666 | 20.78 |  | 39.446 |  |  |  | 13 | 0.13 | 1.452 | 0.945 | 877 | 20 | 52000 | 38.51 | 8.2 |  | 23 | -10 | 10 | -0.044 | 0.044 | 80 | 1.842 | 26.86 | 0.39 | 80 | 1.415 | 29.92669853 | -91.78245177 | -2.84 |  | BODY | BASE |  |  | MFL-AXIAL_HR | 131399.172 | 7:04 | Yes | 3.3 |  | 1 | 13 | 1.452 | 0.082677 | 2.461 | 3.076 | 2688.464707 | pitting
Metal Loss | Manufacturing Cluster | 1995 |  | 3t x 3t | 131399.084 | 3 |  | 6:52 | Internal | 0.438 | 28830 | 18.666 | 20.78 |  | 39.446 |  |  |  | 22 | 0.22 | 7.644 | 3.247 | 877 | 20 | 52000 | 38.51 | 8.2 | Yes | [11 empty] | 29.92669853 | -91.78245177 | -2.84 |  | BODY | BASE |  |  | MFL-AXIAL_HR | 131399.319 | 6:53 |  | 3.3 |  | 1 | 10.239691 | 7.638 | 0.342554 | 2.338 | 2.922 | 2554.262695
Metal Loss | Manufacturing/Milling Individual | 1996 | CLUSTER 1995 | 3t x 3t | 131399.086 | 3 |  | 6:40 | Internal | 0.438 | 28830 | 18.668 | 20.778 |  | 39.446 |  |  |  | 18 | 0.18 | 0.588 | 1.181 | 877 | 20 | 52000 | 38.51 | 8.2 |  | 28 | -10 | 10 | -0.044 | 0.044 | 80 | 0.978 | 66.327 | 0.39 | 80 | 1.651 | 29.92669853 | -91.78245178 | -2.84 |  | BODY | BASE |  |  | MFL-AXIAL_HR | 131399.103 | 6:42 | Yes | 3.3 |  | 1 | 18 | 0.588 | 0.046358 | 2.479 | 3.099 | 2708.486975 | circumference grooving
Metal Loss | Manufacturing/Milling Individual | 1997 | CLUSTER 1995 | 3t x 3t | 131399.296 | 3 |  | 6:55 | Internal | 0.438 | 28830 | 18.878 | 20.568 |  | 39.446 |  |  |  | 22 | 0.22 | 0.516 | 1.299 | 877 | 20 | 52000 | 38.51 | 8.2 | Yes | 32 | -10 | 10 | -0.044 | 0.044 | 80 | 0.906 | 75.581 | 0.39 | 80 | 1.769 | 29.92669868 | -91.78245241 | -2.8371 |  | BODY | BASE |  |  | MFL-AXIAL_HR | 131399.319 | 6:53 | Yes | 3.3 |  | 1 | 22 | 0.516 | 0.049722 | 2.479 | 3.099 | 2708.532425 | circumference grooving
Metal Loss | Manufacturing/Milling Individual | 1998 | CLUSTER 1995 | 3t x 3t | 131399.537 | 3 |  | 6:45 | Internal | 0.438 | 28830 | 19.119 | 20.327 |  | 39.446 |  |  |  | 18 | 0.18 | 2.208 | 1.417 | 877 | 20 | 52000 | 38.51 | 8.2 |  | 28 | -10 | 10 | -0.044 | 0.044 | 80 | 2.798 | 26.721 | 0.59 | 80 | 2.007 | 29.92669886 | -91.78245315 | -2.8337 |  | BODY | BASE |  |  | MFL-AXIAL_HR | 131399.605 | 6:42 | Yes | 3.3 |  | 1 | 18 | 2.208 | 0.174079 | 2.412 | 3.015 | 2635.441464 | general
Metal Loss | Manufacturing/Milling Individual | 1999 |  |  | 131399.541 | 3 |  | 5:32 | Internal | 0.438 | 28830 | 19.123 | 20.323 |  | 39.446 |  |  |  | 16 | 0.16 | 0.516 | 0.945 | 877 | 20 | 52000 | 38.51 | 8.2 |  | 26 | -10 | 10 | -0.044 | 0.044 | 80 | 0.906 | 75.581 | 0.39 | 80 | 1.415 | 29.92669886 | -91.78245316 | -2.8337 |  | BODY | BASE |  |  | MFL-AXIAL_HR | 131399.568 | 5:30 | Yes | 3.3 |  | 1 | 16 | 0.516 | 0.036161 | 2.481 | 3.102 | 2710.859898 | pitting
Metal Loss | Manufacturing/Milling Individual | 2000 |  |  | 131399.546 | 3 |  | 11:59 | Internal | 0.438 | 28830 | 19.128 | 20.318 |  | 39.446 |  |  |  | 18 | 0.18 | 0.396 | 0.945 | 877 | 20 | 52000 | 38.51 | 8.2 |  | 28 | -10 | 10 | -0.044 | 0.044 | 80 | 0.786 | 98.485 | 0.39 | 80 | 1.535 | 29.92669886 | -91.78245317 | -2.8336 |  | BODY | BASE |  |  | MFL-AXIAL_HR | 131399.566 | 12:02 | Yes | 3.3 |  | 1 | 18 | 0.396 | 0.031221 | 2.483 | 3.103 | 2712.397987 | circumference slotting
Metal Loss | Manufacturing/Milling Individual | 2001 |  |  | 131399.574 | 3 |  | 2:48 | Internal | 0.438 | 28830 | 19.156 | 20.29 |  | 39.446 |  |  |  | 16 | 0.16 | 0.516 | 0.945 | 877 | 20 | 52000 | 38.51 | 8.2 |  | 26 | -10 | 10 | -0.044 | 0.044 | 80 | 0.906 | 75.581 | 0.39 | 80 | 1.415 | 29.92669888 | -91.78245326 | -2.8332 |  | BODY | BASE |  |  | MFL-AXIAL_HR | 131399.597 | 2:49 | Yes | 3.3 |  | 1 | 16 | 0.516 | 0.036161 | 2.481 | 3.102 | 2710.859898 | pitting
Metal Loss | Manufacturing/Milling Individual | 2002 |  |  | 131399.592 | 3 |  | 3:37 | Internal | 0.438 | 28830 | 19.174 | 20.272 |  | 39.446 |  |  |  | 11 | 0.11 | 0.396 | 0.945 | 877 | 20 | 52000 | 38.51 | 8.2 |  | 21 | -10 | 10 | -0.044 | 0.044 | 80 | 0.786 | 98.485 | 0.39 | 80 | 1.535 | 29.92669889 | -91.78245331 | -2.8329 |  | BODY | BASE |  |  | MFL-AXIAL_HR | 131399.612 | 3:39 | Yes | 3.3 |  | 1 | 11 | 0.396 | 0.019079 | 2.484 | 3.105 | 2713.845883 | circumference slotting
Metal Loss | Manufacturing/Milling Individual | 2003 |  |  | 131399.635 | 3 |  | 8:14 | Internal | 0.438 | 28830 | 19.217 | 20.229 |  | 39.446 |  |  |  | 11 | 0.11 | 0.432 | 0.945 | 877 | 20 | 52000 | 38.51 | 8.2 |  | 21 | -10 | 10 | -0.044 | 0.044 | 80 | 0.822 | 90.278 | 0.39 | 80 | 1.535 | 29.92669893 | -91.78245344 | -2.8323 |  | BODY | BASE |  |  | MFL-AXIAL_HR | 131399.655 | 8:11 | Yes | 3.3 |  | 1 | 11 | 0.432 | 0.020814 | 2.484 | 3.105 | 2713.494654 | circumference slotting
Metal Loss | Manufacturing/Milling Individual | 2004 | CLUSTER 2005 | 3t x 3t | 131399.991 | 3 |  | 6:14 | Internal | 0.438 | 28830 | 19.573 | 19.873 |  | 39.446 |  |  |  | 17 | 0.17 | 0.396 | 0.945 | 877 | 20 | 52000 | 38.51 | 8.2 |  | 27 | -10 | 10 | -0.044 | 0.044 | 80 | 0.786 | 98.485 | 0.39 | 80 | 1.535 | 29.92669918 | -91.78245452 | -2.8275 |  | BODY | BASE |  |  | MFL-AXIAL_HR | 131400.008 | 6:14 | Yes | 3.3 |  | 1 | 17 | 0.396 | 0.029486 | 2.483 | 3.104 | 2712.619682 | circumference slotting
Metal Loss | Manufacturing Cluster | 2005 |  | 3t x 3t | 131399.991 | 3 |  | 6:32 | Internal | 0.438 | 28830 | 19.573 | 19.873 |  | 39.446 |  |  |  | 17 | 0.17 | 3.252 | 3.998 | 877 | 20 | 52000 | 38.51 | 8.2 | [12 empty] | 29.92669918 | -91.78245452 | -2.8275 |  | BODY | BASE |  |  | MFL-AXIAL_HR | 131400.008 | 6:14 |  | 3.3 |  | 1 | 4.301205 | 3.252 | 0.061561 | 2.459 | 3.073 | 2685.992622
Metal Loss | Manufacturing/Milling Individual | 2006 |  |  | 131400.035 | 3 |  | 3:25 | Internal | 0.438 | 28830 | 19.617 | 19.829 |  | 39.446 |  |  |  | 14 | 0.14 | 0.468 | 0.945 | 877 | 20 | 52000 | 38.51 | 8.2 |  | 24 | -10 | 10 | -0.044 | 0.044 | 80 | 0.858 | 83.333 | 0.39 | 80 | 1.415 | 29.92669921 | -91.78245466 | -2.8269 |  | BODY | BASE |  |  | MFL-AXIAL_HR | 131400.055 | 3:28 | Yes | 3.3 |  | 1 | 14 | 0.468 | 0.028698 | 2.483 | 3.103 | 2712.290891 | circumference grooving
Metal Loss | Manufacturing/Milling Individual | 2007 | CLUSTER 2005 | 3t x 3t | 131400.232 | 3 |  | 6:49 | Internal | 0.438 | 28830 | 19.814 | 19.632 |  | 39.446 |  |  |  | 16 | 0.16 | 0.36 | 0.945 | 877 | 20 | 52000 | 38.51 | 8.2 |  | 26 | -10 | 10 | -0.044 | 0.044 | 80 | 0.75 | 108.333 | 0.39 | 80 | 1.535 | 29.92669935 | -91.78245525 | -2.8243 |  | BODY | BASE |  |  | MFL-AXIAL_HR | 131400.252 | 6:53 | Yes | 3.3 |  | 1 | 16 | 0.36 | 0.025229 | 2.484 | 3.104 | 2713.331655 | circumference slotting
Metal Loss | Manufacturing/Milling Individual | 2008 |  |  | 131400.52 | 3 |  | 2:39 | Internal | 0.438 | 28830 | 20.102 | 19.344 |  | 39.446 |  |  |  | 11 | 0.11 | 0.864 | 1.26 | 877 | 20 | 52000 | 38.51 | 8.2 |  | 21 | -10 | 10 | -0.044 | 0.044 | 80 | 1.254 | 45.139 | 0.39 | 80 | 1.73 | 29.92669956 | -91.78245613 | -2.8204 |  | BODY | BASE |  |  | MFL-AXIAL_HR | 131400.556 | 2:37 | Yes | 3.3 |  | 1 | 11 | 0.864 | 0.041628 | 2.478 | 3.097 | 2707.115422 | pitting
Metal Loss | Manufacturing/Milling Individual | 2009 |  |  | 131400.646 | 3 |  | 9:06 | Internal | 0.438 | 28830 | 20.228 | 19.218 |  | 39.446 |  |  |  | 11 | 0.11 | 0.312 | 0.945 | 877 | 20 | 52000 | 38.51 | 8.2 |  | 21 | -10 | 10 | -0.044 | 0.044 | 80 | 0.702 | 125 | 0.39 | 80 | 1.535 | 29.92669965 | -91.78245651 | -2.8188 |  | BODY | BASE |  |  | MFL-AXIAL_HR | 131400.659 | 9:04 | Yes | 3.3 |  | 1 | 11 | 0.312 | 0.015032 | 2.485 | 3.106 | 2714.550291 | circumference slotting
Metal Loss | Manufacturing/Milling Individual | 2010 |  |  | 131400.667 | 3 |  | 1:34 | Internal | 0.438 | 28830 | 20.249 | 19.197 |  | 39.446 |  |  |  | 14 | 0.14 | 0.396 | 0.945 | 877 | 20 | 52000 | 38.51 | 8.2 |  | 24 | -10 | 10 | -0.044 | 0.044 | 80 | 0.786 | 98.485 | 0.39 | 80 | 1.535 | 29.92669966 | -91.78245657 | -2.8185 |  | BODY | BASE |  |  | MFL-AXIAL_HR | 131400.687 | 1:31 | Yes | 3.3 |  | 1 | 14 | 0.396 | 0.024283 | 2.484 | 3.104 | 2713.254031 | circumference slotting
Metal Loss | Manufacturing/Milling Individual | 2011 |  |  | 131400.709 | 3 |  | 11:01 | Internal | 0.438 | 28830 | 20.291 | 19.155 |  | 39.446 |  |  |  | 14 | 0.14 | 0.588 | 0.945 | 877 | 20 | 52000 | 38.51 | 8.2 |  | 24 | -10 | 10 | -0.044 | 0.044 | 80 | 0.978 | 66.327 | 0.39 | 80 | 1.415 | 29.92669969 | -91.7824567 | -2.8179 |  | BODY | BASE |  |  | MFL-AXIAL_HR | 131400.735 | 11:01 | Yes | 3.3 |  | 1 | 14 | 0.588 | 0.036056 | 2.481 | 3.101 | 2710.350704 | pitting
Metal Loss | Manufacturing/Milling Individual | 2012 |  |  | 131401.063 | 3 |  | 8:25 | Internal | 0.438 | 28830 | 20.645 | 18.801 |  | 39.446 |  |  |  | 13 | 0.13 | 0.516 | 0.945 | 877 | 20 | 52000 | 38.51 | 8.2 |  | 23 | -10 | 10 | -0.044 | 0.044 | 80 | 0.906 | 75.581 | 0.39 | 80 | 1.415 | 29.92669994 | -91.78245777 | -2.8132 |  | BODY | BASE |  |  | MFL-AXIAL_HR | 131401.093 | 8:25 | Yes | 3.3 |  | 1 | 13 | 0.516 | 0.029381 | 2.482 | 3.103 | 2711.904548 | pitting
Metal Loss | Manufacturing/Milling Individual | 2013 |  |  | 131401.19 | 3 |  | 3:00 | Internal | 0.438 | 28830 | 20.772 | 18.674 |  | 39.446 |  |  |  | 16 | 0.16 | 0.864 | 2.205 | 877 | 20 | 52000 | 38.51 | 8.2 |  | 26 | -10 | 10 | -0.044 | 0.044 | 80 | 1.254 | 45.139 | 0.39 | 80 | 2.675 | 29.92670003 | -91.78245816 | -2.8115 |  | BODY | BASE |  |  | MFL-AXIAL_HR | 131401.249 | 3:00 | Yes | 3.3 |  | 1 | 16 | 0.864 | 0.060549 | 2.474 | 3.092 | 2702.485241 | circumference grooving
Metal Loss | Manufacturing/Milling Individual | 2014 |  |  | 131401.484 | 3 |  | 1:42 | Internal | 0.438 | 28830 | 21.066 | 18.38 |  | 39.446 |  |  |  | 14 | 0.14 | 0.432 | 1.417 | 877 | 20 | 52000 | 38.51 | 8.2 |  | 24 | -10 | 10 | -0.044 | 0.044 | 80 | 0.822 | 90.278 | 0.39 | 80 | 2.007 | 29.92670024 | -91.78245905 | -2.8076 |  | BODY | BASE |  |  | MFL-AXIAL_HR | 131401.504 | 1:42 | Yes | 3.3 |  | 1 | 14 | 0.432 | 0.02649 | 2.483 | 3.104 | 2712.791639 | circumference slotting
Metal Loss | Manufacturing/Milling Individual | 2015 |  |  | 131401.745 | 3 |  | 1:20 | Internal | 0.438 | 28830 | 21.327 | 18.119 |  | 39.446 |  |  |  | 11 | 0.11 | 0.624 | 1.772 | 877 | 20 | 52000 | 38.51 | 8.2 |  | 21 | -10 | 10 | -0.044 | 0.044 | 80 | 1.014 | 62.5 | 0.39 | 80 | 2.242 | 29.92670043 | -91.78245984 | -2.8042 |  | BODY | BASE |  |  | MFL-AXIAL_HR | 131401.764 | 1:20 | Yes | 3.3 |  | 1 | 11 | 0.624 | 0.030064 | 2.482 | 3.102 | 2711.137412 | circumference grooving
Metal Loss | Manufacturing/Milling Individual | 2016 |  |  | 131401.876 | 3 |  | 12:18 | Internal | 0.438 | 28830 | 21.458 | 17.988 |  | 39.446 |  |  |  | 13 | 0.13 | 0.312 | 0.945 | 877 | 20 | 52000 | 38.51 | 8.2 |  | 23 | -10 | 10 | -0.044 | 0.044 | 80 | 0.702 | 125 | 0.39 | 80 | 1.535 | 29.92670052 | -91.78246024 | -2.8024 |  | BODY | BASE |  |  | MFL-AXIAL_HR | 131401.893 | 12:16 | Yes | 3.3 |  | 1 | 13 | 0.312 | 0.017765 | 2.484 | 3.106 | 2714.307243 | circumference slotting
Metal Loss | Manufacturing/Milling Individual | 2017 |  |  | 131402.264 | 3 |  | 10:10 | Internal | 0.438 | 28830 | 21.846 | 17.6 |  | 39.446 |  |  |  | 14 | 0.14 | 2.088 | 1.378 | 877 | 20 | 52000 | 38.51 | 8.2 |  | 24 | -10 | 10 | -0.044 | 0.044 | 80 | 2.678 | 28.257 | 0.59 | 80 | 1.968 | 29.9267008 | -91.78246142 | -2.7973 |  | BODY | BASE |  |  | MFL-AXIAL_HR | 131402.336 | 10:08 | Yes | 3.3 |  | 1 | 14 | 2.088 | 0.128036 | 2.436 | 3.044 | 2660.797254 | general
Metal Loss | Manufacturing/Milling Individual | 2018 |  |  | 131402.595 | 3 |  | 3:35 | Internal | 0.438 | 28830 | 22.177 | 17.269 |  | 39.446 |  |  |  | 13 | 0.13 | 1.38 | 1.929 | 877 | 20 | 52000 | 38.51 | 8.2 |  | 23 | -10 | 10 | -0.044 | 0.044 | 80 | 1.97 | 42.754 | 0.59 | 80 | 2.519 | 29.92670103 | -91.78246242 | -2.7929 |  | BODY | BASE |  |  | MFL-AXIAL_HR | 131402.638 | 3:39 | Yes | 3.3 |  | 1 | 13 | 1.38 | 0.078577 | 2.463 | 3.079 | 2690.836072 | general
Metal Loss | Manufacturing/Milling Individual | 2019 |  |  | 131402.72 | 3 |  | 10:23 | Internal | 0.438 | 28830 | 22.302 | 17.144 |  | 39.446 |  |  |  | 13 | 0.13 | 0.396 | 0.945 | 877 | 20 | 52000 | 38.51 | 8.2 |  | 23 | -10 | 10 | -0.044 | 0.044 | 80 | 0.786 | 98.485 | 0.39 | 80 | 1.535 | 29.92670112 | -91.7824628 | -2.7912 |  | BODY | BASE |  |  | MFL-AXIAL_HR | 131402.746 | 10:25 | Yes | 3.3 |  | 1 | 13 | 0.396 | 0.022548 | 2.484 | 3.105 | 2713.455821 | circumference slotting
Metal Loss | Manufacturing/Milling Individual | 2020 |  |  | 131403.023 | 3 |  | 5:48 | Internal | 0.438 | 28830 | 22.605 | 16.841 |  | 39.446 |  |  |  | 11 | 0.11 | 0.552 | 0.945 | 877 | 20 | 52000 | 38.51 | 8.2 |  | 21 | -10 | 10 | -0.044 | 0.044 | 80 | 0.942 | 70.652 | 0.39 | 80 | 1.415 | 29.92670134 | -91.78246372 | -2.7872 |  | BODY | BASE |  |  | MFL-AXIAL_HR | 131403.04 | 5:52 | Yes | 3.3 |  | 1 | 11 | 0.552 | 0.026595 | 2.482 | 3.103 | 2712.115149 | pitting
Metal Loss | Manufacturing/Milling Individual | 2021 |  |  | 131403.171 | 3 |  | 12:38 | Internal | 0.438 | 28830 | 22.753 | 16.693 |  | 39.446 |  |  |  | 16 | 0.16 | 1.38 | 1.299 | 877 | 20 | 52000 | 38.51 | 8.2 |  | 26 | -10 | 10 | -0.044 | 0.044 | 80 | 1.77 | 28.261 | 0.39 | 80 | 1.769 | 29.92670144 | -91.78246417 | -2.7852 |  | BODY | BASE |  |  | MFL-AXIAL_HR | 131403.214 | 12:35 | Yes | 3.3 |  | 1 | 16 | 1.38 | 0.09671 | 2.457 | 3.071 | 2684.081119 | pitting
Metal Loss | Manufacturing/Milling Individual | 2022 |  |  | 131403.478 | 3 |  | 3:51 | Internal | 0.438 | 28830 | 23.06 | 16.386 |  | 39.446 |  |  |  | 11 | 0.11 | 0.432 | 0.945 | 877 | 20 | 52000 | 38.51 | 8.2 |  | 21 | -10 | 10 | -0.044 | 0.044 | 80 | 0.822 | 90.278 | 0.39 | 80 | 1.535 | 29.92670166 | -91.7824651 | -2.7811 |  | BODY | BASE |  |  | MFL-AXIAL_HR | 131403.501 | 3:47 | Yes | 3.3 |  | 1 | 11 | 0.432 | 0.020814 | 2.484 | 3.105 | 2713.494654 | circumference slotting
Metal Loss | Manufacturing/Milling Individual | 2023 |  |  | 131403.926 | 3 |  | 3:15 | Internal | 0.438 | 28830 | 23.508 | 15.938 |  | 39.446 |  |  |  | 18 | 0.18 | 0.432 | 0.945 | 877 | 20 | 52000 | 38.51 | 8.2 |  | 28 | -10 | 10 | -0.044 | 0.044 | 80 | 0.822 | 90.278 | 0.39 | 80 | 1.535 | 29.92670198 | -91.78246646 | -2.7752 |  | BODY | BASE |  |  | MFL-AXIAL_HR | 131403.948 | 3:20 | Yes | 3.3 |  | 1 | 18 | 0.432 | 0.034059 | 2.482 | 3.103 | 2711.774914 | circumference slotting
Metal Loss | Manufacturing/Milling Individual | 2024 |  |  | 131404.483 | 3 |  | 5:18 | Internal | 0.438 | 28830 | 24.065 | 15.381 |  | 39.446 |  |  |  | 11 | 0.11 | 1.14 | 2.992 | 877 | 20 | 52000 | 38.51 | 8.2 |  | 21 | -10 | 10 | -0.044 | 0.044 | 80 | 1.53 | 34.211 | 0.39 | 80 | 3.462 | 29.92670238 | -91.78246815 | -2.7678 |  | BODY | BASE |  |  | MFL-AXIAL_HR | 131404.551 | 5:16 | Yes | 3.3 |  | 1 | 11 | 1.14 | 0.054925 | 2.472 | 3.091 | 2701.192009 | circumference grooving
Metal Loss | Manufacturing/Milling Individual | 2025 |  |  | 131404.503 | 3 |  | 11:01 | Internal | 0.438 | 28830 | 24.085 | 15.361 |  | 39.446 |  |  |  | 14 | 0.14 | 0.432 | 0.945 | 877 | 20 | 52000 | 38.51 | 8.2 |  | 24 | -10 | 10 | -0.044 | 0.044 | 80 | 0.822 | 90.278 | 0.39 | 80 | 1.535 | 29.92670239 | -91.78246821 | -2.7675 |  | BODY | BASE |  |  | MFL-AXIAL_HR | 131404.526 | 10:59 | Yes | 3.3 |  | 1 | 14 | 0.432 | 0.02649 | 2.483 | 3.104 | 2712.791639 | circumference slotting
Metal Loss | Manufacturing/Milling Individual | 2026 |  |  | 131404.564 | 3 |  | 1:12 | Internal | 0.438 | 28830 | 24.146 | 15.3 |  | 39.446 |  |  |  | 13 | 0.13 | 0.552 | 0.945 | 877 | 20 | 52000 | 38.51 | 8.2 |  | 23 | -10 | 10 | -0.044 | 0.044 | 80 | 0.942 | 70.652 | 0.39 | 80 | 1.415 | 29.92670243 | -91.78246839 | -2.7667 |  | BODY | BASE |  |  | MFL-AXIAL_HR | 131404.6 | 1:12 | Yes | 3.3 |  | 1 | 13 | 0.552 | 0.031431 | 2.482 | 3.102 | 2711.364268 | pitting
Metal Loss | Manufacturing/Milling Individual | 2027 |  |  | 131404.602 | 3 |  | 6:30 | Internal | 0.438 | 28830 | 24.184 | 15.262 |  | 39.446 |  |  |  | 11 | 0.11 | 0.312 | 0.945 | 877 | 20 | 52000 | 38.51 | 8.2 |  | 21 | -10 | 10 | -0.044 | 0.044 | 80 | 0.702 | 125 | 0.39 | 80 | 1.535 | 29.92670246 | -91.78246851 | -2.7662 |  | BODY | BASE |  |  | MFL-AXIAL_HR | 131404.615 | 6:32 | Yes | 3.3 |  | 1 | 11 | 0.312 | 0.015032 | 2.485 | 3.106 | 2714.550291 | circumference slotting
Metal Loss | Manufacturing/Milling Individual | 2028 |  |  | 131404.979 | 3 |  | 4:27 | Internal | 0.438 | 28830 | 24.561 | 14.885 |  | 39.446 |  |  |  | 14 | 0.14 | 1.104 | 1.929 | 877 | 20 | 52000 | 38.51 | 8.2 |  | 24 | -10 | 10 | -0.044 | 0.044 | 80 | 1.494 | 35.326 | 0.39 | 80 | 2.399 | 29.92670273 | -91.78246965 | -2.7612 |  | BODY | BASE |  |  | MFL-AXIAL_HR | 131405.048 | 4:27 | Yes | 3.3 |  | 1 | 14 | 1.104 | 0.067697 | 2.469 | 3.087 | 2697.725973 | pitting
Metal Loss | Manufacturing/Milling Individual | 2029 |  |  | 131404.985 | 3 |  | 1:20 | Internal | 0.438 | 28830 | 24.567 | 14.879 |  | 39.446 |  |  |  | 17 | 0.17 | 1.26 | 0.945 | 877 | 20 | 52000 | 38.51 | 8.2 |  | 27 | -10 | 10 | -0.044 | 0.044 | 80 | 1.65 | 30.952 | 0.39 | 80 | 1.415 | 29.92670273 | -91.78246967 | -2.7611 |  | BODY | BASE |  |  | MFL-AXIAL_HR | 131405.051 | 1:17 | Yes | 3.3 |  | 1 | 17 | 1.26 | 0.09382 | 2.459 | 3.074 | 2686.886213 | pitting
Metal Loss | Manufacturing/Milling Individual | 2030 |  |  | 131405.179 | 3 |  | 11:06 | Internal | 0.438 | 28830 | 24.761 | 14.685 |  | 39.446 |  |  |  | 16 | 0.16 | 0.828 | 1.299 | 877 | 20 | 52000 | 38.51 | 8.2 |  | 26 | -10 | 10 | -0.044 | 0.044 | 80 | 1.218 | 47.101 | 0.39 | 80 | 1.769 | 29.92670287 | -91.78247026 | -2.7585 |  | BODY | BASE |  |  | MFL-AXIAL_HR | 131405.231 | 11:04 | Yes | 3.3 |  | 1 | 16 | 0.828 | 0.058026 | 2.475 | 3.093 | 2703.521529 | pitting
Metal Loss | Manufacturing/Milling Individual | 2031 |  |  | 131405.424 | 3 |  | 1:07 | Internal | 0.438 | 28830 | 25.006 | 14.44 |  | 39.446 |  |  |  | 11 | 0.11 | 0.828 | 0.945 | 877 | 20 | 52000 | 38.51 | 8.2 |  | 21 | -10 | 10 | -0.044 | 0.044 | 80 | 1.218 | 47.101 | 0.39 | 80 | 1.415 | 29.92670305 | -91.782471 | -2.7553 |  | BODY | BASE |  |  | MFL-AXIAL_HR | 131405.467 | 1:03 | Yes | 3.3 |  | 1 | 11 | 0.828 | 0.039893 | 2.479 | 3.098 | 2707.79006 | pitting
Metal Loss | Manufacturing/Milling Individual | 2032 |  |  | 131405.516 | 3 |  | 9:50 | Internal | 0.438 | 28830 | 25.098 | 14.348 |  | 39.446 |  |  |  | 11 | 0.11 | 0.432 | 1.378 | 877 | 20 | 52000 | 38.51 | 8.2 |  | 21 | -10 | 10 | -0.044 | 0.044 | 80 | 0.822 | 90.278 | 0.39 | 80 | 1.968 | 29.92670311 | -91.78247128 | -2.7541 |  | BODY | BASE |  |  | MFL-AXIAL_HR | 131405.532 | 9:49 | Yes | 3.3 |  | 1 | 11 | 0.432 | 0.020814 | 2.484 | 3.105 | 2713.494654 | circumference slotting
Metal Loss | Manufacturing/Milling Individual | 2033 |  |  | 131405.677 | 3 |  | 4:51 | Internal | 0.438 | 28830 | 25.259 | 14.187 |  | 39.446 |  |  |  | 18 | 0.18 | 0.516 | 1.102 | 877 | 20 | 52000 | 38.51 | 8.2 |  | 28 | -10 | 10 | -0.044 | 0.044 | 80 | 0.906 | 75.581 | 0.39 | 80 | 1.572 | 29.92670323 | -91.78247177 | -2.7519 |  | BODY | BASE |  |  | MFL-AXIAL_HR | 131405.697 | 4:52 | Yes | 3.3 |  | 1 | 18 | 0.516 | 0.040681 | 2.481 | 3.101 | 2710.121486 | circumference grooving
Metal Loss | Manufacturing/Milling Individual | 2034 |  |  | 131405.725 | 3 |  | 7:25 | Internal | 0.438 | 28830 | 25.307 | 14.139 |  | 39.446 |  |  |  | 14 | 0.14 | 0.432 | 0.945 | 877 | 20 | 52000 | 38.51 | 8.2 |  | 24 | -10 | 10 | -0.044 | 0.044 | 80 | 0.822 | 90.278 | 0.39 | 80 | 1.535 | 29.92670326 | -91.78247191 | -2.7513 |  | BODY | BASE |  |  | MFL-AXIAL_HR | 131405.744 | 7:27 | Yes | 3.3 |  | 1 | 14 | 0.432 | 0.02649 | 2.483 | 3.104 | 2712.791639 | circumference slotting
Metal Loss | Manufacturing/Milling Individual | 2035 |  |  | 131405.859 | 3 |  | 12:01 | Internal | 0.438 | 28830 | 25.441 | 14.005 |  | 39.446 |  |  |  | 11 | 0.11 | 0.36 | 0.945 | 877 | 20 | 52000 | 38.51 | 8.2 |  | 21 | -10 | 10 | -0.044 | 0.044 | 80 | 0.75 | 108.333 | 0.39 | 80 | 1.535 | 29.92670336 | -91.78247232 | -2.7495 |  | BODY | BASE |  |  | MFL-AXIAL_HR | 131405.875 | 12:02 | Yes | 3.3 |  | 1 | 11 | 0.36 | 0.017345 | 2.484 | 3.105 | 2714.167634 | circumference slotting
Metal Loss | Manufacturing/Milling Individual | 2036 |  |  | 131405.956 | 3 |  | 6:23 | Internal | 0.438 | 28830 | 25.538 | 13.908 |  | 39.446 |  |  |  | 18 | 0.18 | 0.516 | 1.142 | 877 | 20 | 52000 | 38.51 | 8.2 |  | 28 | -10 | 10 | -0.044 | 0.044 | 80 | 0.906 | 75.581 | 0.39 | 80 | 1.612 | 29.92670342 | -91.78247261 | -2.7482 |  | BODY | BASE |  |  | MFL-AXIAL_HR | 131405.975 | 6:23 | Yes | 3.3 |  | 1 | 18 | 0.516 | 0.040681 | 2.481 | 3.101 | 2710.121486 | circumference grooving
Metal Loss | Manufacturing/Milling Individual | 2037 |  |  | 131406.047 | 3 |  | 1:13 | Internal | 0.438 | 28830 | 25.629 | 13.817 |  | 39.446 |  |  |  | 11 | 0.11 | 1.536 | 0.945 | 877 | 20 | 52000 | 38.51 | 8.2 |  | 21 | -10 | 10 | -0.044 | 0.044 | 80 | 1.926 | 25.391 | 0.39 | 80 | 1.415 | 29.92670349 | -91.78247289 | -2.747 |  | BODY | BASE |  |  | MFL-AXIAL_HR | 131406.113 | 1:15 | Yes | 3.3 |  | 1 | 11 | 1.536 | 0.074004 | 2.463 | 3.079 | 2690.768603 | pitting
Metal Loss | Manufacturing/Milling Individual | 2038 |  |  | 131406.116 | 3 |  | 11:47 | Internal | 0.438 | 28830 | 25.698 | 13.748 |  | 39.446 |  |  |  | 14 | 0.14 | 0.864 | 1.417 | 877 | 20 | 52000 | 38.51 | 8.2 |  | 24 | -10 | 10 | -0.044 | 0.044 | 80 | 1.254 | 45.139 | 0.39 | 80 | 1.887 | 29.92670354 | -91.7824731 | -2.7461 |  | BODY | BASE |  |  | MFL-AXIAL_HR | 131406.162 | 11:46 | Yes | 3.3 |  | 1 | 14 | 0.864 | 0.05298 | 2.475 | 3.094 | 2704.399998 | pitting
Metal Loss | Manufacturing/Milling Individual | 2039 |  |  | 131406.218 | 3 |  | 8:26 | Internal | 0.438 | 28830 | 25.8 | 13.646 |  | 39.446 |  |  |  | 11 | 0.11 | 2.052 | 0.945 | 877 | 20 | 52000 | 38.51 | 8.2 |  | 26 | -15 | 15 | -0.066 | 0.066 | 80 | 2.442 | 19.006 | 0.39 | 80 | 1.415 | 29.92670361 | -91.78247341 | -2.7447 |  | BODY | BASE |  |  | MFL-AXIAL_HR | 131406.309 | 8:26 | Yes | 3.3 |  | 1 | 11 | 2.052 | 0.098865 | 2.448 | 3.061 | 2674.973468 | axial grooving
Metal Loss | Manufacturing/Milling Individual | 2040 | CLUSTER 2041 | 3t x 3t | 131406.221 | 3 |  | 5:49 | Internal | 0.438 | 28830 | 25.803 | 13.643 |  | 39.446 |  |  |  | 16 | 0.16 | 0.432 | 0.945 | 877 | 20 | 52000 | 38.51 | 8.2 |  | 26 | -10 | 10 | -0.044 | 0.044 | 80 | 0.822 | 90.278 | 0.39 | 80 | 1.535 | 29.92670361 | -91.78247342 | -2.7447 |  | BODY | BASE |  |  | MFL-AXIAL_HR | 131406.244 | 5:47 | Yes | 3.3 |  | 1 | 16 | 0.432 | 0.030275 | 2.483 | 3.103 | 2712.295285 | circumference slotting
Metal Loss | Manufacturing Cluster | 2041 |  | 3t x 3t | 131406.221 | 3 |  | 6:10 | Internal | 0.438 | 28830 | 25.803 | 13.643 |  | 39.446 |  |  |  | 16 | 0.16 | 2.928 | 4.661 | 877 | 20 | 52000 | 38.51 | 8.2 | [12 empty] | 29.92670361 | -91.78247342 | -2.7447 |  | BODY | BASE |  |  | MFL-AXIAL_HR | 131406.244 | 5:47 |  | 3.3 |  | 1 | 12.108108 | 2.913 | 0.154507 | 2.416 | 3.02 | 2639.137696
Metal Loss | Manufacturing/Milling Individual | 2042 | CLUSTER 2041 | 3t x 3t | 131406.283 | 3 |  | 6:18 | Internal | 0.438 | 28830 | 25.865 | 13.581 |  | 39.446 |  |  |  | 13 | 0.13 | 0.552 | 0.945 | 877 | 20 | 52000 | 38.51 | 8.2 |  | 23 | -10 | 10 | -0.044 | 0.044 | 80 | 0.942 | 70.652 | 0.39 | 80 | 1.415 | 29.92670366 | -91.78247361 | -2.7439 |  | BODY | BASE |  |  | MFL-AXIAL_HR | 131406.303 | 6:15 | Yes | 3.3 |  | 1 | 13 | 0.552 | 0.031431 | 2.482 | 3.102 | 2711.364268 | pitting
Metal Loss | Manufacturing/Milling Individual | 2043 | CLUSTER 2041 | 3t x 3t | 131406.347 | 3 |  | 6:07 | Internal | 0.438 | 28830 | 25.929 | 13.517 |  | 39.446 |  |  |  | 11 | 0.11 | 1.416 | 0.945 | 877 | 20 | 52000 | 38.51 | 8.2 |  | 21 | -10 | 10 | -0.044 | 0.044 | 80 | 1.806 | 27.542 | 0.39 | 80 | 1.415 | 29.9267037 | -91.7824738 | -2.743 |  | BODY | BASE |  |  | MFL-AXIAL_HR | 131406.423 | 6:07 | Yes | 3.3 |  | 1 | 11 | 1.416 | 0.068223 | 2.466 | 3.083 | 2694.127234 | pitting
Metal Loss | Manufacturing/Milling Individual | 2044 | CLUSTER 2041 | 3t x 3t | 131406.384 | 3 |  | 6:28 | Internal | 0.438 | 28830 | 25.966 | 13.48 |  | 39.446 |  |  |  | 16 | 0.16 | 0.588 | 1.457 | 877 | 20 | 52000 | 38.51 | 8.2 |  | 26 | -10 | 10 | -0.044 | 0.044 | 80 | 0.978 | 66.327 | 0.39 | 80 | 1.927 | 29.92670373 | -91.78247391 | -2.7425 |  | BODY | BASE |  |  | MFL-AXIAL_HR | 131406.423 | 6:29 | Yes | 3.3 |  | 1 | 16 | 0.588 | 0.041207 | 2.48 | 3.1 | 2709.440707 | circumference grooving
Metal Loss | Manufacturing/Milling Individual | 2045 |  |  | 131406.442 | 3 |  | 11:53 | Internal | 0.438 | 28830 | 26.024 | 13.422 |  | 39.446 |  |  |  | 11 | 0.11 | 0.36 | 0.945 | 877 | 20 | 52000 | 38.51 | 8.2 |  | 21 | -10 | 10 | -0.044 | 0.044 | 80 | 0.75 | 108.333 | 0.39 | 80 | 1.535 | 29.92670377 | -91.78247409 | -2.7418 |  | BODY | BASE |  |  | MFL-AXIAL_HR | 131406.458 | 11:57 | Yes | 3.3 |  | 1 | 11 | 0.36 | 0.017345 | 2.484 | 3.105 | 2714.167634 | circumference slotting
Metal Loss | Manufacturing/Milling Individual | 2046 |  |  | 131406.696 | 3 |  | 5:49 | Internal | 0.438 | 28830 | 26.278 | 13.168 |  | 39.446 |  |  |  | 16 | 0.16 | 0.312 | 0.945 | 877 | 20 | 52000 | 38.51 | 8.2 |  | 26 | -10 | 10 | -0.044 | 0.044 | 80 | 0.702 | 125 | 0.39 | 80 | 1.535 | 29.92670395 | -91.78247486 | -2.7388 |  | BODY | BASE |  |  | MFL-AXIAL_HR | 131406.709 | 5:47 | Yes | 3.3 |  | 1 | 16 | 0.312 | 0.021865 | 2.484 | 3.105 | 2713.921059 | circumference slotting
Metal Loss | Manufacturing Cluster | 2048 |  | 3t x 3t | 131406.817 | 3 |  | 12:21 | Internal | 0.438 | 28830 | 26.399 | 13.047 |  | 39.446 |  |  |  | 16 | 0.16 | 3.876 | 4.591 | 877 | 20 | 52000 | 38.51 | 8.2 | [12 empty] | 29.92670404 | -91.78247522 | -2.7374 |  | BODY | BASE |  |  | MFL-AXIAL_HR | 131407.028 | 12:39 |  | 3.3 |  | 1 | 10.214286 | 3.858 | 0.172613 | 2.403 | 3.004 | 2625.31163
Metal Loss | Manufacturing/Milling Individual | 2047 | CLUSTER 2048 | 3t x 3t | 131406.817 | 3 |  | 12:00 | Internal | 0.438 | 28830 | 26.399 | 13.047 |  | 39.446 |  |  |  | 13 | 0.13 | 0.432 | 0.945 | 877 | 20 | 52000 | 38.51 | 8.2 |  | 23 | -10 | 10 | -0.044 | 0.044 | 80 | 0.822 | 90.278 | 0.39 | 80 | 1.535 | 29.92670404 | -91.78247522 | -2.7374 |  | BODY | BASE |  |  | MFL-AXIAL_HR | 131406.84 | 12:02 | Yes | 3.3 |  | 1 | 13 | 0.432 | 0.024598 | 2.483 | 3.104 | 2713.031324 | circumference slotting
Metal Loss | Manufacturing/Milling Individual | 2049 | CLUSTER 2048 | 3t x 3t | 131406.969 | 3 |  | 12:41 | Internal | 0.438 | 28830 | 26.551 | 12.895 |  | 39.446 |  |  |  | 16 | 0.16 | 2.052 | 0.945 | 877 | 20 | 52000 | 38.51 | 8.2 |  | 31 | -15 | 15 | -0.066 | 0.066 | 80 | 2.442 | 19.006 | 0.39 | 80 | 1.415 | 29.92670415 | -91.78247569 | -2.7357 |  | BODY | BASE |  |  | MFL-AXIAL_HR | 131407.028 | 12:39 | Yes | 3.3 |  | 1 | 16 | 2.052 | 0.143804 | 2.429 | 3.036 | 2653.433373 | axial grooving
Metal Loss | Manufacturing/Milling Individual | 2050 |  |  | 131407.064 | 3 |  | 10:45 | Internal | 0.438 | 28830 | 26.646 | 12.8 |  | 39.446 |  |  |  | 13 | 0.13 | 1.62 | 1.811 | 877 | 20 | 52000 | 38.51 | 8.2 |  | 23 | -10 | 10 | -0.044 | 0.044 | 80 | 2.21 | 36.42 | 0.59 | 80 | 2.401 | 29.92670421 | -91.78247597 | -2.7346 |  | BODY | BASE |  |  | MFL-AXIAL_HR | 131407.103 | 10:45 | Yes | 3.3 |  | 1 | 13 | 1.62 | 0.092243 | 2.456 | 3.069 | 2682.678937 | general
Metal Loss | Manufacturing Cluster | 2052 |  | 3t x 3t | 131407.597 | 3 |  | 8:10 | Internal | 0.438 | 28830 | 27.179 | 12.267 |  | 39.446 |  |  |  | 17 | 0.17 | 2.856 | 2.654 | 877 | 20 | 52000 | 38.51 | 8.2 | [12 empty] | 29.92670459 | -91.78247759 | -2.7284 |  | BODY | BASE |  |  | MFL-AXIAL_HR | 131407.617 | 8:01 |  | 3.3 |  | 1 | 8.445205 | 2.856 | 0.10631 | 2.439 | 3.049 | 2664.923148
Metal Loss | Manufacturing/Milling Individual | 2051 | CLUSTER 2052 | 3t x 3t | 131407.597 | 3 |  | 8:00 | Internal | 0.438 | 28830 | 27.179 | 12.267 |  | 39.446 |  |  |  | 17 | 0.17 | 0.396 | 0.945 | 877 | 20 | 52000 | 38.51 | 8.2 |  | 27 | -10 | 10 | -0.044 | 0.044 | 80 | 0.786 | 98.485 | 0.39 | 80 | 1.535 | 29.92670459 | -91.78247759 | -2.7284 |  | BODY | BASE |  |  | MFL-AXIAL_HR | 131407.617 | 8:01 | Yes | 3.3 |  | 1 | 17 | 0.396 | 0.029486 | 2.483 | 3.104 | 2712.619682 | circumference slotting
Metal Loss | Manufacturing Cluster | 2054 |  | 3t x 3t | 131407.699 | 3 |  | 12:48 | Internal | 0.438 | 28830 | 27.281 | 12.165 |  | 39.446 |  |  |  | 11 | 0.11 | 2.58 | 2.968 | 877 | 20 | 52000 | 38.51 | 8.2 | [12 empty] | 29.92670467 | -91.7824779 | -2.7272 |  | BODY | BASE |  |  | MFL-AXIAL_HR | 131407.715 | 12:36 |  | 3.3 |  | 1 | 3.333333 | 2.58 | 0.037937 | 2.471 | 3.088 | 2699.104044
Metal Loss | Manufacturing/Milling Individual | 2053 | CLUSTER 2054 | 3t x 3t | 131407.699 | 3 |  | 12:36 | Internal | 0.438 | 28830 | 27.281 | 12.165 |  | 39.446 |  |  |  | 11 | 0.11 | 0.312 | 0.945 | 877 | 20 | 52000 | 38.51 | 8.2 |  | 21 | -10 | 10 | -0.044 | 0.044 | 80 | 0.702 | 125 | 0.39 | 80 | 1.535 | 29.92670467 | -91.7824779 | -2.7272 |  | BODY | BASE |  |  | MFL-AXIAL_HR | 131407.715 | 12:36 | Yes | 3.3 |  | 1 | 11 | 0.312 | 0.015032 | 2.485 | 3.106 | 2714.550291 | circumference slotting
Metal Loss | Manufacturing/Milling Individual | 2055 | CLUSTER 2052 | 3t x 3t | 131407.72 | 3 |  | 8:14 | Internal | 0.438 | 28830 | 27.302 | 12.144 |  | 39.446 |  |  |  | 11 | 0.11 | 1.38 | 1.85 | 877 | 20 | 52000 | 38.51 | 8.2 |  | 21 | -10 | 10 | -0.044 | 0.044 | 80 | 1.97 | 42.754 | 0.59 | 80 | 2.44 | 29.92670468 | -91.78247796 | -2.727 |  | BODY | BASE |  |  | MFL-AXIAL_HR | 131407.799 | 8:12 | Yes | 3.3 |  | 1 | 11 | 1.38 | 0.066488 | 2.467 | 3.084 | 2695.103834 | general
Metal Loss | Manufacturing/Milling Individual | 2056 | CLUSTER 2057 | 3t x 3t | 131407.749 | 3 |  | 6:48 | Internal | 0.438 | 28830 | 27.331 | 12.115 |  | 39.446 |  |  |  | 20 | 0.2 | 0.636 | 1.024 | 877 | 20 | 52000 | 38.51 | 8.2 |  | 30 | -10 | 10 | -0.044 | 0.044 | 80 | 1.026 | 61.321 | 0.39 | 80 | 1.494 | 29.9267047 | -91.78247805 | -2.7267 |  | BODY | BASE |  |  | MFL-AXIAL_HR | 131407.782 | 6:48 | Yes | 3.3 |  | 1 | 20 | 0.636 | 0.055714 | 2.477 | 3.096 | 2706.122942 | pitting
Metal Loss | Manufacturing Cluster | 2057 |  | 3t x 3t | 131407.749 | 3 |  | 6:33 | Internal | 0.438 | 28830 | 27.331 | 12.115 |  | 39.446 |  |  |  | 20 | 0.2 | 3.936 | 3.666 | 877 | 20 | 52000 | 38.51 | 8.2 | [12 empty] | 29.9267047 | -91.78247805 | -2.7267 |  | BODY | BASE |  |  | MFL-AXIAL_HR | 131407.782 | 6:48 |  | 3.3 |  | 1 | 6.955 | 3.936 | 0.119933 | 2.43 | 3.037 | 2654.231253
Metal Loss | Manufacturing/Milling Individual | 2058 |  |  | 131407.818 | 3 |  | 11:33 | Internal | 0.438 | 28830 | 27.4 | 12.046 |  | 39.446 |  |  |  | 11 | 0.11 | 0.36 | 0.984 | 877 | 20 | 52000 | 38.51 | 8.2 |  | 21 | -10 | 10 | -0.044 | 0.044 | 80 | 0.75 | 108.333 | 0.39 | 80 | 1.574 | 29.92670475 | -91.78247826 | -2.7259 |  | BODY | BASE |  |  | MFL-AXIAL_HR | 131407.832 | 11:35 | Yes | 3.3 |  | 1 | 11 | 0.36 | 0.017345 | 2.484 | 3.105 | 2714.167634 | circumference slotting
Metal Loss | Manufacturing/Milling Individual | 2059 |  |  | 131407.865 | 3 |  | 3:31 | Internal | 0.438 | 28830 | 27.447 | 11.999 |  | 39.446 |  |  |  | 13 | 0.13 | 1.728 | 0.945 | 877 | 20 | 52000 | 38.51 | 8.2 |  | 23 | -10 | 10 | -0.044 | 0.044 | 80 | 2.118 | 22.569 | 0.39 | 80 | 1.415 | 29.92670479 | -91.7824784 | -2.7253 |  | BODY | BASE |  |  | MFL-AXIAL_HR | 131407.954 | 3:34 | Yes | 3.3 |  | 1 | 13 | 1.728 | 0.098392 | 2.452 | 3.065 | 2678.799437 | pitting
Metal Loss | Manufacturing/Milling Individual | 2060 | CLUSTER 2054 | 3t x 3t | 131407.881 | 3 |  | 12:59 | Internal | 0.438 | 28830 | 27.463 | 11.983 |  | 39.446 |  |  |  | 11 | 0.11 | 0.396 | 0.945 | 877 | 20 | 52000 | 38.51 | 8.2 |  | 21 | -10 | 10 | -0.044 | 0.044 | 80 | 0.786 | 98.485 | 0.39 | 80 | 1.535 | 29.9267048 | -91.78247845 | -2.7251 |  | BODY | BASE |  |  | MFL-AXIAL_HR | 131407.894 | 1:01 | Yes | 3.3 |  | 1 | 11 | 0.396 | 0.019079 | 2.484 | 3.105 | 2713.845883 | circumference slotting
Metal Loss | Manufacturing/Milling Individual | 2061 | CLUSTER 2057 | 3t x 3t | 131408.008 | 3 |  | 6:17 | Internal | 0.438 | 28830 | 27.59 | 11.856 |  | 39.446 |  |  |  | 16 | 0.16 | 0.828 | 0.945 | 877 | 20 | 52000 | 38.51 | 8.2 |  | 26 | -10 | 10 | -0.044 | 0.044 | 80 | 1.218 | 47.101 | 0.39 | 80 | 1.415 | 29.92670489 | -91.78247884 | -2.7237 |  | BODY | BASE |  |  | MFL-AXIAL_HR | 131408.034 | 6:15 | Yes | 3.3 |  | 1 | 16 | 0.828 | 0.058026 | 2.475 | 3.093 | 2703.521529 | pitting
Metal Loss | Manufacturing Cluster | 2063 |  | 3t x 3t | 131408.097 | 3 |  | 5:17 | Internal | 0.438 | 28830 | 27.679 | 11.767 |  | 39.446 |  |  |  | 11 | 0.11 | 2.616 | 2.27 | 877 | 20 | 52000 | 38.51 | 8.2 | [12 empty] | 29.92670495 | -91.78247911 | -2.7226 |  | BODY | BASE |  |  | MFL-AXIAL_HR | 131408.117 | 5:25 |  | 3.3 |  | 1 | 4.5 | 2.598 | 0.051215 | 2.465 | 3.081 | 2693.067432
Metal Loss | Manufacturing/Milling Individual | 2062 | CLUSTER 2063 | 3t x 3t | 131408.097 | 3 |  | 5:24 | Internal | 0.438 | 28830 | 27.679 | 11.767 |  | 39.446 |  |  |  | 11 | 0.11 | 0.468 | 0.945 | 877 | 20 | 52000 | 38.51 | 8.2 |  | 21 | -10 | 10 | -0.044 | 0.044 | 80 | 0.858 | 83.333 | 0.39 | 80 | 1.415 | 29.92670495 | -91.78247911 | -2.7226 |  | BODY | BASE |  |  | MFL-AXIAL_HR | 131408.117 | 5:25 | Yes | 3.3 |  | 1 | 11 | 0.468 | 0.022548 | 2.483 | 3.104 | 2713.114257 | circumference grooving
Metal Loss | Manufacturing/Milling Individual | 2064 |  |  | 131408.232 | 3 |  | 12:17 | Internal | 0.438 | 28830 | 27.814 | 11.632 |  | 39.446 |  |  |  | 11 | 0.11 | 0.552 | 0.945 | 877 | 20 | 52000 | 38.51 | 8.2 |  | 21 | -10 | 10 | -0.044 | 0.044 | 80 | 0.942 | 70.652 | 0.39 | 80 | 1.415 | 29.92670505 | -91.78247952 | -2.7211 |  | BODY | BASE |  |  | MFL-AXIAL_HR | 131408.255 | 12:14 | Yes | 3.3 |  | 1 | 11 | 0.552 | 0.026595 | 2.482 | 3.103 | 2712.115149 | pitting
Metal Loss | Manufacturing/Milling Individual | 2065 | CLUSTER 2063 | 3t x 3t | 131408.269 | 3 |  | 5:13 | Internal | 0.438 | 28830 | 27.851 | 11.595 |  | 39.446 |  |  |  | 11 | 0.11 | 0.552 | 1.654 | 877 | 20 | 52000 | 38.51 | 8.2 |  | 21 | -10 | 10 | -0.044 | 0.044 | 80 | 0.942 | 70.652 | 0.39 | 80 | 2.124 | 29.92670507 | -91.78247963 | -2.7206 |  | BODY | BASE |  |  | MFL-AXIAL_HR | 131408.288 | 5:14 | Yes | 3.3 |  | 1 | 11 | 0.552 | 0.026595 | 2.482 | 3.103 | 2712.115149 | circumference grooving
Metal Loss | Manufacturing/Milling Individual | 2066 |  |  | 131408.313 | 3 |  | 2:15 | Internal | 0.438 | 28830 | 27.895 | 11.551 |  | 39.446 |  |  |  | 13 | 0.13 | 0.36 | 0.945 | 877 | 20 | 52000 | 38.51 | 8.2 |  | 23 | -10 | 10 | -0.044 | 0.044 | 80 | 0.75 | 108.333 | 0.39 | 80 | 1.535 | 29.9267051 | -91.78247976 | -2.7201 |  | BODY | BASE |  |  | MFL-AXIAL_HR | 131408.33 | 2:13 | Yes | 3.3 |  | 1 | 13 | 0.36 | 0.020498 | 2.484 | 3.105 | 2713.844712 | circumference slotting
Metal Loss | Manufacturing/Milling Individual | 2067 |  |  | 131408.425 | 3 |  | 1:17 | Internal | 0.438 | 28830 | 28.007 | 11.439 |  | 39.446 |  |  |  | 11 | 0.11 | 0.432 | 0.945 | 877 | 20 | 52000 | 38.51 | 8.2 |  | 21 | -10 | 10 | -0.044 | 0.044 | 80 | 0.822 | 90.278 | 0.39 | 80 | 1.535 | 29.92670518 | -91.7824801 | -2.7188 |  | BODY | BASE |  |  | MFL-AXIAL_HR | 131408.445 | 1:12 | Yes | 3.3 |  | 1 | 11 | 0.432 | 0.020814 | 2.484 | 3.105 | 2713.494654 | circumference slotting
Metal Loss | Manufacturing/Milling Individual | 2068 |  |  | 131408.588 | 3 |  | 11:29 | Internal | 0.438 | 28830 | 28.17 | 11.276 |  | 39.446 |  |  |  | 13 | 0.13 | 0.864 | 1.811 | 877 | 20 | 52000 | 38.51 | 8.2 |  | 23 | -10 | 10 | -0.044 | 0.044 | 80 | 1.254 | 45.139 | 0.39 | 80 | 2.281 | 29.9267053 | -91.78248059 | -2.7169 |  | BODY | BASE |  |  | MFL-AXIAL_HR | 131408.614 | 11:26 | Yes | 3.3 |  | 1 | 13 | 0.864 | 0.049196 | 2.476 | 3.095 | 2705.325335 | circumference grooving
Metal Loss | Manufacturing/Milling Individual | 2069 | CLUSTER 2070 | 3t x 3t | 131408.613 | 3 |  | 9:50 | Internal | 0.438 | 28830 | 28.195 | 11.251 |  | 39.446 |  |  |  | 11 | 0.11 | 1.728 | 0.945 | 877 | 20 | 52000 | 38.51 | 8.2 |  | 21 | -10 | 10 | -0.044 | 0.044 | 80 | 2.118 | 22.569 | 0.39 | 80 | 1.415 | 29.92670532 | -91.78248067 | -2.7167 |  | BODY | BASE |  |  | MFL-AXIAL_HR | 131408.722 | 9:46 | Yes | 3.3 |  | 1 | 11 | 1.728 | 0.083255 | 2.458 | 3.072 | 2685.108586 | pitting
Metal Loss | Manufacturing Cluster | 2070 |  | 3t x 3t | 131408.613 | 3 |  | 9:25 | Internal | 0.438 | 28830 | 28.195 | 11.251 |  | 39.446 |  |  |  | 17 | 0.17 | 1.8 | 5.324 | 877 | 20 | 52000 | 38.51 | 8.2 | [12 empty] | 29.92670532 | -91.78248067 | -2.7167 |  | BODY | BASE |  |  | MFL-AXIAL_HR | 131408.72 | 9:27 |  | 3.3 |  | 1 | 13.73913 | 1.8 | 0.108983 | 2.447 | 3.059 | 2673.153053
Metal Loss | Manufacturing/Milling Individual | 2071 |  |  | 131408.623 | 3 |  | 6:55 | Internal | 0.438 | 28830 | 28.205 | 11.241 |  | 39.446 |  |  |  | 13 | 0.13 | 0.624 | 1.496 | 877 | 20 | 52000 | 38.51 | 8.2 |  | 23 | -10 | 10 | -0.044 | 0.044 | 80 | 1.014 | 62.5 | 0.39 | 80 | 1.966 | 29.92670533 | -91.7824807 | -2.7165 |  | BODY | BASE |  |  | MFL-AXIAL_HR | 131408.65 | 6:51 | Yes | 3.3 |  | 1 | 13 | 0.624 | 0.035531 | 2.481 | 3.101 | 2710.18294 | circumference grooving
Metal Loss | Manufacturing/Milling Individual | 2072 | CLUSTER 2070 | 3t x 3t | 131408.629 | 3 |  | 9:00 | Internal | 0.438 | 28830 | 28.211 | 11.235 |  | 39.446 |  |  |  | 11 | 0.11 | 1.608 | 0.945 | 877 | 20 | 52000 | 38.51 | 8.2 |  | 21 | -10 | 10 | -0.044 | 0.044 | 80 | 1.998 | 24.254 | 0.39 | 80 | 1.415 | 29.92670533 | -91.78248072 | -2.7165 |  | BODY | BASE |  |  | MFL-AXIAL_HR | 131408.705 | 9:05 | Yes | 3.3 |  | 1 | 11 | 1.608 | 0.077473 | 2.461 | 3.076 | 2688.683894 | pitting
Metal Loss | Manufacturing/Milling Individual | 2073 |  |  | 131408.667 | 3 |  | 2:22 | Internal | 0.438 | 28830 | 28.249 | 11.197 |  | 39.446 |  |  |  | 11 | 0.11 | 0.396 | 0.945 | 877 | 20 | 52000 | 38.51 | 8.2 |  | 21 | -10 | 10 | -0.044 | 0.044 | 80 | 0.786 | 98.485 | 0.39 | 80 | 1.535 | 29.92670536 | -91.78248083 | -2.716 |  | BODY | BASE |  |  | MFL-AXIAL_HR | 131408.686 | 2:22 | Yes | 3.3 |  | 1 | 11 | 0.396 | 0.019079 | 2.484 | 3.105 | 2713.845883 | circumference slotting
Metal Loss | Manufacturing/Milling Individual | 2074 | CLUSTER 2070 | 3t x 3t | 131408.677 | 3 |  | 9:27 | Internal | 0.438 | 28830 | 28.259 | 11.187 |  | 39.446 |  |  |  | 17 | 0.17 | 0.624 | 1.024 | 877 | 20 | 52000 | 38.51 | 8.2 |  | 27 | -10 | 10 | -0.044 | 0.044 | 80 | 1.014 | 62.5 | 0.39 | 80 | 1.494 | 29.92670536 | -91.78248086 | -2.7159 |  | BODY | BASE |  |  | MFL-AXIAL_HR | 131408.72 | 9:27 | Yes | 3.3 |  | 1 | 17 | 0.624 | 0.046463 | 2.479 | 3.099 | 2708.138265 | pitting
Metal Loss | Manufacturing/Milling Individual | 2075 |  |  | 131408.92 | 3 |  | 2:04 | Internal | 0.438 | 28830 | 28.502 | 10.944 |  | 39.446 |  |  |  | 11 | 0.11 | 1.692 | 0.945 | 877 | 20 | 52000 | 38.51 | 8.2 |  | 21 | -10 | 10 | -0.044 | 0.044 | 80 | 2.082 | 23.05 | 0.39 | 80 | 1.415 | 29.92670554 | -91.7824816 | -2.7131 |  | BODY | BASE |  |  | MFL-AXIAL_HR | 131408.976 | 1:59 | Yes | 3.3 |  | 1 | 11 | 1.692 | 0.081521 | 2.459 | 3.073 | 2686.193437 | pitting
Metal Loss | Manufacturing/Milling Individual | 2076 |  |  | 131409.29 | 3 |  | 6:09 | Internal | 0.438 | 28830 | 28.872 | 10.574 |  | 39.446 |  |  |  | 16 | 0.16 | 1.296 | 1.654 | 877 | 20 | 52000 | 38.51 | 8.2 |  | 26 | -10 | 10 | -0.044 | 0.044 | 80 | 1.686 | 30.093 | 0.39 | 80 | 2.124 | 29.9267058 | -91.78248272 | -2.7088 |  | BODY | BASE |  |  | MFL-AXIAL_HR | 131409.366 | 6:13 | Yes | 3.3 |  | 1 | 16 | 1.296 | 0.090824 | 2.46 | 3.075 | 2687.472725 | pitting
Metal Loss | Manufacturing Cluster | 2078 |  | 3t x 3t | 131409.45 | 3 |  | 1:36 | Internal | 0.438 | 28830 | 29.032 | 10.414 |  | 39.446 |  |  |  | 14 | 0.14 | 3.132 | 3.387 | 877 | 20 | 52000 | 38.51 | 8.2 | [12 empty] | 29.92670592 | -91.78248321 | -2.707 |  | BODY | BASE |  |  | MFL-AXIAL_HR | 131409.685 | 1:21 |  | 3.3 |  | 1 | 4.3375 | 3.132 | 0.059837 | 2.46 | 3.075 | 2687.149148
Metal Loss | Manufacturing/Milling Individual | 2077 | CLUSTER 2078 | 3t x 3t | 131409.45 | 3 |  | 1:50 | Internal | 0.438 | 28830 | 29.032 | 10.414 |  | 39.446 |  |  |  | 11 | 0.11 | 0.588 | 0.945 | 877 | 20 | 52000 | 38.51 | 8.2 |  | 21 | -10 | 10 | -0.044 | 0.044 | 80 | 0.978 | 66.327 | 0.39 | 80 | 1.415 | 29.92670592 | -91.78248321 | -2.707 |  | BODY | BASE |  |  | MFL-AXIAL_HR | 131409.466 | 1:51 | Yes | 3.3 |  | 1 | 11 | 0.588 | 0.02833 | 2.482 | 3.103 | 2711.640062 | pitting
Metal Loss | Manufacturing/Milling Individual | 2079 | CLUSTER 2078 | 3t x 3t | 131409.675 | 3 |  | 1:22 | Internal | 0.438 | 28830 | 29.257 | 10.189 |  | 39.446 |  |  |  | 14 | 0.14 | 0.432 | 0.945 | 877 | 20 | 52000 | 38.51 | 8.2 |  | 24 | -10 | 10 | -0.044 | 0.044 | 80 | 0.822 | 90.278 | 0.39 | 80 | 1.535 | 29.92670608 | -91.78248389 | -2.7044 |  | BODY | BASE |  |  | MFL-AXIAL_HR | 131409.685 | 1:21 | Yes | 3.3 |  | 1 | 14 | 0.432 | 0.02649 | 2.483 | 3.104 | 2712.791639 | circumference slotting
Metal Loss | Manufacturing/Milling Individual | 2081 |  |  | 131409.799 | 3 |  | 5:29 | Internal | 0.438 | 28830 | 29.381 | 10.065 |  | 39.446 |  |  |  | 23 | 0.23 | 1.296 | 1.457 | 877 | 20 | 52000 | 38.51 | 8.2 | Yes | 33 | -10 | 10 | -0.044 | 0.044 | 80 | 1.686 | 30.093 | 0.39 | 80 | 1.927 | 29.92670616 | -91.78248427 | -2.7029 |  | BODY | BASE |  |  | MFL-AXIAL_HR | 131409.881 | 5:31 | Yes | 3.3 |  | 1 | 23 | 1.296 | 0.130559 | 2.445 | 3.057 | 2671.686753 | pitting
Metal Loss | Manufacturing/Milling Individual | 2080 |  |  | 131409.799 | 3 |  | 2:14 | Internal | 0.438 | 28830 | 29.381 | 10.065 |  | 39.446 |  |  |  | 11 | 0.11 | 0.36 | 0.945 | 877 | 20 | 52000 | 38.51 | 8.2 |  | 21 | -10 | 10 | -0.044 | 0.044 | 80 | 0.75 | 108.333 | 0.39 | 80 | 1.535 | 29.92670616 | -91.78248427 | -2.7029 |  | BODY | BASE |  |  | MFL-AXIAL_HR | 131409.815 | 2:11 | Yes | 3.3 |  | 1 | 11 | 0.36 | 0.017345 | 2.484 | 3.105 | 2714.167634 | circumference slotting
Metal Loss | Manufacturing/Milling Individual | 2082 |  |  | 131410.086 | 3 |  | 8:55 | Internal | 0.438 | 28830 | 29.668 | 9.778 |  | 39.446 |  |  |  | 14 | 0.14 | 1.26 | 1.063 | 877 | 20 | 52000 | 38.51 | 8.2 |  | 24 | -10 | 10 | -0.044 | 0.044 | 80 | 1.65 | 30.952 | 0.39 | 80 | 1.533 | 29.92670637 | -91.78248514 | -2.6996 |  | BODY | BASE |  |  | MFL-AXIAL_HR | 131410.113 | 8:51 | Yes | 3.3 |  | 1 | 14 | 1.26 | 0.077263 | 2.465 | 3.081 | 2692.751587 | pitting
Metal Loss | Manufacturing/Milling Individual | 2083 | CLUSTER 2084 | 3t x 3t | 131410.415 | 3 |  | 10:44 | Internal | 0.438 | 28830 | 29.997 | 9.449 |  | 39.446 |  |  |  | 11 | 0.11 | 0.468 | 0.945 | 877 | 20 | 52000 | 38.51 | 8.2 |  | 21 | -10 | 10 | -0.044 | 0.044 | 80 | 0.858 | 83.333 | 0.39 | 80 | 1.415 | 29.9267066 | -91.78248614 | -2.6958 |  | BODY | BASE |  |  | MFL-AXIAL_HR | 131410.441 | 10:45 | Yes | 3.3 |  | 1 | 11 | 0.468 | 0.022548 | 2.483 | 3.104 | 2713.114257 | circumference grooving
Metal Loss | Manufacturing Cluster | 2084 |  | 3t x 3t | 131410.415 | 3 |  | 10:35 | Internal | 0.438 | 28830 | 29.997 | 9.449 |  | 39.446 |  |  |  | 16 | 0.16 | 2.628 | 2.828 | 877 | 20 | 52000 | 38.51 | 8.2 | [12 empty] | 29.9267066 | -91.78248614 | -2.6958 |  | BODY | BASE |  |  | MFL-AXIAL_HR | 131410.604 | 10:42 |  | 3.3 |  | 1 | 10.19403 | 2.628 | 0.117777 | 2.435 | 3.044 | 2660.599949
Metal Loss | Manufacturing/Milling Individual | 2085 | CLUSTER 2084 | 3t x 3t | 131410.519 | 3 |  | 10:24 | Internal | 0.438 | 28830 | 30.101 | 9.345 |  | 39.446 |  |  |  | 13 | 0.13 | 1.38 | 0.945 | 877 | 20 | 52000 | 38.51 | 8.2 |  | 23 | -10 | 10 | -0.044 | 0.044 | 80 | 1.77 | 28.261 | 0.39 | 80 | 1.415 | 29.92670668 | -91.78248645 | -2.6946 |  | BODY | BASE |  |  | MFL-AXIAL_HR | 131410.555 | 10:25 | Yes | 3.3 |  | 1 | 13 | 1.38 | 0.078577 | 2.463 | 3.079 | 2690.836072 | pitting
Metal Loss | Manufacturing/Milling Individual | 2086 | CLUSTER 2084 | 3t x 3t | 131410.567 | 3 |  | 10:46 | Internal | 0.438 | 28830 | 30.149 | 9.297 |  | 39.446 |  |  |  | 16 | 0.16 | 0.672 | 0.984 | 877 | 20 | 52000 | 38.51 | 8.2 |  | 26 | -10 | 10 | -0.044 | 0.044 | 80 | 1.062 | 58.036 | 0.39 | 80 | 1.454 | 29.92670671 | -91.7824866 | -2.694 |  | BODY | BASE |  |  | MFL-AXIAL_HR | 131410.604 | 10:42 | Yes | 3.3 |  | 1 | 16 | 0.672 | 0.047094 | 2.478 | 3.098 | 2707.571753 | pitting
Metal Loss | Manufacturing/Milling Individual | 2087 |  |  | 131410.757 | 3 |  | 9:06 | Internal | 0.438 | 28830 | 30.339 | 9.107 |  | 39.446 |  |  |  | 11 | 0.11 | 0.432 | 0.945 | 877 | 20 | 52000 | 38.51 | 8.2 |  | 21 | -10 | 10 | -0.044 | 0.044 | 80 | 0.822 | 90.278 | 0.39 | 80 | 1.535 | 29.92670685 | -91.78248717 | -2.6918 |  | BODY | BASE |  |  | MFL-AXIAL_HR | 131410.773 | 9:10 | Yes | 3.3 |  | 1 | 11 | 0.432 | 0.020814 | 2.484 | 3.105 | 2713.494654 | circumference slotting
Metal Loss | Manufacturing/Milling Individual | 2088 |  |  | 131411.079 | 3 |  | 4:53 | Internal | 0.438 | 28830 | 30.661 | 8.785 |  | 39.446 |  |  |  | 11 | 0.11 | 0.912 | 1.417 | 877 | 20 | 52000 | 38.51 | 8.2 |  | 21 | -10 | 10 | -0.044 | 0.044 | 80 | 1.302 | 42.763 | 0.39 | 80 | 1.887 | 29.92670708 | -91.78248815 | -2.6881 |  | BODY | BASE |  |  | MFL-AXIAL_HR | 131411.125 | 4:55 | Yes | 3.3 |  | 1 | 11 | 0.912 | 0.04394 | 2.477 | 3.096 | 2706.178888 | pitting
Metal Loss | Manufacturing/Milling Individual | 2089 |  |  | 131411.203 | 3 |  | 6:31 | Internal | 0.438 | 28830 | 30.785 | 8.661 |  | 39.446 |  |  |  | 22 | 0.22 | 0.516 | 0.945 | 877 | 20 | 52000 | 38.51 | 8.2 | Yes | 32 | -10 | 10 | -0.044 | 0.044 | 80 | 0.906 | 75.581 | 0.39 | 80 | 1.415 | 29.92670717 | -91.78248852 | -2.6867 |  | BODY | BASE |  |  | MFL-AXIAL_HR | 131411.223 | 6:32 | Yes | 3.3 |  | 1 | 22 | 0.516 | 0.049722 | 2.479 | 3.099 | 2708.532425 | pitting
Metal Loss | Manufacturing/Milling Individual | 2090 |  |  | 131411.568 | 3 |  | 11:23 | Internal | 0.438 | 28830 | 31.15 | 8.296 |  | 39.446 |  |  |  | 11 | 0.11 | 0.588 | 1.732 | 877 | 20 | 52000 | 38.51 | 8.2 |  | 21 | -10 | 10 | -0.044 | 0.044 | 80 | 0.978 | 66.327 | 0.39 | 80 | 2.202 | 29.92670743 | -91.78248963 | -2.6824 |  | BODY | BASE |  |  | MFL-AXIAL_HR | 131411.607 | 11:21 | Yes | 3.3 |  | 1 | 11 | 0.588 | 0.02833 | 2.482 | 3.103 | 2711.640062 | circumference grooving
Metal Loss | Manufacturing/Milling Individual | 2091 |  |  | 131411.697 | 3 |  | 8:19 | Internal | 0.438 | 28830 | 31.279 | 8.167 |  | 39.446 |  |  |  | 17 | 0.17 | 0.432 | 0.945 | 877 | 20 | 52000 | 38.51 | 8.2 |  | 27 | -10 | 10 | -0.044 | 0.044 | 80 | 0.822 | 90.278 | 0.39 | 80 | 1.535 | 29.92670752 | -91.78249002 | -2.681 |  | BODY | BASE |  |  | MFL-AXIAL_HR | 131411.73 | 8:21 | Yes | 3.3 |  | 1 | 17 | 0.432 | 0.032167 | 2.482 | 3.103 | 2712.038209 | circumference slotting
Metal Loss | Manufacturing/Milling Individual | 2092 | CLUSTER 2093 | 3t x 3t | 131411.732 | 3 |  | 10:31 | Internal | 0.438 | 28830 | 31.314 | 8.132 |  | 39.446 |  |  |  | 11 | 0.11 | 0.432 | 0.945 | 877 | 20 | 52000 | 38.51 | 8.2 |  | 21 | -10 | 10 | -0.044 | 0.044 | 80 | 0.822 | 90.278 | 0.39 | 80 | 1.535 | 29.92670754 | -91.78249013 | -2.6805 |  | BODY | BASE |  |  | MFL-AXIAL_HR | 131411.755 | 10:28 | Yes | 3.3 |  | 1 | 11 | 0.432 | 0.020814 | 2.484 | 3.105 | 2713.494654 | circumference slotting
Metal Loss | Manufacturing Cluster | 2093 |  | 3t x 3t | 131411.732 | 3 |  | 10:41 | Internal | 0.438 | 28830 | 31.314 | 8.132 |  | 39.446 |  |  |  | 11 | 0.11 | 4.644 | 3.003 | 877 | 20 | 52000 | 38.51 | 8.2 | [12 empty] | 29.92670754 | -91.78249013 | -2.6805 |  | BODY | BASE |  |  | MFL-AXIAL_HR | 131411.755 | 10:28 |  | 3.3 |  | 1 | 5.40678 | 4.644 | 0.110017 | 2.434 | 3.043 | 2659.358956
Metal Loss | Manufacturing/Milling Individual | 2094 |  |  | 131411.963 | 3 |  | 9:09 | Internal | 0.438 | 28830 | 31.545 | 7.901 |  | 39.446 |  |  |  | 13 | 0.13 | 0.396 | 0.945 | 877 | 20 | 52000 | 38.51 | 8.2 |  | 23 | -10 | 10 | -0.044 | 0.044 | 80 | 0.786 | 98.485 | 0.39 | 80 | 1.535 | 29.92670771 | -91.78249083 | -2.6779 |  | BODY | BASE |  |  | MFL-AXIAL_HR | 131411.982 | 9:11 | Yes | 3.3 |  | 1 | 13 | 0.396 | 0.022548 | 2.484 | 3.105 | 2713.455821 | circumference slotting
Metal Loss | Manufacturing/Milling Individual | 2095 | CLUSTER 2093 | 3t x 3t | 131411.968 | 3 |  | 10:53 | Internal | 0.438 | 28830 | 31.55 | 7.896 |  | 39.446 |  |  |  | 11 | 0.11 | 1.812 | 0.945 | 877 | 20 | 52000 | 38.51 | 8.2 |  | 21 | -10 | 10 | -0.044 | 0.044 | 80 | 2.202 | 21.523 | 0.39 | 80 | 1.415 | 29.92670771 | -91.78249084 | -2.6778 |  | BODY | BASE |  |  | MFL-AXIAL_HR | 131412.04 | 10:48 | Yes | 3.3 |  | 1 | 11 | 1.812 | 0.087302 | 2.455 | 3.069 | 2682.540536 | pitting
Metal Loss | Manufacturing/Milling Individual | 2096 |  |  | 131411.969 | 3 |  | 11:56 | Internal | 0.438 | 28830 | 31.551 | 7.895 |  | 39.446 |  |  |  | 14 | 0.14 | 1.224 | 1.693 | 877 | 20 | 52000 | 38.51 | 8.2 |  | 24 | -10 | 10 | -0.044 | 0.044 | 80 | 1.614 | 31.863 | 0.39 | 80 | 2.163 | 29.92670771 | -91.78249085 | -2.6778 |  | BODY | BASE |  |  | MFL-AXIAL_HR | 131412.041 | 11:55 | Yes | 3.3 |  | 1 | 14 | 1.224 | 0.075056 | 2.466 | 3.082 | 2693.939579 | pitting
Metal Loss | Manufacturing/Milling Individual | 2097 | CLUSTER 2093 | 3t x 3t | 131412.005 | 3 |  | 10:33 | Internal | 0.438 | 28830 | 31.587 | 7.859 |  | 39.446 |  |  |  | 11 | 0.11 | 0.912 | 1.654 | 877 | 20 | 52000 | 38.51 | 8.2 |  | 21 | -10 | 10 | -0.044 | 0.044 | 80 | 1.302 | 42.763 | 0.39 | 80 | 2.124 | 29.92670774 | -91.78249096 | -2.6774 |  | BODY | BASE |  |  | MFL-AXIAL_HR | 131412.024 | 10:37 | Yes | 3.3 |  | 1 | 11 | 0.912 | 0.04394 | 2.477 | 3.096 | 2706.178888 | pitting
Metal Loss | Manufacturing/Milling Individual | 2098 | CLUSTER 2099 | 3t x 3t | 131412.133 | 3 |  | 7:23 | Internal | 0.438 | 28830 | 31.715 | 7.731 |  | 39.446 |  |  |  | 11 | 0.11 | 1.656 | 0.945 | 877 | 20 | 52000 | 38.51 | 8.2 |  | 21 | -10 | 10 | -0.044 | 0.044 | 80 | 2.046 | 23.551 | 0.39 | 80 | 1.415 | 29.92670783 | -91.78249134 | -2.6759 |  | BODY | BASE |  |  | MFL-AXIAL_HR | 131412.228 | 7:28 | Yes | 3.3 |  | 1 | 11 | 1.656 | 0.079786 | 2.46 | 3.075 | 2687.268034 | pitting
Metal Loss | Manufacturing Cluster | 2099 |  | 3t x 3t | 131412.133 | 3 |  | 7:45 | Internal | 0.438 | 28830 | 31.715 | 7.731 |  | 39.446 |  |  |  | 17 | 0.17 | 3.732 | 4.783 | 877 | 20 | 52000 | 38.51 | 8.2 | [12 empty] | 29.92670783 | -91.78249134 | -2.6759 |  | BODY | BASE |  |  | MFL-AXIAL_HR | 131412.352 | 7:33 |  | 3.3 |  | 1 | 10.589474 | 3.732 | 0.173476 | 2.403 | 3.003 | 2625.015269
Metal Loss | Manufacturing/Milling Individual | 2100 | CLUSTER 2099 | 3t x 3t | 131412.149 | 3 |  | 7:51 | Internal | 0.438 | 28830 | 31.731 | 7.715 |  | 39.446 |  |  |  | 11 | 0.11 | 1.176 | 1.654 | 877 | 20 | 52000 | 38.51 | 8.2 |  | 21 | -10 | 10 | -0.044 | 0.044 | 80 | 1.566 | 33.163 | 0.39 | 80 | 2.124 | 29.92670784 | -91.78249139 | -2.6757 |  | BODY | BASE |  |  | MFL-AXIAL_HR | 131412.227 | 7:53 | Yes | 3.3 |  | 1 | 11 | 1.176 | 0.05666 | 2.472 | 3.09 | 2700.329464 | pitting
Metal Loss | Manufacturing/Milling Individual | 2101 | CLUSTER 2099 | 3t x 3t | 131412.329 | 3 |  | 7:35 | Internal | 0.438 | 28830 | 31.911 | 7.535 |  | 39.446 |  |  |  | 17 | 0.17 | 0.516 | 0.984 | 877 | 20 | 52000 | 38.51 | 8.2 |  | 27 | -10 | 10 | -0.044 | 0.044 | 80 | 0.906 | 75.581 | 0.39 | 80 | 1.454 | 29.92670797 | -91.78249194 | -2.6736 |  | BODY | BASE |  |  | MFL-AXIAL_HR | 131412.352 | 7:33 | Yes | 3.3 |  | 1 | 17 | 0.516 | 0.038421 | 2.481 | 3.101 | 2710.49509 | pitting
Metal Loss | Manufacturing/Milling Individual | 2102 |  |  | 131412.357 | 3 |  | 1:45 | Internal | 0.438 | 28830 | 31.939 | 7.507 |  | 39.446 |  |  |  | 11 | 0.11 | 1.38 | 1.535 | 877 | 20 | 52000 | 38.51 | 8.2 |  | 21 | -10 | 10 | -0.044 | 0.044 | 80 | 1.97 | 42.754 | 0.59 | 80 | 2.125 | 29.92670799 | -91.78249202 | -2.6733 |  | BODY | BASE |  |  | MFL-AXIAL_HR | 131412.393 | 1:52 | Yes | 3.3 |  | 1 | 11 | 1.38 | 0.066488 | 2.467 | 3.084 | 2695.103834 | general
Metal Loss | Manufacturing/Milling Individual | 2103 | CLUSTER 2099 | 3t x 3t | 131412.359 | 3 |  | 8:07 | Internal | 0.438 | 28830 | 31.941 | 7.505 |  | 39.446 |  |  |  | 11 | 0.11 | 1.02 | 0.945 | 877 | 20 | 52000 | 38.51 | 8.2 |  | 21 | -10 | 10 | -0.044 | 0.044 | 80 | 1.41 | 38.235 | 0.39 | 80 | 1.415 | 29.92670799 | -91.78249203 | -2.6733 |  | BODY | BASE |  |  | MFL-AXIAL_HR | 131412.408 | 8:09 | Yes | 3.3 |  | 1 | 11 | 1.02 | 0.049144 | 2.475 | 3.094 | 2703.92341 | pitting
Metal Loss | Manufacturing Cluster | 2105 |  | 3t x 3t | 131412.45 | 3 |  | 5:52 | Internal | 0.438 | 28830 | 32.032 | 7.414 |  | 39.446 |  |  |  | 17 | 0.17 | 3.384 | 7.89 | 877 | 20 | 52000 | 38.51 | 8.2 | [12 empty] | 29.92670806 | -91.78249231 | -2.6722 |  | BODY | BASE |  |  | MFL-AXIAL_HR | 131412.473 | 6:35 |  | 3.3 |  | 1 | 5.284884 | 3.384 | 0.078374 | 2.451 | 3.063 | 2677.201436
Metal Loss | Manufacturing/Milling Individual | 2104 | CLUSTER 2105 | 3t x 3t | 131412.45 | 3 |  | 6:32 | Internal | 0.438 | 28830 | 32.032 | 7.414 |  | 39.446 |  |  |  | 17 | 0.17 | 0.432 | 0.945 | 877 | 20 | 52000 | 38.51 | 8.2 |  | 27 | -10 | 10 | -0.044 | 0.044 | 80 | 0.822 | 90.278 | 0.39 | 80 | 1.535 | 29.92670806 | -91.78249231 | -2.6722 |  | BODY | BASE |  |  | MFL-AXIAL_HR | 131412.473 | 6:35 | Yes | 3.3 |  | 1 | 17 | 0.432 | 0.032167 | 2.482 | 3.103 | 2712.038209 | circumference slotting
Metal Loss | Manufacturing/Milling Individual | 2106 | CLUSTER 2105 | 3t x 3t | 131412.477 | 3 |  | 5:53 | Internal | 0.438 | 28830 | 32.059 | 7.387 |  | 39.446 |  |  |  | 13 | 0.13 | 0.396 | 0.945 | 877 | 20 | 52000 | 38.51 | 8.2 |  | 23 | -10 | 10 | -0.044 | 0.044 | 80 | 0.786 | 98.485 | 0.39 | 80 | 1.535 | 29.92670807 | -91.78249239 | -2.6719 |  | BODY | BASE |  |  | MFL-AXIAL_HR | 131412.496 | 5:53 | Yes | 3.3 |  | 1 | 13 | 0.396 | 0.022548 | 2.484 | 3.105 | 2713.455821 | circumference slotting
Metal Loss | Manufacturing/Milling Individual | 2107 | CLUSTER 2105 | 3t x 3t | 131412.696 | 3 |  | 5:13 | Internal | 0.438 | 28830 | 32.278 | 7.168 |  | 39.446 |  |  |  | 13 | 0.13 | 0.432 | 0.945 | 877 | 20 | 52000 | 38.51 | 8.2 |  | 23 | -10 | 10 | -0.044 | 0.044 | 80 | 0.822 | 90.278 | 0.39 | 80 | 1.535 | 29.92670823 | -91.78249305 | -2.6694 |  | BODY | BASE |  |  | MFL-AXIAL_HR | 131412.719 | 5:17 | Yes | 3.3 |  | 1 | 13 | 0.432 | 0.024598 | 2.483 | 3.104 | 2713.031324 | circumference slotting
Metal Loss | Manufacturing/Milling Individual | 2108 |  |  | 131412.865 | 3 |  | 10:02 | Internal | 0.438 | 28830 | 32.447 | 6.999 |  | 39.446 |  |  |  | 13 | 0.13 | 0.396 | 0.945 | 877 | 20 | 52000 | 38.51 | 8.2 |  | 23 | -10 | 10 | -0.044 | 0.044 | 80 | 0.786 | 98.485 | 0.39 | 80 | 1.535 | 29.92670835 | -91.78249356 | -2.6674 |  | BODY | BASE |  |  | MFL-AXIAL_HR | 131412.881 | 9:58 | Yes | 3.3 |  | 1 | 13 | 0.396 | 0.022548 | 2.484 | 3.105 | 2713.455821 | circumference slotting
Metal Loss | Manufacturing/Milling Individual | 2109 |  |  | 131413.169 | 3 |  | 2:33 | Internal | 0.438 | 28830 | 32.751 | 6.695 |  | 39.446 |  |  |  | 14 | 0.14 | 0.552 | 0.945 | 877 | 20 | 52000 | 38.51 | 8.2 |  | 24 | -10 | 10 | -0.044 | 0.044 | 80 | 0.942 | 70.652 | 0.39 | 80 | 1.415 | 29.92670857 | -91.78249449 | -2.6642 |  | BODY | BASE |  |  | MFL-AXIAL_HR | 131413.192 | 2:36 | Yes | 3.3 |  | 1 | 14 | 0.552 | 0.033849 | 2.481 | 3.102 | 2710.975894 | pitting
Metal Loss | Manufacturing/Milling Individual | 2110 |  |  | 131413.639 | 3 |  | 11:56 | Internal | 0.438 | 28830 | 33.221 | 6.225 |  | 39.446 |  |  |  | 13 | 0.13 | 0.552 | 1.614 | 877 | 20 | 52000 | 38.51 | 8.2 |  | 23 | -10 | 10 | -0.044 | 0.044 | 80 | 0.942 | 70.652 | 0.39 | 80 | 2.084 | 29.92670891 | -91.78249591 | -2.6595 |  | BODY | BASE |  |  | MFL-AXIAL_HR | 131413.659 | 12:00 | Yes | 3.3 |  | 1 | 13 | 0.552 | 0.031431 | 2.482 | 3.102 | 2711.364268 | circumference grooving
Metal Loss | Manufacturing/Milling Individual | 2111 |  |  | 131414.138 | 3 |  | 3:43 | Internal | 0.438 | 28830 | 33.72 | 5.726 |  | 39.446 |  |  |  | 11 | 0.11 | 0.516 | 0.945 | 877 | 20 | 52000 | 38.51 | 8.2 |  | 21 | -10 | 10 | -0.044 | 0.044 | 80 | 0.906 | 75.581 | 0.39 | 80 | 1.415 | 29.92670926 | -91.78249742 | -2.6545 |  | BODY | BASE |  |  | MFL-AXIAL_HR | 131414.165 | 3:40 | Yes | 3.3 |  | 1 | 11 | 0.516 | 0.024861 | 2.483 | 3.104 | 2712.562268 | pitting
Metal Loss | Manufacturing/Milling Individual | 2112 |  |  | 131414.751 | 3 |  | 12:24 | Internal | 0.438 | 28830 | 34.333 | 5.113 |  | 39.446 |  |  |  | 11 | 0.11 | 0.468 | 0.945 | 877 | 20 | 52000 | 38.51 | 8.2 |  | 21 | -10 | 10 | -0.044 | 0.044 | 80 | 0.858 | 83.333 | 0.39 | 80 | 1.415 | 29.92670971 | -91.78249928 | -2.6484 |  | BODY | BASE |  |  | MFL-AXIAL_HR | 131414.777 | 12:25 | Yes | 3.3 |  | 1 | 11 | 0.468 | 0.022548 | 2.483 | 3.104 | 2713.114257 | circumference grooving
Metal Loss | Manufacturing/Milling Individual | 2113 |  |  | 131415.344 | 3 |  | 3:35 | Internal | 0.438 | 28830 | 34.926 | 4.52 |  | 39.446 |  |  |  | 13 | 0.13 | 0.516 | 0.945 | 877 | 20 | 52000 | 38.51 | 8.2 |  | 23 | -10 | 10 | -0.044 | 0.044 | 80 | 0.906 | 75.581 | 0.39 | 80 | 1.415 | 29.92671013 | -91.78250108 | -2.6424 |  | BODY | BASE |  |  | MFL-AXIAL_HR | 131415.38 | 3:40 | Yes | 3.3 |  | 1 | 13 | 0.516 | 0.029381 | 2.482 | 3.103 | 2711.904548 | pitting
GirthWeld | N/A | 28840 |  |  | 131419.864 | 3 |  |  |  | 0.438 | 28830 | 39.446 | 36.585 | 28840 | 36.585 |  |  |  |  | 0 |  |  | 877 | 20 | 52000 | 38.51 | 8.5 | [12 empty] | 29.92671338 | -91.78251478 | -2.5968 | [9 empty] | 3.3 | Longseam - Unknown Weld Type
GirthWeld | N/A | 28850 |  |  | 131456.448 | 3 |  |  |  | 0.438 | 28840 | 36.585 | 42.674 | 28850 | 42.674 |  |  |  |  | 0 |  |  | 877 | 20 | 52000 | 38.51 | 7.9 | [12 empty] | 29.92674016 | -91.7826255 | -2.2162 | [9 empty] | 3.3 | Longseam - Unknown Weld Type
Metal Loss | Manufacturing/Milling Individual | 2114 |  |  | 131493.424 | 3 |  | 11:50 | Internal | 0.438 | 28850 | 36.976 | 5.698 |  | 42.674 |  |  |  | 11 | 0.11 | 0.912 | 2.874 | 877 | 20 | 52000 | 38.51 | 7.9 |  | 21 | -10 | 10 | -0.044 | 0.044 | 80 | 1.302 | 42.763 | 0.39 | 80 | 3.344 | 29.92676768 | -91.78273727 | -2.3864 |  | BODY | BASE |  |  | MFL-AXIAL_HR | 131493.473 | 11:50 | Yes | 3.3 |  | 1 | 11 | 0.912 | 0.04394 | 2.477 | 3.096 | 2706.178888 | circumference grooving
GirthWeld | N/A | 28860 |  |  | 131499.122 | 3 |  |  |  | 0.438 | 28850 | 42.674 | 42.707 | 28860 | 42.707 |  |  |  |  | 0 |  |  | 877 | 20 | 52000 | 38.51 | 8.2 | [12 empty] | 29.92677202 | -91.78275446 | -2.4702 | [9 empty] | 3.3 | Longseam - Unknown Weld Type
GirthWeld | N/A | 28870 |  |  | 131541.829 | 3 |  |  |  | 0.438 | 28860 | 42.707 | 42.7 | 28870 | 42.7 |  |  |  |  | 0 |  |  | 877 | 20 | 52000 | 38.51 | 8.2 | [12 empty] | 29.92680459 | -91.78288329 | -2.6256 | [9 empty] | 3.3 | Longseam - Unknown Weld Type
GirthWeld | N/A | 28880 |  |  | 131584.529 | 3 |  |  |  | 0.438 | 28870 | 42.7 | 42.697 | 28880 | 42.697 |  |  |  |  | 0 |  |  | 877 | 20 | 52000 | 38.51 | 8.2 | [12 empty] | 29.92683619 | -91.7830124 | -1.8235 | [9 empty] | 3.3 | Longseam - Unknown Weld Type
Metal Loss | Manufacturing/Milling Individual | 2115 |  |  | 131607.413 | 3 |  | 9:04 | Internal | 0.438 | 28880 | 22.884 | 19.813 |  | 42.697 |  |  |  | 13 | 0.13 | 1.104 | 2.992 | 877 | 20 | 52000 | 38.51 | 8.2 |  | 23 | -10 | 10 | -0.044 | 0.044 | 80 | 1.494 | 35.326 | 0.39 | 80 | 3.462 | 29.92685309 | -91.78308161 | -1.5501 |  | BODY | BASE |  |  | MFL-AXIAL_HR | 131607.465 | 9:13 | Yes | 3.3 |  | 1 | 13 | 1.104 | 0.062862 | 2.471 | 3.088 | 2699.193828 | circumference grooving
Metal Loss | Manufacturing/Milling Individual | 2116 |  |  | 131610.034 | 3 |  | 6:30 | Internal | 0.438 | 28880 | 25.505 | 17.192 |  | 42.697 |  |  |  | 11 | 0.11 | 0.744 | 0.945 | 877 | 20 | 52000 | 38.51 | 8.2 |  | 21 | -10 | 10 | -0.044 | 0.044 | 80 | 1.134 | 52.419 | 0.39 | 80 | 1.415 | 29.92685502 | -91.78308954 | -1.5259 |  | BODY | BASE |  |  | MFL-AXIAL_HR | 131610.083 | 6:31 | Yes | 3.3 |  | 1 | 11 | 0.744 | 0.035846 | 2.48 | 3.1 | 2709.268469 | pitting
Metal Loss | Manufacturing/Milling Individual | 2117 |  |  | 131619.623 | 3 |  | 4:52 | Internal | 0.438 | 28880 | 35.094 | 7.603 |  | 42.697 |  |  |  | 11 | 0.11 | 1.14 | 0.945 | 877 | 20 | 52000 | 38.51 | 8.2 |  | 21 | -10 | 10 | -0.044 | 0.044 | 80 | 1.53 | 34.211 | 0.39 | 80 | 1.415 | 29.92686206 | -91.78311855 | -1.4684 |  | BODY | BASE |  |  | MFL-AXIAL_HR | 131619.686 | 4:55 | Yes | 3.3 |  | 1 | 11 | 1.14 | 0.054925 | 2.472 | 3.091 | 2701.192009 | pitting
Metal Loss | Manufacturing/Milling Individual | 2118 |  |  | 131620.06 | 3 |  | 2:41 | Internal | 0.438 | 28880 | 35.531 | 7.166 |  | 42.697 |  |  |  | 13 | 0.13 | 0.516 | 1.417 | 877 | 20 | 52000 | 38.51 | 8.2 |  | 23 | -10 | 10 | -0.044 | 0.044 | 80 | 0.906 | 75.581 | 0.39 | 80 | 1.887 | 29.92686238 | -91.78311987 | -1.4668 |  | BODY | BASE |  |  | MFL-AXIAL_HR | 131620.07 | 2:34 | Yes | 3.3 |  | 1 | 13 | 0.516 | 0.029381 | 2.482 | 3.103 | 2711.904548 | circumference grooving
Metal Loss | Manufacturing/Milling Individual | 2119 | CLUSTER 2120 | 3t x 3t | 131621.269 | 3 |  | 1:51 | Internal | 0.438 | 28880 | 36.74 | 5.957 |  | 42.697 |  |  |  | 13 | 0.13 | 1.728 | 3.622 | 877 | 20 | 52000 | 38.51 | 8.2 |  | 23 | -10 | 10 | -0.044 | 0.044 | 80 | 2.318 | 34.144 | 0.59 | 80 | 4.212 | 29.92686327 | -91.78312353 | -1.4623 |  | BODY | BASE |  |  | MFL-AXIAL_HR | 131621.368 | 1:56 | Yes | 3.3 |  | 1 | 13 | 1.728 | 0.098392 | 2.452 | 3.065 | 2678.799437 | general
Metal Loss | Manufacturing Cluster | 2120 |  | 3t x 3t | 131621.269 | 3 |  | 1:53 | Internal | 0.438 | 28880 | 36.74 | 5.957 |  | 42.697 |  |  |  | 13 | 0.13 | 2.448 | 8.169 | 877 | 20 | 52000 | 38.51 | 8.2 | [12 empty] | 29.92686327 | -91.78312353 | -1.4623 |  | BODY | BASE |  |  | MFL-AXIAL_HR | 131621.368 | 1:56 |  | 3.3 |  | 1 | 12.717742 | 2.441 | 0.13597 | 2.428 | 3.035 | 2652.951486
Metal Loss | Manufacturing/Milling Individual | 2121 | CLUSTER 2120 | 3t x 3t | 131621.297 | 3 |  | 2:28 | Internal | 0.438 | 28880 | 36.768 | 5.929 |  | 42.697 |  |  |  | 11 | 0.11 | 1.728 | 2.008 | 877 | 20 | 52000 | 38.51 | 8.2 |  | 21 | -10 | 10 | -0.044 | 0.044 | 80 | 2.318 | 34.144 | 0.59 | 80 | 2.598 | 29.92686329 | -91.78312362 | -1.4622 |  | BODY | BASE |  |  | MFL-AXIAL_HR | 131621.386 | 2:18 | Yes | 3.3 |  | 1 | 11 | 1.728 | 0.083255 | 2.458 | 3.072 | 2685.108586 | general
Metal Loss | Manufacturing/Milling Individual | 2122 | CLUSTER 2120 | 3t x 3t | 131621.375 | 3 |  | 1:13 | Internal | 0.438 | 28880 | 36.846 | 5.851 |  | 42.697 |  |  |  | 11 | 0.11 | 1.176 | 1.181 | 877 | 20 | 52000 | 38.51 | 8.2 |  | 21 | -10 | 10 | -0.044 | 0.044 | 80 | 1.566 | 33.163 | 0.39 | 80 | 1.651 | 29.92686335 | -91.78312385 | -1.4619 |  | BODY | BASE |  |  | MFL-AXIAL_HR | 131621.421 | 1:14 | Yes | 3.3 |  | 1 | 11 | 1.176 | 0.05666 | 2.472 | 3.09 | 2700.329464 | pitting
Metal Loss | Manufacturing/Milling Individual | 2123 |  |  | 131622.002 | 3 |  | 5:17 | Internal | 0.438 | 28880 | 37.473 | 5.224 |  | 42.697 |  |  |  | 11 | 0.11 | 1.656 | 0.945 | 877 | 20 | 52000 | 38.51 | 8.2 |  | 21 | -10 | 10 | -0.044 | 0.044 | 80 | 2.046 | 23.551 | 0.39 | 80 | 1.415 | 29.92686381 | -91.78312575 | -1.4595 |  | BODY | BASE |  |  | MFL-AXIAL_HR | 131622.087 | 5:13 | Yes | 3.3 |  | 1 | 11 | 1.656 | 0.079786 | 2.46 | 3.075 | 2687.268034 | pitting
Metal Loss | Manufacturing/Milling Individual | 2124 |  |  | 131625.327 | 3 |  | 11:52 | Internal | 0.438 | 28880 | 40.798 | 1.899 |  | 42.697 |  |  |  | 11 | 0.11 | 0.432 | 0.945 | 877 | 20 | 52000 | 38.51 | 8.2 |  | 21 | -10 | 10 | -0.044 | 0.044 | 80 | 0.822 | 90.278 | 0.39 | 80 | 1.535 | 29.92686624 | -91.78313582 | -1.4468 |  | BODY | BASE |  |  | MFL-AXIAL_HR | 131625.35 | 11:50 | Yes | 3.3 |  | 1 | 11 | 0.432 | 0.020814 | 2.484 | 3.105 | 2713.494654 | circumference slotting
GirthWeld | N/A | 28890 |  |  | 131627.226 | 3 |  |  |  | 0.438 | 28880 | 42.697 | 42.969 | 28890 | 42.969 |  |  |  |  | 0 |  |  | 877 | 20 | 52000 | 38.51 | 8.2 | [12 empty] | 29.92686762 | -91.78314156 | -1.4394 | [9 empty] | 3.3 | Longseam - Unknown Weld Type
GirthWeld | N/A | 28900 |  |  | 131670.195 | 3 |  |  |  | 0.438 | 28890 | 42.969 | 32.556 | 28900 | 32.556 |  |  |  |  | 0 |  |  | 877 | 20 | 52000 | 38.51 | 7.5 | [12 empty] | 29.92689876 | -91.78327172 | -1.3035 | [9 empty] | 3.3 | Longseam - Unknown Weld Type
GirthWeld | N/A | 28910 |  |  | 131702.751 | 3 |  |  |  | 0.438 | 28900 | 32.556 | 36.165 | 28910 | 36.165 |  |  |  |  | 0 |  |  | 877 | 20 | 52000 | 38.51 | 7.5 | [12 empty] | 29.92692222 | -91.78337037 | -1.0957 | [9 empty] | 3.3 | Longseam - Unknown Weld Type
GirthWeld | N/A | 28920 |  |  | 131738.916 | 3 |  |  |  | 0.438 | 28910 | 36.165 | 42.7 | 28920 | 42.7 |  |  |  |  | 0 |  |  | 877 | 20 | 52000 | 38.51 | 7.5 | [12 empty] | 29.92694802 | -91.78348005 | -1.126 | [9 empty] | 3.3 | Longseam - Unknown Weld Type
GirthWeld | N/A | 28930 |  |  | 131781.616 | 3 |  |  |  | 0.438 | 28920 | 42.7 | 36.409 | 28930 | 36.409 |  |  |  |  | 0 |  |  | 877 | 20 | 52000 | 38.51 | 11.2 | [12 empty] | 29.92697828 | -91.7836096 | -1.4262 | [9 empty] | 3.3 | Longseam - Unknown Weld Type
Wall Thickness Transition | Increase | 75 |  |  | 131818.022 | 3 |  |  |  |  | 28930 | 36.406 | 0.003 | [6 empty] | 0 | [19 empty] | 29.92700345 | -91.78372024 | -1.387 | NWT: 0.438 in Grade 52000 LS / 0.500 in Grade 35000 LS | [8 empty] | 3.3
GirthWeld | N/A | 28940 |  |  | 131818.025 | 3 |  |  |  | 0.5 | 28930 | 36.409 | 1.221 | 28940 | 1.221 |  |  |  |  | 0 |  |  | 877 | 20 | 35000 | 50.11 | 13.5 | [12 empty] | 29.92700346 | -91.78372025 | -1.3869 | [9 empty] | 3.3 | Longseam - Unknown Weld Type
GirthWeld | N/A | 28950 |  |  | 131819.246 | 3 |  |  |  | 0.5 | 28940 | 1.221 | 4.213 | 28950 | 4.213 |  |  |  |  | 0 |  |  | 877 | 20 | 35000 | 50.11 | 17.4 | [12 empty] | 29.92700428 | -91.78372397 | -1.363 | [9 empty] | 3.3 | Longseam - Unknown Weld Type
Valve | Ball | 4 |  |  | 131821.332 | 3 |  |  |  |  | 28950 | 2.086 | 2.127 | [6 empty] | 0 | [19 empty] | 29.92700566 | -91.78373021 | -1.3225 | MLV 1205Z-1 | [8 empty] | 3.3
GirthWeld | N/A | 28960 |  |  | 131823.459 | 3 |  |  |  | 0.5 | 28950 | 4.213 | 1.416 | 28960 | 1.416 |  |  |  |  | 0 |  |  | 877 | 20 | 35000 | 50.11 | 18.7 | [12 empty] | 29.92700708 | -91.78373666 | -1.2804 | [9 empty] | 3.3 | Longseam - Unknown Weld Type
Wall Thickness Transition | Decrease | 76 |  |  | 131824.872 | 3 |  |  |  |  | 28960 | 1.413 | 0.003 | [6 empty] | 0 | [19 empty] | 29.92700803 | -91.78374095 | -1.2524 | NWT: 0.500 in Grade 35000 LS / 0.438 in Grade 52000 LS | [8 empty] | 3.3
GirthWeld | N/A | 28970 |  |  | 131824.875 | 3 |  |  |  | 0.438 | 28960 | 1.416 | 1.894 | 28970 | 1.894 |  |  |  |  | 0 |  |  | 877 | 20 | 52000 | 38.51 | 18.7 | [12 empty] | 29.92700803 | -91.78374096 | -1.2524 | [9 empty] | 3.3 | Longseam - Unknown Weld Type
GirthWeld | N/A | 28980 |  |  | 131826.769 | 3 |  |  |  | 0.438 | 28970 | 1.894 | 38.839 | 28980 | 38.839 |  |  |  |  | 0 |  |  | 877 | 20 | 52000 | 38.51 | 20.7 | [12 empty] | 29.9270093 | -91.78374672 | -1.2149 | [9 empty] | 3.3 | Longseam - Unknown Weld Type
Bend | Field | 284 |  |  | 131848.817 | 3 |  |  |  |  | 28980 | 22.048 | 16.791 | [6 empty] | 0 | [19 empty] | 29.92702383 | -91.7838141 | -0.8853 | 38.3D - 12° - Over | [8 empty] | 3.3 | [9 empty] | 38.304 | 12.022 | -0.25 | Left | -12.019 | Down |  |  | 131841.26 | 131856.374
GirthWeld | N/A | 28990 |  |  | 131865.608 | 3 |  |  |  | 0.438 | 28980 | 38.839 | 42.205 | 28990 | 42.205 |  |  |  |  | 0 |  |  | 877 | 20 | 52000 | 38.51 | 19.4 | [12 empty] | 29.92703441 | -91.78386488 | -3.4744 | [9 empty] | 3.3 | Longseam - Unknown Weld Type
Bend | Field | 285 |  |  | 131891.394 | 3 |  |  |  |  | 28990 | 25.786 | 16.418 | [6 empty] | 0 | [19 empty] | 29.92704991 | -91.78394276 | -8.0921 | 39.8D - 11° - Sag | [8 empty] | 3.3 | [9 empty] | 39.818 | 10.932 | -0.507 | Left | 10.92 | Up |  |  | 131884.161 | 131898.627
GirthWeld | N/A | 29000 |  |  | 131907.813 | 3 |  |  |  | 0.438 | 28990 | 42.205 | 42.802 | 29000 | 42.802 |  |  |  |  | 0 |  |  | 877 | 20 | 52000 | 38.51 | 18 | [12 empty] | 29.92705947 | -91.78399326 | -8.4093 | [9 empty] | 3.3 | Longseam - Unknown Weld Type
Bend | Field | 286 |  |  | 131932.196 | 3 |  |  |  |  | 29000 | 24.384 | 18.419 | [6 empty] | 0 | [19 empty] | 29.9270737 | -91.78406827 | -7.9851 | 37.2D - 13° - Sag | [8 empty] | 3.3 | [9 empty] | 37.235 | 12.86 | 0.562 | Right | 12.848 | Up |  |  | 131923.921 | 131940.471
GirthWeld | N/A | 29010 |  |  | 131950.615 | 3 |  |  |  | 0.438 | 29000 | 42.802 | 40.398 | 29010 | 40.398 |  |  |  |  | 0 |  |  | 877 | 20 | 52000 | 38.51 | 17.1 | [12 empty] | 29.92708469 | -91.78412366 | -4.2537 | [9 empty] | 3.3 | Longseam - Unknown Weld Type
Bend | Field | 287 |  |  | 131970.533 | 3 |  |  |  |  | 29010 | 19.918 | 20.479 | [6 empty] | 0 | [19 empty] | 29.92709683 | -91.78418344 | -0.136 | 37.3D - 12° - Over | [8 empty] | 3.3 | [9 empty] | 37.319 | 12.33 | -1.196 | Left | -12.272 | Down |  |  | 131962.947 | 131978.119
GirthWeld | N/A | 29020 |  |  | 131991.013 | 3 |  |  |  | 0.438 | 29010 | 40.398 | 9.066 | 29020 | 9.066 |  |  |  |  | 0 |  |  | 877 | 20 | 52000 | 38.51 | 18.7 | [12 empty] | 29.92710861 | -91.78424645 | 0.5218 | [9 empty] | 3.3 | Longseam - Unknown Weld Type
Wall Thickness Transition | Decrease | 77 |  |  | 132000.076 | 3 |  |  |  |  | 29020 | 9.063 | 0.003 | [6 empty] | 0 | [19 empty] | 29.92711365 | -91.78427441 | 0.6036 | NWT: 0.438 in Grade 52000 LS / 0.281 in Grade 52000 LS | [8 empty] | 3.3
GirthWeld | N/A | 29030 |  |  | 132000.079 | 3 |  |  |  | 0.281 | 29020 | 9.066 | 7.835 | 29030 | 7.835 | 6:18 |  |  |  | 0 |  |  | 877 | 20 | 52000 | 60.02 | 19.4 | [12 empty] | 29.92711365 | -91.78427442 | 0.6036 | [9 empty] | 3.3 | Longseam - Unknown Weld Type
GirthWeld | N/A | 29040 |  |  | 132007.913 | 3 |  |  |  | 0.281 | 29030 | 7.835 | 19.3 | 29040 | 19.3 | 10:16 |  | 6:18 |  | 0 |  |  | 877 | 20 | 52000 | 60.02 | 19 | [12 empty] | 29.927118 | -91.7842986 | 0.6676 | [9 empty] | 3.3 | Longseam - Unknown Weld Type
Material Defect | Manufacturing/Milling | 71 |  |  | 132009.657 | 3 |  | 4:43 | N/A | 0.281 | 29040 | 1.744 | 17.556 |  | 19.3 | 10:16 |  | 6:18 |  | 0 | 0.551 | 0.945 | 877 | 20 | 52000 | 60.02 | 19 | [12 empty] | 29.92711897 | -91.78430398 | 0.6822 |  | BODY | BASE |  |  | MFL-AXIAL_HR | 132009.657 | 4:44 |  | 3.3 |  | 1 | [6 empty] | pitting
GirthWeld | N/A | 29050 |  |  | 132027.213 | 3 |  |  |  | 0.281 | 29040 | 19.3 | 49.167 | 29050 | 49.167 | 1:46 |  | 10:16 |  | 0 |  |  | 877 | 20 | 52000 | 60.02 | 18.4 | [12 empty] | 29.92712848 | -91.78435821 | 0.7449 | [9 empty] | 3.3 | Longseam - Unknown Weld Type
Metal Loss | Manufacturing/Milling Individual | 2125 |  |  | 132038.853 | 3 |  | 7:53 | Internal | 0.281 | 29050 | 11.64 | 37.527 |  | 49.167 | 1:46 |  | 10:16 | 25 | 0.25 | 1.608 | 1.969 | 877 | 20 | 52000 | 60.02 | 18.4 | Yes | 35 | -10 | 10 | -0.028 | 0.028 | 80 | 2.198 | 36.692 | 0.59 | 80 | 2.559 | 29.92713453 | -91.78439422 | 0.8295 |  | BODY | BASE |  |  | MFL-AXIAL_HR | 132038.941 | 7:53 | Yes | 3.3 |  | 1 | 25 | 1.608 | 0.112962 | 1.534 | 1.917 | 1675.874107 | general
Metal Loss | Corrosion Individual | 2126 |  |  | 132057.777 | 3 |  | 7:40 | Internal | 0.281 | 29050 | 30.564 | 18.603 |  | 49.167 | 1:46 |  | 10:16 | 11 | 0.11 | 0.396 | 0.945 | 877 | 20 | 52000 | 60.02 | 18.4 |  | 21 | -10 | 10 | -0.028 | 0.028 | 80 | 0.786 | 98.485 | 0.39 | 80 | 1.415 | 29.92714435 | -91.78445277 | 0.9699 |  | BODY | BASE |  |  | MFL-AXIAL_HR | 132057.79 | 7:42 | Yes | 3.3 |  | 1 | 11 | 0.396 | 0.01224 | 1.593 | 1.991 | 1740.414524 | circumference grooving
GirthWeld | N/A | 29060 |  |  | 132076.38 | 3 |  |  |  | 0.281 | 29050 | 49.167 | 49.4 | 29060 | 49.4 | 3:52 |  | 1:46 |  | 0 |  |  | 877 | 20 | 52000 | 60.02 | 17.7 | [12 empty] | 29.92715414 | -91.78451029 | 1.1064 | [9 empty] | 3.3 | Longseam - Unknown Weld Type
GirthWeld | N/A | 29070 |  |  | 132125.779 | 3 |  |  |  | 0.281 | 29060 | 49.4 | 50.617 | 29070 | 50.617 | 1:30 |  | 3:52 |  | 0 |  |  | 877 | 20 | 52000 | 60.02 | 17.4 | [12 empty] | 29.92718137 | -91.78466276 | 1.48 | [9 empty] | 3.3 | Longseam - Unknown Weld Type
GirthWeld | N/A | 29080 |  |  | 132176.396 | 3 |  |  |  | 0.281 | 29070 | 50.617 | 51.549 | 29080 | 51.549 | 9:53 |  | 1:30 |  | 0 |  |  | 877 | 20 | 52000 | 60.02 | 17.4 | [12 empty] | 29.92720875 | -91.78481911 | 1.1782 | [9 empty] | 3.3 | Longseam - Unknown Weld Type
GirthWeld | N/A | 29090 |  |  | 132227.945 | 3 |  |  |  | 0.281 | 29080 | 51.549 | 51.322 | 29090 | 51.322 | 2:07 |  | 9:53 |  | 0 |  |  | 877 | 20 | 52000 | 60.02 | 16.1 | [12 empty] | 29.92723646 | -91.78497835 | 0.2474 | [9 empty] | 3.3 | Longseam - Unknown Weld Type
GirthWeld | N/A | 29100 |  |  | 132279.267 | 3 |  |  |  | 0.281 | 29090 | 51.322 | 50.495 | 29100 | 50.495 | 3:00 |  | 2:07 |  | 0 |  |  | 877 | 20 | 52000 | 60.02 | 15.7 | [12 empty] | 29.92726355 | -91.785137 | -0.3869 | [9 empty] | 3.3 | Longseam - Unknown Weld Type
GirthWeld | N/A | 29110 |  |  | 132329.762 | 3 |  |  |  | 0.281 | 29100 | 50.495 | 47.799 | 29110 | 47.799 | 8:38 |  | 3:00 |  | 0 |  |  | 877 | 20 | 52000 | 60.02 | 15.1 | [12 empty] | 29.92729084 | -91.78529284 | -0.37 | [9 empty] | 3.3 | Longseam - Unknown Weld Type
GirthWeld | N/A | 29120 |  |  | 132377.561 | 3 |  |  |  | 0.281 | 29110 | 47.799 | 49.518 | 29120 | 49.518 | 2:16 |  | 8:38 |  | 0 |  |  | 877 | 20 | 52000 | 60.02 | 14.8 | [12 empty] | 29.92731618 | -91.78544059 | 0.0142 | [9 empty] | 3.3 | Longseam - Unknown Weld Type
GirthWeld | N/A | 29130 |  |  | 132427.078 | 3 |  |  |  | 0.281 | 29120 | 49.518 | 50.614 | 29130 | 50.614 | 6:41 |  | 2:16 |  | 0 |  |  | 877 | 20 | 52000 | 60.02 | 14.1 | [12 empty] | 29.92734217 | -91.78559373 | 0.145 | [9 empty] | 3.3 | Longseam - Unknown Weld Type
GirthWeld | N/A | 29140 |  |  | 132477.692 | 3 |  |  |  | 0.281 | 29130 | 50.614 | 51.798 | 29140 | 51.798 | 1:41 |  | 6:41 |  | 0 |  |  | 877 | 20 | 52000 | 60.02 | 14.1 | [12 empty] | 29.92736919 | -91.78575016 | 0.1864 | [9 empty] | 3.3 | Longseam - Unknown Weld Type
GirthWeld | N/A | 29150 |  |  | 132529.49 | 3 |  |  |  | 0.281 | 29140 | 51.798 | 51.778 | 29150 | 51.778 | 6:01 |  | 1:41 |  | 0 |  |  | 877 | 20 | 52000 | 60.02 | 13.1 | [12 empty] | 29.92739684 | -91.78591025 | 0.4503 | [9 empty] | 3.3 | Longseam - Unknown Weld Type
GirthWeld | N/A | 29160 |  |  | 132581.268 | 3 |  |  |  | 0.281 | 29150 | 51.778 | 50.951 | 29160 | 50.951 | 11:09 |  | 6:01 |  | 0 |  |  | 877 | 20 | 52000 | 60.02 | 13.1 | [12 empty] | 29.92742488 | -91.78607018 | 0.6311 | [9 empty] | 3.3 | Longseam - Unknown Weld Type
GirthWeld | N/A | 29170 |  |  | 132632.219 | 3 |  |  |  | 0.281 | 29160 | 50.951 | 49.511 | 29170 | 49.511 | 11:06 |  | 11:09 |  | 0 |  |  | 877 | 20 | 52000 | 60.02 | 12.8 | [12 empty] | 29.92745141 | -91.7862278 | 0.6997 | [9 empty] | 3.3 | Longseam - Unknown Weld Type
GirthWeld | N/A | 29180 |  |  | 132681.731 | 3 |  |  |  | 0.281 | 29170 | 49.511 | 51.165 | 29180 | 51.165 | 3:03 |  | 11:06 |  | 0 |  |  | 877 | 20 | 52000 | 60.02 | 12.5 | [12 empty] | 29.9274775 | -91.7863809 | 0.9492 | [9 empty] | 3.3 | Longseam - Unknown Weld Type
GirthWeld | N/A | 29190 |  |  | 132732.895 | 3 |  |  |  | 0.281 | 29180 | 51.165 | 45 | 29190 | 45 | 11:13 |  | 3:03 |  | 0 |  |  | 877 | 20 | 52000 | 60.02 | 12.1 | [12 empty] | 29.92750473 | -91.78653905 | 1.1615 | [9 empty] | 3.3 | Longseam - Unknown Weld Type
GirthWeld | N/A | 29200 |  |  | 132777.895 | 3 |  |  |  | 0.281 | 29190 | 45 | 45.981 | 29200 | 45.981 | 4:12 |  | 11:13 |  | 0 |  |  | 877 | 20 | 52000 | 60.02 | 12.1 | [12 empty] | 29.92752891 | -91.78667809 | 1.3589 | [9 empty] | 3.3 | Longseam - Unknown Weld Type
GirthWeld | N/A | 29210 |  |  | 132823.876 | 3 |  |  |  | 0.281 | 29200 | 45.981 | 39.757 | 29210 | 39.757 | 1:23 |  | 4:12 |  | 0 |  |  | 877 | 20 | 52000 | 60.02 | 12.1 | [12 empty] | 29.92755358 | -91.78682017 | 1.517 | [9 empty] | 3.3 | Longseam - Unknown Weld Type
GirthWeld | N/A | 29220 |  |  | 132863.634 | 3 |  |  |  | 0.281 | 29210 | 39.757 | 51.535 | 29220 | 51.535 | 12:28 |  | 1:23 |  | 0 |  |  | 877 | 20 | 52000 | 60.02 | 11.8 | [12 empty] | 29.92757426 | -91.78694316 | 1.1847 | [9 empty] | 3.3 | Longseam - Unknown Weld Type
Metal Loss | Corrosion Individual | 2127 |  |  | 132877.643 | 3 |  | 4:27 | Internal | 0.281 | 29220 | 14.009 | 37.526 |  | 51.535 | 12:28 |  | 1:23 | 13 | 0.13 | 1.38 | 2.283 | 877 | 20 | 52000 | 60.02 | 11.8 |  | 23 | -10 | 10 | -0.028 | 0.028 | 80 | 1.97 | 42.754 | 0.59 | 80 | 2.873 | 29.92758165 | -91.78698647 | 0.9533 |  | BODY | BASE |  |  | MFL-AXIAL_HR | 132877.702 | 4:25 | Yes | 3.3 |  | 1 | 13 | 1.38 | 0.050411 | 1.573 | 1.966 | 1718.709348 | general
Attachment | Other | 58 |  |  | 132878.466 | 3 |  | 6:00 |  |  | 29220 | 14.832 | 36.703 |  |  |  |  | 12:28 |  | 0 | [19 empty] | 29.92758209 | -91.78698901 | 0.9398 | [9 empty] | 3.3
Metal Loss | Corrosion Individual | 2128 |  |  | 132906.31 | 3 |  | 6:16 | Internal | 0.281 | 29220 | 42.676 | 8.859 |  | 51.535 | 12:28 |  | 1:23 | 13 | 0.13 | 0.672 | 1.181 | 877 | 20 | 52000 | 60.02 | 11.8 |  | 23 | -10 | 10 | -0.028 | 0.028 | 80 | 1.062 | 58.036 | 0.39 | 80 | 1.651 | 29.92759696 | -91.78707506 | 0.5246 |  | BODY | BASE |  |  | MFL-AXIAL_HR | 132906.333 | 6:16 | Yes | 3.3 |  | 1 | 13 | 0.672 | 0.024548 | 1.589 | 1.986 | 1735.973407 | pitting
GirthWeld | N/A | 29230 |  |  | 132915.169 | 3 |  |  |  | 0.281 | 29220 | 51.535 | 51.444 | 29230 | 51.444 | 11:10 |  | 12:28 |  | 0 |  |  | 877 | 20 | 52000 | 60.02 | 11.8 | [12 empty] | 29.92760176 | -91.78710242 | 0.488 | [9 empty] | 3.3 | Longseam - Unknown Weld Type
GirthWeld | N/A | 29240 |  |  | 132966.613 | 3 |  |  |  | 0.281 | 29230 | 51.444 | 41.23 | 29240 | 41.23 | 9:28 |  | 11:10 |  | 0 |  |  | 877 | 20 | 52000 | 60.02 | 11.8 | [12 empty] | 29.92762982 | -91.78726127 | 1.0958 | [9 empty] | 3.3 | Longseam - Unknown Weld Type
GirthWeld | N/A | 29250 |  |  | 133007.843 | 3 |  |  |  | 0.281 | 29240 | 41.23 | 49.275 | 29250 | 49.275 | 1:13 |  | 9:28 |  | 0 |  |  | 877 | 20 | 52000 | 60.02 | 11.2 | [12 empty] | 29.92765207 | -91.78738864 | 1.2818 | [9 empty] | 3.3 | Longseam - Unknown Weld Type
Metal Loss | Manufacturing/Milling Individual | 2129 |  |  | 133044.805 | 3 |  | 2:58 | Internal | 0.281 | 29250 | 36.962 | 12.313 |  | 49.275 | 1:13 |  | 9:28 | 14 | 0.14 | 0.312 | 0.945 | 877 | 20 | 52000 | 60.02 | 11.2 |  | 24 | -10 | 10 | -0.028 | 0.028 | 80 | 0.702 | 125 | 0.39 | 80 | 1.535 | 29.92767131 | -91.78750298 | 1.7103 |  | BODY | BASE |  |  | MFL-AXIAL_HR | 133044.814 | 3:00 | Yes | 3.3 |  | 1 | 14 | 0.312 | 0.012274 | 1.593 | 1.992 | 1740.745639 | circumference slotting
GirthWeld | N/A | 29260 |  |  | 133057.118 | 3 |  |  |  | 0.281 | 29250 | 49.275 | 45.722 | 29260 | 45.722 | 11:50 |  | 1:13 |  | 0 |  |  | 877 | 20 | 52000 | 60.02 | 11.2 | [12 empty] | 29.9276777 | -91.78754107 | 1.7703 | [9 empty] | 3.3 | Longseam - Unknown Weld Type
GirthWeld | N/A | 29270 |  |  | 133102.84 | 3 |  |  |  | 0.281 | 29260 | 45.722 | 52.49 | 29270 | 52.49 | 2:12 |  | 11:50 |  | 0 |  |  | 877 | 20 | 52000 | 60.02 | 11.5 | [12 empty] | 29.92770108 | -91.78768261 | 1.6144 | [9 empty] | 3.3 | Longseam - Unknown Weld Type
GirthWeld | N/A | 29280 |  |  | 133155.33 | 3 |  |  |  | 0.281 | 29270 | 52.49 | 40.22 | 29280 | 40.22 | 12:36 |  | 2:12 |  | 0 |  |  | 877 | 20 | 52000 | 60.02 | 11.2 | [12 empty] | 29.92772815 | -91.78784505 | 1.5007 | [9 empty] | 3.3 | Longseam - Unknown Weld Type
Metal Loss | Manufacturing/Milling Individual | 2130 |  |  | 133182.987 | 3 |  | 1:20 | Internal | 0.281 | 29280 | 27.657 | 12.563 |  | 40.22 | 12:36 |  | 2:12 | 22 | 0.22 | 0.912 | 1.89 | 877 | 20 | 52000 | 60.02 | 11.2 | Yes | 32 | -10 | 10 | -0.028 | 0.028 | 80 | 1.302 | 42.763 | 0.39 | 80 | 2.36 | 29.92774269 | -91.78793058 | 1.4928 |  | BODY | BASE |  |  | MFL-AXIAL_HR | 133183.023 | 1:19 | Yes | 3.3 |  | 1 | 22 | 0.912 | 0.05638 | 1.575 | 1.969 | 1721.204199 | circumference grooving
GirthWeld | N/A | 29290 |  |  | 133195.55 | 3 |  |  |  | 0.281 | 29280 | 40.22 | 48.75 | 29290 | 48.75 | 10:13 |  | 12:36 |  | 0 |  |  | 877 | 20 | 52000 | 60.02 | 11.2 | [12 empty] | 29.92774922 | -91.78796944 | 1.4824 | [9 empty] | 3.3 | Longseam - Unknown Weld Type
Metal Loss | Manufacturing/Milling Individual | 2131 |  |  | 133197.431 | 3 |  | 4:06 | Internal | 0.281 | 29290 | 1.881 | 46.869 |  | 48.75 | 10:13 |  | 12:36 | 11 | 0.11 | 0.468 | 0.945 | 877 | 20 | 52000 | 60.02 | 11.2 |  | 21 | -10 | 10 | -0.028 | 0.028 | 80 | 0.858 | 83.333 | 0.39 | 80 | 1.415 | 29.9277502 | -91.78797526 | 1.4919 |  | BODY | BASE |  |  | MFL-AXIAL_HR | 133197.457 | 4:01 | Yes | 3.3 |  | 1 | 11 | 0.468 | 0.014466 | 1.592 | 1.99 | 1739.691709 | circumference grooving
GirthWeld | N/A | 29300 |  |  | 133244.3 | 3 |  |  |  | 0.281 | 29290 | 48.75 | 50.361 | 29300 | 50.361 | 1:57 |  | 10:13 |  | 0 |  |  | 877 | 20 | 52000 | 60.02 | 11.2 | [12 empty] | 29.92777471 | -91.78812023 | 1.7037 | [9 empty] | 3.3 | Longseam - Unknown Weld Type
GirthWeld | N/A | 29310 |  |  | 133294.66 | 3 |  |  |  | 0.281 | 29300 | 50.361 | 48.681 | 29310 | 48.681 | 11:54 |  | 1:57 |  | 0 |  |  | 877 | 20 | 52000 | 60.02 | 11.2 | [12 empty] | 29.92780176 | -91.78827584 | 2.0519 | [9 empty] | 3.3 | Longseam - Unknown Weld Type
Metal Loss | Corrosion Individual | 2132 |  |  | 133297.81 | 3 |  | 4:32 | External | 0.281 | 29310 | 3.15 | 45.532 |  | 48.681 | 11:54 |  | 1:57 | 11 | 0.11 | 0.36 | 0.945 | 877 | 20 | 52000 | 60.02 | 11.2 |  | 21 | -10 | 10 | -0.028 | 0.028 | 80 | 0.75 | 108.333 | 0.39 | 80 | 1.535 | 29.92780344 | -91.78828557 | 2.0812 |  | BODY | BASE |  |  | MFL-AXIAL_HR | 133297.826 | 4:34 | Yes | 3.3 |  | 1 | 11 | 0.36 | 0.011128 | 1.593 | 1.992 | 1740.733305 | circumference slotting
Metal Loss | Corrosion Individual | 2133 |  |  | 133308.191 | 3 |  | 4:38 | Internal | 0.281 | 29310 | 13.531 | 35.151 |  | 48.681 | 11:54 |  | 1:57 | 11 | 0.11 | 0.624 | 0.945 | 877 | 20 | 52000 | 60.02 | 11.2 |  | 21 | -10 | 10 | -0.028 | 0.028 | 80 | 1.014 | 62.5 | 0.39 | 80 | 1.415 | 29.92780896 | -91.78831766 | 2.1804 |  | BODY | BASE |  |  | MFL-AXIAL_HR | 133308.217 | 4:35 | Yes | 3.3 |  | 1 | 11 | 0.624 | 0.019288 | 1.591 | 1.988 | 1737.752792 | pitting
Metal Loss | Corrosion Individual | 2134 |  |  | 133338.778 | 3 |  | 4:42 | Internal | 0.281 | 29310 | 44.118 | 4.564 |  | 48.681 | 11:54 |  | 1:57 | 11 | 0.11 | 0.468 | 0.945 | 877 | 20 | 52000 | 60.02 | 11.2 |  | 21 | -10 | 10 | -0.028 | 0.028 | 80 | 0.858 | 83.333 | 0.39 | 80 | 1.415 | 29.92782536 | -91.78841218 | 2.3236 |  | BODY | BASE |  |  | MFL-AXIAL_HR | 133338.801 | 4:42 | Yes | 3.3 |  | 1 | 11 | 0.468 | 0.014466 | 1.592 | 1.99 | 1739.691709 | circumference grooving
Metal Loss | Corrosion Individual | 2135 |  |  | 133339.658 | 3 |  | 5:09 | Internal | 0.281 | 29310 | 44.998 | 3.684 |  | 48.681 | 11:54 |  | 1:57 | 11 | 0.11 | 0.468 | 0.945 | 877 | 20 | 52000 | 60.02 | 11.2 |  | 21 | -10 | 10 | -0.028 | 0.028 | 80 | 0.858 | 83.333 | 0.39 | 80 | 1.415 | 29.92782584 | -91.7884149 | 2.3247 |  | BODY | BASE |  |  | MFL-AXIAL_HR | 133339.681 | 5:05 | Yes | 3.3 |  | 1 | 11 | 0.468 | 0.014466 | 1.592 | 1.99 | 1739.691709 | circumference grooving
GirthWeld | N/A | 29320 |  |  | 133343.342 | 3 |  |  |  | 0.281 | 29310 | 48.681 | 50.751 | 29320 | 50.751 | 12:10 |  | 11:54 |  | 0 |  |  | 877 | 20 | 52000 | 60.02 | 11.5 | [12 empty] | 29.92782781 | -91.78842628 | 2.3443 | [9 empty] | 3.3 | Longseam - Unknown Weld Type
Metal Loss | Corrosion Individual | 2136 |  |  | 133370.068 | 3 |  | 6:05 | Internal | 0.281 | 29320 | 26.726 | 24.025 |  | 50.751 | 12:10 |  | 11:54 | 14 | 0.14 | 0.396 | 0.945 | 877 | 20 | 52000 | 60.02 | 11.5 |  | 24 | -10 | 10 | -0.028 | 0.028 | 80 | 0.786 | 98.485 | 0.39 | 80 | 1.415 | 29.92784208 | -91.78850887 | 2.6713 |  | BODY | BASE |  |  | MFL-AXIAL_HR | 133370.082 | 6:07 | Yes | 3.3 |  | 1 | 14 | 0.396 | 0.015579 | 1.593 | 1.991 | 1739.825964 | circumference grooving
Metal Loss | Corrosion Individual | 2137 |  |  | 133386.948 | 3 |  | 6:12 | Internal | 0.281 | 29320 | 43.606 | 7.145 |  | 50.751 | 12:10 |  | 11:54 | 11 | 0.11 | 0.468 | 1.378 | 877 | 20 | 52000 | 60.02 | 11.5 |  | 21 | -10 | 10 | -0.028 | 0.028 | 80 | 0.858 | 83.333 | 0.39 | 80 | 1.848 | 29.92785114 | -91.78856103 | 2.7704 |  | BODY | BASE |  |  | MFL-AXIAL_HR | 133386.965 | 6:16 | Yes | 3.3 |  | 1 | 11 | 0.468 | 0.014466 | 1.592 | 1.99 | 1739.691709 | circumference grooving
GirthWeld | N/A | 29330 |  |  | 133394.093 | 3 |  |  |  | 0.281 | 29320 | 50.751 | 51.45 | 29330 | 51.45 | 1:50 |  | 12:10 |  | 0 |  |  | 877 | 20 | 52000 | 60.02 | 11.5 | [12 empty] | 29.92785499 | -91.7885831 | 2.7256 | [9 empty] | 3.3 | Longseam - Unknown Weld Type
Metal Loss | Corrosion Individual | 2138 |  |  | 133443.392 | 3 |  | 7:29 | Internal | 0.281 | 29330 | 49.299 | 2.151 |  | 51.45 | 1:50 |  | 12:10 | 11 | 0.11 | 0.468 | 0.945 | 877 | 20 | 52000 | 60.02 | 11.5 |  | 21 | -10 | 10 | -0.028 | 0.028 | 80 | 0.858 | 83.333 | 0.39 | 80 | 1.415 | 29.92788239 | -91.78873522 | 2.7797 |  | BODY | BASE |  |  | MFL-AXIAL_HR | 133443.418 | 7:29 | Yes | 3.3 |  | 1 | 11 | 0.468 | 0.014466 | 1.592 | 1.99 | 1739.691709 | circumference grooving
GirthWeld | N/A | 29340 |  |  | 133445.543 | 3 |  |  |  | 0.281 | 29330 | 51.45 | 38.78 | 29340 | 38.78 | 3:55 |  | 1:50 |  | 0 |  |  | 877 | 20 | 52000 | 60.02 | 10.8 | [12 empty] | 29.9278836 | -91.78874185 | 2.7817 | [9 empty] | 3.3 | Longseam - Unknown Weld Type
GirthWeld | N/A | 29350 |  |  | 133484.323 | 3 |  |  |  | 0.281 | 29340 | 38.78 | 41.647 | 29350 | 41.647 | 9:29 |  | 3:55 |  | 0 |  |  | 877 | 20 | 52000 | 60.02 | 10.5 | [12 empty] | 29.92790619 | -91.78886126 | 2.6796 | [9 empty] | 3.3 | Longseam - Unknown Weld Type
Metal Loss | Corrosion Individual | 2139 |  |  | 133498.721 | 3 |  | 5:40 | Internal | 0.281 | 29350 | 14.398 | 27.248 |  | 41.647 | 9:29 |  | 3:55 | 11 | 0.11 | 0.36 | 0.945 | 877 | 20 | 52000 | 60.02 | 10.5 |  | 21 | -10 | 10 | -0.028 | 0.028 | 80 | 0.75 | 108.333 | 0.39 | 80 | 1.535 | 29.92791466 | -91.78890557 | 2.5729 |  | BODY | BASE |  |  | MFL-AXIAL_HR | 133498.734 | 5:40 | Yes | 3.3 |  | 1 | 11 | 0.36 | 0.011128 | 1.593 | 1.992 | 1740.733305 | circumference slotting
Metal Loss | Corrosion Individual | 2140 |  |  | 133503.658 | 3 |  | 6:30 | Internal | 0.281 | 29350 | 19.335 | 22.311 |  | 41.647 | 9:29 |  | 3:55 | 11 | 0.11 | 0.432 | 0.945 | 877 | 20 | 52000 | 60.02 | 10.5 |  | 21 | -10 | 10 | -0.028 | 0.028 | 80 | 0.822 | 90.278 | 0.39 | 80 | 1.415 | 29.92791754 | -91.78892077 | 2.5509 |  | BODY | BASE |  |  | MFL-AXIAL_HR | 133503.678 | 6:34 | Yes | 3.3 |  | 1 | 11 | 0.432 | 0.013353 | 1.593 | 1.991 | 1740.067169 | circumference grooving
GirthWeld | N/A | 29360 |  |  | 133525.969 | 3 |  |  |  | 0.281 | 29350 | 41.647 | 50.84 | 29360 | 50.84 | 9:37 |  | 9:29 |  | 0 |  |  | 877 | 20 | 52000 | 60.02 | 10.5 | [12 empty] | 29.92793065 | -91.78898943 | 2.4001 | [9 empty] | 3.3 | Longseam - Unknown Weld Type
Metal Loss | Corrosion Individual | 2141 |  |  | 133572.06 | 3 |  | 4:46 | Internal | 0.281 | 29360 | 46.091 | 4.749 |  | 50.84 | 9:37 |  | 9:29 | 13 | 0.13 | 0.468 | 1.22 | 877 | 20 | 52000 | 60.02 | 10.5 |  | 23 | -10 | 10 | -0.028 | 0.028 | 80 | 0.858 | 83.333 | 0.39 | 80 | 1.69 | 29.92795673 | -91.78913153 | 2.019 |  | BODY | BASE |  |  | MFL-AXIAL_HR | 133572.083 | 4:47 | Yes | 3.3 |  | 1 | 13 | 0.468 | 0.017096 | 1.592 | 1.99 | 1739.153208 | circumference grooving
GirthWeld | N/A | 29370 |  |  | 133576.809 | 3 |  |  |  | 0.281 | 29360 | 50.84 | 44.409 | 29370 | 44.409 | 9:27 |  | 9:37 |  | 0 |  |  | 877 | 20 | 52000 | 60.02 | 11.2 | [12 empty] | 29.92795944 | -91.78914617 | 1.9976 | [9 empty] | 3.3 | Longseam - Unknown Weld Type
GirthWeld | N/A | 29380 |  |  | 133621.219 | 3 |  |  |  | 0.281 | 29370 | 44.409 | 36.483 | 29380 | 36.483 | 9:09 |  | 9:27 |  | 0 |  |  | 877 | 20 | 52000 | 60.02 | 11.2 | [12 empty] | 29.9279839 | -91.7892832 | 1.4794 | [9 empty] | 3.3 | Longseam - Unknown Weld Type
Metal Loss | Corrosion Individual | 2142 |  |  | 133624.999 | 3 |  | 4:03 | Internal | 0.281 | 29380 | 3.78 | 32.703 |  | 36.483 | 9:09 |  | 9:27 | 11 | 0.11 | 0.588 | 0.945 | 877 | 20 | 52000 | 60.02 | 11.2 |  | 21 | -10 | 10 | -0.028 | 0.028 | 80 | 0.978 | 66.327 | 0.39 | 80 | 1.415 | 29.92798593 | -91.78929486 | 1.2766 |  | BODY | BASE |  |  | MFL-AXIAL_HR | 133625.022 | 3:58 | Yes | 3.3 |  | 1 | 11 | 0.588 | 0.018175 | 1.591 | 1.989 | 1738.24386 | pitting
GirthWeld | N/A | 29390 |  |  | 133657.702 | 3 |  |  |  | 0.281 | 29380 | 36.483 | 46.9 | 29390 | 46.9 | 3:02 |  | 9:09 |  | 0 |  |  | 877 | 20 | 52000 | 60.02 | 10.5 | [12 empty] | 29.92800359 | -91.78939573 | -0.4023 | [9 empty] | 3.3 | Longseam - Unknown Weld Type
GirthWeld | N/A | 29400 |  |  | 133704.601 | 3 |  |  |  | 0.281 | 29390 | 46.9 | 43.317 | 29400 | 43.317 | 8:45 |  | 3:02 |  | 0 |  |  | 877 | 20 | 52000 | 60.02 | 10.8 | [12 empty] | 29.9280306 | -91.78954012 | -0.6542 | [9 empty] | 3.3 | Longseam - Unknown Weld Type
Metal Loss | Corrosion Individual | 2143 |  |  | 133740.012 | 3 |  | 5:09 | Internal | 0.281 | 29400 | 35.411 | 7.906 |  | 43.317 | 8:45 |  | 3:02 | 11 | 0.11 | 0.396 | 0.984 | 877 | 20 | 52000 | 60.02 | 10.8 |  | 21 | -10 | 10 | -0.028 | 0.028 | 80 | 0.786 | 98.485 | 0.39 | 80 | 1.454 | 29.92805334 | -91.7896484 | 1.3409 |  | BODY | BASE |  |  | MFL-AXIAL_HR | 133740.029 | 5:10 | Yes | 3.3 |  | 1 | 11 | 0.396 | 0.01224 | 1.593 | 1.991 | 1740.414524 | circumference grooving
GirthWeld | N/A | 29410 |  |  | 133747.918 | 3 |  |  |  | 0.281 | 29400 | 43.317 | 48.32 | 29410 | 48.32 | 8:20 |  | 8:45 |  | 0 |  |  | 877 | 20 | 52000 | 60.02 | 10.5 | [12 empty] | 29.92805839 | -91.78967263 | 1.3938 | [9 empty] | 3.3 | Longseam - Unknown Weld Type
GirthWeld | N/A | 29420 |  |  | 133796.239 | 3 |  |  |  | 0.281 | 29410 | 48.32 | 50.046 | 29420 | 50.046 | 12:54 |  | 8:20 |  | 0 |  |  | 877 | 20 | 52000 | 60.02 | 10.2 | [12 empty] | 29.92808884 | -91.78982081 | 1.455 | [9 empty] | 3.3 | Longseam - Unknown Weld Type
Metal Loss | Corrosion Individual | 2144 |  |  | 133844.866 | 3 |  | 1:09 | External | 0.281 | 29420 | 48.627 | 1.418 |  | 50.046 | 12:54 |  | 8:20 | 11 | 0.11 | 0.552 | 0.945 | 877 | 20 | 52000 | 60.02 | 10.2 |  | 21 | -10 | 10 | -0.028 | 0.028 | 80 | 0.942 | 70.652 | 0.39 | 80 | 1.415 | 29.92811905 | -91.78997005 | 1.6559 |  | BODY | WELD |  |  | MFL-AXIAL_HR | 133844.882 | 1:04 | Yes | 3.3 |  | 1 | 11 | 0.552 | 0.017062 | 1.591 | 1.989 | 1738.709211 | pitting
GirthWeld | N/A | 29430 |  |  | 133846.284 | 3 |  |  |  | 0.281 | 29420 | 50.046 | 50.981 | 29430 | 50.981 | 8:23 |  | 12:54 |  | 0 |  |  | 877 | 20 | 52000 | 60.02 | 10.2 | [12 empty] | 29.92811993 | -91.7899744 | 1.66 | [9 empty] | 3.3 | Longseam - Unknown Weld Type
GirthWeld | N/A | 29440 |  |  | 133897.265 | 3 |  |  |  | 0.281 | 29430 | 50.981 | 47.49 | 29440 | 47.49 | 9:17 |  | 8:23 |  | 0 |  |  | 877 | 20 | 52000 | 60.02 | 10.2 | [12 empty] | 29.92815189 | -91.79013079 | 1.8995 | [9 empty] | 3.3 | Longseam - Unknown Weld Type
GirthWeld | N/A | 29450 |  |  | 133944.756 | 3 |  |  |  | 0.281 | 29440 | 47.49 | 50.42 | 29450 | 50.42 | 8:39 |  | 9:17 |  | 0 |  |  | 877 | 20 | 52000 | 60.02 | 10.5 | [12 empty] | 29.92818162 | -91.79027647 | 2.2438 | [9 empty] | 3.3 | Longseam - Unknown Weld Type
Metal Loss | Manufacturing/Milling Individual | 2145 |  |  | 133957.326 | 3 |  | 11:22 | Internal | 0.281 | 29450 | 12.57 | 37.85 |  | 50.42 | 8:39 |  | 9:17 | 11 | 0.11 | 0.312 | 0.945 | 877 | 20 | 52000 | 60.02 | 10.5 |  | 21 | -10 | 10 | -0.028 | 0.028 | 80 | 0.702 | 125 | 0.39 | 80 | 1.535 | 29.92818952 | -91.79031503 | 2.2591 |  | BODY | BASE |  |  | MFL-AXIAL_HR | 133957.343 | 11:22 | Yes | 3.3 |  | 1 | 11 | 0.312 | 0.009644 | 1.594 | 1.992 | 1741.113152 | circumference slotting
Metal Loss | Manufacturing/Milling Individual | 2146 |  |  | 133957.849 | 3 |  | 11:21 | Internal | 0.281 | 29450 | 13.093 | 37.327 |  | 50.42 | 8:39 |  | 9:17 | 17 | 0.17 | 0.396 | 0.945 | 877 | 20 | 52000 | 60.02 | 10.5 |  | 27 | -10 | 10 | -0.028 | 0.028 | 80 | 0.786 | 98.485 | 0.39 | 80 | 1.415 | 29.92818985 | -91.79031663 | 2.2596 |  | BODY | BASE |  |  | MFL-AXIAL_HR | 133957.859 | 11:22 | Yes | 3.3 |  | 1 | 17 | 0.396 | 0.018917 | 1.592 | 1.99 | 1739.1953 | circumference grooving
Metal Loss | Manufacturing/Milling Individual | 2147 |  |  | 133964.107 | 3 |  | 12:17 | Internal | 0.281 | 29450 | 19.351 | 31.069 |  | 50.42 | 8:39 |  | 9:17 | 13 | 0.13 | 0.36 | 0.945 | 877 | 20 | 52000 | 60.02 | 10.5 |  | 23 | -10 | 10 | -0.028 | 0.028 | 80 | 0.75 | 108.333 | 0.39 | 80 | 1.535 | 29.92819378 | -91.79033583 | 2.2741 |  | BODY | BASE |  |  | MFL-AXIAL_HR | 133964.117 | 12:17 | Yes | 3.3 |  | 1 | 13 | 0.36 | 0.013151 | 1.593 | 1.991 | 1740.411861 | circumference slotting
GirthWeld | N/A | 29460 |  |  | 133995.176 | 3 |  |  |  | 0.281 | 29450 | 50.42 | 47.605 | 29460 | 47.605 | 11:44 |  | 8:39 |  | 0 |  |  | 877 | 20 | 52000 | 60.02 | 10.5 | [12 empty] | 29.92821348 | -91.79043107 | 2.3659 | [9 empty] | 3.3 | Longseam - Unknown Weld Type
Metal Loss | Manufacturing/Milling Individual | 2148 |  |  | 134002.998 | 3 |  | 9:57 | Internal | 0.281 | 29460 | 7.822 | 39.783 |  | 47.605 | 11:44 |  | 8:39 | 11 | 0.11 | 0.516 | 0.945 | 877 | 20 | 52000 | 60.02 | 10.5 |  | 21 | -10 | 10 | -0.028 | 0.028 | 80 | 0.906 | 75.581 | 0.39 | 80 | 1.415 | 29.92821833 | -91.79045508 | 2.3818 |  | BODY | BASE |  |  | MFL-AXIAL_HR | 134003.024 | 9:57 | Yes | 3.3 |  | 1 | 11 | 0.516 | 0.01595 | 1.592 | 1.99 | 1739.148247 | pitting
GirthWeld | N/A | 29470 |  |  | 134042.781 | 3 |  |  |  | 0.281 | 29460 | 47.605 | 51.043 | 29470 | 51.043 | 11:38 |  | 11:44 |  | 0 |  |  | 877 | 20 | 52000 | 60.02 | 10.5 | [12 empty] | 29.92824339 | -91.79057708 | 2.4235 | [9 empty] | 3.3 | Longseam - Unknown Weld Type
Metal Loss | Corrosion Individual | 2149 |  |  | 134049.083 | 3 |  | 3:15 | Internal | 0.281 | 29470 | 6.302 | 44.741 |  | 51.043 | 11:38 |  | 11:44 | 11 | 0.11 | 0.432 | 1.024 | 877 | 20 | 52000 | 60.02 | 10.5 |  | 21 | -10 | 10 | -0.028 | 0.028 | 80 | 0.822 | 90.278 | 0.39 | 80 | 1.494 | 29.92824735 | -91.79059641 | 2.4313 |  | BODY | BASE |  |  | MFL-AXIAL_HR | 134049.092 | 3:16 | Yes | 3.3 |  | 1 | 11 | 0.432 | 0.013353 | 1.593 | 1.991 | 1740.067169 | circumference grooving
GirthWeld | N/A | 29480 |  |  | 134093.824 | 3 |  |  |  | 0.281 | 29470 | 51.043 | 36.25 | 29480 | 36.25 | 8:52 |  | 11:38 |  | 0 |  |  | 877 | 20 | 52000 | 60.02 | 10.5 | [12 empty] | 29.92827543 | -91.79073365 | 2.2729 | [9 empty] | 3.3 | Longseam - Unknown Weld Type
GirthWeld | N/A | 29490 |  |  | 134130.074 | 3 |  |  |  | 0.281 | 29480 | 36.25 | 45.896 | 29490 | 45.896 | 8:24 |  | 8:52 |  | 0 |  |  | 877 | 20 | 52000 | 60.02 | 10.8 | [12 empty] | 29.92829802 | -91.79084487 | 1.937 | [9 empty] | 3.3 | Longseam - Unknown Weld Type
Metal Loss | Corrosion Individual | 2150 |  |  | 134161.036 | 3 |  | 9:00 | Internal | 0.281 | 29490 | 30.962 | 14.933 |  | 45.896 | 8:24 |  | 8:52 | 11 | 0.11 | 0.432 | 0.945 | 877 | 20 | 52000 | 60.02 | 10.8 |  | 21 | -10 | 10 | -0.028 | 0.028 | 80 | 0.822 | 90.278 | 0.39 | 80 | 1.415 | 29.92831667 | -91.79094005 | 1.8563 |  | BODY | BASE |  |  | MFL-AXIAL_HR | 134161.056 | 8:59 | Yes | 3.3 |  | 1 | 11 | 0.432 | 0.013353 | 1.593 | 1.991 | 1740.067169 | circumference grooving
GirthWeld | N/A | 29500 |  |  | 134175.969 | 3 |  |  |  | 0.281 | 29490 | 45.896 | 47.231 | 29500 | 47.231 | 3:17 |  | 8:24 |  | 0 |  |  | 877 | 20 | 52000 | 60.02 | 10.5 | [12 empty] | 29.92832577 | -91.79098593 | 1.8804 | [9 empty] | 3.3 | Longseam - Unknown Weld Type
Metal Loss | Corrosion Individual | 2151 |  |  | 134202.322 | 3 |  | 9:18 | Internal | 0.281 | 29500 | 26.353 | 20.878 |  | 47.231 | 3:17 |  | 8:24 | 11 | 0.11 | 0.432 | 0.945 | 877 | 20 | 52000 | 60.02 | 10.5 |  | 21 | -10 | 10 | -0.028 | 0.028 | 80 | 0.822 | 90.278 | 0.39 | 80 | 1.415 | 29.92834221 | -91.7910667 | 0.9156 |  | BODY | BASE |  |  | MFL-AXIAL_HR | 134202.332 | 9:17 | Yes | 3.3 |  | 1 | 11 | 0.432 | 0.013353 | 1.593 | 1.991 | 1740.067169 | circumference grooving
Metal Loss | Corrosion Individual | 2152 | CLUSTER 2153 | 3t x 3t | 134219.918 | 3 |  | 4:04 | External | 0.281 | 29500 | 43.949 | 3.282 |  | 47.231 | 3:17 |  | 8:24 | 11 | 0.11 | 1.932 | 7.992 | 877 | 20 | 52000 | 60.02 | 10.5 |  | 21 | -10 | 10 | -0.028 | 0.028 | 80 | 2.522 | 30.538 | 0.59 | 80 | 8.582 | 29.92835322 | -91.79112063 | 0.3516 |  | BODY | WELD |  |  | MFL-AXIAL_HR | 134220.013 | 4:19 | Yes | 3.3 |  | 1 | 11 | 1.932 | 0.059718 | 1.564 | 1.955 | 1708.607464 | general
Metal Loss | Corrosion Cluster | 2153 |  | 3t x 3t | 134219.918 | 3 |  | 4:04 | External | 0.281 | 29500 | 43.949 | 3.282 |  | 47.231 | 3:17 |  | 8:24 | 13 | 0.13 | 2.268 | 7.994 | 877 | 20 | 52000 | 60.02 | 10.5 | [12 empty] | 29.92835322 | -91.79112063 | 0.3516 |  | BODY | BASE |  |  | MFL-AXIAL_HR | 134220.094 | 4:03 |  | 3.3 |  | 1 | 12.181034 | 2.268 | 0.07816 | 1.551 | 1.939 | 1694.270078
Metal Loss | Corrosion Individual | 2154 | CLUSTER 2153 | 3t x 3t | 134220.074 | 3 |  | 4:03 | External | 0.281 | 29500 | 44.105 | 3.126 |  | 47.231 | 3:17 |  | 8:24 | 13 | 0.13 | 0.396 | 0.945 | 877 | 20 | 52000 | 60.02 | 10.5 |  | 23 | -10 | 10 | -0.028 | 0.028 | 80 | 0.786 | 98.485 | 0.39 | 80 | 1.415 | 29.92835332 | -91.79112111 | 0.3513 |  | BODY | BASE |  |  | MFL-AXIAL_HR | 134220.094 | 4:03 | Yes | 3.3 |  | 1 | 13 | 0.396 | 0.014466 | 1.593 | 1.991 | 1740.026616 | circumference grooving
GirthWeld | N/A | 29510 |  |  | 134223.2 | 3 |  |  |  | 0.281 | 29500 | 47.231 | 48.819 | 29510 | 48.819 | 8:19 |  | 3:17 |  | 0 |  |  | 877 | 20 | 52000 | 60.02 | 10.5 | [12 empty] | 29.92835528 | -91.7911307 | 0.3449 | [9 empty] | 3.3 | Longseam - Unknown Weld Type
GirthWeld | N/A | 29520 |  |  | 134272.019 | 3 |  |  |  | 0.281 | 29510 | 48.819 | 45.282 | 29520 | 45.282 | 1:01 |  | 8:19 |  | 0 |  |  | 877 | 20 | 52000 | 60.02 | 10.2 | [12 empty] | 29.92838605 | -91.7912804 | 0.8376 | [9 empty] | 3.3 | Longseam - Unknown Weld Type
GirthWeld | N/A | 29530 |  |  | 134317.302 | 3 |  |  |  | 0.281 | 29520 | 45.282 | 51.024 | 29530 | 51.024 | 10:51 |  | 1:01 |  | 0 |  |  | 877 | 20 | 52000 | 60.02 | 10.2 | [12 empty] | 29.92841415 | -91.79141938 | 1.3113 | [9 empty] | 3.3 | Longseam - Unknown Weld Type
GirthWeld | N/A | 29540 |  |  | 134368.325 | 3 |  |  |  | 0.281 | 29530 | 51.024 | 50.505 | 29540 | 50.505 | 10:00 |  | 10:51 |  | 0 |  |  | 877 | 20 | 52000 | 60.02 | 10.2 | [12 empty] | 29.92844545 | -91.79157607 | 1.5591 | [9 empty] | 3.3 | Longseam - Unknown Weld Type
GirthWeld | N/A | 29550 |  |  | 134418.83 | 3 |  |  |  | 0.281 | 29540 | 50.505 | 50.587 | 29550 | 50.587 | 1:27 |  | 10:00 |  | 0 |  |  | 877 | 20 | 52000 | 60.02 | 10.2 | [12 empty] | 29.92847671 | -91.7917311 | 1.1094 | [9 empty] | 3.3 | Longseam - Unknown Weld Type
Material Defect | Seam Weld Anomaly | 72 |  |  | 134426.183 | 3 |  | 1:31 | N/A | 0.281 | 29550 | 7.353 | 43.235 |  | 50.587 | 1:27 |  | 10:00 |  | 0 | 0.394 | 0.945 | 877 | 20 | 52000 | 60.02 | 10.2 | [12 empty] | 29.92848133 | -91.79175365 | 1.0571 |  | BODY | WELD |  |  | MFL-AXIAL_HR | 134426.183 | 1:30 |  | 3.3 |  | 1 | [6 empty] | circumference grooving
Material Defect | Seam Weld Anomaly | 73 |  |  | 134426.648 | 3 |  | 1:31 | N/A | 0.281 | 29550 | 7.818 | 42.77 |  | 50.587 | 1:27 |  | 10:00 |  | 0 | 0.394 | 0.945 | 877 | 20 | 52000 | 60.02 | 10.2 | [12 empty] | 29.92848162 | -91.79175508 | 1.0536 |  | BODY | WELD |  |  | MFL-AXIAL_HR | 134426.648 | 1:31 |  | 3.3 |  | 1 | [6 empty] | circumference grooving
GirthWeld | N/A | 29560 |  |  | 134469.418 | 3 |  |  |  | 0.281 | 29550 | 50.587 | 49.787 | 29560 | 49.787 | 9:01 |  | 1:27 |  | 0 |  |  | 877 | 20 | 52000 | 60.02 | 9.8 | [12 empty] | 29.92850867 | -91.79188621 | 0.7696 | [9 empty] | 3.3 | Longseam - Unknown Weld Type
Metal Loss | Corrosion Individual | 2155 |  |  | 134484.928 | 3 |  | 2:42 | Internal | 0.281 | 29560 | 15.51 | 34.276 |  | 49.787 | 9:01 |  | 1:27 | 13 | 0.13 | 0.36 | 0.945 | 877 | 20 | 52000 | 60.02 | 9.8 |  | 23 | -10 | 10 | -0.028 | 0.028 | 80 | 0.75 | 108.333 | 0.39 | 80 | 1.535 | 29.92851859 | -91.79193373 | 0.5714 |  | BODY | BASE |  |  | MFL-AXIAL_HR | 134484.945 | 2:41 | Yes | 3.3 |  | 1 | 13 | 0.36 | 0.013151 | 1.593 | 1.991 | 1740.411861 | circumference slotting
GirthWeld | N/A | 29570 |  |  | 134519.204 | 3 |  |  |  | 0.281 | 29560 | 49.787 | 47.165 | 29570 | 47.165 | 10:26 |  | 9:01 |  | 0 |  |  | 877 | 20 | 52000 | 60.02 | 9.8 | [12 empty] | 29.92854089 | -91.79203863 | 0.1076 | [9 empty] | 3.3 | Longseam - Unknown Weld Type
GirthWeld | N/A | 29580 |  |  | 134566.37 | 3 |  |  |  | 0.281 | 29570 | 47.165 | 31.959 | 29580 | 31.959 | 11:12 |  | 10:26 |  | 0 |  |  | 877 | 20 | 52000 | 60.02 | 9.8 | [12 empty] | 29.92857095 | -91.79218316 | -0.5838 | [9 empty] | 3.3 | Longseam - Unknown Weld Type
Metal Loss | Corrosion Individual | 2156 |  |  | 134573.322 | 3 |  | 5:47 | Internal | 0.281 | 29580 | 6.952 | 25.006 |  | 31.959 | 11:12 |  | 10:26 | 11 | 0.11 | 0.432 | 0.945 | 877 | 20 | 52000 | 60.02 | 9.8 |  | 21 | -10 | 10 | -0.028 | 0.028 | 80 | 0.822 | 90.278 | 0.39 | 80 | 1.415 | 29.9285753 | -91.79220449 | -0.668 |  | BODY | BASE |  |  | MFL-AXIAL_HR | 134573.328 | 5:52 | Yes | 3.3 |  | 1 | 11 | 0.432 | 0.013353 | 1.593 | 1.991 | 1740.067169 | circumference grooving
Metal Loss | Corrosion Individual | 2157 |  |  | 134581.533 | 3 |  | 6:32 | Internal | 0.281 | 29580 | 15.163 | 16.795 |  | 31.959 | 11:12 |  | 10:26 | 11 | 0.11 | 0.432 | 0.945 | 877 | 20 | 52000 | 60.02 | 9.8 |  | 21 | -10 | 10 | -0.028 | 0.028 | 80 | 0.822 | 90.278 | 0.39 | 80 | 1.415 | 29.92858039 | -91.79222969 | -0.7652 |  | BODY | BASE |  |  | MFL-AXIAL_HR | 134581.547 | 6:34 | Yes | 3.3 |  | 1 | 11 | 0.432 | 0.013353 | 1.593 | 1.991 | 1740.067169 | circumference grooving
Metal Loss | Corrosion Individual | 2158 |  |  | 134583.458 | 3 |  | 5:54 | Internal | 0.281 | 29580 | 17.088 | 14.87 |  | 31.959 | 11:12 |  | 10:26 | 13 | 0.13 | 0.552 | 0.945 | 877 | 20 | 52000 | 60.02 | 9.8 |  | 23 | -10 | 10 | -0.028 | 0.028 | 80 | 0.942 | 70.652 | 0.39 | 80 | 1.415 | 29.92858159 | -91.7922356 | -0.7885 |  | BODY | BASE |  |  | MFL-AXIAL_HR | 134583.488 | 5:56 | Yes | 3.3 |  | 1 | 13 | 0.552 | 0.020165 | 1.591 | 1.989 | 1737.966256 | pitting
GirthWeld | N/A | 29590 |  |  | 134598.328 | 3 |  |  |  | 0.281 | 29580 | 31.959 | 35.328 | 29590 | 35.328 | 3:10 |  | 11:12 |  | 0 |  |  | 877 | 20 | 52000 | 60.02 | 9.8 | [12 empty] | 29.92859089 | -91.79228121 | -0.997 | [9 empty] | 3.3 | Longseam - Unknown Weld Type
Material Defect | Manufacturing/Milling | 74 |  |  | 134602.853 | 3 |  | 6:02 | N/A | 0.281 | 29590 | 4.525 | 30.803 |  | 35.328 | 3:10 |  | 11:12 |  | 0 | 0.472 | 0.945 | 877 | 20 | 52000 | 60.02 | 9.8 | [12 empty] | 29.92859373 | -91.79229509 | -1.0372 |  | BODY | BASE |  |  | MFL-AXIAL_HR | 134602.853 | 6:03 |  | 3.3 |  | 1 | [6 empty] | circumference grooving
GirthWeld | N/A | 29600 |  |  | 134633.656 | 3 |  |  |  | 0.281 | 29590 | 35.328 | 48.346 | 29600 | 48.346 | 10:08 |  | 3:10 |  | 0 |  |  | 877 | 20 | 52000 | 60.02 | 9.8 | [12 empty] | 29.92861326 | -91.79238952 | -1.3068 | [9 empty] | 3.3 | Longseam - Unknown Weld Type
Metal Loss | Corrosion Individual | 2159 |  |  | 134641.905 | 3 |  | 6:03 | Internal | 0.281 | 29600 | 8.249 | 40.098 |  | 48.346 | 10:08 |  | 3:10 | 11 | 0.11 | 0.432 | 1.063 | 877 | 20 | 52000 | 60.02 | 9.8 |  | 21 | -10 | 10 | -0.028 | 0.028 | 80 | 0.822 | 90.278 | 0.39 | 80 | 1.533 | 29.92861849 | -91.7924148 | -1.3812 |  | BODY | BASE |  |  | MFL-AXIAL_HR | 134641.928 | 6:07 | Yes | 3.3 |  | 1 | 11 | 0.432 | 0.013353 | 1.593 | 1.991 | 1740.067169 | circumference grooving
GirthWeld | N/A | 29610 |  |  | 134682.003 | 3 |  |  |  | 0.281 | 29600 | 48.346 | 45.161 | 29610 | 45.161 | 2:22 |  | 10:08 |  | 0 |  |  | 877 | 20 | 52000 | 60.02 | 9.8 | [12 empty] | 29.92864384 | -91.79253774 | -1.8116 | [9 empty] | 3.3 | Longseam - Unknown Weld Type
GirthWeld | N/A | 29620 |  |  | 134727.164 | 3 |  |  |  | 0.281 | 29610 | 45.161 | 45.669 | 29620 | 45.669 | 10:15 |  | 2:22 |  | 0 |  |  | 877 | 20 | 52000 | 60.02 | 9.8 | [12 empty] | 29.92867222 | -91.79267625 | -1.9902 | [9 empty] | 3.3 | Longseam - Unknown Weld Type
Metal Loss | Corrosion Individual | 2160 |  |  | 134771.409 | 3 |  | 6:11 | Internal | 0.281 | 29620 | 44.245 | 1.424 |  | 45.669 | 10:15 |  | 2:22 | 11 | 0.11 | 0.516 | 1.26 | 877 | 20 | 52000 | 60.02 | 9.8 |  | 21 | -10 | 10 | -0.028 | 0.028 | 80 | 0.906 | 75.581 | 0.39 | 80 | 1.73 | 29.92869992 | -91.79281198 | -2.455 |  | BODY | BASE |  |  | MFL-AXIAL_HR | 134771.432 | 6:08 | Yes | 3.3 |  | 1 | 11 | 0.516 | 0.01595 | 1.592 | 1.99 | 1739.148247 | circumference grooving
Metal Loss | Corrosion Individual | 2161 |  |  | 134772.072 | 3 |  | 6:11 | Internal | 0.281 | 29620 | 44.908 | 0.761 |  | 45.669 | 10:15 |  | 2:22 | 14 | 0.14 | 0.432 | 0.945 | 877 | 20 | 52000 | 60.02 | 9.8 |  | 24 | -10 | 10 | -0.028 | 0.028 | 80 | 0.822 | 90.278 | 0.39 | 80 | 1.415 | 29.92870033 | -91.79281401 | -2.4666 |  | BODY | BASE |  |  | MFL-AXIAL_HR | 134772.092 | 6:11 | Yes | 3.3 |  | 1 | 14 | 0.432 | 0.016995 | 1.592 | 1.99 | 1739.368793 | circumference grooving
GirthWeld | N/A | 29630 |  |  | 134772.833 | 3 |  |  |  | 0.281 | 29620 | 45.669 | 50.443 | 29630 | 50.443 | 12:26 |  | 10:15 |  | 0 |  |  | 877 | 20 | 52000 | 60.02 | 9.8 | [12 empty] | 29.9287008 | -91.79281635 | -2.4798 | [9 empty] | 3.3 | Longseam - Unknown Weld Type
Metal Loss | Corrosion Individual | 2162 |  |  | 134774.646 | 3 |  | 6:09 | Internal | 0.281 | 29630 | 1.813 | 48.63 |  | 50.443 | 12:26 |  | 10:15 | 14 | 0.14 | 0.516 | 1.102 | 877 | 20 | 52000 | 60.02 | 9.8 |  | 24 | -10 | 10 | -0.028 | 0.028 | 80 | 0.906 | 75.581 | 0.39 | 80 | 1.572 | 29.92870193 | -91.79282191 | -2.5114 |  | BODY | BASE |  |  | MFL-AXIAL_HR | 134774.666 | 6:08 | Yes | 3.3 |  | 1 | 14 | 0.516 | 0.020299 | 1.591 | 1.989 | 1738.159631 | circumference grooving
Metal Loss | Corrosion Individual | 2163 |  |  | 134774.924 | 3 |  | 6:12 | Internal | 0.281 | 29630 | 2.091 | 48.352 |  | 50.443 | 12:26 |  | 10:15 | 11 | 0.11 | 0.36 | 0.945 | 877 | 20 | 52000 | 60.02 | 9.8 |  | 21 | -10 | 10 | -0.028 | 0.028 | 80 | 0.75 | 108.333 | 0.39 | 80 | 1.535 | 29.9287021 | -91.79282276 | -2.5159 |  | BODY | BASE |  |  | MFL-AXIAL_HR | 134774.944 | 6:09 | Yes | 3.3 |  | 1 | 11 | 0.36 | 0.011128 | 1.593 | 1.992 | 1740.733305 | circumference slotting
Metal Loss | Manufacturing/Milling Individual | 2164 |  |  | 134777.177 | 3 |  | 10:46 | Internal | 0.281 | 29630 | 4.344 | 46.099 |  | 50.443 | 12:26 |  | 10:15 | 11 | 0.11 | 0.468 | 0.945 | 877 | 20 | 52000 | 60.02 | 9.8 |  | 21 | -10 | 10 | -0.028 | 0.028 | 80 | 0.858 | 83.333 | 0.39 | 80 | 1.415 | 29.92870347 | -91.79282968 | -2.5498 |  | BODY | BASE |  |  | MFL-AXIAL_HR | 134777.203 | 10:46 | Yes | 3.3 |  | 1 | 11 | 0.468 | 0.014466 | 1.592 | 1.99 | 1739.691709 | circumference grooving
GirthWeld | N/A | 29640 |  |  | 134823.276 | 3 |  |  |  | 0.281 | 29630 | 50.443 | 42.493 | 29640 | 42.493 | 4:04 |  | 12:26 |  | 0 |  |  | 877 | 20 | 52000 | 60.02 | 10.2 | [12 empty] | 29.92873173 | -91.79297126 | -2.9334 | [9 empty] | 3.3 | Longseam - Unknown Weld Type
Metal Loss | Corrosion Individual | 2165 |  |  | 134840.817 | 3 |  | 5:56 | Internal | 0.281 | 29640 | 17.541 | 24.952 |  | 42.493 | 4:04 |  | 12:26 | 11 | 0.11 | 0.552 | 0.945 | 877 | 20 | 52000 | 60.02 | 10.2 |  | 21 | -10 | 10 | -0.028 | 0.028 | 80 | 0.942 | 70.652 | 0.39 | 80 | 1.415 | 29.92874194 | -91.79302525 | -3.1389 |  | BODY | BASE |  |  | MFL-AXIAL_HR | 134840.833 | 5:55 | Yes | 3.3 |  | 1 | 11 | 0.552 | 0.017062 | 1.591 | 1.989 | 1738.709211 | pitting
Wall Thickness Transition | Increase | 78 |  |  | 134865.766 | 3 |  |  |  |  | 29640 | 42.49 | 0.003 |  |  |  |  | 12:26 |  | 0 | [19 empty] | 29.92875538 | -91.79310227 | -4.0278 | NWT: 0.281 in Grade 52000 LS / 0.375 in Grade 52000 LS | [8 empty] | 3.3
GirthWeld | N/A | 29650 |  |  | 134865.769 | 3 |  |  |  | 0.375 | 29640 | 42.493 | 0.443 | 29650 | 0.443 |  |  | 4:04 |  | 0 |  |  | 877 | 20 | 52000 | 44.97 | 7.2 | [12 empty] | 29.92875538 | -91.79310228 | -4.028 | [9 empty] | 3.3 | Longseam - Unknown Weld Type
GirthWeld | N/A | 29660 |  |  | 134866.212 | 3 |  |  |  | 0.375 | 29650 | 0.443 | 40.962 | 29660 | 40.962 |  |  |  |  | 0 |  |  | 877 | 20 | 52000 | 44.97 | 7.9 | [12 empty] | 29.92875562 | -91.79310365 | -4.0457 | [9 empty] | 3.3 | Longseam - Unknown Weld Type
Bend | Field | 288 |  |  | 134875.927 | 3 |  |  |  |  | 29660 | 9.714 | 31.247 | [6 empty] | 0 | [19 empty] | 29.92876095 | -91.79313359 | -4.569 | 34.1D - 5° - Over | [8 empty] | 3.3 | [9 empty] | 34.052 | 5.479 | 0.836 | Right | -5.415 | Down |  |  | 134872.313 | 134879.54
GirthWeld | N/A | 29670 |  |  | 134907.174 | 3 |  |  |  | 0.375 | 29660 | 40.962 | 38.005 | 29670 | 38.005 |  |  |  |  | 0 |  |  | 877 | 20 | 52000 | 44.97 | 8.2 | [12 empty] | 29.92877926 | -91.79322877 | -8.8992 | [9 empty] | 3.3 | Longseam - Unknown Weld Type
Bend | Field | 289 |  |  | 134935.148 | 3 |  |  |  |  | 29670 | 27.974 | 10.031 | [6 empty] | 0 | [19 empty] | 29.92879586 | -91.79331415 | -12.2446 | 31.5D - 8° - Sag | [8 empty] | 3.3 | [9 empty] | 31.474 | 8.086 | -0.293 | Left | 8.081 | Up |  |  | 134930.568 | 134939.728
GirthWeld | N/A | 29680 |  |  | 134945.179 | 1 |  |  |  | 0.375 | 29670 | 38.005 | 42.044 | 29680 | 42.044 |  |  |  |  | 0 |  |  | 877 | 20 | 52000 | 44.97 | 8.2 | [12 empty] | 29.9288017 | -91.79334502 | -12.1406 | [9 empty] | 3.3 | Longseam - Unknown Weld Type
Bend | Field | 290 |  |  | 134959.995 | 1 |  |  |  |  | 29680 | 14.817 | 27.227 | [6 empty] | 0 | [19 empty] | 29.92881036 | -91.79339059 | -11.5752 | 30.2D - 9° - Sag | [8 empty] | 3.3 | [9 empty] | 30.166 | 9.232 | -0.17 | Left | 9.23 | Up |  |  | 134954.91 | 134965.081
GirthWeld | N/A | 29690 |  |  | 134987.223 | 1 |  |  |  | 0.375 | 29680 | 42.044 | 31.552 | 29690 | 31.552 |  |  |  |  | 0 |  |  | 877 | 20 | 52000 | 44.97 | 9.5 | [12 empty] | 29.92882576 | -91.79347319 | -6.8296 | [9 empty] | 3.3 | Longseam - Unknown Weld Type
Bend | Field | 291 |  |  | 134997.139 | 1 |  |  |  |  | 29690 | 9.916 | 21.636 | [6 empty] | 0 | [19 empty] | 29.92883132 | -91.79350337 | -5.2526 | 32.1D - 7° - Over | [8 empty] | 3.3 | [9 empty] | 32.134 | 7.405 | 1.016 | Right | -7.335 | Down |  |  | 134992.673 | 135001.605
GirthWeld | N/A | 29700 |  |  | 135018.775 | 1 |  |  |  | 0.375 | 29690 | 31.552 | 0.528 | 29700 | 0.528 |  |  |  |  | 0 |  |  | 877 | 20 | 52000 | 44.97 | 9.5 | [12 empty] | 29.92884436 | -91.79356978 | -4.1733 | [9 empty] | 3.3 | Longseam - Unknown Weld Type
Wall Thickness Transition | Decrease | 79 |  |  | 135019.299 | 1 |  |  |  |  | 29700 | 0.525 | 0.003 | [6 empty] | 0 | [19 empty] | 29.92884467 | -91.79357139 | -4.1505 | NWT: 0.375 in Grade 52000 LS / 0.281 in Grade 52000 LS | [8 empty] | 3.3
GirthWeld | N/A | 29710 |  |  | 135019.302 | 1 |  |  |  | 0.281 | 29700 | 0.528 | 12.418 | 29710 | 12.418 | 6:18 |  |  |  | 0 |  |  | 877 | 20 | 52000 | 60.02 | 9.8 | [12 empty] | 29.92884467 | -91.7935714 | -4.1504 | [9 empty] | 3.3 | Longseam - Unknown Weld Type
GirthWeld | N/A | 29720 |  |  | 135031.721 | 1 |  |  |  | 0.281 | 29710 | 12.418 | 51.709 | 29720 | 51.709 | 9:07 |  | 6:18 |  | 0 |  |  | 877 | 20 | 52000 | 60.02 | 10.5 | [12 empty] | 29.92885194 | -91.79360959 | -3.5938 | [9 empty] | 3.3 | Longseam - Unknown Weld Type
GirthWeld | N/A | 29730 |  |  | 135083.43 | 1 |  |  |  | 0.281 | 29720 | 51.709 | 40.095 | 29730 | 40.095 | 12:51 |  | 9:07 |  | 0 |  |  | 877 | 20 | 52000 | 60.02 | 10.5 | [12 empty] | 29.92888204 | -91.79376878 | -3.006 | [9 empty] | 3.3 | Longseam - Unknown Weld Type
Metal Loss | Manufacturing/Milling Individual | 2166 |  |  | 135123.523 | 1 |  | 8:12 | N/A | 0.281 | 29730 | 40.093 | 0.002 |  | 40.095 | 12:51 |  | 9:07 | 27 | 0.27 | 0.312 | 0.945 | 877 | 20 | 52000 | 60.02 | 10.5 | Yes | 42 | -15 | 15 | -0.042 | 0.042 | 80 | 1.102 | 253.205 | 0.79 | 80 | 1.925 | 29.92890117 | -91.79389316 | -2.6273 |  | AT | BASE |  |  | MFL-AXIAL_HR | 135123.537 | 8:12 | Yes | 3.3 |  | 1 | 27 | 0.312 | 0.023671 | 1.592 | 1.989 | 1738.806602 | circumference slotting
GirthWeld | N/A | 29740 |  |  | 135123.525 | 1 |  |  |  | 0.281 | 29730 | 40.095 | 49.731 | 29740 | 49.731 | 1:01 |  | 12:51 |  | 0 |  |  | 877 | 20 | 52000 | 60.02 | 10.2 | [12 empty] | 29.92890117 | -91.79389317 | -2.6273 | [9 empty] | 3.3 | Longseam - Unknown Weld Type
GirthWeld | N/A | 29750 |  |  | 135173.256 | 1 |  |  |  | 0.281 | 29740 | 49.731 | 51.27 | 29750 | 51.27 | 12:31 |  | 1:01 |  | 0 |  |  | 877 | 20 | 52000 | 60.02 | 10.2 | [12 empty] | 29.92892324 | -91.7940478 | -2.6196 | [9 empty] | 3.3 | Longseam - Unknown Weld Type
Metal Loss | Manufacturing/Milling Individual | 2167 |  |  | 135206.694 | 1 |  | 7:43 | Internal | 0.281 | 29750 | 33.438 | 17.832 |  | 51.27 | 12:31 |  | 1:01 | 13 | 0.13 | 0.36 | 0.945 | 877 | 20 | 52000 | 60.02 | 10.2 |  | 23 | -10 | 10 | -0.028 | 0.028 | 80 | 0.75 | 108.333 | 0.39 | 80 | 1.535 | 29.928938 | -91.79415178 | -2.8568 |  | BODY | BASE |  |  | MFL-AXIAL_HR | 135206.71 | 7:39 | Yes | 3.3 |  | 1 | 13 | 0.36 | 0.013151 | 1.593 | 1.991 | 1740.411861 | circumference slotting
GirthWeld | N/A | 29760 |  |  | 135224.526 | 1 |  |  |  | 0.281 | 29750 | 51.27 | 51.289 | 29760 | 51.289 | 11:36 |  | 12:31 |  | 0 |  |  | 877 | 20 | 52000 | 60.02 | 10.2 | [12 empty] | 29.92894582 | -91.79420724 | -2.7023 | [9 empty] | 3.3 | Longseam - Unknown Weld Type
Metal Loss | Corrosion Individual | 2168 |  |  | 135229.581 | 1 |  | 5:05 | Internal | 0.281 | 29760 | 5.055 | 46.234 |  | 51.289 | 11:36 |  | 12:31 | 11 | 0.11 | 0.516 | 2.362 | 877 | 20 | 52000 | 60.02 | 10.2 |  | 21 | -10 | 10 | -0.028 | 0.028 | 80 | 0.906 | 75.581 | 0.39 | 80 | 2.832 | 29.92894807 | -91.79422296 | -2.6171 |  | BODY | BASE |  |  | MFL-AXIAL_HR | 135229.597 | 5:07 | Yes | 3.3 |  | 1 | 11 | 0.516 | 0.01595 | 1.592 | 1.99 | 1739.148247 | circumference grooving
GirthWeld | N/A | 29770 |  |  | 135275.815 | 1 |  |  |  | 0.281 | 29760 | 51.289 | 48.255 | 29770 | 48.255 | 12:32 |  | 11:36 |  | 0 |  |  | 877 | 20 | 52000 | 60.02 | 10.5 | [12 empty] | 29.92896869 | -91.79436669 | -2.088 | [9 empty] | 3.3 | Longseam - Unknown Weld Type
Metal Loss | Corrosion Individual | 2169 |  |  | 135307.938 | 1 |  | 9:29 | External | 0.281 | 29770 | 32.123 | 16.132 |  | 48.255 | 12:32 |  | 11:36 | 11 | 0.11 | 0.36 | 0.945 | 877 | 20 | 52000 | 60.02 | 10.5 |  | 21 | -10 | 10 | -0.028 | 0.028 | 80 | 0.75 | 108.333 | 0.39 | 80 | 1.535 | 29.92898328 | -91.79446651 | -2.0042 |  | BODY | BASE |  |  | MFL-AXIAL_HR | 135307.955 | 9:32 | Yes | 3.3 |  | 1 | 11 | 0.36 | 0.011128 | 1.593 | 1.992 | 1740.733305 | circumference slotting
GirthWeld | N/A | 29780 |  |  | 135324.07 | 1 |  |  |  | 0.281 | 29770 | 48.255 | 50.489 | 29780 | 50.489 | 8:05 |  | 12:32 |  | 0 |  |  | 877 | 20 | 52000 | 60.02 | 10.5 | [12 empty] | 29.92899066 | -91.79451663 | -1.9571 | [9 empty] | 3.3 | Longseam - Unknown Weld Type
Metal Loss | Corrosion Cluster | 2171 |  | 3t x 3t | 135353.381 | 1 |  | 2:11 | Internal | 0.281 | 29780 | 29.311 | 21.178 |  | 50.489 | 8:05 |  | 12:32 | 14 | 0.14 | 3.732 | 1.432 | 877 | 20 | 52000 | 60.02 | 10.5 | [12 empty] | 29.92900404 | -91.7946077 | -1.9211 |  | BODY | BASE |  |  | MFL-AXIAL_HR | 135353.633 | 2:13 |  | 3.3 |  | 1 | 6.789474 | 3.732 | 0.071356 | 1.553 | 1.941 | 1696.228555
Metal Loss | Corrosion Individual | 2170 | CLUSTER 2171 | 3t x 3t | 135353.381 | 1 |  | 2:09 | Internal | 0.281 | 29780 | 29.311 | 21.178 |  | 50.489 | 8:05 |  | 12:32 | 11 | 0.11 | 0.432 | 0.945 | 877 | 20 | 52000 | 60.02 | 10.5 |  | 21 | -10 | 10 | -0.028 | 0.028 | 80 | 0.822 | 90.278 | 0.39 | 80 | 1.415 | 29.92900404 | -91.7946077 | -1.9211 |  | BODY | BASE |  |  | MFL-AXIAL_HR | 135353.397 | 2:08 | Yes | 3.3 |  | 1 | 11 | 0.432 | 0.013353 | 1.593 | 1.991 | 1740.067169 | circumference grooving
Metal Loss | Corrosion Individual | 2172 | CLUSTER 2171 | 3t x 3t | 135353.463 | 1 |  | 2:08 | Internal | 0.281 | 29780 | 29.393 | 21.096 |  | 50.489 | 8:05 |  | 12:32 | 11 | 0.11 | 0.312 | 0.945 | 877 | 20 | 52000 | 60.02 | 10.5 |  | 21 | -10 | 10 | -0.028 | 0.028 | 80 | 0.702 | 125 | 0.39 | 80 | 1.535 | 29.92900408 | -91.79460795 | -1.921 |  | BODY | BASE |  |  | MFL-AXIAL_HR | 135353.476 | 2:08 | Yes | 3.3 |  | 1 | 11 | 0.312 | 0.009644 | 1.594 | 1.992 | 1741.113152 | circumference slotting
Metal Loss | Corrosion Individual | 2173 | CLUSTER 2171 | 3t x 3t | 135353.6 | 1 |  | 2:13 | Internal | 0.281 | 29780 | 29.53 | 20.959 |  | 50.489 | 8:05 |  | 12:32 | 14 | 0.14 | 1.104 | 0.945 | 877 | 20 | 52000 | 60.02 | 10.5 |  | 24 | -10 | 10 | -0.028 | 0.028 | 80 | 1.494 | 35.326 | 0.39 | 80 | 1.415 | 29.92900414 | -91.79460838 | -1.9207 |  | BODY | BASE |  |  | MFL-AXIAL_HR | 135353.633 | 2:13 | Yes | 3.3 |  | 1 | 14 | 1.104 | 0.043431 | 1.579 | 1.974 | 1724.937094 | pitting
Metal Loss | Manufacturing/Milling Individual | 2174 |  |  | 135372.414 | 1 |  | 9:55 | Internal | 0.281 | 29780 | 48.344 | 2.145 |  | 50.489 | 8:05 |  | 12:32 | 11 | 0.11 | 0.432 | 0.945 | 877 | 20 | 52000 | 60.02 | 10.5 |  | 21 | -10 | 10 | -0.028 | 0.028 | 80 | 0.822 | 90.278 | 0.39 | 80 | 1.415 | 29.92901273 | -91.79466683 | -1.8205 |  | BODY | BASE |  |  | MFL-AXIAL_HR | 135372.437 | 9:57 | Yes | 3.3 |  | 1 | 11 | 0.432 | 0.013353 | 1.593 | 1.991 | 1740.067169 | circumference grooving
GirthWeld | N/A | 29790 |  |  | 135374.559 | 1 |  |  |  | 0.281 | 29780 | 50.489 | 45.121 | 29790 | 45.121 | 10:17 |  | 8:05 |  | 0 |  |  | 877 | 20 | 52000 | 60.02 | 10.2 | [12 empty] | 29.9290137 | -91.7946735 | -1.8037 | [9 empty] | 3.3 | Longseam - Unknown Weld Type
Metal Loss | Corrosion Individual | 2175 |  |  | 135417.477 | 1 |  | 7:35 | Internal | 0.281 | 29790 | 42.918 | 2.203 |  | 45.121 | 10:17 |  | 8:05 | 14 | 0.14 | 0.396 | 0.945 | 877 | 20 | 52000 | 60.02 | 10.2 |  | 24 | -10 | 10 | -0.028 | 0.028 | 80 | 0.786 | 98.485 | 0.39 | 80 | 1.415 | 29.92903338 | -91.79480682 | -1.4109 |  | BODY | BASE |  |  | MFL-AXIAL_HR | 135417.497 | 7:34 | Yes | 3.3 |  | 1 | 14 | 0.396 | 0.015579 | 1.593 | 1.991 | 1739.825964 | circumference grooving
GirthWeld | N/A | 29800 |  |  | 135419.68 | 1 |  |  |  | 0.281 | 29790 | 45.121 | 51.677 | 29800 | 51.677 | 8:52 |  | 10:17 |  | 0 |  |  | 877 | 20 | 52000 | 60.02 | 10.2 | [12 empty] | 29.92903439 | -91.79481367 | -1.3986 | [9 empty] | 3.3 | Longseam - Unknown Weld Type
Metal Loss | Corrosion Individual | 2176 |  |  | 135423.258 | 1 |  | 8:14 | Internal | 0.281 | 29800 | 3.578 | 48.099 |  | 51.677 | 8:52 |  | 10:17 | 11 | 0.11 | 0.432 | 0.945 | 877 | 20 | 52000 | 60.02 | 10.2 |  | 21 | -10 | 10 | -0.028 | 0.028 | 80 | 0.822 | 90.278 | 0.39 | 80 | 1.415 | 29.92903603 | -91.79482478 | -1.373 |  | BODY | BASE |  |  | MFL-AXIAL_HR | 135423.271 | 8:18 | Yes | 3.3 |  | 1 | 11 | 0.432 | 0.013353 | 1.593 | 1.991 | 1740.067169 | circumference grooving
Metal Loss | Corrosion Individual | 2177 |  |  | 135427.613 | 1 |  | 6:57 | Internal | 0.281 | 29800 | 7.933 | 43.744 |  | 51.677 | 8:52 |  | 10:17 | 11 | 0.11 | 0.432 | 0.945 | 877 | 20 | 52000 | 60.02 | 10.2 |  | 21 | -10 | 10 | -0.028 | 0.028 | 80 | 0.822 | 90.278 | 0.39 | 80 | 1.415 | 29.92903804 | -91.79483831 | -1.3393 |  | BODY | BASE |  |  | MFL-AXIAL_HR | 135427.636 | 7:00 | Yes | 3.3 |  | 1 | 11 | 0.432 | 0.013353 | 1.593 | 1.991 | 1740.067169 | circumference grooving
GirthWeld | N/A | 29810 |  |  | 135471.357 | 1 |  |  |  | 0.281 | 29800 | 51.677 | 51.158 | 29810 | 51.158 | 8:58 |  | 8:52 |  | 0 |  |  | 877 | 20 | 52000 | 60.02 | 10.2 | [12 empty] | 29.92905853 | -91.79497411 | -1.0729 | [9 empty] | 3.3 | Longseam - Unknown Weld Type
Metal Loss | Corrosion Individual | 2178 |  |  | 135482.401 | 1 |  | 8:47 | Internal | 0.281 | 29810 | 11.044 | 40.114 |  | 51.158 | 8:58 |  | 8:52 | 11 | 0.11 | 0.396 | 0.945 | 877 | 20 | 52000 | 60.02 | 10.2 |  | 21 | -10 | 10 | -0.028 | 0.028 | 80 | 0.786 | 98.485 | 0.39 | 80 | 1.415 | 29.9290636 | -91.79500842 | -0.971 |  | BODY | WELD |  |  | MFL-AXIAL_HR | 135482.421 | 8:51 | Yes | 3.3 |  | 1 | 11 | 0.396 | 0.01224 | 1.593 | 1.991 | 1740.414524 | circumference grooving
Metal Loss | Corrosion Individual | 2179 |  |  | 135509.265 | 1 |  | 6:13 | Internal | 0.281 | 29810 | 37.908 | 13.25 |  | 51.158 | 8:58 |  | 8:52 | 11 | 0.11 | 0.396 | 0.945 | 877 | 20 | 52000 | 60.02 | 10.2 |  | 21 | -10 | 10 | -0.028 | 0.028 | 80 | 0.786 | 98.485 | 0.39 | 80 | 1.415 | 29.92907584 | -91.79509189 | -0.7645 |  | BODY | BASE |  |  | MFL-AXIAL_HR | 135509.275 | 6:15 | Yes | 3.3 |  | 1 | 11 | 0.396 | 0.01224 | 1.593 | 1.991 | 1740.414524 | circumference grooving
Metal Loss | Corrosion Individual | 2180 |  |  | 135515.762 | 1 |  | 6:16 | Internal | 0.281 | 29810 | 44.405 | 6.753 |  | 51.158 | 8:58 |  | 8:52 | 11 | 0.11 | 0.552 | 0.945 | 877 | 20 | 52000 | 60.02 | 10.2 |  | 21 | -10 | 10 | -0.028 | 0.028 | 80 | 0.942 | 70.652 | 0.39 | 80 | 1.415 | 29.92907883 | -91.79511207 | -0.7399 |  | BODY | BASE |  |  | MFL-AXIAL_HR | 135515.785 | 6:17 | Yes | 3.3 |  | 1 | 11 | 0.552 | 0.017062 | 1.591 | 1.989 | 1738.709211 | pitting
GirthWeld | N/A | 29820 |  |  | 135522.515 | 1 |  |  |  | 0.281 | 29810 | 51.158 | 49.892 | 29820 | 49.892 | 10:41 |  | 8:58 |  | 0 |  |  | 877 | 20 | 52000 | 60.02 | 9.8 | [12 empty] | 29.92908196 | -91.79513304 | -0.7185 | [9 empty] | 3.3 | Longseam - Unknown Weld Type
GirthWeld | N/A | 29830 |  |  | 135572.406 | 1 |  |  |  | 0.281 | 29820 | 49.892 | 51.772 | 29830 | 51.772 | 1:40 |  | 10:41 |  | 0 |  |  | 877 | 20 | 52000 | 60.02 | 10.2 | [12 empty] | 29.92910522 | -91.79528795 | -0.97 | [9 empty] | 3.3 | Longseam - Unknown Weld Type
Metal Loss | Corrosion Individual | 2181 |  |  | 135591.644 | 1 |  | 10:14 | Internal | 0.281 | 29830 | 19.238 | 32.534 |  | 51.772 | 1:40 |  | 10:41 | 13 | 0.13 | 0.636 | 1.457 | 877 | 20 | 52000 | 60.02 | 10.2 |  | 23 | -10 | 10 | -0.028 | 0.028 | 80 | 1.026 | 61.321 | 0.39 | 80 | 1.927 | 29.92911484 | -91.79534753 | -1.4442 |  | BODY | BASE |  |  | MFL-AXIAL_HR | 135591.667 | 10:13 | Yes | 3.3 |  | 1 | 13 | 0.636 | 0.023233 | 1.59 | 1.987 | 1736.606627 | circumference grooving
GirthWeld | N/A | 29840 |  |  | 135624.178 | 1 |  |  |  | 0.281 | 29830 | 51.772 | 39.856 | 29840 | 39.856 | 1:10 |  | 1:40 |  | 0 |  |  | 877 | 20 | 52000 | 60.02 | 10.5 | [12 empty] | 29.92913122 | -91.79544828 | -2.0275 | [9 empty] | 3.3 | Longseam - Unknown Weld Type
GirthWeld | N/A | 29850 |  |  | 135664.034 | 1 |  |  |  | 0.281 | 29840 | 39.856 | 9.101 | 29850 | 9.101 | 7:57 |  | 1:10 |  | 0 |  |  | 877 | 20 | 52000 | 60.02 | 9.5 | [12 empty] | 29.92915044 | -91.7955719 | -1.7971 | [9 empty] | 3.3 | Longseam - Unknown Weld Type
GirthWeld | N/A | 29860 |  |  | 135673.135 | 1 |  |  |  | 0.281 | 29850 | 9.101 | 2.356 | 29860 | 2.356 |  |  | 7:57 |  | 0 |  |  | 877 | 20 | 52000 | 60.02 | 9.2 | [12 empty] | 29.92915479 | -91.79560012 | -1.5052 | [9 empty] | 3.3 | Longseam - Unknown Weld Type
GirthWeld | N/A | 29870 |  |  | 135675.49 | 1 |  |  |  | 0.281 | 29860 | 2.356 | 50.778 | 29870 | 50.778 | 6:02 |  |  |  | 0 |  |  | 877 | 20 | 52000 | 60.02 | 9.5 | [12 empty] | 29.92915591 | -91.79560743 | -1.423 | [9 empty] | 3.3 | Longseam - Unknown Weld Type
Metal Loss | Corrosion Individual | 2182 |  |  | 135724.415 | 1 |  | 6:00 | Internal | 0.281 | 29870 | 48.925 | 1.853 |  | 50.778 | 6:02 |  |  | 11 | 0.11 | 0.36 | 0.945 | 877 | 20 | 52000 | 60.02 | 9.5 |  | 21 | -10 | 10 | -0.028 | 0.028 | 80 | 0.75 | 108.333 | 0.39 | 80 | 1.535 | 29.92917966 | -91.79575913 | -0.6575 |  | BODY | WELD |  |  | MFL-AXIAL_HR | 135724.434 | 5:58 | Yes | 3.3 |  | 1 | 11 | 0.36 | 0.011128 | 1.593 | 1.992 | 1740.733305 | circumference slotting
GirthWeld | N/A | 29880 |  |  | 135726.268 | 1 |  |  |  | 0.281 | 29870 | 50.778 | 51.099 | 29880 | 51.099 | 8:54 |  | 6:02 |  | 0 |  |  | 877 | 20 | 52000 | 60.02 | 9.5 | [12 empty] | 29.92918058 | -91.79576487 | -0.646 | [9 empty] | 3.3 | Longseam - Unknown Weld Type
Metal Loss | Corrosion Individual | 2183 |  |  | 135740.272 | 1 |  | 8:13 | Internal | 0.281 | 29880 | 14.004 | 37.095 |  | 51.099 | 8:54 |  | 6:02 | 14 | 0.14 | 0.312 | 0.945 | 877 | 20 | 52000 | 60.02 | 9.5 |  | 24 | -10 | 10 | -0.028 | 0.028 | 80 | 0.702 | 125 | 0.39 | 80 | 1.535 | 29.92918758 | -91.79580825 | -0.5491 |  | BODY | BASE |  |  | MFL-AXIAL_HR | 135740.285 | 8:13 | Yes | 3.3 |  | 1 | 14 | 0.312 | 0.012274 | 1.593 | 1.992 | 1740.745639 | circumference slotting
Metal Loss | Corrosion Individual | 2184 |  |  | 135748.139 | 1 |  | 5:41 | Internal | 0.281 | 29880 | 21.871 | 29.228 |  | 51.099 | 8:54 |  | 6:02 | 14 | 0.14 | 0.312 | 0.945 | 877 | 20 | 52000 | 60.02 | 9.5 |  | 24 | -10 | 10 | -0.028 | 0.028 | 80 | 0.702 | 125 | 0.39 | 80 | 1.535 | 29.9291915 | -91.79583263 | -0.5029 |  | BODY | BASE |  |  | MFL-AXIAL_HR | 135748.152 | 5:41 | Yes | 3.3 |  | 1 | 14 | 0.312 | 0.012274 | 1.593 | 1.992 | 1740.745639 | circumference slotting
Metal Loss | Corrosion Individual | 2185 |  |  | 135772.231 | 1 |  | 4:39 | Internal | 0.281 | 29880 | 45.963 | 5.136 |  | 51.099 | 8:54 |  | 6:02 | 13 | 0.13 | 0.432 | 0.945 | 877 | 20 | 52000 | 60.02 | 9.5 |  | 23 | -10 | 10 | -0.028 | 0.028 | 80 | 0.822 | 90.278 | 0.39 | 80 | 1.415 | 29.92920351 | -91.79590728 | -0.3874 |  | BODY | BASE |  |  | MFL-AXIAL_HR | 135772.25 | 4:36 | Yes | 3.3 |  | 1 | 13 | 0.432 | 0.015781 | 1.592 | 1.99 | 1739.606874 | circumference grooving
GirthWeld | N/A | 29890 |  |  | 135777.367 | 1 |  |  |  | 0.281 | 29880 | 51.099 | 50.64 | 29890 | 50.64 | 10:00 |  | 8:54 |  | 0 |  |  | 877 | 20 | 52000 | 60.02 | 9.5 | [12 empty] | 29.92920608 | -91.79592319 | -0.3668 | [9 empty] | 3.3 | Longseam - Unknown Weld Type
Metal Loss | Corrosion Individual | 2186 |  |  | 135779.517 | 1 |  | 6:24 | Internal | 0.281 | 29890 | 2.15 | 48.49 |  | 50.64 | 10:00 |  | 8:54 | 13 | 0.13 | 0.708 | 0.984 | 877 | 20 | 52000 | 60.02 | 9.5 |  | 23 | -10 | 10 | -0.028 | 0.028 | 80 | 1.098 | 55.085 | 0.39 | 80 | 1.454 | 29.92920713 | -91.79592985 | -0.3615 |  | BODY | BASE |  |  | MFL-AXIAL_HR | 135779.536 | 6:22 | Yes | 3.3 |  | 1 | 13 | 0.708 | 0.025863 | 1.588 | 1.985 | 1735.311015 | pitting
Metal Loss | Corrosion Individual | 2187 |  |  | 135782.104 | 1 |  | 5:29 | Internal | 0.281 | 29890 | 4.737 | 45.903 |  | 50.64 | 10:00 |  | 8:54 | 11 | 0.11 | 0.552 | 0.945 | 877 | 20 | 52000 | 60.02 | 9.5 |  | 21 | -10 | 10 | -0.028 | 0.028 | 80 | 0.942 | 70.652 | 0.39 | 80 | 1.415 | 29.9292084 | -91.79593788 | -0.355 |  | BODY | BASE |  |  | MFL-AXIAL_HR | 135782.12 | 5:34 | Yes | 3.3 |  | 1 | 11 | 0.552 | 0.017062 | 1.591 | 1.989 | 1738.709211 | pitting
GirthWeld | N/A | 29900 |  |  | 135828.007 | 1 |  |  |  | 0.281 | 29890 | 50.64 | 51.158 | 29900 | 51.158 | 1:37 |  | 10:00 |  | 0 |  |  | 877 | 20 | 52000 | 60.02 | 9.2 | [12 empty] | 29.92923064 | -91.79608023 | -0.6081 | [9 empty] | 3.3 | Longseam - Unknown Weld Type
GirthWeld | N/A | 29910 |  |  | 135879.165 | 1 |  |  |  | 0.281 | 29900 | 51.158 | 45.988 | 29910 | 45.988 | 2:09 |  | 1:37 |  | 0 |  |  | 877 | 20 | 52000 | 60.02 | 9.5 | [12 empty] | 29.92925511 | -91.79623896 | -0.6413 | [9 empty] | 3.3 | Longseam - Unknown Weld Type
GirthWeld | N/A | 29920 |  |  | 135925.153 | 1 |  |  |  | 0.281 | 29910 | 45.988 | 39.209 | 29920 | 39.209 | 10:36 |  | 2:09 |  | 0 |  |  | 877 | 20 | 52000 | 60.02 | 9.5 | [12 empty] | 29.929278 | -91.79638145 | -0.8292 | [9 empty] | 3.3 | Longseam - Unknown Weld Type
Metal Loss | Corrosion Individual | 2188 |  |  | 135925.294 | 1 |  | 6:10 | Internal | 0.281 | 29920 | 0.141 | 39.068 |  | 39.209 | 10:36 |  | 2:09 | 11 | 0.11 | 0.468 | 1.024 | 877 | 20 | 52000 | 60.02 | 9.5 |  | 21 | -10 | 10 | -0.028 | 0.028 | 80 | 0.858 | 83.333 | 0.39 | 80 | 1.494 | 29.92927807 | -91.79638189 | -0.8301 |  | NEAR | BASE |  |  | MFL-AXIAL_HR | 135925.311 | 6:10 | Yes | 3.3 |  | 1 | 11 | 0.468 | 0.014466 | 1.592 | 1.99 | 1739.691709 | circumference grooving
Metal Loss | Corrosion Individual | 2189 |  |  | 135937.059 | 1 |  | 6:33 | Internal | 0.281 | 29920 | 11.906 | 27.303 |  | 39.209 | 10:36 |  | 2:09 | 13 | 0.13 | 0.432 | 0.945 | 877 | 20 | 52000 | 60.02 | 9.5 |  | 23 | -10 | 10 | -0.028 | 0.028 | 80 | 0.822 | 90.278 | 0.39 | 80 | 1.415 | 29.92928395 | -91.79641834 | -0.9249 |  | BODY | BASE |  |  | MFL-AXIAL_HR | 135937.072 | 6:35 | Yes | 3.3 |  | 1 | 13 | 0.432 | 0.015781 | 1.592 | 1.99 | 1739.606874 | circumference grooving
Metal Loss | Corrosion Individual | 2190 |  |  | 135944.323 | 1 |  | 6:34 | Internal | 0.281 | 29920 | 19.17 | 20.039 |  | 39.209 | 10:36 |  | 2:09 | 13 | 0.13 | 0.588 | 0.984 | 877 | 20 | 52000 | 60.02 | 9.5 |  | 23 | -10 | 10 | -0.028 | 0.028 | 80 | 0.978 | 66.327 | 0.39 | 80 | 1.454 | 29.92928758 | -91.79644084 | -0.9823 |  | BODY | BASE |  |  | MFL-AXIAL_HR | 135944.345 | 6:35 | Yes | 3.3 |  | 1 | 13 | 0.588 | 0.02148 | 1.59 | 1.988 | 1737.404165 | pitting
Metal Loss | Corrosion Individual | 2191 |  |  | 135959.785 | 1 |  | 6:13 | Internal | 0.281 | 29920 | 34.632 | 4.577 |  | 39.209 | 10:36 |  | 2:09 | 11 | 0.11 | 0.432 | 0.945 | 877 | 20 | 52000 | 60.02 | 9.5 |  | 21 | -10 | 10 | -0.028 | 0.028 | 80 | 0.822 | 90.278 | 0.39 | 80 | 1.415 | 29.92929523 | -91.79648876 | -1.1112 |  | BODY | BASE |  |  | MFL-AXIAL_HR | 135959.805 | 6:14 | Yes | 3.3 |  | 1 | 11 | 0.432 | 0.013353 | 1.593 | 1.991 | 1740.067169 | circumference grooving
GirthWeld | N/A | 29930 |  |  | 135964.362 | 1 |  |  |  | 0.281 | 29920 | 39.209 | 50.128 | 29930 | 50.128 | 1:47 |  | 10:36 |  | 0 |  |  | 877 | 20 | 52000 | 60.02 | 9.5 | [12 empty] | 29.92929749 | -91.79650295 | -1.1564 | [9 empty] | 3.3 | Longseam - Unknown Weld Type
Metal Loss | Corrosion Individual | 2192 |  |  | 135978.165 | 1 |  | 8:43 | Internal | 0.281 | 29930 | 13.803 | 36.325 |  | 50.128 | 1:47 |  | 10:36 | 14 | 0.14 | 0.312 | 0.945 | 877 | 20 | 52000 | 60.02 | 9.5 |  | 24 | -10 | 10 | -0.028 | 0.028 | 80 | 0.702 | 125 | 0.39 | 80 | 1.535 | 29.92930445 | -91.79654569 | -1.2793 |  | BODY | BASE |  |  | MFL-AXIAL_HR | 135978.182 | 8:41 | Yes | 3.3 |  | 1 | 14 | 0.312 | 0.012274 | 1.593 | 1.992 | 1740.745639 | circumference slotting
GirthWeld | N/A | 29940 |  |  | 136014.49 | 1 |  |  |  | 0.281 | 29930 | 50.128 | 51.076 | 29940 | 51.076 | 2:55 |  | 1:47 |  | 0 |  |  | 877 | 20 | 52000 | 60.02 | 9.5 | [12 empty] | 29.92932249 | -91.79665825 | -1.3463 | [9 empty] | 3.3 | Longseam - Unknown Weld Type
Metal Loss | Corrosion Individual | 2193 |  |  | 136038.429 | 1 |  | 9:06 | Internal | 0.281 | 29940 | 23.939 | 27.137 |  | 51.076 | 2:55 |  | 1:47 | 11 | 0.11 | 0.588 | 0.945 | 877 | 20 | 52000 | 60.02 | 9.5 |  | 21 | -10 | 10 | -0.028 | 0.028 | 80 | 0.978 | 66.327 | 0.39 | 80 | 1.415 | 29.92933434 | -91.79673243 | -0.831 |  | BODY | BASE |  |  | MFL-AXIAL_HR | 136038.449 | 9:10 | Yes | 3.3 |  | 1 | 11 | 0.588 | 0.018175 | 1.591 | 1.989 | 1738.24386 | pitting
Metal Loss | Corrosion Individual | 2194 |  |  | 136065.338 | 1 |  | 5:30 | Internal | 0.281 | 29940 | 50.848 | 0.228 |  | 51.076 | 2:55 |  | 1:47 | 14 | 0.14 | 0.432 | 1.181 | 877 | 20 | 52000 | 60.02 | 9.5 |  | 24 | -10 | 10 | -0.028 | 0.028 | 80 | 0.822 | 90.278 | 0.39 | 80 | 1.651 | 29.92934695 | -91.79681596 | -0.978 |  | NEAR | BASE |  |  | MFL-AXIAL_HR | 136065.368 | 5:33 | Yes | 3.3 |  | 1 | 14 | 0.432 | 0.016995 | 1.592 | 1.99 | 1739.368793 | circumference grooving
GirthWeld | N/A | 29950 |  |  | 136065.566 | 1 |  |  |  | 0.281 | 29940 | 51.076 | 47.979 | 29950 | 47.979 | 9:26 |  | 2:55 |  | 0 |  |  | 877 | 20 | 52000 | 60.02 | 9.5 | [12 empty] | 29.92934705 | -91.79681667 | -0.9797 | [9 empty] | 3.3 | Longseam - Unknown Weld Type
Metal Loss | Corrosion Individual | 2195 |  |  | 136068.374 | 1 |  | 5:18 | Internal | 0.281 | 29950 | 2.808 | 45.171 |  | 47.979 | 9:26 |  | 2:55 | 11 | 0.11 | 0.36 | 0.945 | 877 | 20 | 52000 | 60.02 | 9.5 |  | 21 | -10 | 10 | -0.028 | 0.028 | 80 | 0.75 | 108.333 | 0.39 | 80 | 1.535 | 29.92934834 | -91.79682539 | -0.9957 |  | BODY | BASE |  |  | MFL-AXIAL_HR | 136068.384 | 5:19 | Yes | 3.3 |  | 1 | 11 | 0.36 | 0.011128 | 1.593 | 1.992 | 1740.733305 | circumference slotting
Metal Loss | Corrosion Individual | 2196 |  |  | 136078.517 | 1 |  | 5:10 | Internal | 0.281 | 29950 | 12.951 | 35.028 |  | 47.979 | 9:26 |  | 2:55 | 11 | 0.11 | 0.432 | 0.945 | 877 | 20 | 52000 | 60.02 | 9.5 |  | 21 | -10 | 10 | -0.028 | 0.028 | 80 | 0.822 | 90.278 | 0.39 | 80 | 1.415 | 29.92935296 | -91.79685691 | -1.0461 |  | BODY | BASE |  |  | MFL-AXIAL_HR | 136078.53 | 5:08 | Yes | 3.3 |  | 1 | 11 | 0.432 | 0.013353 | 1.593 | 1.991 | 1740.067169 | circumference grooving
Metal Loss | Corrosion Individual | 2197 |  |  | 136112.928 | 1 |  | 5:53 | Internal | 0.281 | 29950 | 47.362 | 0.617 |  | 47.979 | 9:26 |  | 2:55 | 13 | 0.13 | 0.468 | 0.945 | 877 | 20 | 52000 | 60.02 | 9.5 |  | 23 | -10 | 10 | -0.028 | 0.028 | 80 | 0.858 | 83.333 | 0.39 | 80 | 1.415 | 29.92936839 | -91.79696387 | -1.2388 |  | BODY | BASE |  |  | MFL-AXIAL_HR | 136112.951 | 5:53 | Yes | 3.3 |  | 1 | 13 | 0.468 | 0.017096 | 1.592 | 1.99 | 1739.153208 | circumference grooving
GirthWeld | N/A | 29960 |  |  | 136113.545 | 1 |  |  |  | 0.281 | 29950 | 47.979 | 44.304 | 29960 | 44.304 | 12:46 |  | 9:26 |  | 0 |  |  | 877 | 20 | 52000 | 60.02 | 9.5 | [12 empty] | 29.92936867 | -91.79696579 | -1.244 | [9 empty] | 3.3 | Longseam - Unknown Weld Type
Metal Loss | Corrosion Individual | 2198 |  |  | 136114.675 | 1 |  | 5:29 | Internal | 0.281 | 29960 | 1.13 | 43.174 |  | 44.304 | 12:46 |  | 9:26 | 11 | 0.11 | 0.468 | 0.945 | 877 | 20 | 52000 | 60.02 | 9.5 |  | 21 | -10 | 10 | -0.028 | 0.028 | 80 | 0.858 | 83.333 | 0.39 | 80 | 1.415 | 29.92936917 | -91.7969693 | -1.2534 |  | BODY | BASE |  |  | MFL-AXIAL_HR | 136114.701 | 5:27 | Yes | 3.3 |  | 1 | 11 | 0.468 | 0.014466 | 1.592 | 1.99 | 1739.691709 | circumference grooving
Metal Loss | Corrosion Individual | 2199 |  |  | 136145.706 | 1 |  | 3:13 | Internal | 0.281 | 29960 | 32.161 | 12.143 |  | 44.304 | 12:46 |  | 9:26 | 11 | 0.11 | 0.396 | 0.984 | 877 | 20 | 52000 | 60.02 | 9.5 |  | 21 | -10 | 10 | -0.028 | 0.028 | 80 | 0.786 | 98.485 | 0.39 | 80 | 1.454 | 29.92938306 | -91.79706576 | -1.6144 |  | BODY | BASE |  |  | MFL-AXIAL_HR | 136145.722 | 3:07 | Yes | 3.3 |  | 1 | 11 | 0.396 | 0.01224 | 1.593 | 1.991 | 1740.414524 | circumference grooving
Metal Loss | Corrosion Individual | 2200 |  |  | 136155.694 | 1 |  | 5:59 | Internal | 0.281 | 29960 | 42.149 | 2.155 |  | 44.304 | 12:46 |  | 9:26 | 11 | 0.11 | 0.432 | 0.945 | 877 | 20 | 52000 | 60.02 | 9.5 |  | 21 | -10 | 10 | -0.028 | 0.028 | 80 | 0.822 | 90.278 | 0.39 | 80 | 1.415 | 29.92938753 | -91.79709681 | -1.7048 |  | BODY | BASE |  |  | MFL-AXIAL_HR | 136155.714 | 6:03 | Yes | 3.3 |  | 1 | 11 | 0.432 | 0.013353 | 1.593 | 1.991 | 1740.067169 | circumference grooving
GirthWeld | N/A | 29970 |  |  | 136157.849 | 1 |  |  |  | 0.281 | 29960 | 44.304 | 50.348 | 29970 | 50.348 | 1:50 |  | 12:46 |  | 0 |  |  | 877 | 20 | 52000 | 60.02 | 9.2 | [12 empty] | 29.9293885 | -91.79710351 | -1.7208 | [9 empty] | 3.3 | Longseam - Unknown Weld Type
Metal Loss | Corrosion Individual | 2201 |  |  | 136201.457 | 1 |  | 6:33 | Internal | 0.281 | 29970 | 43.608 | 6.74 |  | 50.348 | 1:50 |  | 12:46 | 11 | 0.11 | 0.516 | 0.945 | 877 | 20 | 52000 | 60.02 | 9.2 |  | 21 | -10 | 10 | -0.028 | 0.028 | 80 | 0.906 | 75.581 | 0.39 | 80 | 1.415 | 29.92940872 | -91.79723893 | -2.1041 |  | BODY | BASE |  |  | MFL-AXIAL_HR | 136201.476 | 6:28 | Yes | 3.3 |  | 1 | 11 | 0.516 | 0.01595 | 1.592 | 1.99 | 1739.148247 | pitting
GirthWeld | N/A | 29980 |  |  | 136208.197 | 1 |  |  |  | 0.281 | 29970 | 50.348 | 49.072 | 29980 | 49.072 | 1:12 |  | 1:50 |  | 0 |  |  | 877 | 20 | 52000 | 60.02 | 9.2 | [12 empty] | 29.92941188 | -91.79725985 | -2.122 | [9 empty] | 3.3 | Longseam - Unknown Weld Type
Metal Loss | Corrosion Individual | 2202 |  |  | 136209.174 | 1 |  | 6:23 | Internal | 0.281 | 29980 | 0.977 | 48.095 |  | 49.072 | 1:12 |  | 1:50 | 11 | 0.11 | 0.36 | 0.945 | 877 | 20 | 52000 | 60.02 | 9.2 |  | 21 | -10 | 10 | -0.028 | 0.028 | 80 | 0.75 | 108.333 | 0.39 | 80 | 1.535 | 29.92941234 | -91.79726289 | -2.1236 |  | BODY | BASE |  |  | MFL-AXIAL_HR | 136209.187 | 6:26 | Yes | 3.3 |  | 1 | 11 | 0.36 | 0.011128 | 1.593 | 1.992 | 1740.733305 | circumference slotting
Metal Loss | Corrosion Individual | 2203 |  |  | 136212.032 | 1 |  | 7:22 | Internal | 0.281 | 29980 | 3.835 | 45.237 |  | 49.072 | 1:12 |  | 1:50 | 11 | 0.11 | 0.36 | 0.945 | 877 | 20 | 52000 | 60.02 | 9.2 |  | 21 | -10 | 10 | -0.028 | 0.028 | 80 | 0.75 | 108.333 | 0.39 | 80 | 1.535 | 29.9294137 | -91.79727175 | -2.1285 |  | BODY | BASE |  |  | MFL-AXIAL_HR | 136212.045 | 7:24 | Yes | 3.3 |  | 1 | 11 | 0.36 | 0.011128 | 1.593 | 1.992 | 1740.733305 | circumference slotting
Metal Loss | Corrosion Individual | 2204 |  |  | 136216.243 | 1 |  | 4:09 | Internal | 0.281 | 29980 | 8.046 | 41.026 |  | 49.072 | 1:12 |  | 1:50 | 13 | 0.13 | 0.432 | 0.945 | 877 | 20 | 52000 | 60.02 | 9.2 |  | 23 | -10 | 10 | -0.028 | 0.028 | 80 | 0.822 | 90.278 | 0.39 | 80 | 1.415 | 29.92941572 | -91.79728482 | -2.1358 |  | BODY | BASE |  |  | MFL-AXIAL_HR | 136216.259 | 4:05 | Yes | 3.3 |  | 1 | 13 | 0.432 | 0.015781 | 1.592 | 1.99 | 1739.606874 | circumference grooving
Material Defect | Manufacturing/Milling | 75 |  |  | 136216.341 | 1 |  | 3:18 | N/A | 0.281 | 29980 | 8.144 | 40.928 |  | 49.072 | 1:12 |  | 1:50 |  | 0 | 1.102 | 0.945 | 877 | 20 | 52000 | 60.02 | 9.2 | [12 empty] | 29.92941577 | -91.79728512 | -2.1359 |  | BODY | BASE |  |  | MFL-AXIAL_HR | 136216.341 | 3:17 |  | 3.3 |  | 1 | [6 empty] | pitting
GirthWeld | N/A | 29990 |  |  | 136257.269 | 1 |  |  |  | 0.281 | 29980 | 49.072 | 48.547 | 29990 | 48.547 | 10:25 |  | 1:12 |  | 0 |  |  | 877 | 20 | 52000 | 60.02 | 9.5 | [12 empty] | 29.92943538 | -91.7974121 | -2.3062 | [9 empty] | 3.3 | Longseam - Unknown Weld Type
Metal Loss | Corrosion Individual | 2205 |  |  | 136257.931 | 1 |  | 6:40 | Internal | 0.281 | 29990 | 0.662 | 47.884 |  | 48.547 | 10:25 |  | 1:12 | 11 | 0.11 | 0.396 | 0.945 | 877 | 20 | 52000 | 60.02 | 9.5 |  | 21 | -10 | 10 | -0.028 | 0.028 | 80 | 0.786 | 98.485 | 0.39 | 80 | 1.415 | 29.9294357 | -91.79741415 | -2.312 |  | BODY | BASE |  |  | MFL-AXIAL_HR | 136257.944 | 6:42 | Yes | 3.3 |  | 1 | 11 | 0.396 | 0.01224 | 1.593 | 1.991 | 1740.414524 | circumference grooving
Metal Loss | Corrosion Individual | 2206 |  |  | 136267.007 | 1 |  | 5:29 | Internal | 0.281 | 29990 | 9.738 | 38.808 |  | 48.547 | 10:25 |  | 1:12 | 11 | 0.11 | 0.516 | 1.024 | 877 | 20 | 52000 | 60.02 | 9.5 |  | 21 | -10 | 10 | -0.028 | 0.028 | 80 | 0.906 | 75.581 | 0.39 | 80 | 1.494 | 29.92944016 | -91.79744228 | -2.3863 |  | BODY | BASE |  |  | MFL-AXIAL_HR | 136267.027 | 5:29 | Yes | 3.3 |  | 1 | 11 | 0.516 | 0.01595 | 1.592 | 1.99 | 1739.148247 | circumference grooving
GirthWeld | N/A | 30000 |  |  | 136305.815 | 1 |  |  |  | 0.281 | 29990 | 48.547 | 50.945 | 30000 | 50.945 | 7:12 |  | 10:25 |  | 0 |  |  | 877 | 20 | 52000 | 60.02 | 8.9 | [12 empty] | 29.92945941 | -91.79756255 | -2.5583 | [9 empty] | 3.3 | Longseam - Unknown Weld Type
GirthWeld | N/A | 30010 |  |  | 136356.76 | 1 |  |  |  | 0.281 | 30000 | 50.945 | 48.245 | 30010 | 48.245 | 2:14 |  | 7:12 |  | 0 |  |  | 877 | 20 | 52000 | 60.02 | 8.9 | [12 empty] | 29.92948441 | -91.79772048 | -2.4383 | [9 empty] | 3.3 | Longseam - Unknown Weld Type
Metal Loss | Corrosion Individual | 2207 |  |  | 136364.24 | 1 |  | 5:09 | Internal | 0.281 | 30010 | 7.48 | 40.765 |  | 48.245 | 2:14 |  | 7:12 | 11 | 0.11 | 0.36 | 0.945 | 877 | 20 | 52000 | 60.02 | 8.9 |  | 21 | -10 | 10 | -0.028 | 0.028 | 80 | 0.75 | 108.333 | 0.39 | 80 | 1.535 | 29.92948805 | -91.79774368 | -2.4411 |  | BODY | BASE |  |  | MFL-AXIAL_HR | 136364.25 | 5:09 | Yes | 3.3 |  | 1 | 11 | 0.36 | 0.011128 | 1.593 | 1.992 | 1740.733305 | circumference slotting
GirthWeld | N/A | 30020 |  |  | 136405.005 | 1 |  |  |  | 0.281 | 30010 | 48.245 | 50.909 | 30020 | 50.909 | 9:23 |  | 2:14 |  | 0 |  |  | 877 | 20 | 52000 | 60.02 | 9.5 | [12 empty] | 29.92950775 | -91.79787011 | -2.6816 | [9 empty] | 3.3 | Longseam - Unknown Weld Type
Metal Loss | Corrosion Individual | 2208 |  |  | 136412.175 | 1 |  | 5:49 | Internal | 0.281 | 30020 | 7.17 | 43.739 |  | 50.909 | 9:23 |  | 2:14 | 11 | 0.11 | 0.432 | 0.945 | 877 | 20 | 52000 | 60.02 | 9.5 |  | 21 | -10 | 10 | -0.028 | 0.028 | 80 | 0.822 | 90.278 | 0.39 | 80 | 1.415 | 29.92951121 | -91.79789235 | -2.6911 |  | BODY | BASE |  |  | MFL-AXIAL_HR | 136412.195 | 5:52 | Yes | 3.3 |  | 1 | 11 | 0.432 | 0.013353 | 1.593 | 1.991 | 1740.067169 | circumference grooving
Metal Loss | Corrosion Individual | 2209 |  |  | 136414.613 | 1 |  | 5:49 | Internal | 0.281 | 30020 | 9.608 | 41.301 |  | 50.909 | 9:23 |  | 2:14 | 11 | 0.11 | 0.912 | 0.984 | 877 | 20 | 52000 | 60.02 | 9.5 |  | 21 | -10 | 10 | -0.028 | 0.028 | 80 | 1.302 | 42.763 | 0.39 | 80 | 1.454 | 29.9295124 | -91.79789991 | -2.6911 |  | BODY | BASE |  |  | MFL-AXIAL_HR | 136414.669 | 5:51 | Yes | 3.3 |  | 1 | 11 | 0.912 | 0.02819 | 1.586 | 1.983 | 1732.977487 | pitting
Metal Loss | Corrosion Individual | 2210 |  |  | 136414.878 | 1 |  | 5:53 | Internal | 0.281 | 30020 | 9.873 | 41.036 |  | 50.909 | 9:23 |  | 2:14 | 13 | 0.13 | 0.552 | 0.945 | 877 | 20 | 52000 | 60.02 | 9.5 |  | 23 | -10 | 10 | -0.028 | 0.028 | 80 | 0.942 | 70.652 | 0.39 | 80 | 1.415 | 29.92951252 | -91.79790073 | -2.6905 |  | BODY | BASE |  |  | MFL-AXIAL_HR | 136414.904 | 5:54 | Yes | 3.3 |  | 1 | 13 | 0.552 | 0.020165 | 1.591 | 1.989 | 1737.966256 | pitting
Metal Loss | Corrosion Individual | 2211 |  |  | 136415.428 | 1 |  | 5:53 | Internal | 0.281 | 30020 | 10.423 | 40.486 |  | 50.909 | 9:23 |  | 2:14 | 13 | 0.13 | 0.864 | 1.575 | 877 | 20 | 52000 | 60.02 | 9.5 |  | 23 | -10 | 10 | -0.028 | 0.028 | 80 | 1.254 | 45.139 | 0.39 | 80 | 2.045 | 29.92951279 | -91.79790244 | -2.6887 |  | BODY | BASE |  |  | MFL-AXIAL_HR | 136415.471 | 5:54 | Yes | 3.3 |  | 1 | 13 | 0.864 | 0.031562 | 1.585 | 1.982 | 1732.124086 | pitting
Metal Loss | Corrosion Individual | 2212 |  |  | 136438.186 | 1 |  | 4:48 | Internal | 0.281 | 30020 | 33.181 | 17.728 |  | 50.909 | 9:23 |  | 2:14 | 11 | 0.11 | 0.516 | 0.945 | 877 | 20 | 52000 | 60.02 | 9.5 |  | 21 | -10 | 10 | -0.028 | 0.028 | 80 | 0.906 | 75.581 | 0.39 | 80 | 1.415 | 29.9295237 | -91.79797304 | -2.7066 |  | BODY | BASE |  |  | MFL-AXIAL_HR | 136438.209 | 4:48 | Yes | 3.3 |  | 1 | 11 | 0.516 | 0.01595 | 1.592 | 1.99 | 1739.148247 | pitting
GirthWeld | N/A | 30030 |  |  | 136455.914 | 1 |  |  |  | 0.281 | 30020 | 50.909 | 50.295 | 30030 | 50.295 | 1:45 |  | 9:23 |  | 0 |  |  | 877 | 20 | 52000 | 60.02 | 9.2 | [12 empty] | 29.92953211 | -91.798028 | -3.464 | [9 empty] | 3.3 | Longseam - Unknown Weld Type
Metal Loss | Corrosion Individual | 2213 |  |  | 136480.571 | 1 |  | 8:19 | Internal | 0.281 | 30030 | 24.657 | 25.638 |  | 50.295 | 1:45 |  | 9:23 | 13 | 0.13 | 0.396 | 0.945 | 877 | 20 | 52000 | 60.02 | 9.2 |  | 23 | -10 | 10 | -0.028 | 0.028 | 80 | 0.786 | 98.485 | 0.39 | 80 | 1.415 | 29.92954425 | -91.7981044 | -3.8578 |  | BODY | BASE |  |  | MFL-AXIAL_HR | 136480.587 | 8:22 | Yes | 3.3 |  | 1 | 13 | 0.396 | 0.014466 | 1.593 | 1.991 | 1740.026616 | circumference grooving
GirthWeld | N/A | 30040 |  |  | 136506.209 | 1 |  |  |  | 0.281 | 30030 | 50.295 | 50.65 | 30040 | 50.65 | 11:55 |  | 1:45 |  | 0 |  |  | 877 | 20 | 52000 | 60.02 | 8.9 | [12 empty] | 29.92955691 | -91.79818387 | -3.818 | [9 empty] | 3.3 | Longseam - Unknown Weld Type
Metal Loss | Corrosion Individual | 2214 |  |  | 136542.402 | 1 |  | 5:52 | Internal | 0.281 | 30040 | 36.193 | 14.457 |  | 50.65 | 11:55 |  | 1:45 | 11 | 0.11 | 0.396 | 0.945 | 877 | 20 | 52000 | 60.02 | 8.9 |  | 21 | -10 | 10 | -0.028 | 0.028 | 80 | 0.786 | 98.485 | 0.39 | 80 | 1.415 | 29.92957515 | -91.79829597 | -3.7634 |  | BODY | BASE |  |  | MFL-AXIAL_HR | 136542.419 | 5:54 | Yes | 3.3 |  | 1 | 11 | 0.396 | 0.01224 | 1.593 | 1.991 | 1740.414524 | circumference grooving
GirthWeld | N/A | 30050 |  |  | 136556.859 | 1 |  |  |  | 0.281 | 30040 | 50.65 | 49.934 | 30050 | 49.934 | 8:36 |  | 11:55 |  | 0 |  |  | 877 | 20 | 52000 | 60.02 | 8.5 | [12 empty] | 29.92958234 | -91.79834076 | -3.7331 | [9 empty] | 3.3 | Longseam - Unknown Weld Type
Metal Loss | Corrosion Individual | 2215 |  |  | 136560.898 | 1 |  | 5:47 | Internal | 0.281 | 30050 | 4.039 | 45.895 |  | 49.934 | 8:36 |  | 11:55 | 11 | 0.11 | 0.516 | 0.945 | 877 | 20 | 52000 | 60.02 | 8.5 |  | 21 | -10 | 10 | -0.028 | 0.028 | 80 | 0.906 | 75.581 | 0.39 | 80 | 1.415 | 29.92958434 | -91.79835328 | -3.7219 |  | BODY | BASE |  |  | MFL-AXIAL_HR | 136560.928 | 5:44 | Yes | 3.3 |  | 1 | 11 | 0.516 | 0.01595 | 1.592 | 1.99 | 1739.148247 | pitting
Metal Loss | Corrosion Individual | 2216 |  |  | 136561.249 | 1 |  | 6:11 | Internal | 0.281 | 30050 | 4.39 | 45.544 |  | 49.934 | 8:36 |  | 11:55 | 11 | 0.11 | 0.516 | 0.945 | 877 | 20 | 52000 | 60.02 | 8.5 |  | 21 | -10 | 10 | -0.028 | 0.028 | 80 | 0.906 | 75.581 | 0.39 | 80 | 1.415 | 29.92958452 | -91.79835437 | -3.7203 |  | BODY | BASE |  |  | MFL-AXIAL_HR | 136561.269 | 6:09 | Yes | 3.3 |  | 1 | 11 | 0.516 | 0.01595 | 1.592 | 1.99 | 1739.148247 | pitting
Metal Loss | Corrosion Individual | 2217 |  |  | 136561.746 | 1 |  | 6:10 | Internal | 0.281 | 30050 | 4.887 | 45.047 |  | 49.934 | 8:36 |  | 11:55 | 11 | 0.11 | 0.516 | 0.945 | 877 | 20 | 52000 | 60.02 | 8.5 |  | 21 | -10 | 10 | -0.028 | 0.028 | 80 | 0.906 | 75.581 | 0.39 | 80 | 1.415 | 29.92958476 | -91.79835591 | -3.7182 |  | BODY | BASE |  |  | MFL-AXIAL_HR | 136561.769 | 6:12 | Yes | 3.3 |  | 1 | 11 | 0.516 | 0.01595 | 1.592 | 1.99 | 1739.148247 | pitting
Metal Loss | Corrosion Individual | 2218 |  |  | 136563.459 | 1 |  | 6:11 | Internal | 0.281 | 30050 | 6.6 | 43.334 |  | 49.934 | 8:36 |  | 11:55 | 13 | 0.13 | 0.432 | 0.945 | 877 | 20 | 52000 | 60.02 | 8.5 |  | 23 | -10 | 10 | -0.028 | 0.028 | 80 | 0.822 | 90.278 | 0.39 | 80 | 1.415 | 29.92958562 | -91.79836122 | -3.7107 |  | BODY | BASE |  |  | MFL-AXIAL_HR | 136563.478 | 6:13 | Yes | 3.3 |  | 1 | 13 | 0.432 | 0.015781 | 1.592 | 1.99 | 1739.606874 | circumference grooving
Metal Loss | Corrosion Individual | 2219 |  |  | 136567.898 | 1 |  | 5:55 | Internal | 0.281 | 30050 | 11.039 | 38.895 |  | 49.934 | 8:36 |  | 11:55 | 11 | 0.11 | 0.516 | 0.945 | 877 | 20 | 52000 | 60.02 | 8.5 |  | 21 | -10 | 10 | -0.028 | 0.028 | 80 | 0.906 | 75.581 | 0.39 | 80 | 1.415 | 29.92958783 | -91.79837497 | -3.692 |  | BODY | BASE |  |  | MFL-AXIAL_HR | 136567.918 | 5:57 | Yes | 3.3 |  | 1 | 11 | 0.516 | 0.01595 | 1.592 | 1.99 | 1739.148247 | pitting
Metal Loss | Corrosion Individual | 2220 |  |  | 136569.456 | 1 |  | 6:13 | Internal | 0.281 | 30050 | 12.597 | 37.337 |  | 49.934 | 8:36 |  | 11:55 | 11 | 0.11 | 0.432 | 0.984 | 877 | 20 | 52000 | 60.02 | 8.5 |  | 21 | -10 | 10 | -0.028 | 0.028 | 80 | 0.822 | 90.278 | 0.39 | 80 | 1.454 | 29.9295886 | -91.7983798 | -3.6858 |  | BODY | BASE |  |  | MFL-AXIAL_HR | 136569.479 | 6:17 | Yes | 3.3 |  | 1 | 11 | 0.432 | 0.013353 | 1.593 | 1.991 | 1740.067169 | circumference grooving
Metal Loss | Corrosion Individual | 2221 |  |  | 136579.181 | 1 |  | 6:00 | Internal | 0.281 | 30050 | 22.322 | 27.612 |  | 49.934 | 8:36 |  | 11:55 | 13 | 0.13 | 0.552 | 0.945 | 877 | 20 | 52000 | 60.02 | 8.5 |  | 23 | -10 | 10 | -0.028 | 0.028 | 80 | 0.942 | 70.652 | 0.39 | 80 | 1.415 | 29.92959342 | -91.79840994 | -3.6561 |  | BODY | BASE |  |  | MFL-AXIAL_HR | 136579.201 | 6:00 | Yes | 3.3 |  | 1 | 13 | 0.552 | 0.020165 | 1.591 | 1.989 | 1737.966256 | pitting
Metal Loss | Corrosion Individual | 2222 |  |  | 136583.913 | 1 |  | 5:58 | Internal | 0.281 | 30050 | 27.054 | 22.88 |  | 49.934 | 8:36 |  | 11:55 | 11 | 0.11 | 0.552 | 1.063 | 877 | 20 | 52000 | 60.02 | 8.5 |  | 21 | -10 | 10 | -0.028 | 0.028 | 80 | 0.942 | 70.652 | 0.39 | 80 | 1.533 | 29.92959576 | -91.79842461 | -3.6485 |  | BODY | BASE |  |  | MFL-AXIAL_HR | 136583.946 | 6:00 | Yes | 3.3 |  | 1 | 11 | 0.552 | 0.017062 | 1.591 | 1.989 | 1738.709211 | pitting
Metal Loss | Corrosion Individual | 2223 |  |  | 136587.837 | 1 |  | 5:55 | Internal | 0.281 | 30050 | 30.978 | 18.956 |  | 49.934 | 8:36 |  | 11:55 | 13 | 0.13 | 0.468 | 1.063 | 877 | 20 | 52000 | 60.02 | 8.5 |  | 23 | -10 | 10 | -0.028 | 0.028 | 80 | 0.858 | 83.333 | 0.39 | 80 | 1.533 | 29.9295977 | -91.79843677 | -3.642 |  | BODY | BASE |  |  | MFL-AXIAL_HR | 136587.867 | 5:59 | Yes | 3.3 |  | 1 | 13 | 0.468 | 0.017096 | 1.592 | 1.99 | 1739.153208 | circumference grooving
Metal Loss | Corrosion Individual | 2224 |  |  | 136592.009 | 1 |  | 5:59 | Internal | 0.281 | 30050 | 35.15 | 14.784 |  | 49.934 | 8:36 |  | 11:55 | 11 | 0.11 | 0.552 | 0.945 | 877 | 20 | 52000 | 60.02 | 8.5 |  | 21 | -10 | 10 | -0.028 | 0.028 | 80 | 0.942 | 70.652 | 0.39 | 80 | 1.415 | 29.92959977 | -91.7984497 | -3.6348 |  | BODY | BASE |  |  | MFL-AXIAL_HR | 136592.032 | 6:01 | Yes | 3.3 |  | 1 | 11 | 0.552 | 0.017062 | 1.591 | 1.989 | 1738.709211 | pitting
Metal Loss | Corrosion Individual | 2225 |  |  | 136593.077 | 1 |  | 6:05 | Internal | 0.281 | 30050 | 36.218 | 13.716 |  | 49.934 | 8:36 |  | 11:55 | 11 | 0.11 | 0.36 | 0.945 | 877 | 20 | 52000 | 60.02 | 8.5 |  | 21 | -10 | 10 | -0.028 | 0.028 | 80 | 0.75 | 108.333 | 0.39 | 80 | 1.535 | 29.9296003 | -91.79845301 | -3.6336 |  | BODY | BASE |  |  | MFL-AXIAL_HR | 136593.094 | 6:02 | Yes | 3.3 |  | 1 | 11 | 0.36 | 0.011128 | 1.593 | 1.992 | 1740.733305 | circumference slotting
Metal Loss | Corrosion Individual | 2226 |  |  | 136600.036 | 1 |  | 6:16 | Internal | 0.281 | 30050 | 43.177 | 6.757 |  | 49.934 | 8:36 |  | 11:55 | 11 | 0.11 | 0.468 | 0.945 | 877 | 20 | 52000 | 60.02 | 8.5 |  | 21 | -10 | 10 | -0.028 | 0.028 | 80 | 0.858 | 83.333 | 0.39 | 80 | 1.415 | 29.92960377 | -91.79847457 | -3.6299 |  | BODY | BASE |  |  | MFL-AXIAL_HR | 136600.056 | 6:18 | Yes | 3.3 |  | 1 | 11 | 0.468 | 0.014466 | 1.592 | 1.99 | 1739.691709 | circumference grooving
GirthWeld | N/A | 30060 |  |  | 136606.793 | 1 |  |  |  | 0.281 | 30050 | 49.934 | 50.974 | 30060 | 50.974 | 12:37 |  | 8:36 |  | 0 |  |  | 877 | 20 | 52000 | 60.02 | 8.9 | [12 empty] | 29.92960717 | -91.7984955 | -3.6306 | [9 empty] | 3.3 | Longseam - Unknown Weld Type
Metal Loss | Corrosion Individual | 2227 |  |  | 136607.591 | 1 |  | 5:59 | Internal | 0.281 | 30060 | 0.798 | 50.176 |  | 50.974 | 12:37 |  | 8:36 | 14 | 0.14 | 0.552 | 0.945 | 877 | 20 | 52000 | 60.02 | 8.9 |  | 24 | -10 | 10 | -0.028 | 0.028 | 80 | 0.942 | 70.652 | 0.39 | 80 | 1.415 | 29.92960756 | -91.79849797 | -3.6275 |  | BODY | BASE |  |  | MFL-AXIAL_HR | 136607.618 | 6:03 | Yes | 3.3 |  | 1 | 14 | 0.552 | 0.021716 | 1.59 | 1.988 | 1737.58207 | pitting
Metal Loss | Corrosion Individual | 2228 |  |  | 136613.037 | 1 |  | 8:05 | Internal | 0.281 | 30060 | 6.244 | 44.73 |  | 50.974 | 12:37 |  | 8:36 | 11 | 0.11 | 0.552 | 1.102 | 877 | 20 | 52000 | 60.02 | 8.9 |  | 21 | -10 | 10 | -0.028 | 0.028 | 80 | 0.942 | 70.652 | 0.39 | 80 | 1.572 | 29.92961022 | -91.79851486 | -3.6075 |  | BODY | BASE |  |  | MFL-AXIAL_HR | 136613.066 | 8:04 | Yes | 3.3 |  | 1 | 11 | 0.552 | 0.017062 | 1.591 | 1.989 | 1738.709211 | circumference grooving
Metal Loss | Corrosion Individual | 2229 |  |  | 136620.322 | 1 |  | 6:15 | Internal | 0.281 | 30060 | 13.529 | 37.445 |  | 50.974 | 12:37 |  | 8:36 | 11 | 0.11 | 0.516 | 0.945 | 877 | 20 | 52000 | 60.02 | 8.9 |  | 21 | -10 | 10 | -0.028 | 0.028 | 80 | 0.906 | 75.581 | 0.39 | 80 | 1.415 | 29.92961376 | -91.79853745 | -3.5926 |  | BODY | BASE |  |  | MFL-AXIAL_HR | 136620.342 | 6:13 | Yes | 3.3 |  | 1 | 11 | 0.516 | 0.01595 | 1.592 | 1.99 | 1739.148247 | pitting
Metal Loss | Corrosion Individual | 2230 |  |  | 136621.102 | 1 |  | 6:08 | Internal | 0.281 | 30060 | 14.309 | 36.665 |  | 50.974 | 12:37 |  | 8:36 | 13 | 0.13 | 0.552 | 0.945 | 877 | 20 | 52000 | 60.02 | 8.9 |  | 23 | -10 | 10 | -0.028 | 0.028 | 80 | 0.942 | 70.652 | 0.39 | 80 | 1.415 | 29.92961413 | -91.79853987 | -3.5921 |  | BODY | BASE |  |  | MFL-AXIAL_HR | 136621.125 | 6:08 | Yes | 3.3 |  | 1 | 13 | 0.552 | 0.020165 | 1.591 | 1.989 | 1737.966256 | pitting
Metal Loss | Corrosion Individual | 2231 |  |  | 136622.828 | 1 |  | 6:13 | Internal | 0.281 | 30060 | 16.035 | 34.939 |  | 50.974 | 12:37 |  | 8:36 | 11 | 0.11 | 0.468 | 0.945 | 877 | 20 | 52000 | 60.02 | 8.9 |  | 21 | -10 | 10 | -0.028 | 0.028 | 80 | 0.858 | 83.333 | 0.39 | 80 | 1.415 | 29.92961497 | -91.79854522 | -3.5911 |  | BODY | BASE |  |  | MFL-AXIAL_HR | 136622.851 | 6:12 | Yes | 3.3 |  | 1 | 11 | 0.468 | 0.014466 | 1.592 | 1.99 | 1739.691709 | circumference grooving
Metal Loss | Corrosion Individual | 2232 |  |  | 136629.074 | 1 |  | 6:00 | Internal | 0.281 | 30060 | 22.281 | 28.693 |  | 50.974 | 12:37 |  | 8:36 | 16 | 0.16 | 0.468 | 0.945 | 877 | 20 | 52000 | 60.02 | 8.9 |  | 26 | -10 | 10 | -0.028 | 0.028 | 80 | 0.858 | 83.333 | 0.39 | 80 | 1.415 | 29.92961799 | -91.79856459 | -3.5863 |  | BODY | BASE |  |  | MFL-AXIAL_HR | 136629.1 | 5:59 | Yes | 3.3 |  | 1 | 16 | 0.468 | 0.021041 | 1.591 | 1.989 | 1738.298061 | circumference grooving
Metal Loss | Corrosion Individual | 2233 |  |  | 136655.186 | 1 |  | 6:08 | Internal | 0.281 | 30060 | 48.393 | 2.581 |  | 50.974 | 12:37 |  | 8:36 | 11 | 0.11 | 0.672 | 0.945 | 877 | 20 | 52000 | 60.02 | 8.9 |  | 21 | -10 | 10 | -0.028 | 0.028 | 80 | 1.062 | 58.036 | 0.39 | 80 | 1.415 | 29.92963056 | -91.7986456 | -3.6305 |  | BODY | BASE |  |  | MFL-AXIAL_HR | 136655.209 | 6:08 | Yes | 3.3 |  | 1 | 11 | 0.672 | 0.020772 | 1.59 | 1.987 | 1737.059111 | pitting
Metal Loss | Corrosion Individual | 2234 |  |  | 136657.627 | 1 |  | 6:01 | Internal | 0.281 | 30060 | 50.834 | 0.14 |  | 50.974 | 12:37 |  | 8:36 | 11 | 0.11 | 0.516 | 1.299 | 877 | 20 | 52000 | 60.02 | 8.9 |  | 21 | -10 | 10 | -0.028 | 0.028 | 80 | 0.906 | 75.581 | 0.39 | 80 | 1.769 | 29.92963172 | -91.79865317 | -3.6408 |  | AT | BASE |  |  | MFL-AXIAL_HR | 136657.647 | 5:56 | Yes | 3.3 |  | 1 | 11 | 0.516 | 0.01595 | 1.592 | 1.99 | 1739.148247 | circumference grooving
GirthWeld | N/A | 30070 |  |  | 136657.767 | 1 |  |  |  | 0.281 | 30060 | 50.974 | 48.291 | 30070 | 48.291 | 10:47 |  | 12:37 |  | 0 |  |  | 877 | 20 | 52000 | 60.02 | 8.9 | [12 empty] | 29.92963179 | -91.79865361 | -3.6414 | [9 empty] | 3.3 | Longseam - Unknown Weld Type
Metal Loss | Corrosion Individual | 2235 |  |  | 136661.345 | 1 |  | 6:01 | Internal | 0.281 | 30070 | 3.578 | 44.713 |  | 48.291 | 10:47 |  | 12:37 | 11 | 0.11 | 0.396 | 0.945 | 877 | 20 | 52000 | 60.02 | 8.9 |  | 21 | -10 | 10 | -0.028 | 0.028 | 80 | 0.786 | 98.485 | 0.39 | 80 | 1.415 | 29.92963355 | -91.7986647 | -3.6418 |  | BODY | BASE |  |  | MFL-AXIAL_HR | 136661.365 | 6:04 | Yes | 3.3 |  | 1 | 11 | 0.396 | 0.01224 | 1.593 | 1.991 | 1740.414524 | circumference grooving
Metal Loss | Corrosion Individual | 2236 |  |  | 136662.526 | 1 |  | 5:20 | Internal | 0.281 | 30070 | 4.759 | 43.532 |  | 48.291 | 10:47 |  | 12:37 | 11 | 0.11 | 0.672 | 0.945 | 877 | 20 | 52000 | 60.02 | 8.9 |  | 21 | -10 | 10 | -0.028 | 0.028 | 80 | 1.062 | 58.036 | 0.39 | 80 | 1.415 | 29.92963413 | -91.79866836 | -3.6412 |  | BODY | BASE |  |  | MFL-AXIAL_HR | 136662.559 | 5:18 | Yes | 3.3 |  | 1 | 11 | 0.672 | 0.020772 | 1.59 | 1.987 | 1737.059111 | pitting
Metal Loss | Corrosion Individual | 2237 |  |  | 136667.696 | 1 |  | 5:58 | Internal | 0.281 | 30070 | 9.929 | 38.362 |  | 48.291 | 10:47 |  | 12:37 | 13 | 0.13 | 0.432 | 0.945 | 877 | 20 | 52000 | 60.02 | 8.9 |  | 23 | -10 | 10 | -0.028 | 0.028 | 80 | 0.822 | 90.278 | 0.39 | 80 | 1.415 | 29.92963667 | -91.79868438 | -3.6417 |  | BODY | BASE |  |  | MFL-AXIAL_HR | 136667.719 | 5:58 | Yes | 3.3 |  | 1 | 13 | 0.432 | 0.015781 | 1.592 | 1.99 | 1739.606874 | circumference grooving
Metal Loss | Corrosion Individual | 2238 |  |  | 136675.485 | 1 |  | 6:10 | Internal | 0.281 | 30070 | 17.718 | 30.573 |  | 48.291 | 10:47 |  | 12:37 | 11 | 0.11 | 0.36 | 0.945 | 877 | 20 | 52000 | 60.02 | 8.9 |  | 21 | -10 | 10 | -0.028 | 0.028 | 80 | 0.75 | 108.333 | 0.39 | 80 | 1.535 | 29.92964045 | -91.79870854 | -3.6471 |  | BODY | BASE |  |  | MFL-AXIAL_HR | 136675.508 | 6:10 | Yes | 3.3 |  | 1 | 11 | 0.36 | 0.011128 | 1.593 | 1.992 | 1740.733305 | circumference slotting
Metal Loss | Corrosion Individual | 2239 |  |  | 136676.127 | 1 |  | 6:31 | Internal | 0.281 | 30070 | 18.36 | 29.931 |  | 48.291 | 10:47 |  | 12:37 | 13 | 0.13 | 0.432 | 0.945 | 877 | 20 | 52000 | 60.02 | 8.9 |  | 23 | -10 | 10 | -0.028 | 0.028 | 80 | 0.822 | 90.278 | 0.39 | 80 | 1.415 | 29.92964076 | -91.79871053 | -3.6476 |  | BODY | BASE |  |  | MFL-AXIAL_HR | 136676.14 | 6:32 | Yes | 3.3 |  | 1 | 13 | 0.432 | 0.015781 | 1.592 | 1.99 | 1739.606874 | circumference grooving
Metal Loss | Corrosion Individual | 2240 |  |  | 136677.002 | 1 |  | 6:05 | Internal | 0.281 | 30070 | 19.235 | 29.056 |  | 48.291 | 10:47 |  | 12:37 | 13 | 0.13 | 0.468 | 0.945 | 877 | 20 | 52000 | 60.02 | 8.9 |  | 23 | -10 | 10 | -0.028 | 0.028 | 80 | 0.858 | 83.333 | 0.39 | 80 | 1.415 | 29.92964119 | -91.79871324 | -3.6483 |  | BODY | BASE |  |  | MFL-AXIAL_HR | 136677.022 | 6:08 | Yes | 3.3 |  | 1 | 13 | 0.468 | 0.017096 | 1.592 | 1.99 | 1739.153208 | circumference grooving
Metal Loss | Corrosion Individual | 2241 | CLUSTER 2242 | 3t x 3t | 136678.256 | 1 |  | 6:04 | Internal | 0.281 | 30070 | 20.489 | 27.802 |  | 48.291 | 10:47 |  | 12:37 | 11 | 0.11 | 0.36 | 0.945 | 877 | 20 | 52000 | 60.02 | 8.9 |  | 21 | -10 | 10 | -0.028 | 0.028 | 80 | 0.75 | 108.333 | 0.39 | 80 | 1.535 | 29.9296418 | -91.79871713 | -3.6497 |  | BODY | BASE |  |  | MFL-AXIAL_HR | 136678.276 | 6:06 | Yes | 3.3 |  | 1 | 11 | 0.36 | 0.011128 | 1.593 | 1.992 | 1740.733305 | circumference slotting
Metal Loss | Corrosion Cluster | 2242 |  | 3t x 3t | 136678.256 | 1 |  | 5:59 | Internal | 0.281 | 30070 | 20.489 | 27.802 |  | 48.291 | 10:47 |  | 12:37 | 11 | 0.11 | 1.824 | 1.711 | 877 | 20 | 52000 | 60.02 | 8.9 | [12 empty] | 29.9296418 | -91.79871713 | -3.6497 |  | BODY | BASE |  |  | MFL-AXIAL_HR | 136678.276 | 6:06 |  | 3.3 |  | 1 | 4.543478 | 1.811 | 0.023122 | 1.584 | 1.98 | 1730.404859
Metal Loss | Corrosion Individual | 2243 | CLUSTER 2242 | 3t x 3t | 136678.378 | 1 |  | 5:55 | Internal | 0.281 | 30070 | 20.611 | 27.68 |  | 48.291 | 10:47 |  | 12:37 | 11 | 0.11 | 0.36 | 0.945 | 877 | 20 | 52000 | 60.02 | 8.9 |  | 21 | -10 | 10 | -0.028 | 0.028 | 80 | 0.75 | 108.333 | 0.39 | 80 | 1.535 | 29.92964186 | -91.79871751 | -3.65 |  | BODY | BASE |  |  | MFL-AXIAL_HR | 136678.398 | 5:58 | Yes | 3.3 |  | 1 | 11 | 0.36 | 0.011128 | 1.593 | 1.992 | 1740.733305 | circumference slotting
Metal Loss | Corrosion Individual | 2244 |  |  | 136680.287 | 1 |  | 6:09 | Internal | 0.281 | 30070 | 22.52 | 25.771 |  | 48.291 | 10:47 |  | 12:37 | 14 | 0.14 | 0.396 | 0.984 | 877 | 20 | 52000 | 60.02 | 8.9 |  | 24 | -10 | 10 | -0.028 | 0.028 | 80 | 0.786 | 98.485 | 0.39 | 80 | 1.454 | 29.92964279 | -91.79872343 | -3.6546 |  | BODY | BASE |  |  | MFL-AXIAL_HR | 136680.31 | 6:08 | Yes | 3.3 |  | 1 | 14 | 0.396 | 0.015579 | 1.593 | 1.991 | 1739.825964 | circumference grooving
Metal Loss | Corrosion Individual | 2245 |  |  | 136683.324 | 1 |  | 6:00 | Internal | 0.281 | 30070 | 25.557 | 22.734 |  | 48.291 | 10:47 |  | 12:37 | 11 | 0.11 | 0.672 | 1.26 | 877 | 20 | 52000 | 60.02 | 8.9 |  | 21 | -10 | 10 | -0.028 | 0.028 | 80 | 1.062 | 58.036 | 0.39 | 80 | 1.73 | 29.92964427 | -91.79873285 | -3.6619 |  | BODY | BASE |  |  | MFL-AXIAL_HR | 136683.361 | 5:56 | Yes | 3.3 |  | 1 | 11 | 0.672 | 0.020772 | 1.59 | 1.987 | 1737.059111 | pitting
Metal Loss | Corrosion Individual | 2246 |  |  | 136685.132 | 1 |  | 6:00 | Internal | 0.281 | 30070 | 27.365 | 20.926 |  | 48.291 | 10:47 |  | 12:37 | 11 | 0.11 | 0.36 | 0.945 | 877 | 20 | 52000 | 60.02 | 8.9 |  | 21 | -10 | 10 | -0.028 | 0.028 | 80 | 0.75 | 108.333 | 0.39 | 80 | 1.535 | 29.92964515 | -91.79873845 | -3.666 |  | BODY | BASE |  |  | MFL-AXIAL_HR | 136685.146 | 6:01 | Yes | 3.3 |  | 1 | 11 | 0.36 | 0.011128 | 1.593 | 1.992 | 1740.733305 | circumference slotting
Metal Loss | Corrosion Individual | 2247 |  |  | 136685.841 | 1 |  | 6:05 | Internal | 0.281 | 30070 | 28.074 | 20.217 |  | 48.291 | 10:47 |  | 12:37 | 11 | 0.11 | 0.624 | 1.024 | 877 | 20 | 52000 | 60.02 | 8.9 |  | 21 | -10 | 10 | -0.028 | 0.028 | 80 | 1.014 | 62.5 | 0.39 | 80 | 1.494 | 29.92964549 | -91.79874065 | -3.6673 |  | BODY | BASE |  |  | MFL-AXIAL_HR | 136685.867 | 6:04 | Yes | 3.3 |  | 1 | 11 | 0.624 | 0.019288 | 1.591 | 1.988 | 1737.752792 | pitting
Metal Loss | Corrosion Individual | 2248 |  |  | 136695.167 | 1 |  | 6:05 | Internal | 0.281 | 30070 | 37.4 | 10.891 |  | 48.291 | 10:47 |  | 12:37 | 13 | 0.13 | 0.468 | 0.984 | 877 | 20 | 52000 | 60.02 | 8.9 |  | 23 | -10 | 10 | -0.028 | 0.028 | 80 | 0.858 | 83.333 | 0.39 | 80 | 1.454 | 29.92965001 | -91.79876957 | -3.6798 |  | BODY | BASE |  |  | MFL-AXIAL_HR | 136695.186 | 6:08 | Yes | 3.3 |  | 1 | 13 | 0.468 | 0.017096 | 1.592 | 1.99 | 1739.153208 | circumference grooving
Metal Loss | Corrosion Individual | 2249 |  |  | 136695.85 | 1 |  | 6:06 | Internal | 0.281 | 30070 | 38.083 | 10.208 |  | 48.291 | 10:47 |  | 12:37 | 11 | 0.11 | 0.552 | 0.945 | 877 | 20 | 52000 | 60.02 | 8.9 |  | 21 | -10 | 10 | -0.028 | 0.028 | 80 | 0.942 | 70.652 | 0.39 | 80 | 1.415 | 29.92965034 | -91.79877169 | -3.6802 |  | BODY | BASE |  |  | MFL-AXIAL_HR | 136695.866 | 6:06 | Yes | 3.3 |  | 1 | 11 | 0.552 | 0.017062 | 1.591 | 1.989 | 1738.709211 | pitting
Metal Loss | Corrosion Individual | 2250 |  |  | 136697.999 | 1 |  | 6:31 | Internal | 0.281 | 30070 | 40.232 | 8.059 |  | 48.291 | 10:47 |  | 12:37 | 14 | 0.14 | 0.36 | 0.945 | 877 | 20 | 52000 | 60.02 | 8.9 |  | 24 | -10 | 10 | -0.028 | 0.028 | 80 | 0.75 | 108.333 | 0.39 | 80 | 1.535 | 29.92965138 | -91.79877836 | -3.6815 |  | BODY | BASE |  |  | MFL-AXIAL_HR | 136698.012 | 6:30 | Yes | 3.3 |  | 1 | 14 | 0.36 | 0.014162 | 1.593 | 1.991 | 1740.245579 | circumference slotting
Metal Loss | Corrosion Cluster | 2252 |  | 3t x 3t | 136698.833 | 1 |  | 6:07 | Internal | 0.281 | 30070 | 41.066 | 7.225 |  | 48.291 | 10:47 |  | 12:37 | 13 | 0.13 | 2.484 | 1.066 | 877 | 20 | 52000 | 60.02 | 8.9 | [12 empty] | 29.92965178 | -91.79878095 | -3.6815 |  | BODY | BASE |  |  | MFL-AXIAL_HR | 136698.853 | 6:05 |  | 3.3 |  | 1 | 5.198413 | 2.48 | 0.036231 | 1.575 | 1.969 | 1720.653624
Metal Loss | Corrosion Individual | 2251 | CLUSTER 2252 | 3t x 3t | 136698.833 | 1 |  | 6:08 | Internal | 0.281 | 30070 | 41.066 | 7.225 |  | 48.291 | 10:47 |  | 12:37 | 13 | 0.13 | 0.588 | 0.945 | 877 | 20 | 52000 | 60.02 | 8.9 |  | 23 | -10 | 10 | -0.028 | 0.028 | 80 | 0.978 | 66.327 | 0.39 | 80 | 1.415 | 29.92965178 | -91.79878095 | -3.6815 |  | BODY | BASE |  |  | MFL-AXIAL_HR | 136698.853 | 6:05 | Yes | 3.3 |  | 1 | 13 | 0.588 | 0.02148 | 1.59 | 1.988 | 1737.404165 | pitting
Metal Loss | Corrosion Individual | 2253 | CLUSTER 2252 | 3t x 3t | 136699.007 | 1 |  | 6:06 | Internal | 0.281 | 30070 | 41.24 | 7.051 |  | 48.291 | 10:47 |  | 12:37 | 11 | 0.11 | 0.396 | 0.945 | 877 | 20 | 52000 | 60.02 | 8.9 |  | 21 | -10 | 10 | -0.028 | 0.028 | 80 | 0.786 | 98.485 | 0.39 | 80 | 1.415 | 29.92965186 | -91.79878149 | -3.6816 |  | BODY | BASE |  |  | MFL-AXIAL_HR | 136699.023 | 6:05 | Yes | 3.3 |  | 1 | 11 | 0.396 | 0.01224 | 1.593 | 1.991 | 1740.414524 | circumference grooving
Metal Loss | Corrosion Individual | 2254 |  |  | 136700.597 | 1 |  | 6:08 | Internal | 0.281 | 30070 | 42.83 | 5.461 |  | 48.291 | 10:47 |  | 12:37 | 11 | 0.11 | 0.396 | 0.945 | 877 | 20 | 52000 | 60.02 | 8.9 |  | 21 | -10 | 10 | -0.028 | 0.028 | 80 | 0.786 | 98.485 | 0.39 | 80 | 1.415 | 29.92965262 | -91.79878642 | -3.6817 |  | BODY | BASE |  |  | MFL-AXIAL_HR | 136700.617 | 6:04 | Yes | 3.3 |  | 1 | 11 | 0.396 | 0.01224 | 1.593 | 1.991 | 1740.414524 | circumference grooving
Metal Loss | Corrosion Individual | 2255 |  |  | 136701.239 | 1 |  | 6:06 | Internal | 0.281 | 30070 | 43.472 | 4.819 |  | 48.291 | 10:47 |  | 12:37 | 13 | 0.13 | 0.516 | 1.024 | 877 | 20 | 52000 | 60.02 | 8.9 |  | 23 | -10 | 10 | -0.028 | 0.028 | 80 | 0.906 | 75.581 | 0.39 | 80 | 1.494 | 29.92965292 | -91.79878841 | -3.6817 |  | BODY | BASE |  |  | MFL-AXIAL_HR | 136701.262 | 6:07 | Yes | 3.3 |  | 1 | 13 | 0.516 | 0.018849 | 1.591 | 1.989 | 1738.496619 | circumference grooving
GirthWeld | N/A | 30080 |  |  | 136706.058 | 1 |  |  |  | 0.281 | 30070 | 48.291 | 49.987 | 30080 | 49.987 | 1:55 |  | 10:47 |  | 0 |  |  | 877 | 20 | 52000 | 60.02 | 8.5 | [12 empty] | 29.92965525 | -91.79880336 | -3.6826 | [9 empty] | 3.3 | Longseam - Unknown Weld Type
Metal Loss | Corrosion Individual | 2256 |  |  | 136714.088 | 1 |  | 5:46 | Internal | 0.281 | 30080 | 8.03 | 41.957 |  | 49.987 | 1:55 |  | 10:47 | 13 | 0.13 | 0.588 | 1.102 | 877 | 20 | 52000 | 60.02 | 8.5 |  | 23 | -10 | 10 | -0.028 | 0.028 | 80 | 0.978 | 66.327 | 0.39 | 80 | 1.572 | 29.92965922 | -91.79882825 | -3.684 |  | BODY | BASE |  |  | MFL-AXIAL_HR | 136714.118 | 5:46 | Yes | 3.3 |  | 1 | 13 | 0.588 | 0.02148 | 1.59 | 1.988 | 1737.404165 | pitting
Metal Loss | Corrosion Cluster | 2258 |  | 3t x 3t | 136716.191 | 1 |  | 6:17 | Internal | 0.281 | 30080 | 10.133 | 39.854 |  | 49.987 | 1:55 |  | 10:47 | 13 | 0.13 | 2.016 | 1.24 | 877 | 20 | 52000 | 60.02 | 8.5 | [12 empty] | 29.92966026 | -91.79883476 | -3.6838 |  | BODY | BASE |  |  | MFL-AXIAL_HR | 136716.208 | 6:16 |  | 3.3 |  | 1 | 5.147059 | 2.008 | 0.02904 | 1.58 | 1.975 | 1726.432459
Metal Loss | Corrosion Individual | 2257 | CLUSTER 2258 | 3t x 3t | 136716.191 | 1 |  | 6:18 | Internal | 0.281 | 30080 | 10.133 | 39.854 |  | 49.987 | 1:55 |  | 10:47 | 13 | 0.13 | 0.396 | 0.945 | 877 | 20 | 52000 | 60.02 | 8.5 |  | 23 | -10 | 10 | -0.028 | 0.028 | 80 | 0.786 | 98.485 | 0.39 | 80 | 1.415 | 29.92966026 | -91.79883476 | -3.6838 |  | BODY | BASE |  |  | MFL-AXIAL_HR | 136716.208 | 6:16 | Yes | 3.3 |  | 1 | 13 | 0.396 | 0.014466 | 1.593 | 1.991 | 1740.026616 | circumference grooving
Metal Loss | Corrosion Individual | 2259 | CLUSTER 2258 | 3t x 3t | 136716.326 | 1 |  | 6:15 | Internal | 0.281 | 30080 | 10.268 | 39.719 |  | 49.987 | 1:55 |  | 10:47 | 11 | 0.11 | 0.396 | 0.945 | 877 | 20 | 52000 | 60.02 | 8.5 |  | 21 | -10 | 10 | -0.028 | 0.028 | 80 | 0.786 | 98.485 | 0.39 | 80 | 1.415 | 29.92966033 | -91.79883518 | -3.6837 |  | BODY | BASE |  |  | MFL-AXIAL_HR | 136716.339 | 6:16 | Yes | 3.3 |  | 1 | 11 | 0.396 | 0.01224 | 1.593 | 1.991 | 1740.414524 | circumference grooving
Metal Loss | Corrosion Cluster | 2261 |  | 3t x 3t | 136720.646 | 1 |  | 6:05 | Internal | 0.281 | 30080 | 14.588 | 35.399 |  | 49.987 | 1:55 |  | 10:47 | 13 | 0.13 | 1.956 | 1.1 | 877 | 20 | 52000 | 60.02 | 8.5 | [12 empty] | 29.92966247 | -91.79884857 | -3.6901 |  | BODY | BASE |  |  | MFL-AXIAL_HR | 136720.796 | 6:02 |  | 3.3 |  | 1 | 5.77 | 1.956 | 0.031917 | 1.579 | 1.974 | 1724.94365
Metal Loss | Corrosion Individual | 2260 | CLUSTER 2261 | 3t x 3t | 136720.646 | 1 |  | 6:04 | Internal | 0.281 | 30080 | 14.588 | 35.399 |  | 49.987 | 1:55 |  | 10:47 | 11 | 0.11 | 0.396 | 0.945 | 877 | 20 | 52000 | 60.02 | 8.5 |  | 21 | -10 | 10 | -0.028 | 0.028 | 80 | 0.786 | 98.485 | 0.39 | 80 | 1.415 | 29.92966247 | -91.79884857 | -3.6901 |  | BODY | BASE |  |  | MFL-AXIAL_HR | 136720.666 | 6:05 | Yes | 3.3 |  | 1 | 11 | 0.396 | 0.01224 | 1.593 | 1.991 | 1740.414524 | circumference grooving
Metal Loss | Corrosion Individual | 2262 | CLUSTER 2261 | 3t x 3t | 136720.77 | 1 |  | 6:05 | Internal | 0.281 | 30080 | 14.712 | 35.275 |  | 49.987 | 1:55 |  | 10:47 | 13 | 0.13 | 0.468 | 1.024 | 877 | 20 | 52000 | 60.02 | 8.5 |  | 23 | -10 | 10 | -0.028 | 0.028 | 80 | 0.858 | 83.333 | 0.39 | 80 | 1.494 | 29.92966253 | -91.79884895 | -3.6904 |  | BODY | BASE |  |  | MFL-AXIAL_HR | 136720.796 | 6:02 | Yes | 3.3 |  | 1 | 13 | 0.468 | 0.017096 | 1.592 | 1.99 | 1739.153208 | circumference grooving
Metal Loss | Corrosion Individual | 2263 |  |  | 136721.158 | 1 |  | 5:59 | Internal | 0.281 | 30080 | 15.1 | 34.887 |  | 49.987 | 1:55 |  | 10:47 | 18 | 0.18 | 0.516 | 0.945 | 877 | 20 | 52000 | 60.02 | 8.5 |  | 28 | -10 | 10 | -0.028 | 0.028 | 80 | 0.906 | 75.581 | 0.39 | 80 | 1.415 | 29.92966273 | -91.79885016 | -3.6912 |  | BODY | BASE |  |  | MFL-AXIAL_HR | 136721.181 | 6:00 | Yes | 3.3 |  | 1 | 18 | 0.516 | 0.026099 | 1.59 | 1.987 | 1736.73094 | pitting
Metal Loss | Corrosion Individual | 2264 |  |  | 136722.206 | 1 |  | 6:11 | Internal | 0.281 | 30080 | 16.148 | 33.839 |  | 49.987 | 1:55 |  | 10:47 | 13 | 0.13 | 0.432 | 1.378 | 877 | 20 | 52000 | 60.02 | 8.5 |  | 23 | -10 | 10 | -0.028 | 0.028 | 80 | 0.822 | 90.278 | 0.39 | 80 | 1.848 | 29.92966325 | -91.7988534 | -3.6934 |  | BODY | BASE |  |  | MFL-AXIAL_HR | 136722.222 | 6:12 | Yes | 3.3 |  | 1 | 13 | 0.432 | 0.015781 | 1.592 | 1.99 | 1739.606874 | circumference grooving
Metal Loss | Corrosion Individual | 2265 |  |  | 136725.011 | 1 |  | 6:03 | Internal | 0.281 | 30080 | 18.953 | 31.034 |  | 49.987 | 1:55 |  | 10:47 | 13 | 0.13 | 0.552 | 1.102 | 877 | 20 | 52000 | 60.02 | 8.5 |  | 23 | -10 | 10 | -0.028 | 0.028 | 80 | 0.942 | 70.652 | 0.39 | 80 | 1.572 | 29.92966463 | -91.7988621 | -3.702 |  | BODY | BASE |  |  | MFL-AXIAL_HR | 136725.031 | 6:03 | Yes | 3.3 |  | 1 | 13 | 0.552 | 0.020165 | 1.591 | 1.989 | 1737.966256 | circumference grooving
Metal Loss | Corrosion Individual | 2266 |  |  | 136727.16 | 1 |  | 5:57 | Internal | 0.281 | 30080 | 21.102 | 28.885 |  | 49.987 | 1:55 |  | 10:47 | 11 | 0.11 | 0.468 | 0.945 | 877 | 20 | 52000 | 60.02 | 8.5 |  | 21 | -10 | 10 | -0.028 | 0.028 | 80 | 0.858 | 83.333 | 0.39 | 80 | 1.415 | 29.92966569 | -91.79886876 | -3.7132 |  | BODY | BASE |  |  | MFL-AXIAL_HR | 136727.186 | 5:56 | Yes | 3.3 |  | 1 | 11 | 0.468 | 0.014466 | 1.592 | 1.99 | 1739.691709 | circumference grooving
Metal Loss | Corrosion Individual | 2267 |  |  | 136730.276 | 1 |  | 5:56 | Internal | 0.281 | 30080 | 24.218 | 25.769 |  | 49.987 | 1:55 |  | 10:47 | 11 | 0.11 | 0.432 | 0.945 | 877 | 20 | 52000 | 60.02 | 8.5 |  | 21 | -10 | 10 | -0.028 | 0.028 | 80 | 0.822 | 90.278 | 0.39 | 80 | 1.415 | 29.92966722 | -91.79887842 | -3.7293 |  | BODY | BASE |  |  | MFL-AXIAL_HR | 136730.296 | 5:53 | Yes | 3.3 |  | 1 | 11 | 0.432 | 0.013353 | 1.593 | 1.991 | 1740.067169 | circumference grooving
Metal Loss | Corrosion Individual | 2268 |  |  | 136739.48 | 1 |  | 5:58 | Internal | 0.281 | 30080 | 33.422 | 16.565 |  | 49.987 | 1:55 |  | 10:47 | 11 | 0.11 | 0.396 | 0.945 | 877 | 20 | 52000 | 60.02 | 8.5 |  | 21 | -10 | 10 | -0.028 | 0.028 | 80 | 0.786 | 98.485 | 0.39 | 80 | 1.415 | 29.92967174 | -91.79890695 | -3.7672 |  | BODY | BASE |  |  | MFL-AXIAL_HR | 136739.5 | 5:55 | Yes | 3.3 |  | 1 | 11 | 0.396 | 0.01224 | 1.593 | 1.991 | 1740.414524 | circumference grooving
Metal Loss | Corrosion Individual | 2269 |  |  | 136742.095 | 1 |  | 5:54 | Internal | 0.281 | 30080 | 36.037 | 13.95 |  | 49.987 | 1:55 |  | 10:47 | 11 | 0.11 | 0.432 | 1.142 | 877 | 20 | 52000 | 60.02 | 8.5 |  | 21 | -10 | 10 | -0.028 | 0.028 | 80 | 0.822 | 90.278 | 0.39 | 80 | 1.612 | 29.92967302 | -91.79891506 | -3.7737 |  | BODY | BASE |  |  | MFL-AXIAL_HR | 136742.125 | 5:57 | Yes | 3.3 |  | 1 | 11 | 0.432 | 0.013353 | 1.593 | 1.991 | 1740.067169 | circumference grooving
Metal Loss | Corrosion Individual | 2270 |  |  | 136742.624 | 1 |  | 6:01 | Internal | 0.281 | 30080 | 36.566 | 13.421 |  | 49.987 | 1:55 |  | 10:47 | 11 | 0.11 | 0.36 | 0.945 | 877 | 20 | 52000 | 60.02 | 8.5 |  | 21 | -10 | 10 | -0.028 | 0.028 | 80 | 0.75 | 108.333 | 0.39 | 80 | 1.535 | 29.92967328 | -91.7989167 | -3.7751 |  | BODY | BASE |  |  | MFL-AXIAL_HR | 136742.64 | 6:05 | Yes | 3.3 |  | 1 | 11 | 0.36 | 0.011128 | 1.593 | 1.992 | 1740.733305 | circumference slotting
Metal Loss | Corrosion Individual | 2271 |  |  | 136743.114 | 1 |  | 5:41 | Internal | 0.281 | 30080 | 37.056 | 12.931 |  | 49.987 | 1:55 |  | 10:47 | 11 | 0.11 | 0.396 | 0.945 | 877 | 20 | 52000 | 60.02 | 8.5 |  | 21 | -10 | 10 | -0.028 | 0.028 | 80 | 0.786 | 98.485 | 0.39 | 80 | 1.415 | 29.92967352 | -91.79891822 | -3.7763 |  | BODY | BASE |  |  | MFL-AXIAL_HR | 136743.13 | 5:40 | Yes | 3.3 |  | 1 | 11 | 0.396 | 0.01224 | 1.593 | 1.991 | 1740.414524 | circumference grooving
Metal Loss | Corrosion Individual | 2272 |  |  | 136743.357 | 1 |  | 6:01 | Internal | 0.281 | 30080 | 37.299 | 12.688 |  | 49.987 | 1:55 |  | 10:47 | 11 | 0.11 | 0.432 | 0.945 | 877 | 20 | 52000 | 60.02 | 8.5 |  | 21 | -10 | 10 | -0.028 | 0.028 | 80 | 0.822 | 90.278 | 0.39 | 80 | 1.415 | 29.92967364 | -91.79891897 | -3.7769 |  | BODY | BASE |  |  | MFL-AXIAL_HR | 136743.384 | 6:03 | Yes | 3.3 |  | 1 | 11 | 0.432 | 0.013353 | 1.593 | 1.991 | 1740.067169 | circumference grooving
Metal Loss | Corrosion Individual | 2273 |  |  | 136744.098 | 1 |  | 5:58 | Internal | 0.281 | 30080 | 38.04 | 11.947 |  | 49.987 | 1:55 |  | 10:47 | 13 | 0.13 | 0.432 | 0.945 | 877 | 20 | 52000 | 60.02 | 8.5 |  | 23 | -10 | 10 | -0.028 | 0.028 | 80 | 0.822 | 90.278 | 0.39 | 80 | 1.415 | 29.92967401 | -91.79892127 | -3.7782 |  | BODY | BASE |  |  | MFL-AXIAL_HR | 136744.12 | 5:58 | Yes | 3.3 |  | 1 | 13 | 0.432 | 0.015781 | 1.592 | 1.99 | 1739.606874 | circumference grooving
Metal Loss | Corrosion Individual | 2274 |  |  | 136745.748 | 1 |  | 6:05 | Internal | 0.281 | 30080 | 39.69 | 10.297 |  | 49.987 | 1:55 |  | 10:47 | 11 | 0.11 | 0.396 | 0.945 | 877 | 20 | 52000 | 60.02 | 8.5 |  | 21 | -10 | 10 | -0.028 | 0.028 | 80 | 0.786 | 98.485 | 0.39 | 80 | 1.415 | 29.92967482 | -91.79892638 | -3.7785 |  | BODY | BASE |  |  | MFL-AXIAL_HR | 136745.777 | 6:10 | Yes | 3.3 |  | 1 | 11 | 0.396 | 0.01224 | 1.593 | 1.991 | 1740.414524 | circumference grooving
Metal Loss | Corrosion Individual | 2275 |  |  | 136746.348 | 1 |  | 6:11 | Internal | 0.281 | 30080 | 40.29 | 9.697 |  | 49.987 | 1:55 |  | 10:47 | 13 | 0.13 | 0.396 | 0.945 | 877 | 20 | 52000 | 60.02 | 8.5 |  | 23 | -10 | 10 | -0.028 | 0.028 | 80 | 0.786 | 98.485 | 0.39 | 80 | 1.415 | 29.92967511 | -91.79892824 | -3.7786 |  | BODY | BASE |  |  | MFL-AXIAL_HR | 136746.365 | 6:10 | Yes | 3.3 |  | 1 | 13 | 0.396 | 0.014466 | 1.593 | 1.991 | 1740.026616 | circumference grooving
Metal Loss | Corrosion Individual | 2276 |  |  | 136747.858 | 1 |  | 6:07 | Internal | 0.281 | 30080 | 41.8 | 8.187 |  | 49.987 | 1:55 |  | 10:47 | 11 | 0.11 | 0.396 | 1.26 | 877 | 20 | 52000 | 60.02 | 8.5 |  | 21 | -10 | 10 | -0.028 | 0.028 | 80 | 0.786 | 98.485 | 0.39 | 80 | 1.73 | 29.92967586 | -91.79893292 | -3.7788 |  | BODY | BASE |  |  | MFL-AXIAL_HR | 136747.871 | 6:03 | Yes | 3.3 |  | 1 | 11 | 0.396 | 0.01224 | 1.593 | 1.991 | 1740.414524 | circumference grooving
Metal Loss | Corrosion Individual | 2277 |  |  | 136748.379 | 1 |  | 5:56 | Internal | 0.281 | 30080 | 42.321 | 7.666 |  | 49.987 | 1:55 |  | 10:47 | 11 | 0.11 | 0.468 | 0.945 | 877 | 20 | 52000 | 60.02 | 8.5 |  | 21 | -10 | 10 | -0.028 | 0.028 | 80 | 0.858 | 83.333 | 0.39 | 80 | 1.415 | 29.92967611 | -91.79893454 | -3.7789 |  | BODY | BASE |  |  | MFL-AXIAL_HR | 136748.399 | 5:52 | Yes | 3.3 |  | 1 | 11 | 0.468 | 0.014466 | 1.592 | 1.99 | 1739.691709 | circumference grooving
Metal Loss | Corrosion Individual | 2278 |  |  | 136749.505 | 1 |  | 6:05 | Internal | 0.281 | 30080 | 43.447 | 6.54 |  | 49.987 | 1:55 |  | 10:47 | 11 | 0.11 | 0.516 | 0.945 | 877 | 20 | 52000 | 60.02 | 8.5 |  | 21 | -10 | 10 | -0.028 | 0.028 | 80 | 0.906 | 75.581 | 0.39 | 80 | 1.415 | 29.92967667 | -91.79893803 | -3.7791 |  | BODY | BASE |  |  | MFL-AXIAL_HR | 136749.522 | 6:02 | Yes | 3.3 |  | 1 | 11 | 0.516 | 0.01595 | 1.592 | 1.99 | 1739.148247 | pitting
Metal Loss | Corrosion Individual | 2279 |  |  | 136751.82 | 1 |  | 6:09 | Internal | 0.281 | 30080 | 45.762 | 4.225 |  | 49.987 | 1:55 |  | 10:47 | 11 | 0.11 | 0.516 | 0.945 | 877 | 20 | 52000 | 60.02 | 8.5 |  | 21 | -10 | 10 | -0.028 | 0.028 | 80 | 0.906 | 75.581 | 0.39 | 80 | 1.415 | 29.92967781 | -91.7989452 | -3.7768 |  | BODY | BASE |  |  | MFL-AXIAL_HR | 136751.846 | 6:12 | Yes | 3.3 |  | 1 | 11 | 0.516 | 0.01595 | 1.592 | 1.99 | 1739.148247 | pitting
Metal Loss | Corrosion Individual | 2280 |  |  | 136752.234 | 1 |  | 5:51 | Internal | 0.281 | 30080 | 46.176 | 3.811 |  | 49.987 | 1:55 |  | 10:47 | 11 | 0.11 | 0.468 | 0.945 | 877 | 20 | 52000 | 60.02 | 8.5 |  | 21 | -10 | 10 | -0.028 | 0.028 | 80 | 0.858 | 83.333 | 0.39 | 80 | 1.415 | 29.92967802 | -91.79894649 | -3.7761 |  | BODY | BASE |  |  | MFL-AXIAL_HR | 136752.257 | 5:52 | Yes | 3.3 |  | 1 | 11 | 0.468 | 0.014466 | 1.592 | 1.99 | 1739.691709 | circumference grooving
Metal Loss | Corrosion Individual | 2281 |  |  | 136754.095 | 1 |  | 5:50 | Internal | 0.281 | 30080 | 48.037 | 1.95 |  | 49.987 | 1:55 |  | 10:47 | 11 | 0.11 | 0.36 | 0.945 | 877 | 20 | 52000 | 60.02 | 8.5 |  | 21 | -10 | 10 | -0.028 | 0.028 | 80 | 0.75 | 108.333 | 0.39 | 80 | 1.535 | 29.92967894 | -91.79895225 | -3.7728 |  | BODY | BASE |  |  | MFL-AXIAL_HR | 136754.111 | 5:48 | Yes | 3.3 |  | 1 | 11 | 0.36 | 0.011128 | 1.593 | 1.992 | 1740.733305 | circumference slotting
GirthWeld | N/A | 30090 |  |  | 136756.045 | 1 |  |  |  | 0.281 | 30080 | 49.987 | 46.831 | 30090 | 46.831 | 8:31 |  | 1:55 |  | 0 |  |  | 877 | 20 | 52000 | 60.02 | 8.9 | [12 empty] | 29.92967991 | -91.7989583 | -3.7694 | [9 empty] | 3.3 | Longseam - Unknown Weld Type
Metal Loss | Corrosion Individual | 2282 |  |  | 136757.422 | 1 |  | 6:08 | Internal | 0.281 | 30090 | 1.377 | 45.454 |  | 46.831 | 8:31 |  | 1:55 | 13 | 0.13 | 0.432 | 0.945 | 877 | 20 | 52000 | 60.02 | 8.9 |  | 23 | -10 | 10 | -0.028 | 0.028 | 80 | 0.822 | 90.278 | 0.39 | 80 | 1.415 | 29.92968059 | -91.79896256 | -3.7677 |  | BODY | BASE |  |  | MFL-AXIAL_HR | 136757.438 | 6:10 | Yes | 3.3 |  | 1 | 13 | 0.432 | 0.015781 | 1.592 | 1.99 | 1739.606874 | circumference grooving
Metal Loss | Corrosion Individual | 2283 |  |  | 136759.84 | 1 |  | 5:16 | Internal | 0.281 | 30090 | 3.795 | 43.036 |  | 46.831 | 8:31 |  | 1:55 | 11 | 0.11 | 0.864 | 0.945 | 877 | 20 | 52000 | 60.02 | 8.9 |  | 21 | -10 | 10 | -0.028 | 0.028 | 80 | 1.254 | 45.139 | 0.39 | 80 | 1.415 | 29.9296818 | -91.79897006 | -3.7681 |  | BODY | BASE |  |  | MFL-AXIAL_HR | 136759.895 | 5:16 | Yes | 3.3 |  | 1 | 11 | 0.864 | 0.026706 | 1.587 | 1.984 | 1733.869985 | pitting
Metal Loss | Corrosion Individual | 2284 |  |  | 136764.166 | 1 |  | 6:26 | Internal | 0.281 | 30090 | 8.121 | 38.71 |  | 46.831 | 8:31 |  | 1:55 | 11 | 0.11 | 0.396 | 0.945 | 877 | 20 | 52000 | 60.02 | 8.9 |  | 21 | -10 | 10 | -0.028 | 0.028 | 80 | 0.786 | 98.485 | 0.39 | 80 | 1.415 | 29.92968395 | -91.79898346 | -3.7684 |  | BODY | BASE |  |  | MFL-AXIAL_HR | 136764.185 | 6:23 | Yes | 3.3 |  | 1 | 11 | 0.396 | 0.01224 | 1.593 | 1.991 | 1740.414524 | circumference grooving
Metal Loss | Corrosion Individual | 2285 |  |  | 136766.941 | 1 |  | 6:01 | Internal | 0.281 | 30090 | 10.896 | 35.935 |  | 46.831 | 8:31 |  | 1:55 | 14 | 0.14 | 0.432 | 0.945 | 877 | 20 | 52000 | 60.02 | 8.9 |  | 24 | -10 | 10 | -0.028 | 0.028 | 80 | 0.822 | 90.278 | 0.39 | 80 | 1.415 | 29.92968534 | -91.79899206 | -3.7667 |  | BODY | BASE |  |  | MFL-AXIAL_HR | 136766.964 | 6:06 | Yes | 3.3 |  | 1 | 14 | 0.432 | 0.016995 | 1.592 | 1.99 | 1739.368793 | circumference grooving
Metal Loss | Corrosion Individual | 2286 |  |  | 136770.43 | 1 |  | 6:03 | Internal | 0.281 | 30090 | 14.385 | 32.446 |  | 46.831 | 8:31 |  | 1:55 | 11 | 0.11 | 0.468 | 0.945 | 877 | 20 | 52000 | 60.02 | 8.9 |  | 21 | -10 | 10 | -0.028 | 0.028 | 80 | 0.858 | 83.333 | 0.39 | 80 | 1.415 | 29.92968707 | -91.79900287 | -3.7636 |  | BODY | BASE |  |  | MFL-AXIAL_HR | 136770.453 | 6:05 | Yes | 3.3 |  | 1 | 11 | 0.468 | 0.014466 | 1.592 | 1.99 | 1739.691709 | circumference grooving
Metal Loss | Corrosion Individual | 2287 |  |  | 136773.512 | 1 |  | 6:11 | Internal | 0.281 | 30090 | 17.467 | 29.364 |  | 46.831 | 8:31 |  | 1:55 | 13 | 0.13 | 0.516 | 0.945 | 877 | 20 | 52000 | 60.02 | 8.9 |  | 23 | -10 | 10 | -0.028 | 0.028 | 80 | 0.906 | 75.581 | 0.39 | 80 | 1.415 | 29.92968862 | -91.79901242 | -3.7506 |  | BODY | BASE |  |  | MFL-AXIAL_HR | 136773.529 | 6:10 | Yes | 3.3 |  | 1 | 13 | 0.516 | 0.018849 | 1.591 | 1.989 | 1738.496619 | pitting
Metal Loss | Corrosion Individual | 2288 |  |  | 136783.589 | 1 |  | 5:55 | Internal | 0.281 | 30090 | 27.544 | 19.287 |  | 46.831 | 8:31 |  | 1:55 | 11 | 0.11 | 0.432 | 0.945 | 877 | 20 | 52000 | 60.02 | 8.9 |  | 21 | -10 | 10 | -0.028 | 0.028 | 80 | 0.822 | 90.278 | 0.39 | 80 | 1.415 | 29.92969372 | -91.79904362 | -3.6805 |  | BODY | BASE |  |  | MFL-AXIAL_HR | 136783.612 | 5:53 | Yes | 3.3 |  | 1 | 11 | 0.432 | 0.013353 | 1.593 | 1.991 | 1740.067169 | circumference grooving
Metal Loss | Corrosion Individual | 2289 |  |  | 136794.452 | 1 |  | 6:06 | Internal | 0.281 | 30090 | 38.407 | 8.424 |  | 46.831 | 8:31 |  | 1:55 | 13 | 0.13 | 0.624 | 0.945 | 877 | 20 | 52000 | 60.02 | 8.9 |  | 23 | -10 | 10 | -0.028 | 0.028 | 80 | 1.014 | 62.5 | 0.39 | 80 | 1.415 | 29.92969926 | -91.79907725 | -3.6606 |  | BODY | BASE |  |  | MFL-AXIAL_HR | 136794.485 | 6:07 | Yes | 3.3 |  | 1 | 13 | 0.624 | 0.022795 | 1.59 | 1.987 | 1736.811079 | pitting
Metal Loss | Corrosion Individual | 2290 |  |  | 136798.654 | 1 |  | 5:45 | Internal | 0.281 | 30090 | 42.609 | 4.222 |  | 46.831 | 8:31 |  | 1:55 | 14 | 0.14 | 0.396 | 0.945 | 877 | 20 | 52000 | 60.02 | 8.9 |  | 24 | -10 | 10 | -0.028 | 0.028 | 80 | 0.786 | 98.485 | 0.39 | 80 | 1.415 | 29.9297014 | -91.79909026 | -3.7306 |  | BODY | BASE |  |  | MFL-AXIAL_HR | 136798.671 | 5:48 | Yes | 3.3 |  | 1 | 14 | 0.396 | 0.015579 | 1.593 | 1.991 | 1739.825964 | circumference grooving
Metal Loss | Corrosion Individual | 2291 |  |  | 136799.685 | 1 |  | 6:05 | Internal | 0.281 | 30090 | 43.64 | 3.191 |  | 46.831 | 8:31 |  | 1:55 | 13 | 0.13 | 0.36 | 0.945 | 877 | 20 | 52000 | 60.02 | 8.9 |  | 23 | -10 | 10 | -0.028 | 0.028 | 80 | 0.75 | 108.333 | 0.39 | 80 | 1.535 | 29.92970193 | -91.79909345 | -3.7542 |  | BODY | BASE |  |  | MFL-AXIAL_HR | 136799.702 | 6:00 | Yes | 3.3 |  | 1 | 13 | 0.36 | 0.013151 | 1.593 | 1.991 | 1740.411861 | circumference slotting
Metal Loss | Corrosion Individual | 2292 |  |  | 136801.494 | 1 |  | 5:54 | Internal | 0.281 | 30090 | 45.449 | 1.382 |  | 46.831 | 8:31 |  | 1:55 | 13 | 0.13 | 0.468 | 0.945 | 877 | 20 | 52000 | 60.02 | 8.9 |  | 23 | -10 | 10 | -0.028 | 0.028 | 80 | 0.858 | 83.333 | 0.39 | 80 | 1.415 | 29.92970284 | -91.79909905 | -3.7955 |  | BODY | BASE |  |  | MFL-AXIAL_HR | 136801.514 | 5:53 | Yes | 3.3 |  | 1 | 13 | 0.468 | 0.017096 | 1.592 | 1.99 | 1739.153208 | circumference grooving
GirthWeld | N/A | 30100 |  |  | 136802.876 | 1 |  |  |  | 0.281 | 30090 | 46.831 | 48.402 | 30100 | 48.402 | 10:19 |  | 8:31 |  | 0 |  |  | 877 | 20 | 52000 | 60.02 | 9.2 | [12 empty] | 29.92970354 | -91.79910333 | -3.8271 | [9 empty] | 3.3 | Longseam - Unknown Weld Type
Metal Loss | Corrosion Individual | 2293 |  |  | 136805.544 | 1 |  | 5:37 | Internal | 0.281 | 30100 | 2.668 | 45.734 |  | 48.402 | 10:19 |  | 8:31 | 11 | 0.11 | 0.396 | 0.945 | 877 | 20 | 52000 | 60.02 | 9.2 |  | 21 | -10 | 10 | -0.028 | 0.028 | 80 | 0.786 | 98.485 | 0.39 | 80 | 1.415 | 29.92970487 | -91.79911159 | -3.8811 |  | BODY | BASE |  |  | MFL-AXIAL_HR | 136805.563 | 5:36 | Yes | 3.3 |  | 1 | 11 | 0.396 | 0.01224 | 1.593 | 1.991 | 1740.414524 | circumference grooving
Metal Loss | Corrosion Individual | 2294 |  |  | 136807.176 | 1 |  | 7:09 | Internal | 0.281 | 30100 | 4.3 | 44.102 |  | 48.402 | 10:19 |  | 8:31 | 11 | 0.11 | 0.396 | 0.945 | 877 | 20 | 52000 | 60.02 | 9.2 |  | 21 | -10 | 10 | -0.028 | 0.028 | 80 | 0.786 | 98.485 | 0.39 | 80 | 1.415 | 29.92970568 | -91.79911665 | -3.9136 |  | BODY | BASE |  |  | MFL-AXIAL_HR | 136807.199 | 7:09 | Yes | 3.3 |  | 1 | 11 | 0.396 | 0.01224 | 1.593 | 1.991 | 1740.414524 | circumference grooving
Metal Loss | Manufacturing/Milling Individual | 2295 |  |  | 136807.643 | 1 |  | 4:34 | Internal | 0.281 | 30100 | 4.767 | 43.635 |  | 48.402 | 10:19 |  | 8:31 | 17 | 0.17 | 0.396 | 0.945 | 877 | 20 | 52000 | 60.02 | 9.2 |  | 27 | -10 | 10 | -0.028 | 0.028 | 80 | 0.786 | 98.485 | 0.39 | 80 | 1.415 | 29.92970592 | -91.7991181 | -3.9229 |  | BODY | BASE |  |  | MFL-AXIAL_HR | 136807.663 | 4:37 | Yes | 3.3 |  | 1 | 17 | 0.396 | 0.018917 | 1.592 | 1.99 | 1739.1953 | circumference grooving
Metal Loss | Corrosion Individual | 2296 |  |  | 136809.193 | 1 |  | 5:33 | Internal | 0.281 | 30100 | 6.317 | 42.085 |  | 48.402 | 10:19 |  | 8:31 | 11 | 0.11 | 0.36 | 0.945 | 877 | 20 | 52000 | 60.02 | 9.2 |  | 21 | -10 | 10 | -0.028 | 0.028 | 80 | 0.75 | 108.333 | 0.39 | 80 | 1.535 | 29.92970669 | -91.7991229 | -3.9539 |  | BODY | BASE |  |  | MFL-AXIAL_HR | 136809.209 | 5:31 | Yes | 3.3 |  | 1 | 11 | 0.36 | 0.011128 | 1.593 | 1.992 | 1740.733305 | circumference slotting
Metal Loss | Corrosion Individual | 2297 |  |  | 136809.79 | 1 |  | 6:06 | Internal | 0.281 | 30100 | 6.914 | 41.488 |  | 48.402 | 10:19 |  | 8:31 | 14 | 0.14 | 0.468 | 0.945 | 877 | 20 | 52000 | 60.02 | 9.2 |  | 24 | -10 | 10 | -0.028 | 0.028 | 80 | 0.858 | 83.333 | 0.39 | 80 | 1.415 | 29.92970698 | -91.79912475 | -3.966 |  | BODY | BASE |  |  | MFL-AXIAL_HR | 136809.813 | 6:07 | Yes | 3.3 |  | 1 | 14 | 0.468 | 0.018411 | 1.592 | 1.99 | 1738.874695 | circumference grooving
Metal Loss | Manufacturing/Milling Individual | 2298 |  |  | 136810.102 | 1 |  | 6:01 | Internal | 0.281 | 30100 | 7.226 | 41.176 |  | 48.402 | 10:19 |  | 8:31 | 18 | 0.18 | 0.432 | 0.945 | 877 | 20 | 52000 | 60.02 | 9.2 |  | 28 | -10 | 10 | -0.028 | 0.028 | 80 | 0.822 | 90.278 | 0.39 | 80 | 1.415 | 29.92970714 | -91.79912572 | -3.9738 |  | BODY | BASE |  |  | MFL-AXIAL_HR | 136810.125 | 5:59 | Yes | 3.3 |  | 1 | 18 | 0.432 | 0.021851 | 1.591 | 1.989 | 1738.359126 | circumference grooving
Metal Loss | Corrosion Individual | 2299 |  |  | 136811.056 | 1 |  | 5:58 | Internal | 0.281 | 30100 | 8.18 | 40.222 |  | 48.402 | 10:19 |  | 8:31 | 16 | 0.16 | 0.552 | 1.024 | 877 | 20 | 52000 | 60.02 | 9.2 |  | 26 | -10 | 10 | -0.028 | 0.028 | 80 | 0.942 | 70.652 | 0.39 | 80 | 1.494 | 29.92970761 | -91.79912867 | -3.9976 |  | BODY | BASE |  |  | MFL-AXIAL_HR | 136811.079 | 5:57 | Yes | 3.3 |  | 1 | 16 | 0.552 | 0.024818 | 1.59 | 1.987 | 1736.786794 | pitting
Metal Loss | Corrosion Individual | 2300 |  |  | 136811.31 | 1 |  | 5:59 | Internal | 0.281 | 30100 | 8.434 | 39.968 |  | 48.402 | 10:19 |  | 8:31 | 13 | 0.13 | 0.468 | 0.945 | 877 | 20 | 52000 | 60.02 | 9.2 |  | 23 | -10 | 10 | -0.028 | 0.028 | 80 | 0.858 | 83.333 | 0.39 | 80 | 1.415 | 29.92970773 | -91.79912946 | -4.0039 |  | BODY | BASE |  |  | MFL-AXIAL_HR | 136811.327 | 5:57 | Yes | 3.3 |  | 1 | 13 | 0.468 | 0.017096 | 1.592 | 1.99 | 1739.153208 | circumference grooving
Metal Loss | Corrosion Individual | 2301 |  |  | 136813.146 | 1 |  | 5:52 | Internal | 0.281 | 30100 | 10.27 | 38.132 |  | 48.402 | 10:19 |  | 8:31 | 11 | 0.11 | 0.396 | 0.945 | 877 | 20 | 52000 | 60.02 | 9.2 |  | 21 | -10 | 10 | -0.028 | 0.028 | 80 | 0.786 | 98.485 | 0.39 | 80 | 1.415 | 29.92970864 | -91.79913515 | -4.0497 |  | BODY | BASE |  |  | MFL-AXIAL_HR | 136813.156 | 5:53 | Yes | 3.3 |  | 1 | 11 | 0.396 | 0.01224 | 1.593 | 1.991 | 1740.414524 | circumference grooving
Metal Loss | Corrosion Individual | 2302 |  |  | 136815.329 | 1 |  | 6:04 | Internal | 0.281 | 30100 | 12.453 | 35.949 |  | 48.402 | 10:19 |  | 8:31 | 17 | 0.17 | 0.516 | 0.945 | 877 | 20 | 52000 | 60.02 | 9.2 |  | 27 | -10 | 10 | -0.028 | 0.028 | 80 | 0.906 | 75.581 | 0.39 | 80 | 1.415 | 29.92970972 | -91.79914191 | -4.1041 |  | BODY | BASE |  |  | MFL-AXIAL_HR | 136815.355 | 6:03 | Yes | 3.3 |  | 1 | 17 | 0.516 | 0.024649 | 1.59 | 1.988 | 1737.100797 | pitting
Metal Loss | Corrosion Individual | 2303 |  |  | 136816.035 | 1 |  | 6:05 | Internal | 0.281 | 30100 | 13.159 | 35.243 |  | 48.402 | 10:19 |  | 8:31 | 16 | 0.16 | 0.552 | 1.024 | 877 | 20 | 52000 | 60.02 | 9.2 |  | 26 | -10 | 10 | -0.028 | 0.028 | 80 | 0.942 | 70.652 | 0.39 | 80 | 1.494 | 29.92971007 | -91.7991441 | -4.1217 |  | BODY | BASE |  |  | MFL-AXIAL_HR | 136816.064 | 6:04 | Yes | 3.3 |  | 1 | 16 | 0.552 | 0.024818 | 1.59 | 1.987 | 1736.786794 | pitting
Metal Loss | Corrosion Individual | 2304 |  |  | 136817.382 | 1 |  | 5:57 | Internal | 0.281 | 30100 | 14.506 | 33.896 |  | 48.402 | 10:19 |  | 8:31 | 11 | 0.11 | 0.396 | 1.26 | 877 | 20 | 52000 | 60.02 | 9.2 |  | 21 | -10 | 10 | -0.028 | 0.028 | 80 | 0.786 | 98.485 | 0.39 | 80 | 1.73 | 29.92971073 | -91.79914827 | -4.1587 |  | BODY | BASE |  |  | MFL-AXIAL_HR | 136817.408 | 5:54 | Yes | 3.3 |  | 1 | 11 | 0.396 | 0.01224 | 1.593 | 1.991 | 1740.414524 | circumference grooving
Metal Loss | Corrosion Individual | 2305 | CLUSTER 2306 | 3t x 3t | 136818.624 | 1 |  | 5:55 | Internal | 0.281 | 30100 | 15.748 | 32.654 |  | 48.402 | 10:19 |  | 8:31 | 11 | 0.11 | 0.468 | 1.024 | 877 | 20 | 52000 | 60.02 | 9.2 |  | 21 | -10 | 10 | -0.028 | 0.028 | 80 | 0.858 | 83.333 | 0.39 | 80 | 1.494 | 29.92971135 | -91.79915212 | -4.1937 |  | BODY | BASE |  |  | MFL-AXIAL_HR | 136818.64 | 5:54 | Yes | 3.3 |  | 1 | 11 | 0.468 | 0.014466 | 1.592 | 1.99 | 1739.691709 | circumference grooving
Metal Loss | Corrosion Cluster | 2306 |  | 3t x 3t | 136818.624 | 1 |  | 5:57 | Internal | 0.281 | 30100 | 15.748 | 32.654 |  | 48.402 | 10:19 |  | 8:31 | 14 | 0.14 | 2.688 | 1.484 | 877 | 20 | 52000 | 60.02 | 9.2 | [12 empty] | 29.92971135 | -91.79915212 | -4.1937 |  | BODY | BASE |  |  | MFL-AXIAL_HR | 136818.825 | 6:00 |  | 3.3 |  | 1 | 5.191176 | 2.677 | 0.039052 | 1.573 | 1.966 | 1718.415715
Metal Loss | Corrosion Individual | 2307 | CLUSTER 2306 | 3t x 3t | 136818.802 | 1 |  | 6:00 | Internal | 0.281 | 30100 | 15.926 | 32.476 |  | 48.402 | 10:19 |  | 8:31 | 14 | 0.14 | 0.552 | 0.945 | 877 | 20 | 52000 | 60.02 | 9.2 |  | 24 | -10 | 10 | -0.028 | 0.028 | 80 | 0.942 | 70.652 | 0.39 | 80 | 1.415 | 29.92971144 | -91.79915267 | -4.1987 |  | BODY | BASE |  |  | MFL-AXIAL_HR | 136818.825 | 6:00 | Yes | 3.3 |  | 1 | 14 | 0.552 | 0.021716 | 1.59 | 1.988 | 1737.58207 | pitting
Metal Loss | Corrosion Individual | 2308 |  |  | 136821.394 | 1 |  | 5:59 | Internal | 0.281 | 30100 | 18.518 | 29.884 |  | 48.402 | 10:19 |  | 8:31 | 11 | 0.11 | 0.828 | 1.26 | 877 | 20 | 52000 | 60.02 | 9.2 |  | 21 | -10 | 10 | -0.028 | 0.028 | 80 | 1.218 | 47.101 | 0.39 | 80 | 1.73 | 29.92971272 | -91.7991607 | -4.2718 |  | BODY | BASE |  |  | MFL-AXIAL_HR | 136821.439 | 6:02 | Yes | 3.3 |  | 1 | 11 | 0.828 | 0.025593 | 1.588 | 1.985 | 1734.51559 | pitting
Metal Loss | Corrosion Individual | 2309 |  |  | 136821.613 | 1 |  | 6:19 | Internal | 0.281 | 30100 | 18.737 | 29.665 |  | 48.402 | 10:19 |  | 8:31 | 11 | 0.11 | 0.432 | 0.945 | 877 | 20 | 52000 | 60.02 | 9.2 |  | 21 | -10 | 10 | -0.028 | 0.028 | 80 | 0.822 | 90.278 | 0.39 | 80 | 1.415 | 29.92971283 | -91.79916138 | -4.278 |  | BODY | BASE |  |  | MFL-AXIAL_HR | 136821.63 | 6:16 | Yes | 3.3 |  | 1 | 11 | 0.432 | 0.013353 | 1.593 | 1.991 | 1740.067169 | circumference grooving
Metal Loss | Corrosion Individual | 2310 |  |  | 136822.286 | 1 |  | 6:16 | Internal | 0.281 | 30100 | 19.41 | 28.992 |  | 48.402 | 10:19 |  | 8:31 | 13 | 0.13 | 0.468 | 0.945 | 877 | 20 | 52000 | 60.02 | 9.2 |  | 23 | -10 | 10 | -0.028 | 0.028 | 80 | 0.858 | 83.333 | 0.39 | 80 | 1.415 | 29.92971316 | -91.79916346 | -4.2969 |  | BODY | BASE |  |  | MFL-AXIAL_HR | 136822.299 | 6:17 | Yes | 3.3 |  | 1 | 13 | 0.468 | 0.017096 | 1.592 | 1.99 | 1739.153208 | circumference grooving
Metal Loss | Corrosion Individual | 2311 |  |  | 136823.431 | 1 |  | 6:04 | Internal | 0.281 | 30100 | 20.555 | 27.847 |  | 48.402 | 10:19 |  | 8:31 | 11 | 0.11 | 0.36 | 0.945 | 877 | 20 | 52000 | 60.02 | 9.2 |  | 21 | -10 | 10 | -0.028 | 0.028 | 80 | 0.75 | 108.333 | 0.39 | 80 | 1.535 | 29.92971373 | -91.79916701 | -4.3209 |  | BODY | BASE |  |  | MFL-AXIAL_HR | 136823.451 | 6:06 | Yes | 3.3 |  | 1 | 11 | 0.36 | 0.011128 | 1.593 | 1.992 | 1740.733305 | circumference slotting
Metal Loss | Corrosion Individual | 2312 |  |  | 136824.987 | 1 |  | 6:01 | Internal | 0.281 | 30100 | 22.111 | 26.291 |  | 48.402 | 10:19 |  | 8:31 | 11 | 0.11 | 0.396 | 1.496 | 877 | 20 | 52000 | 60.02 | 9.2 |  | 21 | -10 | 10 | -0.028 | 0.028 | 80 | 0.786 | 98.485 | 0.39 | 80 | 1.966 | 29.92971451 | -91.79917183 | -4.3393 |  | BODY | BASE |  |  | MFL-AXIAL_HR | 136825.004 | 6:07 | Yes | 3.3 |  | 1 | 11 | 0.396 | 0.01224 | 1.593 | 1.991 | 1740.414524 | circumference grooving
Metal Loss | Corrosion Individual | 2313 |  |  | 136825.805 | 1 |  | 5:47 | Internal | 0.281 | 30100 | 22.929 | 25.473 |  | 48.402 | 10:19 |  | 8:31 | 11 | 0.11 | 0.468 | 0.945 | 877 | 20 | 52000 | 60.02 | 9.2 |  | 21 | -10 | 10 | -0.028 | 0.028 | 80 | 0.858 | 83.333 | 0.39 | 80 | 1.415 | 29.92971492 | -91.79917436 | -4.349 |  | BODY | BASE |  |  | MFL-AXIAL_HR | 136825.822 | 5:48 | Yes | 3.3 |  | 1 | 11 | 0.468 | 0.014466 | 1.592 | 1.99 | 1739.691709 | circumference grooving
Metal Loss | Corrosion Individual | 2314 |  |  | 136827.187 | 1 |  | 6:02 | Internal | 0.281 | 30100 | 24.311 | 24.091 |  | 48.402 | 10:19 |  | 8:31 | 11 | 0.11 | 0.672 | 1.063 | 877 | 20 | 52000 | 60.02 | 9.2 |  | 21 | -10 | 10 | -0.028 | 0.028 | 80 | 1.062 | 58.036 | 0.39 | 80 | 1.533 | 29.92971561 | -91.79917864 | -4.3654 |  | BODY | BASE |  |  | MFL-AXIAL_HR | 136827.2 | 6:03 | Yes | 3.3 |  | 1 | 11 | 0.672 | 0.020772 | 1.59 | 1.987 | 1737.059111 | pitting
Metal Loss | Corrosion Individual | 2315 |  |  | 136836.253 | 1 |  | 6:11 | Internal | 0.281 | 30100 | 33.377 | 15.025 |  | 48.402 | 10:19 |  | 8:31 | 11 | 0.11 | 0.468 | 0.945 | 877 | 20 | 52000 | 60.02 | 9.2 |  | 21 | -10 | 10 | -0.028 | 0.028 | 80 | 0.858 | 83.333 | 0.39 | 80 | 1.415 | 29.92972017 | -91.79920672 | -4.4048 |  | BODY | BASE |  |  | MFL-AXIAL_HR | 136836.279 | 6:13 | Yes | 3.3 |  | 1 | 11 | 0.468 | 0.014466 | 1.592 | 1.99 | 1739.691709 | circumference grooving
Metal Loss | Corrosion Individual | 2316 |  |  | 136841.193 | 1 |  | 6:15 | Internal | 0.281 | 30100 | 38.317 | 10.085 |  | 48.402 | 10:19 |  | 8:31 | 11 | 0.11 | 0.396 | 0.945 | 877 | 20 | 52000 | 60.02 | 9.2 |  | 21 | -10 | 10 | -0.028 | 0.028 | 80 | 0.786 | 98.485 | 0.39 | 80 | 1.415 | 29.92972265 | -91.79922203 | -4.4114 |  | BODY | BASE |  |  | MFL-AXIAL_HR | 136841.216 | 6:13 | Yes | 3.3 |  | 1 | 11 | 0.396 | 0.01224 | 1.593 | 1.991 | 1740.414524 | circumference grooving
Metal Loss | Corrosion Individual | 2317 |  |  | 136842.74 | 1 |  | 5:55 | Internal | 0.281 | 30100 | 39.864 | 8.538 |  | 48.402 | 10:19 |  | 8:31 | 11 | 0.11 | 0.552 | 1.339 | 877 | 20 | 52000 | 60.02 | 9.2 |  | 21 | -10 | 10 | -0.028 | 0.028 | 80 | 0.942 | 70.652 | 0.39 | 80 | 1.809 | 29.92972343 | -91.79922682 | -4.4136 |  | BODY | BASE |  |  | MFL-AXIAL_HR | 136842.76 | 5:55 | Yes | 3.3 |  | 1 | 11 | 0.552 | 0.017062 | 1.591 | 1.989 | 1738.709211 | circumference grooving
Metal Loss | Corrosion Individual | 2318 |  |  | 136844.948 | 1 |  | 6:01 | Internal | 0.281 | 30100 | 42.072 | 6.33 |  | 48.402 | 10:19 |  | 8:31 | 11 | 0.11 | 0.636 | 1.181 | 877 | 20 | 52000 | 60.02 | 9.2 |  | 21 | -10 | 10 | -0.028 | 0.028 | 80 | 1.026 | 61.321 | 0.39 | 80 | 1.651 | 29.92972452 | -91.79923366 | -4.4182 |  | BODY | BASE |  |  | MFL-AXIAL_HR | 136844.977 | 6:02 | Yes | 3.3 |  | 1 | 11 | 0.636 | 0.019659 | 1.59 | 1.988 | 1737.583495 | pitting
Metal Loss | Corrosion Individual | 2319 |  |  | 136846.076 | 1 |  | 6:00 | Internal | 0.281 | 30100 | 43.2 | 5.202 |  | 48.402 | 10:19 |  | 8:31 | 11 | 0.11 | 0.516 | 1.024 | 877 | 20 | 52000 | 60.02 | 9.2 |  | 21 | -10 | 10 | -0.028 | 0.028 | 80 | 0.906 | 75.581 | 0.39 | 80 | 1.494 | 29.92972508 | -91.79923716 | -4.4205 |  | BODY | BASE |  |  | MFL-AXIAL_HR | 136846.099 | 5:55 | Yes | 3.3 |  | 1 | 11 | 0.516 | 0.01595 | 1.592 | 1.99 | 1739.148247 | circumference grooving
GirthWeld | N/A | 30110 |  |  | 136851.278 | 1 |  |  |  | 0.281 | 30100 | 48.402 | 51.847 | 30110 | 51.847 | 7:40 |  | 10:19 |  | 0 |  |  | 877 | 20 | 52000 | 60.02 | 8.9 | [12 empty] | 29.92972767 | -91.79925328 | -4.4282 | [9 empty] | 3.3 | Longseam - Unknown Weld Type
Metal Loss | Corrosion Individual | 2320 |  |  | 136852.985 | 1 |  | 6:07 | Internal | 0.281 | 30110 | 1.707 | 50.14 |  | 51.847 | 7:40 |  | 10:19 | 11 | 0.11 | 0.396 | 0.945 | 877 | 20 | 52000 | 60.02 | 8.9 |  | 21 | -10 | 10 | -0.028 | 0.028 | 80 | 0.786 | 98.485 | 0.39 | 80 | 1.415 | 29.92972852 | -91.79925857 | -4.4292 |  | BODY | BASE |  |  | MFL-AXIAL_HR | 136853.002 | 6:08 | Yes | 3.3 |  | 1 | 11 | 0.396 | 0.01224 | 1.593 | 1.991 | 1740.414524 | circumference grooving
Metal Loss | Corrosion Individual | 2321 |  |  | 136855.318 | 1 |  | 6:41 | Internal | 0.281 | 30110 | 4.04 | 47.807 |  | 51.847 | 7:40 |  | 10:19 | 11 | 0.11 | 0.636 | 1.457 | 877 | 20 | 52000 | 60.02 | 8.9 |  | 21 | -10 | 10 | -0.028 | 0.028 | 80 | 1.026 | 61.321 | 0.39 | 80 | 1.927 | 29.92972968 | -91.7992658 | -4.4304 |  | BODY | BASE |  |  | MFL-AXIAL_HR | 136855.338 | 6:46 | Yes | 3.3 |  | 1 | 11 | 0.636 | 0.019659 | 1.59 | 1.988 | 1737.583495 | circumference grooving
Metal Loss | Corrosion Individual | 2322 |  |  | 136855.393 | 1 |  | 5:55 | Internal | 0.281 | 30110 | 4.115 | 47.732 |  | 51.847 | 7:40 |  | 10:19 | 13 | 0.13 | 0.468 | 1.181 | 877 | 20 | 52000 | 60.02 | 8.9 |  | 23 | -10 | 10 | -0.028 | 0.028 | 80 | 0.858 | 83.333 | 0.39 | 80 | 1.651 | 29.92972972 | -91.79926603 | -4.4305 |  | BODY | BASE |  |  | MFL-AXIAL_HR | 136855.419 | 5:53 | Yes | 3.3 |  | 1 | 13 | 0.468 | 0.017096 | 1.592 | 1.99 | 1739.153208 | circumference grooving
Metal Loss | Corrosion Individual | 2323 |  |  | 136855.65 | 1 |  | 6:07 | Internal | 0.281 | 30110 | 4.372 | 47.475 |  | 51.847 | 7:40 |  | 10:19 | 13 | 0.13 | 0.432 | 0.984 | 877 | 20 | 52000 | 60.02 | 8.9 |  | 23 | -10 | 10 | -0.028 | 0.028 | 80 | 0.822 | 90.278 | 0.39 | 80 | 1.454 | 29.92972984 | -91.79926683 | -4.4306 |  | BODY | BASE |  |  | MFL-AXIAL_HR | 136855.673 | 6:04 | Yes | 3.3 |  | 1 | 13 | 0.432 | 0.015781 | 1.592 | 1.99 | 1739.606874 | circumference grooving
Metal Loss | Corrosion Individual | 2324 |  |  | 136856.102 | 1 |  | 6:27 | Internal | 0.281 | 30110 | 4.824 | 47.023 |  | 51.847 | 7:40 |  | 10:19 | 11 | 0.11 | 0.516 | 0.945 | 877 | 20 | 52000 | 60.02 | 8.9 |  | 21 | -10 | 10 | -0.028 | 0.028 | 80 | 0.906 | 75.581 | 0.39 | 80 | 1.415 | 29.92973007 | -91.79926823 | -4.4309 |  | BODY | BASE |  |  | MFL-AXIAL_HR | 136856.122 | 6:27 | Yes | 3.3 |  | 1 | 11 | 0.516 | 0.01595 | 1.592 | 1.99 | 1739.148247 | pitting
Metal Loss | Corrosion Individual | 2325 |  |  | 136856.734 | 1 |  | 6:12 | Internal | 0.281 | 30110 | 5.456 | 46.391 |  | 51.847 | 7:40 |  | 10:19 | 11 | 0.11 | 0.552 | 1.22 | 877 | 20 | 52000 | 60.02 | 8.9 |  | 21 | -10 | 10 | -0.028 | 0.028 | 80 | 0.942 | 70.652 | 0.39 | 80 | 1.69 | 29.92973038 | -91.79927018 | -4.4315 |  | BODY | BASE |  |  | MFL-AXIAL_HR | 136856.75 | 6:10 | Yes | 3.3 |  | 1 | 11 | 0.552 | 0.017062 | 1.591 | 1.989 | 1738.709211 | circumference grooving
Metal Loss | Corrosion Cluster | 2327 |  | 3t x 3t | 136859.793 | 1 |  | 6:02 | Internal | 0.281 | 30110 | 8.515 | 43.332 |  | 51.847 | 7:40 |  | 10:19 | 14 | 0.14 | 2.592 | 2.148 | 877 | 20 | 52000 | 60.02 | 8.9 | [12 empty] | 29.9297319 | -91.79927966 | -4.4341 |  | BODY | BASE |  |  | MFL-AXIAL_HR | 136859.806 | 5:56 |  | 3.3 |  | 1 | 5.227273 | 2.592 | 0.038167 | 1.574 | 1.967 | 1719.150403
Metal Loss | Corrosion Individual | 2326 | CLUSTER 2327 | 3t x 3t | 136859.793 | 1 |  | 5:55 | Internal | 0.281 | 30110 | 8.515 | 43.332 |  | 51.847 | 7:40 |  | 10:19 | 14 | 0.14 | 0.396 | 0.984 | 877 | 20 | 52000 | 60.02 | 8.9 |  | 24 | -10 | 10 | -0.028 | 0.028 | 80 | 0.786 | 98.485 | 0.39 | 80 | 1.454 | 29.9297319 | -91.79927966 | -4.4341 |  | BODY | BASE |  |  | MFL-AXIAL_HR | 136859.806 | 5:56 | Yes | 3.3 |  | 1 | 14 | 0.396 | 0.015579 | 1.593 | 1.991 | 1739.825964 | circumference grooving
Metal Loss | Corrosion Individual | 2328 | CLUSTER 2327 | 3t x 3t | 136859.956 | 1 |  | 6:07 | Internal | 0.281 | 30110 | 8.678 | 43.169 |  | 51.847 | 7:40 |  | 10:19 | 11 | 0.11 | 0.636 | 1.26 | 877 | 20 | 52000 | 60.02 | 8.9 |  | 21 | -10 | 10 | -0.028 | 0.028 | 80 | 1.026 | 61.321 | 0.39 | 80 | 1.73 | 29.92973198 | -91.79928017 | -4.4342 |  | BODY | BASE |  |  | MFL-AXIAL_HR | 136859.986 | 6:10 | Yes | 3.3 |  | 1 | 11 | 0.636 | 0.019659 | 1.59 | 1.988 | 1737.583495 | circumference grooving
Metal Loss | Corrosion Individual | 2329 |  |  | 136860.701 | 1 |  | 5:50 | Internal | 0.281 | 30110 | 9.423 | 42.424 |  | 51.847 | 7:40 |  | 10:19 | 11 | 0.11 | 0.396 | 0.945 | 877 | 20 | 52000 | 60.02 | 8.9 |  | 21 | -10 | 10 | -0.028 | 0.028 | 80 | 0.786 | 98.485 | 0.39 | 80 | 1.415 | 29.92973235 | -91.79928248 | -4.4349 |  | BODY | BASE |  |  | MFL-AXIAL_HR | 136860.721 | 5:51 | Yes | 3.3 |  | 1 | 11 | 0.396 | 0.01224 | 1.593 | 1.991 | 1740.414524 | circumference grooving
Metal Loss | Corrosion Individual | 2330 |  |  | 136861.172 | 1 |  | 6:07 | Internal | 0.281 | 30110 | 9.894 | 41.953 |  | 51.847 | 7:40 |  | 10:19 | 11 | 0.11 | 0.516 | 0.984 | 877 | 20 | 52000 | 60.02 | 8.9 |  | 21 | -10 | 10 | -0.028 | 0.028 | 80 | 0.906 | 75.581 | 0.39 | 80 | 1.454 | 29.92973258 | -91.79928394 | -4.4353 |  | BODY | BASE |  |  | MFL-AXIAL_HR | 136861.195 | 6:09 | Yes | 3.3 |  | 1 | 11 | 0.516 | 0.01595 | 1.592 | 1.99 | 1739.148247 | pitting
Metal Loss | Corrosion Individual | 2331 |  |  | 136861.562 | 1 |  | 5:52 | Internal | 0.281 | 30110 | 10.284 | 41.563 |  | 51.847 | 7:40 |  | 10:19 | 11 | 0.11 | 0.552 | 1.063 | 877 | 20 | 52000 | 60.02 | 8.9 |  | 21 | -10 | 10 | -0.028 | 0.028 | 80 | 0.942 | 70.652 | 0.39 | 80 | 1.533 | 29.92973277 | -91.79928515 | -4.4356 |  | BODY | BASE |  |  | MFL-AXIAL_HR | 136861.595 | 5:55 | Yes | 3.3 |  | 1 | 11 | 0.552 | 0.017062 | 1.591 | 1.989 | 1738.709211 | pitting
Metal Loss | Corrosion Individual | 2332 |  |  | 136862.444 | 1 |  | 5:51 | Internal | 0.281 | 30110 | 11.166 | 40.681 |  | 51.847 | 7:40 |  | 10:19 | 11 | 0.11 | 0.36 | 0.945 | 877 | 20 | 52000 | 60.02 | 8.9 |  | 21 | -10 | 10 | -0.028 | 0.028 | 80 | 0.75 | 108.333 | 0.39 | 80 | 1.535 | 29.92973321 | -91.79928788 | -4.4364 |  | BODY | BASE |  |  | MFL-AXIAL_HR | 136862.461 | 5:50 | Yes | 3.3 |  | 1 | 11 | 0.36 | 0.011128 | 1.593 | 1.992 | 1740.733305 | circumference slotting
Metal Loss | Corrosion Individual | 2333 |  |  | 136866.141 | 1 |  | 6:13 | Internal | 0.281 | 30110 | 14.863 | 36.984 |  | 51.847 | 7:40 |  | 10:19 | 14 | 0.14 | 0.396 | 0.945 | 877 | 20 | 52000 | 60.02 | 8.9 |  | 24 | -10 | 10 | -0.028 | 0.028 | 80 | 0.786 | 98.485 | 0.39 | 80 | 1.415 | 29.92973504 | -91.79929934 | -4.4411 |  | BODY | BASE |  |  | MFL-AXIAL_HR | 136866.164 | 6:12 | Yes | 3.3 |  | 1 | 14 | 0.396 | 0.015579 | 1.593 | 1.991 | 1739.825964 | circumference grooving
Metal Loss | Corrosion Individual | 2334 |  |  | 136866.439 | 1 |  | 5:53 | Internal | 0.281 | 30110 | 15.161 | 36.686 |  | 51.847 | 7:40 |  | 10:19 | 11 | 0.11 | 0.468 | 0.945 | 877 | 20 | 52000 | 60.02 | 8.9 |  | 21 | -10 | 10 | -0.028 | 0.028 | 80 | 0.858 | 83.333 | 0.39 | 80 | 1.415 | 29.92973519 | -91.79930026 | -4.4414 |  | BODY | BASE |  |  | MFL-AXIAL_HR | 136866.465 | 5:51 | Yes | 3.3 |  | 1 | 11 | 0.468 | 0.014466 | 1.592 | 1.99 | 1739.691709 | circumference grooving
Metal Loss | Corrosion Individual | 2335 |  |  | 136867.473 | 1 |  | 5:58 | Internal | 0.281 | 30110 | 16.195 | 35.652 |  | 51.847 | 7:40 |  | 10:19 | 11 | 0.11 | 0.396 | 0.945 | 877 | 20 | 52000 | 60.02 | 8.9 |  | 21 | -10 | 10 | -0.028 | 0.028 | 80 | 0.786 | 98.485 | 0.39 | 80 | 1.415 | 29.9297357 | -91.79930347 | -4.4427 |  | BODY | BASE |  |  | MFL-AXIAL_HR | 136867.496 | 5:57 | Yes | 3.3 |  | 1 | 11 | 0.396 | 0.01224 | 1.593 | 1.991 | 1740.414524 | circumference grooving
Metal Loss | Corrosion Individual | 2336 |  |  | 136871.922 | 1 |  | 6:01 | Internal | 0.281 | 30110 | 20.644 | 31.203 |  | 51.847 | 7:40 |  | 10:19 | 13 | 0.13 | 0.588 | 0.945 | 877 | 20 | 52000 | 60.02 | 8.9 |  | 23 | -10 | 10 | -0.028 | 0.028 | 80 | 0.978 | 66.327 | 0.39 | 80 | 1.415 | 29.9297379 | -91.79931726 | -4.4538 |  | BODY | BASE |  |  | MFL-AXIAL_HR | 136871.952 | 6:01 | Yes | 3.3 |  | 1 | 13 | 0.588 | 0.02148 | 1.59 | 1.988 | 1737.404165 | pitting
Metal Loss | Corrosion Individual | 2337 |  |  | 136874.54 | 1 |  | 6:05 | Internal | 0.281 | 30110 | 23.262 | 28.585 |  | 51.847 | 7:40 |  | 10:19 | 11 | 0.11 | 0.468 | 0.945 | 877 | 20 | 52000 | 60.02 | 8.9 |  | 21 | -10 | 10 | -0.028 | 0.028 | 80 | 0.858 | 83.333 | 0.39 | 80 | 1.415 | 29.92973918 | -91.79932537 | -4.4619 |  | BODY | BASE |  |  | MFL-AXIAL_HR | 136874.567 | 6:03 | Yes | 3.3 |  | 1 | 11 | 0.468 | 0.014466 | 1.592 | 1.99 | 1739.691709 | circumference grooving
Metal Loss | Corrosion Individual | 2338 |  |  | 136877.393 | 1 |  | 6:05 | Internal | 0.281 | 30110 | 26.115 | 25.732 |  | 51.847 | 7:40 |  | 10:19 | 14 | 0.14 | 0.552 | 0.945 | 877 | 20 | 52000 | 60.02 | 8.9 |  | 24 | -10 | 10 | -0.028 | 0.028 | 80 | 0.942 | 70.652 | 0.39 | 80 | 1.415 | 29.92974059 | -91.79933422 | -4.4754 |  | BODY | BASE |  |  | MFL-AXIAL_HR | 136877.416 | 6:05 | Yes | 3.3 |  | 1 | 14 | 0.552 | 0.021716 | 1.59 | 1.988 | 1737.58207 | pitting
Metal Loss | Corrosion Individual | 2339 |  |  | 136878.651 | 1 |  | 5:46 | Internal | 0.281 | 30110 | 27.373 | 24.474 |  | 51.847 | 7:40 |  | 10:19 | 11 | 0.11 | 0.468 | 0.945 | 877 | 20 | 52000 | 60.02 | 8.9 |  | 21 | -10 | 10 | -0.028 | 0.028 | 80 | 0.858 | 83.333 | 0.39 | 80 | 1.415 | 29.9297412 | -91.79933812 | -4.4826 |  | BODY | BASE |  |  | MFL-AXIAL_HR | 136878.674 | 5:44 | Yes | 3.3 |  | 1 | 11 | 0.468 | 0.014466 | 1.592 | 1.99 | 1739.691709 | circumference grooving
Metal Loss | Corrosion Individual | 2340 |  |  | 136880.018 | 1 |  | 6:06 | Internal | 0.281 | 30110 | 28.74 | 23.107 |  | 51.847 | 7:40 |  | 10:19 | 13 | 0.13 | 0.744 | 1.024 | 877 | 20 | 52000 | 60.02 | 8.9 |  | 23 | -10 | 10 | -0.028 | 0.028 | 80 | 1.134 | 52.419 | 0.39 | 80 | 1.494 | 29.92974187 | -91.79934235 | -4.4904 |  | BODY | BASE |  |  | MFL-AXIAL_HR | 136880.058 | 6:04 | Yes | 3.3 |  | 1 | 13 | 0.744 | 0.027178 | 1.588 | 1.985 | 1734.620277 | pitting
Metal Loss | Corrosion Individual | 2341 |  |  | 136881.135 | 1 |  | 5:55 | Internal | 0.281 | 30110 | 29.857 | 21.99 |  | 51.847 | 7:40 |  | 10:19 | 11 | 0.11 | 0.552 | 0.945 | 877 | 20 | 52000 | 60.02 | 8.9 |  | 21 | -10 | 10 | -0.028 | 0.028 | 80 | 0.942 | 70.652 | 0.39 | 80 | 1.415 | 29.92974242 | -91.79934582 | -4.4968 |  | BODY | BASE |  |  | MFL-AXIAL_HR | 136881.161 | 5:54 | Yes | 3.3 |  | 1 | 11 | 0.552 | 0.017062 | 1.591 | 1.989 | 1738.709211 | pitting
Metal Loss | Corrosion Individual | 2342 |  |  | 136881.326 | 1 |  | 6:05 | Internal | 0.281 | 30110 | 30.048 | 21.799 |  | 51.847 | 7:40 |  | 10:19 | 13 | 0.13 | 0.468 | 0.984 | 877 | 20 | 52000 | 60.02 | 8.9 |  | 23 | -10 | 10 | -0.028 | 0.028 | 80 | 0.858 | 83.333 | 0.39 | 80 | 1.454 | 29.92974251 | -91.79934641 | -4.4979 |  | BODY | BASE |  |  | MFL-AXIAL_HR | 136881.349 | 6:08 | Yes | 3.3 |  | 1 | 13 | 0.468 | 0.017096 | 1.592 | 1.99 | 1739.153208 | circumference grooving
Metal Loss | Corrosion Individual | 2343 |  |  | 136886.368 | 1 |  | 6:11 | Internal | 0.281 | 30110 | 35.09 | 16.757 |  | 51.847 | 7:40 |  | 10:19 | 11 | 0.11 | 0.432 | 0.945 | 877 | 20 | 52000 | 60.02 | 8.9 |  | 21 | -10 | 10 | -0.028 | 0.028 | 80 | 0.822 | 90.278 | 0.39 | 80 | 1.415 | 29.929745 | -91.79936204 | -4.5301 |  | BODY | BASE |  |  | MFL-AXIAL_HR | 136886.381 | 6:15 | Yes | 3.3 |  | 1 | 11 | 0.432 | 0.013353 | 1.593 | 1.991 | 1740.067169 | circumference grooving
Metal Loss | Corrosion Individual | 2344 |  |  | 136886.869 | 1 |  | 6:11 | Internal | 0.281 | 30110 | 35.591 | 16.256 |  | 51.847 | 7:40 |  | 10:19 | 11 | 0.11 | 0.36 | 0.945 | 877 | 20 | 52000 | 60.02 | 8.9 |  | 21 | -10 | 10 | -0.028 | 0.028 | 80 | 0.75 | 108.333 | 0.39 | 80 | 1.535 | 29.92974525 | -91.79936359 | -4.5334 |  | BODY | BASE |  |  | MFL-AXIAL_HR | 136886.886 | 6:10 | Yes | 3.3 |  | 1 | 11 | 0.36 | 0.011128 | 1.593 | 1.992 | 1740.733305 | circumference slotting
Metal Loss | Corrosion Individual | 2345 |  |  | 136889.415 | 1 |  | 5:56 | Internal | 0.281 | 30110 | 38.137 | 13.71 |  | 51.847 | 7:40 |  | 10:19 | 11 | 0.11 | 0.432 | 0.945 | 877 | 20 | 52000 | 60.02 | 8.9 |  | 21 | -10 | 10 | -0.028 | 0.028 | 80 | 0.822 | 90.278 | 0.39 | 80 | 1.415 | 29.92974651 | -91.79937148 | -4.5503 |  | BODY | BASE |  |  | MFL-AXIAL_HR | 136889.438 | 5:58 | Yes | 3.3 |  | 1 | 11 | 0.432 | 0.013353 | 1.593 | 1.991 | 1740.067169 | circumference grooving
Metal Loss | Corrosion Individual | 2346 |  |  | 136890.081 | 1 |  | 5:58 | Internal | 0.281 | 30110 | 38.803 | 13.044 |  | 51.847 | 7:40 |  | 10:19 | 11 | 0.11 | 0.432 | 0.945 | 877 | 20 | 52000 | 60.02 | 8.9 |  | 21 | -10 | 10 | -0.028 | 0.028 | 80 | 0.822 | 90.278 | 0.39 | 80 | 1.415 | 29.92974683 | -91.79937354 | -4.5549 |  | BODY | BASE |  |  | MFL-AXIAL_HR | 136890.1 | 5:56 | Yes | 3.3 |  | 1 | 11 | 0.432 | 0.013353 | 1.593 | 1.991 | 1740.067169 | circumference grooving
Metal Loss | Corrosion Individual | 2347 |  |  | 136891.272 | 1 |  | 5:57 | Internal | 0.281 | 30110 | 39.994 | 11.853 |  | 51.847 | 7:40 |  | 10:19 | 11 | 0.11 | 0.552 | 0.945 | 877 | 20 | 52000 | 60.02 | 8.9 |  | 21 | -10 | 10 | -0.028 | 0.028 | 80 | 0.942 | 70.652 | 0.39 | 80 | 1.415 | 29.92974742 | -91.79937723 | -4.5631 |  | BODY | BASE |  |  | MFL-AXIAL_HR | 136891.292 | 5:57 | Yes | 3.3 |  | 1 | 11 | 0.552 | 0.017062 | 1.591 | 1.989 | 1738.709211 | pitting
Metal Loss | Corrosion Individual | 2348 |  |  | 136899.497 | 1 |  | 6:26 | Internal | 0.281 | 30110 | 48.219 | 3.628 |  | 51.847 | 7:40 |  | 10:19 | 11 | 0.11 | 0.516 | 0.945 | 877 | 20 | 52000 | 60.02 | 8.9 |  | 21 | -10 | 10 | -0.028 | 0.028 | 80 | 0.906 | 75.581 | 0.39 | 80 | 1.415 | 29.92975147 | -91.79940273 | -4.6172 |  | BODY | BASE |  |  | MFL-AXIAL_HR | 136899.523 | 6:26 | Yes | 3.3 |  | 1 | 11 | 0.516 | 0.01595 | 1.592 | 1.99 | 1739.148247 | pitting
Metal Loss | Corrosion Individual | 2349 | CLUSTER 2350 | 3t x 3t | 136900.808 | 1 |  | 6:03 | Internal | 0.281 | 30110 | 49.53 | 2.317 |  | 51.847 | 7:40 |  | 10:19 | 11 | 0.11 | 0.396 | 0.945 | 877 | 20 | 52000 | 60.02 | 8.9 |  | 21 | -10 | 10 | -0.028 | 0.028 | 80 | 0.786 | 98.485 | 0.39 | 80 | 1.415 | 29.92975211 | -91.7994068 | -4.6253 |  | BODY | BASE |  |  | MFL-AXIAL_HR | 136900.824 | 6:02 | Yes | 3.3 |  | 1 | 11 | 0.396 | 0.01224 | 1.593 | 1.991 | 1740.414524 | circumference grooving
Metal Loss | Corrosion Cluster | 2350 |  | 3t x 3t | 136900.808 | 1 |  | 6:03 | Internal | 0.281 | 30110 | 49.53 | 2.317 |  | 51.847 | 7:40 |  | 10:19 | 11 | 0.11 | 1.716 | 1.066 | 877 | 20 | 52000 | 60.02 | 8.9 | [12 empty] | 29.92975211 | -91.7994068 | -4.6253 |  | BODY | BASE |  |  | MFL-AXIAL_HR | 136900.824 | 6:02 |  | 3.3 |  | 1 | 5.5 | 1.716 | 0.026772 | 1.582 | 1.978 | 1728.768267
Metal Loss | Corrosion Individual | 2351 | CLUSTER 2350 | 3t x 3t | 136900.915 | 1 |  | 6:04 | Internal | 0.281 | 30110 | 49.637 | 2.21 |  | 51.847 | 7:40 |  | 10:19 | 11 | 0.11 | 0.432 | 0.945 | 877 | 20 | 52000 | 60.02 | 8.9 |  | 21 | -10 | 10 | -0.028 | 0.028 | 80 | 0.822 | 90.278 | 0.39 | 80 | 1.415 | 29.92975216 | -91.79940713 | -4.626 |  | BODY | BASE |  |  | MFL-AXIAL_HR | 136900.935 | 5:59 | Yes | 3.3 |  | 1 | 11 | 0.432 | 0.013353 | 1.593 | 1.991 | 1740.067169 | circumference grooving
Metal Loss | Corrosion Individual | 2352 |  |  | 136901.631 | 1 |  | 5:58 | Internal | 0.281 | 30110 | 50.353 | 1.494 |  | 51.847 | 7:40 |  | 10:19 | 13 | 0.13 | 0.432 | 0.984 | 877 | 20 | 52000 | 60.02 | 8.9 |  | 23 | -10 | 10 | -0.028 | 0.028 | 80 | 0.822 | 90.278 | 0.39 | 80 | 1.454 | 29.92975251 | -91.79940935 | -4.6305 |  | BODY | BASE |  |  | MFL-AXIAL_HR | 136901.648 | 6:02 | Yes | 3.3 |  | 1 | 13 | 0.432 | 0.015781 | 1.592 | 1.99 | 1739.606874 | circumference grooving
GirthWeld | N/A | 30120 |  |  | 136903.125 | 1 |  |  |  | 0.281 | 30110 | 51.847 | 50.167 | 30120 | 50.167 | 2:57 |  | 7:40 |  | 0 |  |  | 877 | 20 | 52000 | 60.02 | 8.9 | [12 empty] | 29.92975323 | -91.79941398 | -4.642 | [9 empty] | 3.3 | Longseam - Unknown Weld Type
Metal Loss | Corrosion Individual | 2353 |  |  | 136913.839 | 1 |  | 5:53 | Internal | 0.281 | 30120 | 10.714 | 39.453 |  | 50.167 | 2:57 |  | 7:40 | 11 | 0.11 | 0.516 | 0.945 | 877 | 20 | 52000 | 60.02 | 8.9 |  | 21 | -10 | 10 | -0.028 | 0.028 | 80 | 0.906 | 75.581 | 0.39 | 80 | 1.415 | 29.92975839 | -91.79944721 | -4.7265 |  | BODY | BASE |  |  | MFL-AXIAL_HR | 136913.868 | 5:49 | Yes | 3.3 |  | 1 | 11 | 0.516 | 0.01595 | 1.592 | 1.99 | 1739.148247 | pitting
Metal Loss | Corrosion Individual | 2354 |  |  | 136916.439 | 1 |  | 6:00 | Internal | 0.281 | 30120 | 13.314 | 36.853 |  | 50.167 | 2:57 |  | 7:40 | 11 | 0.11 | 0.432 | 0.945 | 877 | 20 | 52000 | 60.02 | 8.9 |  | 21 | -10 | 10 | -0.028 | 0.028 | 80 | 0.822 | 90.278 | 0.39 | 80 | 1.415 | 29.92975963 | -91.79945528 | -4.7447 |  | BODY | BASE |  |  | MFL-AXIAL_HR | 136916.459 | 5:59 | Yes | 3.3 |  | 1 | 11 | 0.432 | 0.013353 | 1.593 | 1.991 | 1740.067169 | circumference grooving
Metal Loss | Corrosion Individual | 2355 |  |  | 136918.776 | 1 |  | 6:03 | Internal | 0.281 | 30120 | 15.651 | 34.516 |  | 50.167 | 2:57 |  | 7:40 | 11 | 0.11 | 1.068 | 1.614 | 877 | 20 | 52000 | 60.02 | 8.9 |  | 21 | -10 | 10 | -0.028 | 0.028 | 80 | 1.458 | 36.517 | 0.39 | 80 | 2.084 | 29.92976074 | -91.79946253 | -4.7594 |  | BODY | BASE |  |  | MFL-AXIAL_HR | 136918.832 | 6:04 | Yes | 3.3 |  | 1 | 11 | 1.068 | 0.033012 | 1.583 | 1.979 | 1729.847221 | pitting
Metal Loss | Corrosion Individual | 2356 |  |  | 136919.084 | 1 |  | 5:59 | Internal | 0.281 | 30120 | 15.959 | 34.208 |  | 50.167 | 2:57 |  | 7:40 | 11 | 0.11 | 0.672 | 0.945 | 877 | 20 | 52000 | 60.02 | 8.9 |  | 21 | -10 | 10 | -0.028 | 0.028 | 80 | 1.062 | 58.036 | 0.39 | 80 | 1.415 | 29.92976088 | -91.79946349 | -4.7613 |  | BODY | BASE |  |  | MFL-AXIAL_HR | 136919.117 | 6:01 | Yes | 3.3 |  | 1 | 11 | 0.672 | 0.020772 | 1.59 | 1.987 | 1737.059111 | pitting
Metal Loss | Corrosion Individual | 2357 | CLUSTER 2358 | 3t x 3t | 136919.936 | 1 |  | 5:59 | Internal | 0.281 | 30120 | 16.811 | 33.356 |  | 50.167 | 2:57 |  | 7:40 | 11 | 0.11 | 0.468 | 0.984 | 877 | 20 | 52000 | 60.02 | 8.9 |  | 21 | -10 | 10 | -0.028 | 0.028 | 80 | 0.858 | 83.333 | 0.39 | 80 | 1.454 | 29.92976129 | -91.79946613 | -4.7667 |  | BODY | BASE |  |  | MFL-AXIAL_HR | 136919.952 | 6:02 | Yes | 3.3 |  | 1 | 11 | 0.468 | 0.014466 | 1.592 | 1.99 | 1739.691709 | circumference grooving
Metal Loss | Corrosion Cluster | 2358 |  | 3t x 3t | 136919.936 | 1 |  | 6:00 | Internal | 0.281 | 30120 | 16.811 | 33.356 |  | 50.167 | 2:57 |  | 7:40 | 11 | 0.11 | 2.424 | 1.1 | 877 | 20 | 52000 | 60.02 | 8.9 | [12 empty] | 29.92976129 | -91.79946613 | -4.7667 |  | BODY | BASE |  |  | MFL-AXIAL_HR | 136919.952 | 6:02 |  | 3.3 |  | 1 | 4.080645 | 2.424 | 0.027989 | 1.58 | 1.975 | 1725.812754
Metal Loss | Corrosion Individual | 2359 | CLUSTER 2358 | 3t x 3t | 136920.105 | 1 |  | 6:00 | Internal | 0.281 | 30120 | 16.98 | 33.187 |  | 50.167 | 2:57 |  | 7:40 | 11 | 0.11 | 0.396 | 0.945 | 877 | 20 | 52000 | 60.02 | 8.9 |  | 21 | -10 | 10 | -0.028 | 0.028 | 80 | 0.786 | 98.485 | 0.39 | 80 | 1.415 | 29.92976137 | -91.79946666 | -4.7677 |  | BODY | BASE |  |  | MFL-AXIAL_HR | 136920.131 | 5:59 | Yes | 3.3 |  | 1 | 11 | 0.396 | 0.01224 | 1.593 | 1.991 | 1740.414524 | circumference grooving
Metal Loss | Corrosion Individual | 2360 |  |  | 136924.468 | 1 |  | 6:03 | Internal | 0.281 | 30120 | 21.343 | 28.824 |  | 50.167 | 2:57 |  | 7:40 | 11 | 0.11 | 0.396 | 0.984 | 877 | 20 | 52000 | 60.02 | 8.9 |  | 21 | -10 | 10 | -0.028 | 0.028 | 80 | 0.786 | 98.485 | 0.39 | 80 | 1.454 | 29.92976344 | -91.7994802 | -4.7957 |  | BODY | BASE |  |  | MFL-AXIAL_HR | 136924.484 | 6:00 | Yes | 3.3 |  | 1 | 11 | 0.396 | 0.01224 | 1.593 | 1.991 | 1740.414524 | circumference grooving
Metal Loss | Corrosion Individual | 2361 |  |  | 136926.097 | 1 |  | 6:02 | Internal | 0.281 | 30120 | 22.972 | 27.195 |  | 50.167 | 2:57 |  | 7:40 | 11 | 0.11 | 0.36 | 0.945 | 877 | 20 | 52000 | 60.02 | 8.9 |  | 21 | -10 | 10 | -0.028 | 0.028 | 80 | 0.75 | 108.333 | 0.39 | 80 | 1.535 | 29.92976422 | -91.79948525 | -4.8062 |  | BODY | BASE |  |  | MFL-AXIAL_HR | 136926.113 | 5:58 | Yes | 3.3 |  | 1 | 11 | 0.36 | 0.011128 | 1.593 | 1.992 | 1740.733305 | circumference slotting
Metal Loss | Corrosion Cluster | 2363 |  | 3t x 3t | 136926.757 | 1 |  | 6:03 | Internal | 0.281 | 30120 | 23.632 | 26.535 |  | 50.167 | 2:57 |  | 7:40 | 13 | 0.13 | 1.668 | 1.1 | 877 | 20 | 52000 | 60.02 | 8.9 | [12 empty] | 29.92976453 | -91.7994873 | -4.8105 |  | BODY | BASE |  |  | MFL-AXIAL_HR | 136926.88 | 6:02 |  | 3.3 |  | 1 | 7.416667 | 1.654 | 0.034461 | 1.579 | 1.974 | 1725.074735
Metal Loss | Corrosion Individual | 2362 | CLUSTER 2363 | 3t x 3t | 136926.757 | 1 |  | 6:04 | Internal | 0.281 | 30120 | 23.632 | 26.535 |  | 50.167 | 2:57 |  | 7:40 | 11 | 0.11 | 0.516 | 0.945 | 877 | 20 | 52000 | 60.02 | 8.9 |  | 21 | -10 | 10 | -0.028 | 0.028 | 80 | 0.906 | 75.581 | 0.39 | 80 | 1.415 | 29.92976453 | -91.7994873 | -4.8105 |  | BODY | BASE |  |  | MFL-AXIAL_HR | 136926.787 | 6:04 | Yes | 3.3 |  | 1 | 11 | 0.516 | 0.01595 | 1.592 | 1.99 | 1739.148247 | pitting
Metal Loss | Corrosion Individual | 2364 | CLUSTER 2363 | 3t x 3t | 136926.86 | 1 |  | 6:02 | Internal | 0.281 | 30120 | 23.735 | 26.432 |  | 50.167 | 2:57 |  | 7:40 | 13 | 0.13 | 0.432 | 0.945 | 877 | 20 | 52000 | 60.02 | 8.9 |  | 23 | -10 | 10 | -0.028 | 0.028 | 80 | 0.822 | 90.278 | 0.39 | 80 | 1.415 | 29.92976458 | -91.79948762 | -4.8111 |  | BODY | BASE |  |  | MFL-AXIAL_HR | 136926.88 | 6:02 | Yes | 3.3 |  | 1 | 13 | 0.432 | 0.015781 | 1.592 | 1.99 | 1739.606874 | circumference grooving
Metal Loss | Corrosion Individual | 2365 |  |  | 136928.791 | 1 |  | 6:04 | Internal | 0.281 | 30120 | 25.666 | 24.501 |  | 50.167 | 2:57 |  | 7:40 | 11 | 0.11 | 0.396 | 0.945 | 877 | 20 | 52000 | 60.02 | 8.9 |  | 21 | -10 | 10 | -0.028 | 0.028 | 80 | 0.786 | 98.485 | 0.39 | 80 | 1.415 | 29.9297655 | -91.79949361 | -4.8239 |  | BODY | BASE |  |  | MFL-AXIAL_HR | 136928.807 | 6:00 | Yes | 3.3 |  | 1 | 11 | 0.396 | 0.01224 | 1.593 | 1.991 | 1740.414524 | circumference grooving
Metal Loss | Corrosion Individual | 2366 |  |  | 136929.937 | 1 |  | 6:03 | Internal | 0.281 | 30120 | 26.812 | 23.355 |  | 50.167 | 2:57 |  | 7:40 | 11 | 0.11 | 0.432 | 0.945 | 877 | 20 | 52000 | 60.02 | 8.9 |  | 21 | -10 | 10 | -0.028 | 0.028 | 80 | 0.822 | 90.278 | 0.39 | 80 | 1.415 | 29.92976603 | -91.79949717 | -4.8318 |  | BODY | BASE |  |  | MFL-AXIAL_HR | 136929.966 | 6:07 | Yes | 3.3 |  | 1 | 11 | 0.432 | 0.013353 | 1.593 | 1.991 | 1740.067169 | circumference grooving
Metal Loss | Corrosion Individual | 2367 |  |  | 136930.952 | 1 |  | 6:07 | Internal | 0.281 | 30120 | 27.827 | 22.34 |  | 50.167 | 2:57 |  | 7:40 | 13 | 0.13 | 0.516 | 0.945 | 877 | 20 | 52000 | 60.02 | 8.9 |  | 23 | -10 | 10 | -0.028 | 0.028 | 80 | 0.906 | 75.581 | 0.39 | 80 | 1.415 | 29.92976651 | -91.79950032 | -4.8388 |  | BODY | BASE |  |  | MFL-AXIAL_HR | 136930.981 | 6:05 | Yes | 3.3 |  | 1 | 13 | 0.516 | 0.018849 | 1.591 | 1.989 | 1738.496619 | pitting
Metal Loss | Corrosion Individual | 2368 |  |  | 136933.33 | 1 |  | 6:06 | Internal | 0.281 | 30120 | 30.205 | 19.962 |  | 50.167 | 2:57 |  | 7:40 | 11 | 0.11 | 0.588 | 0.984 | 877 | 20 | 52000 | 60.02 | 8.9 |  | 21 | -10 | 10 | -0.028 | 0.028 | 80 | 0.978 | 66.327 | 0.39 | 80 | 1.454 | 29.92976763 | -91.7995077 | -4.8552 |  | BODY | BASE |  |  | MFL-AXIAL_HR | 136933.353 | 6:09 | Yes | 3.3 |  | 1 | 11 | 0.588 | 0.018175 | 1.591 | 1.989 | 1738.24386 | pitting
Metal Loss | Corrosion Individual | 2369 |  |  | 136933.791 | 1 |  | 6:03 | Internal | 0.281 | 30120 | 30.666 | 19.501 |  | 50.167 | 2:57 |  | 7:40 | 13 | 0.13 | 0.636 | 0.945 | 877 | 20 | 52000 | 60.02 | 8.9 |  | 23 | -10 | 10 | -0.028 | 0.028 | 80 | 1.026 | 61.321 | 0.39 | 80 | 1.415 | 29.92976785 | -91.79950913 | -4.8583 |  | BODY | BASE |  |  | MFL-AXIAL_HR | 136933.81 | 6:04 | Yes | 3.3 |  | 1 | 13 | 0.636 | 0.023233 | 1.59 | 1.987 | 1736.606627 | pitting
Metal Loss | Corrosion Individual | 2370 |  |  | 136934.211 | 1 |  | 6:06 | Internal | 0.281 | 30120 | 31.086 | 19.081 |  | 50.167 | 2:57 |  | 7:40 | 11 | 0.11 | 0.468 | 0.945 | 877 | 20 | 52000 | 60.02 | 8.9 |  | 21 | -10 | 10 | -0.028 | 0.028 | 80 | 0.858 | 83.333 | 0.39 | 80 | 1.415 | 29.92976805 | -91.79951044 | -4.8612 |  | BODY | BASE |  |  | MFL-AXIAL_HR | 136934.234 | 6:10 | Yes | 3.3 |  | 1 | 11 | 0.468 | 0.014466 | 1.592 | 1.99 | 1739.691709 | circumference grooving
Metal Loss | Corrosion Individual | 2371 |  |  | 136934.792 | 1 |  | 6:11 | Internal | 0.281 | 30120 | 31.667 | 18.5 |  | 50.167 | 2:57 |  | 7:40 | 11 | 0.11 | 0.312 | 0.945 | 877 | 20 | 52000 | 60.02 | 8.9 |  | 21 | -10 | 10 | -0.028 | 0.028 | 80 | 0.702 | 125 | 0.39 | 80 | 1.535 | 29.92976832 | -91.79951224 | -4.8652 |  | BODY | BASE |  |  | MFL-AXIAL_HR | 136934.815 | 6:13 | Yes | 3.3 |  | 1 | 11 | 0.312 | 0.009644 | 1.594 | 1.992 | 1741.113152 | circumference slotting
Metal Loss | Corrosion Individual | 2372 |  |  | 136935.593 | 1 |  | 6:09 | Internal | 0.281 | 30120 | 32.468 | 17.699 |  | 50.167 | 2:57 |  | 7:40 | 13 | 0.13 | 0.468 | 0.945 | 877 | 20 | 52000 | 60.02 | 8.9 |  | 23 | -10 | 10 | -0.028 | 0.028 | 80 | 0.858 | 83.333 | 0.39 | 80 | 1.415 | 29.92976869 | -91.79951473 | -4.8713 |  | BODY | BASE |  |  | MFL-AXIAL_HR | 136935.622 | 6:11 | Yes | 3.3 |  | 1 | 13 | 0.468 | 0.017096 | 1.592 | 1.99 | 1739.153208 | circumference grooving
Metal Loss | Corrosion Cluster | 2374 |  | 3t x 3t | 136936.978 | 1 |  | 6:06 | Internal | 0.281 | 30120 | 33.853 | 16.314 |  | 50.167 | 2:57 |  | 7:40 | 13 | 0.13 | 1.224 | 1.205 | 877 | 20 | 52000 | 60.02 | 8.9 | [12 empty] | 29.92976934 | -91.79951903 | -4.8817 |  | BODY | BASE |  |  | MFL-AXIAL_HR | 136937.063 | 6:09 |  | 3.3 |  | 1 | 8.854839 | 1.22 | 0.030368 | 1.583 | 1.979 | 1729.845894
Metal Loss | Corrosion Individual | 2373 | CLUSTER 2374 | 3t x 3t | 136936.978 | 1 |  | 6:04 | Internal | 0.281 | 30120 | 33.853 | 16.314 |  | 50.167 | 2:57 |  | 7:40 | 11 | 0.11 | 0.432 | 0.945 | 877 | 20 | 52000 | 60.02 | 8.9 |  | 21 | -10 | 10 | -0.028 | 0.028 | 80 | 0.822 | 90.278 | 0.39 | 80 | 1.415 | 29.92976934 | -91.79951903 | -4.8817 |  | BODY | BASE |  |  | MFL-AXIAL_HR | 136936.998 | 6:06 | Yes | 3.3 |  | 1 | 11 | 0.432 | 0.013353 | 1.593 | 1.991 | 1740.067169 | circumference grooving
Metal Loss | Corrosion Individual | 2375 | CLUSTER 2374 | 3t x 3t | 136937.047 | 1 |  | 6:07 | Internal | 0.281 | 30120 | 33.922 | 16.245 |  | 50.167 | 2:57 |  | 7:40 | 13 | 0.13 | 0.396 | 0.945 | 877 | 20 | 52000 | 60.02 | 8.9 |  | 23 | -10 | 10 | -0.028 | 0.028 | 80 | 0.786 | 98.485 | 0.39 | 80 | 1.415 | 29.92976937 | -91.79951924 | -4.8822 |  | BODY | BASE |  |  | MFL-AXIAL_HR | 136937.063 | 6:09 | Yes | 3.3 |  | 1 | 13 | 0.396 | 0.014466 | 1.593 | 1.991 | 1740.026616 | circumference grooving
Metal Loss | Corrosion Individual | 2376 |  |  | 136938.384 | 1 |  | 6:07 | Internal | 0.281 | 30120 | 35.259 | 14.908 |  | 50.167 | 2:57 |  | 7:40 | 13 | 0.13 | 0.468 | 0.984 | 877 | 20 | 52000 | 60.02 | 8.9 |  | 23 | -10 | 10 | -0.028 | 0.028 | 80 | 0.858 | 83.333 | 0.39 | 80 | 1.454 | 29.92977 | -91.79952339 | -4.8923 |  | BODY | BASE |  |  | MFL-AXIAL_HR | 136938.407 | 6:07 | Yes | 3.3 |  | 1 | 13 | 0.468 | 0.017096 | 1.592 | 1.99 | 1739.153208 | circumference grooving
Metal Loss | Corrosion Individual | 2377 |  |  | 136938.807 | 1 |  | 5:58 | Internal | 0.281 | 30120 | 35.682 | 14.485 |  | 50.167 | 2:57 |  | 7:40 | 11 | 0.11 | 0.828 | 0.945 | 877 | 20 | 52000 | 60.02 | 8.9 |  | 21 | -10 | 10 | -0.028 | 0.028 | 80 | 1.218 | 47.101 | 0.39 | 80 | 1.415 | 29.92977019 | -91.79952471 | -4.8955 |  | BODY | BASE |  |  | MFL-AXIAL_HR | 136938.836 | 5:59 | Yes | 3.3 |  | 1 | 11 | 0.828 | 0.025593 | 1.588 | 1.985 | 1734.51559 | pitting
Metal Loss | Corrosion Individual | 2378 |  |  | 136939.33 | 1 |  | 6:01 | Internal | 0.281 | 30120 | 36.205 | 13.962 |  | 50.167 | 2:57 |  | 7:40 | 11 | 0.11 | 0.708 | 1.024 | 877 | 20 | 52000 | 60.02 | 8.9 |  | 21 | -10 | 10 | -0.028 | 0.028 | 80 | 1.098 | 55.085 | 0.39 | 80 | 1.494 | 29.92977044 | -91.79952633 | -4.8995 |  | BODY | BASE |  |  | MFL-AXIAL_HR | 136939.366 | 5:59 | Yes | 3.3 |  | 1 | 11 | 0.708 | 0.021884 | 1.589 | 1.987 | 1736.5105 | pitting
Metal Loss | Corrosion Individual | 2379 |  |  | 136941.316 | 1 |  | 6:01 | Internal | 0.281 | 30120 | 38.191 | 11.976 |  | 50.167 | 2:57 |  | 7:40 | 14 | 0.14 | 0.396 | 0.984 | 877 | 20 | 52000 | 60.02 | 8.9 |  | 24 | -10 | 10 | -0.028 | 0.028 | 80 | 0.786 | 98.485 | 0.39 | 80 | 1.454 | 29.92977136 | -91.7995325 | -4.9145 |  | BODY | BASE |  |  | MFL-AXIAL_HR | 136941.339 | 6:00 | Yes | 3.3 |  | 1 | 14 | 0.396 | 0.015579 | 1.593 | 1.991 | 1739.825964 | circumference grooving
Metal Loss | Corrosion Cluster | 2381 |  | 3t x 3t | 136941.91 | 1 |  | 6:05 | Internal | 0.281 | 30120 | 38.785 | 11.382 |  | 50.167 | 2:57 |  | 7:40 | 13 | 0.13 | 2.016 | 2.584 | 877 | 20 | 52000 | 60.02 | 8.9 | [12 empty] | 29.92977164 | -91.79953434 | -4.919 |  | BODY | BASE |  |  | MFL-AXIAL_HR | 136941.93 | 6:01 |  | 3.3 |  | 1 | 8.72549 | 2.008 | 0.04923 | 1.569 | 1.962 | 1714.558601
Metal Loss | Corrosion Individual | 2380 | CLUSTER 2381 | 3t x 3t | 136941.91 | 1 |  | 5:57 | Internal | 0.281 | 30120 | 38.785 | 11.382 |  | 50.167 | 2:57 |  | 7:40 | 13 | 0.13 | 0.432 | 0.945 | 877 | 20 | 52000 | 60.02 | 8.9 |  | 23 | -10 | 10 | -0.028 | 0.028 | 80 | 0.822 | 90.278 | 0.39 | 80 | 1.415 | 29.92977164 | -91.79953434 | -4.919 |  | BODY | BASE |  |  | MFL-AXIAL_HR | 136941.93 | 6:01 | Yes | 3.3 |  | 1 | 13 | 0.432 | 0.015781 | 1.592 | 1.99 | 1739.606874 | circumference grooving
Metal Loss | Corrosion Individual | 2382 | CLUSTER 2381 | 3t x 3t | 136941.936 | 1 |  | 6:14 | Internal | 0.281 | 30120 | 38.811 | 11.356 |  | 50.167 | 2:57 |  | 7:40 | 11 | 0.11 | 0.516 | 0.945 | 877 | 20 | 52000 | 60.02 | 8.9 |  | 21 | -10 | 10 | -0.028 | 0.028 | 80 | 0.906 | 75.581 | 0.39 | 80 | 1.415 | 29.92977165 | -91.79953442 | -4.9192 |  | BODY | BASE |  |  | MFL-AXIAL_HR | 136941.962 | 6:15 | Yes | 3.3 |  | 1 | 11 | 0.516 | 0.01595 | 1.592 | 1.99 | 1739.148247 | pitting
Metal Loss | Corrosion Individual | 2383 | CLUSTER 2381 | 3t x 3t | 136942.035 | 1 |  | 5:56 | Internal | 0.281 | 30120 | 38.91 | 11.257 |  | 50.167 | 2:57 |  | 7:40 | 13 | 0.13 | 0.516 | 0.945 | 877 | 20 | 52000 | 60.02 | 8.9 |  | 23 | -10 | 10 | -0.028 | 0.028 | 80 | 0.906 | 75.581 | 0.39 | 80 | 1.415 | 29.9297717 | -91.79953473 | -4.92 |  | BODY | BASE |  |  | MFL-AXIAL_HR | 136942.061 | 5:56 | Yes | 3.3 |  | 1 | 13 | 0.516 | 0.018849 | 1.591 | 1.989 | 1738.496619 | pitting
Metal Loss | Corrosion Individual | 2384 |  |  | 136942.873 | 1 |  | 6:02 | Internal | 0.281 | 30120 | 39.748 | 10.419 |  | 50.167 | 2:57 |  | 7:40 | 13 | 0.13 | 0.468 | 0.984 | 877 | 20 | 52000 | 60.02 | 8.9 |  | 23 | -10 | 10 | -0.028 | 0.028 | 80 | 0.858 | 83.333 | 0.39 | 80 | 1.454 | 29.92977209 | -91.79953733 | -4.9265 |  | BODY | BASE |  |  | MFL-AXIAL_HR | 136942.893 | 6:01 | Yes | 3.3 |  | 1 | 13 | 0.468 | 0.017096 | 1.592 | 1.99 | 1739.153208 | circumference grooving
Metal Loss | Corrosion Individual | 2385 |  |  | 136943.607 | 1 |  | 5:58 | Internal | 0.281 | 30120 | 40.482 | 9.685 |  | 50.167 | 2:57 |  | 7:40 | 11 | 0.11 | 0.552 | 0.945 | 877 | 20 | 52000 | 60.02 | 8.9 |  | 21 | -10 | 10 | -0.028 | 0.028 | 80 | 0.942 | 70.652 | 0.39 | 80 | 1.415 | 29.92977243 | -91.79953961 | -4.9321 |  | BODY | BASE |  |  | MFL-AXIAL_HR | 136943.636 | 6:02 | Yes | 3.3 |  | 1 | 11 | 0.552 | 0.017062 | 1.591 | 1.989 | 1738.709211 | pitting
Metal Loss | Corrosion Individual | 2386 |  |  | 136945.187 | 1 |  | 6:02 | Internal | 0.281 | 30120 | 42.062 | 8.105 |  | 50.167 | 2:57 |  | 7:40 | 11 | 0.11 | 0.396 | 0.945 | 877 | 20 | 52000 | 60.02 | 8.9 |  | 21 | -10 | 10 | -0.028 | 0.028 | 80 | 0.786 | 98.485 | 0.39 | 80 | 1.415 | 29.92977316 | -91.79954452 | -4.9443 |  | BODY | BASE |  |  | MFL-AXIAL_HR | 136945.201 | 6:03 | Yes | 3.3 |  | 1 | 11 | 0.396 | 0.01224 | 1.593 | 1.991 | 1740.414524 | circumference grooving
Metal Loss | Corrosion Individual | 2387 |  |  | 136945.566 | 1 |  | 5:57 | Internal | 0.281 | 30120 | 42.441 | 7.726 |  | 50.167 | 2:57 |  | 7:40 | 11 | 0.11 | 0.516 | 0.945 | 877 | 20 | 52000 | 60.02 | 8.9 |  | 21 | -10 | 10 | -0.028 | 0.028 | 80 | 0.906 | 75.581 | 0.39 | 80 | 1.415 | 29.92977333 | -91.7995457 | -4.9472 |  | BODY | BASE |  |  | MFL-AXIAL_HR | 136945.585 | 5:55 | Yes | 3.3 |  | 1 | 11 | 0.516 | 0.01595 | 1.592 | 1.99 | 1739.148247 | pitting
Metal Loss | Corrosion Individual | 2388 |  |  | 136947.753 | 1 |  | 5:56 | Internal | 0.281 | 30120 | 44.628 | 5.539 |  | 50.167 | 2:57 |  | 7:40 | 11 | 0.11 | 0.516 | 1.378 | 877 | 20 | 52000 | 60.02 | 8.9 |  | 21 | -10 | 10 | -0.028 | 0.028 | 80 | 0.906 | 75.581 | 0.39 | 80 | 1.848 | 29.92977435 | -91.79955249 | -4.9641 |  | BODY | BASE |  |  | MFL-AXIAL_HR | 136947.772 | 5:57 | Yes | 3.3 |  | 1 | 11 | 0.516 | 0.01595 | 1.592 | 1.99 | 1739.148247 | circumference grooving
Metal Loss | Corrosion Individual | 2389 |  |  | 136947.95 | 1 |  | 6:04 | Internal | 0.281 | 30120 | 44.825 | 5.342 |  | 50.167 | 2:57 |  | 7:40 | 13 | 0.13 | 0.36 | 0.945 | 877 | 20 | 52000 | 60.02 | 8.9 |  | 23 | -10 | 10 | -0.028 | 0.028 | 80 | 0.75 | 108.333 | 0.39 | 80 | 1.535 | 29.92977444 | -91.7995531 | -4.9656 |  | BODY | BASE |  |  | MFL-AXIAL_HR | 136947.966 | 6:03 | Yes | 3.3 |  | 1 | 13 | 0.36 | 0.013151 | 1.593 | 1.991 | 1740.411861 | circumference slotting
Metal Loss | Corrosion Individual | 2390 |  |  | 136950.683 | 1 |  | 6:02 | Internal | 0.281 | 30120 | 47.558 | 2.609 |  | 50.167 | 2:57 |  | 7:40 | 16 | 0.16 | 0.432 | 0.945 | 877 | 20 | 52000 | 60.02 | 8.9 |  | 26 | -10 | 10 | -0.028 | 0.028 | 80 | 0.822 | 90.278 | 0.39 | 80 | 1.415 | 29.9297757 | -91.79956159 | -4.9836 |  | BODY | BASE |  |  | MFL-AXIAL_HR | 136950.7 | 6:02 | Yes | 3.3 |  | 1 | 16 | 0.432 | 0.019423 | 1.592 | 1.99 | 1738.875833 | circumference grooving
Metal Loss | Corrosion Individual | 2391 |  |  | 136952.287 | 1 |  | 6:21 | Internal | 0.281 | 30120 | 49.162 | 1.005 |  | 50.167 | 2:57 |  | 7:40 | 11 | 0.11 | 0.396 | 0.945 | 877 | 20 | 52000 | 60.02 | 8.9 |  | 21 | -10 | 10 | -0.028 | 0.028 | 80 | 0.786 | 98.485 | 0.39 | 80 | 1.415 | 29.92977644 | -91.79956657 | -4.9941 |  | BODY | BASE |  |  | MFL-AXIAL_HR | 136952.306 | 6:20 | Yes | 3.3 |  | 1 | 11 | 0.396 | 0.01224 | 1.593 | 1.991 | 1740.414524 | circumference grooving
Metal Loss | Corrosion Individual | 2392 |  |  | 136952.71 | 1 |  | 6:01 | Internal | 0.281 | 30120 | 49.585 | 0.582 |  | 50.167 | 2:57 |  | 7:40 | 14 | 0.14 | 0.672 | 1.457 | 877 | 20 | 52000 | 60.02 | 8.9 |  | 24 | -10 | 10 | -0.028 | 0.028 | 80 | 1.062 | 58.036 | 0.39 | 80 | 1.927 | 29.92977663 | -91.79956788 | -4.9969 |  | BODY | BASE |  |  | MFL-AXIAL_HR | 136952.74 | 6:03 | Yes | 3.3 |  | 1 | 14 | 0.672 | 0.026436 | 1.588 | 1.986 | 1735.412151 | circumference grooving
Metal Loss | Corrosion Individual | 2393 |  |  | 136952.995 | 1 |  | 6:02 | Internal | 0.281 | 30120 | 49.87 | 0.297 |  | 50.167 | 2:57 |  | 7:40 | 13 | 0.13 | 0.432 | 0.945 | 877 | 20 | 52000 | 60.02 | 8.9 |  | 23 | -10 | 10 | -0.028 | 0.028 | 80 | 0.822 | 90.278 | 0.39 | 80 | 1.415 | 29.92977676 | -91.79956877 | -4.9988 |  | BODY | BASE |  |  | MFL-AXIAL_HR | 136953.018 | 6:00 | Yes | 3.3 |  | 1 | 13 | 0.432 | 0.015781 | 1.592 | 1.99 | 1739.606874 | circumference grooving
GirthWeld | N/A | 30130 |  |  | 136953.292 | 1 |  |  |  | 0.281 | 30120 | 50.167 | 51.608 | 30130 | 51.608 | 1:44 |  | 2:57 |  | 0 |  |  | 877 | 20 | 52000 | 60.02 | 8.5 | [12 empty] | 29.9297769 | -91.79956969 | -5.0007 | [9 empty] | 3.3 | Longseam - Unknown Weld Type
Metal Loss | Corrosion Individual | 2394 |  |  | 136953.908 | 1 |  | 6:16 | Internal | 0.281 | 30130 | 0.616 | 50.992 |  | 51.608 | 1:44 |  | 2:57 | 13 | 0.13 | 0.432 | 1.024 | 877 | 20 | 52000 | 60.02 | 8.5 |  | 23 | -10 | 10 | -0.028 | 0.028 | 80 | 0.822 | 90.278 | 0.39 | 80 | 1.494 | 29.92977719 | -91.79957161 | -5.0048 |  | BODY | BASE |  |  | MFL-AXIAL_HR | 136953.927 | 6:18 | Yes | 3.3 |  | 1 | 13 | 0.432 | 0.015781 | 1.592 | 1.99 | 1739.606874 | circumference grooving
Metal Loss | Corrosion Individual | 2395 |  |  | 136954.725 | 1 |  | 6:08 | Internal | 0.281 | 30130 | 1.433 | 50.175 |  | 51.608 | 1:44 |  | 2:57 | 11 | 0.11 | 0.36 | 0.945 | 877 | 20 | 52000 | 60.02 | 8.5 |  | 21 | -10 | 10 | -0.028 | 0.028 | 80 | 0.75 | 108.333 | 0.39 | 80 | 1.535 | 29.92977756 | -91.79957414 | -5.0103 |  | BODY | BASE |  |  | MFL-AXIAL_HR | 136954.738 | 6:10 | Yes | 3.3 |  | 1 | 11 | 0.36 | 0.011128 | 1.593 | 1.992 | 1740.733305 | circumference slotting
Metal Loss | Corrosion Individual | 2396 |  |  | 136955.539 | 1 |  | 6:10 | Internal | 0.281 | 30130 | 2.247 | 49.361 |  | 51.608 | 1:44 |  | 2:57 | 13 | 0.13 | 0.516 | 1.26 | 877 | 20 | 52000 | 60.02 | 8.5 |  | 23 | -10 | 10 | -0.028 | 0.028 | 80 | 0.906 | 75.581 | 0.39 | 80 | 1.73 | 29.92977794 | -91.79957667 | -5.0168 |  | BODY | BASE |  |  | MFL-AXIAL_HR | 136955.569 | 6:08 | Yes | 3.3 |  | 1 | 13 | 0.516 | 0.018849 | 1.591 | 1.989 | 1738.496619 | circumference grooving
Metal Loss | Manufacturing/Milling Individual | 2397 |  |  | 136955.692 | 1 |  | 1:35 | N/A | 0.281 | 30130 | 2.4 | 49.208 |  | 51.608 | 1:44 |  | 2:57 | 13 | 0.13 | 0.36 | 0.945 | 877 | 20 | 52000 | 60.02 | 8.5 |  | 23 | -10 | 10 | -0.028 | 0.028 | 80 | 0.75 | 108.333 | 0.39 | 80 | 1.535 | 29.92977802 | -91.79957714 | -5.018 |  | BODY | WELD |  |  | MFL-AXIAL_HR | 136955.708 | 1:38 | Yes | 3.3 |  | 1 | 13 | 0.36 | 0.013151 | 1.593 | 1.991 | 1740.411861 | circumference slotting
Metal Loss | Corrosion Individual | 2398 |  |  | 136955.84 | 1 |  | 5:46 | Internal | 0.281 | 30130 | 2.548 | 49.06 |  | 51.608 | 1:44 |  | 2:57 | 11 | 0.11 | 0.432 | 0.945 | 877 | 20 | 52000 | 60.02 | 8.5 |  | 21 | -10 | 10 | -0.028 | 0.028 | 80 | 0.822 | 90.278 | 0.39 | 80 | 1.415 | 29.92977809 | -91.7995776 | -5.0192 |  | BODY | BASE |  |  | MFL-AXIAL_HR | 136955.863 | 5:46 | Yes | 3.3 |  | 1 | 11 | 0.432 | 0.013353 | 1.593 | 1.991 | 1740.067169 | circumference grooving
Metal Loss | Corrosion Individual | 2399 |  |  | 136956.108 | 1 |  | 5:52 | Internal | 0.281 | 30130 | 2.816 | 48.792 |  | 51.608 | 1:44 |  | 2:57 | 13 | 0.13 | 0.468 | 0.945 | 877 | 20 | 52000 | 60.02 | 8.5 |  | 23 | -10 | 10 | -0.028 | 0.028 | 80 | 0.858 | 83.333 | 0.39 | 80 | 1.415 | 29.92977821 | -91.79957844 | -5.0213 |  | BODY | BASE |  |  | MFL-AXIAL_HR | 136956.131 | 5:51 | Yes | 3.3 |  | 1 | 13 | 0.468 | 0.017096 | 1.592 | 1.99 | 1739.153208 | circumference grooving
Metal Loss | Corrosion Individual | 2400 |  |  | 136957.291 | 1 |  | 5:54 | Internal | 0.281 | 30130 | 3.999 | 47.609 |  | 51.608 | 1:44 |  | 2:57 | 11 | 0.11 | 0.432 | 0.945 | 877 | 20 | 52000 | 60.02 | 8.5 |  | 21 | -10 | 10 | -0.028 | 0.028 | 80 | 0.822 | 90.278 | 0.39 | 80 | 1.415 | 29.92977877 | -91.79958211 | -5.0308 |  | BODY | BASE |  |  | MFL-AXIAL_HR | 136957.308 | 5:52 | Yes | 3.3 |  | 1 | 11 | 0.432 | 0.013353 | 1.593 | 1.991 | 1740.067169 | circumference grooving
Metal Loss | Corrosion Individual | 2401 |  |  | 136959.959 | 1 |  | 5:53 | Internal | 0.281 | 30130 | 6.667 | 44.941 |  | 51.608 | 1:44 |  | 2:57 | 11 | 0.11 | 0.396 | 0.945 | 877 | 20 | 52000 | 60.02 | 8.5 |  | 21 | -10 | 10 | -0.028 | 0.028 | 80 | 0.786 | 98.485 | 0.39 | 80 | 1.415 | 29.92978002 | -91.79959039 | -5.052 |  | BODY | BASE |  |  | MFL-AXIAL_HR | 136959.979 | 5:51 | Yes | 3.3 |  | 1 | 11 | 0.396 | 0.01224 | 1.593 | 1.991 | 1740.414524 | circumference grooving
Metal Loss | Corrosion Individual | 2402 |  |  | 136960.346 | 1 |  | 6:03 | Internal | 0.281 | 30130 | 7.054 | 44.554 |  | 51.608 | 1:44 |  | 2:57 | 13 | 0.13 | 0.396 | 1.181 | 877 | 20 | 52000 | 60.02 | 8.5 |  | 23 | -10 | 10 | -0.028 | 0.028 | 80 | 0.786 | 98.485 | 0.39 | 80 | 1.651 | 29.9297802 | -91.79959159 | -5.0551 |  | BODY | BASE |  |  | MFL-AXIAL_HR | 136960.363 | 6:03 | Yes | 3.3 |  | 1 | 13 | 0.396 | 0.014466 | 1.593 | 1.991 | 1740.026616 | circumference grooving
Metal Loss | Corrosion Individual | 2403 |  |  | 136960.96 | 1 |  | 7:51 | Internal | 0.281 | 30130 | 7.668 | 43.94 |  | 51.608 | 1:44 |  | 2:57 | 13 | 0.13 | 0.516 | 1.024 | 877 | 20 | 52000 | 60.02 | 8.5 |  | 23 | -10 | 10 | -0.028 | 0.028 | 80 | 0.906 | 75.581 | 0.39 | 80 | 1.494 | 29.92978048 | -91.7995935 | -5.06 |  | BODY | BASE |  |  | MFL-AXIAL_HR | 136960.979 | 7:52 | Yes | 3.3 |  | 1 | 13 | 0.516 | 0.018849 | 1.591 | 1.989 | 1738.496619 | circumference grooving
Metal Loss | Corrosion Individual | 2404 |  |  | 136961.367 | 1 |  | 6:13 | Internal | 0.281 | 30130 | 8.075 | 43.533 |  | 51.608 | 1:44 |  | 2:57 | 11 | 0.11 | 0.432 | 1.26 | 877 | 20 | 52000 | 60.02 | 8.5 |  | 21 | -10 | 10 | -0.028 | 0.028 | 80 | 0.822 | 90.278 | 0.39 | 80 | 1.73 | 29.92978068 | -91.79959476 | -5.0635 |  | BODY | BASE |  |  | MFL-AXIAL_HR | 136961.387 | 6:12 | Yes | 3.3 |  | 1 | 11 | 0.432 | 0.013353 | 1.593 | 1.991 | 1740.067169 | circumference grooving
Metal Loss | Corrosion Individual | 2405 |  |  | 136962.221 | 1 |  | 5:56 | Internal | 0.281 | 30130 | 8.929 | 42.679 |  | 51.608 | 1:44 |  | 2:57 | 13 | 0.13 | 0.432 | 0.945 | 877 | 20 | 52000 | 60.02 | 8.5 |  | 23 | -10 | 10 | -0.028 | 0.028 | 80 | 0.822 | 90.278 | 0.39 | 80 | 1.415 | 29.92978108 | -91.79959741 | -5.0715 |  | BODY | BASE |  |  | MFL-AXIAL_HR | 136962.24 | 5:56 | Yes | 3.3 |  | 1 | 13 | 0.432 | 0.015781 | 1.592 | 1.99 | 1739.606874 | circumference grooving
Metal Loss | Corrosion Individual | 2406 |  |  | 136963.973 | 1 |  | 5:50 | Internal | 0.281 | 30130 | 10.681 | 40.927 |  | 51.608 | 1:44 |  | 2:57 | 13 | 0.13 | 0.396 | 0.945 | 877 | 20 | 52000 | 60.02 | 8.5 |  | 23 | -10 | 10 | -0.028 | 0.028 | 80 | 0.786 | 98.485 | 0.39 | 80 | 1.415 | 29.92978191 | -91.79960285 | -5.088 |  | BODY | BASE |  |  | MFL-AXIAL_HR | 136963.99 | 5:46 | Yes | 3.3 |  | 1 | 13 | 0.396 | 0.014466 | 1.593 | 1.991 | 1740.026616 | circumference grooving
Metal Loss | Corrosion Individual | 2407 |  |  | 136966.457 | 1 |  | 5:49 | Internal | 0.281 | 30130 | 13.165 | 38.443 |  | 51.608 | 1:44 |  | 2:57 | 11 | 0.11 | 0.432 | 0.945 | 877 | 20 | 52000 | 60.02 | 8.5 |  | 21 | -10 | 10 | -0.028 | 0.028 | 80 | 0.822 | 90.278 | 0.39 | 80 | 1.415 | 29.92978308 | -91.79961056 | -5.1113 |  | BODY | BASE |  |  | MFL-AXIAL_HR | 136966.477 | 5:46 | Yes | 3.3 |  | 1 | 11 | 0.432 | 0.013353 | 1.593 | 1.991 | 1740.067169 | circumference grooving
Metal Loss | Corrosion Individual | 2408 |  |  | 136967.358 | 1 |  | 6:01 | Internal | 0.281 | 30130 | 14.066 | 37.542 |  | 51.608 | 1:44 |  | 2:57 | 11 | 0.11 | 0.516 | 0.945 | 877 | 20 | 52000 | 60.02 | 8.5 |  | 21 | -10 | 10 | -0.028 | 0.028 | 80 | 0.906 | 75.581 | 0.39 | 80 | 1.415 | 29.92978351 | -91.79961336 | -5.1197 |  | BODY | BASE |  |  | MFL-AXIAL_HR | 136967.384 | 5:58 | Yes | 3.3 |  | 1 | 11 | 0.516 | 0.01595 | 1.592 | 1.99 | 1739.148247 | pitting
Metal Loss | Corrosion Individual | 2409 |  |  | 136967.947 | 1 |  | 6:00 | Internal | 0.281 | 30130 | 14.655 | 36.953 |  | 51.608 | 1:44 |  | 2:57 | 11 | 0.11 | 0.468 | 1.024 | 877 | 20 | 52000 | 60.02 | 8.5 |  | 21 | -10 | 10 | -0.028 | 0.028 | 80 | 0.858 | 83.333 | 0.39 | 80 | 1.494 | 29.92978378 | -91.79961518 | -5.1256 |  | BODY | BASE |  |  | MFL-AXIAL_HR | 136967.964 | 5:58 | Yes | 3.3 |  | 1 | 11 | 0.468 | 0.014466 | 1.592 | 1.99 | 1739.691709 | circumference grooving
Metal Loss | Corrosion Individual | 2410 |  |  | 136968.593 | 1 |  | 5:51 | Internal | 0.281 | 30130 | 15.301 | 36.307 |  | 51.608 | 1:44 |  | 2:57 | 11 | 0.11 | 0.396 | 0.945 | 877 | 20 | 52000 | 60.02 | 8.5 |  | 21 | -10 | 10 | -0.028 | 0.028 | 80 | 0.786 | 98.485 | 0.39 | 80 | 1.415 | 29.92978409 | -91.79961719 | -5.1331 |  | BODY | BASE |  |  | MFL-AXIAL_HR | 136968.609 | 5:53 | Yes | 3.3 |  | 1 | 11 | 0.396 | 0.01224 | 1.593 | 1.991 | 1740.414524 | circumference grooving
Metal Loss | Corrosion Cluster | 2412 |  | 3t x 3t | 136971.823 | 1 |  | 6:08 | Internal | 0.281 | 30130 | 18.531 | 33.077 |  | 51.608 | 1:44 |  | 2:57 | 13 | 0.13 | 2.232 | 3.823 | 877 | 20 | 52000 | 60.02 | 8.5 | [12 empty] | 29.92978561 | -91.79962721 | -5.1703 |  | BODY | BASE |  |  | MFL-AXIAL_HR | 136971.992 | 6:20 |  | 3.3 |  | 1 | 4.184211 | 2.232 | 0.026385 | 1.581 | 1.976 | 1727.244024
Metal Loss | Corrosion Individual | 2411 | CLUSTER 2412 | 3t x 3t | 136971.823 | 1 |  | 5:51 | Internal | 0.281 | 30130 | 18.531 | 33.077 |  | 51.608 | 1:44 |  | 2:57 | 11 | 0.11 | 0.312 | 0.945 | 877 | 20 | 52000 | 60.02 | 8.5 |  | 21 | -10 | 10 | -0.028 | 0.028 | 80 | 0.702 | 125 | 0.39 | 80 | 1.535 | 29.92978561 | -91.79962721 | -5.1703 |  | BODY | BASE |  |  | MFL-AXIAL_HR | 136971.836 | 5:52 | Yes | 3.3 |  | 1 | 11 | 0.312 | 0.009644 | 1.594 | 1.992 | 1741.113152 | circumference slotting
Metal Loss | Corrosion Individual | 2413 | CLUSTER 2412 | 3t x 3t | 136971.976 | 1 |  | 6:21 | Internal | 0.281 | 30130 | 18.684 | 32.924 |  | 51.608 | 1:44 |  | 2:57 | 13 | 0.13 | 0.396 | 1.457 | 877 | 20 | 52000 | 60.02 | 8.5 |  | 23 | -10 | 10 | -0.028 | 0.028 | 80 | 0.786 | 98.485 | 0.39 | 80 | 1.927 | 29.92978568 | -91.79962769 | -5.1721 |  | BODY | BASE |  |  | MFL-AXIAL_HR | 136971.992 | 6:20 | Yes | 3.3 |  | 1 | 13 | 0.396 | 0.014466 | 1.593 | 1.991 | 1740.026616 | circumference grooving
Metal Loss | Corrosion Individual | 2414 |  |  | 136972.211 | 1 |  | 6:15 | Internal | 0.281 | 30130 | 18.919 | 32.689 |  | 51.608 | 1:44 |  | 2:57 | 13 | 0.13 | 0.36 | 0.945 | 877 | 20 | 52000 | 60.02 | 8.5 |  | 23 | -10 | 10 | -0.028 | 0.028 | 80 | 0.75 | 108.333 | 0.39 | 80 | 1.535 | 29.9297858 | -91.79962842 | -5.1748 |  | BODY | BASE |  |  | MFL-AXIAL_HR | 136972.228 | 6:12 | Yes | 3.3 |  | 1 | 13 | 0.36 | 0.013151 | 1.593 | 1.991 | 1740.411861 | circumference slotting
Metal Loss | Corrosion Cluster | 2416 |  | 3t x 3t | 136972.99 | 1 |  | 6:03 | Internal | 0.281 | 30130 | 19.698 | 31.91 |  | 51.608 | 1:44 |  | 2:57 | 13 | 0.13 | 0.732 | 2.444 | 877 | 20 | 52000 | 60.02 | 8.5 | [12 empty] | 29.92978616 | -91.79963084 | -5.1838 |  | BODY | BASE |  |  | MFL-AXIAL_HR | 136973.016 | 5:50 |  | 3.3 |  | 1 | 12.763158 | 0.732 | 0.026828 | 1.588 | 1.985 | 1734.701967
Metal Loss | Corrosion Individual | 2415 | CLUSTER 2416 | 3t x 3t | 136972.99 | 1 |  | 5:55 | Internal | 0.281 | 30130 | 19.698 | 31.91 |  | 51.608 | 1:44 |  | 2:57 | 13 | 0.13 | 0.552 | 0.945 | 877 | 20 | 52000 | 60.02 | 8.5 |  | 23 | -10 | 10 | -0.028 | 0.028 | 80 | 0.942 | 70.652 | 0.39 | 80 | 1.415 | 29.92978616 | -91.79963084 | -5.1838 |  | BODY | BASE |  |  | MFL-AXIAL_HR | 136973.016 | 5:50 | Yes | 3.3 |  | 1 | 13 | 0.552 | 0.020165 | 1.591 | 1.989 | 1737.966256 | pitting
Metal Loss | Corrosion Individual | 2417 | CLUSTER 2416 | 3t x 3t | 136973.002 | 1 |  | 6:12 | Internal | 0.281 | 30130 | 19.71 | 31.898 |  | 51.608 | 1:44 |  | 2:57 | 11 | 0.11 | 0.588 | 0.945 | 877 | 20 | 52000 | 60.02 | 8.5 |  | 21 | -10 | 10 | -0.028 | 0.028 | 80 | 0.978 | 66.327 | 0.39 | 80 | 1.415 | 29.92978617 | -91.79963087 | -5.1839 |  | BODY | BASE |  |  | MFL-AXIAL_HR | 136973.038 | 6:09 | Yes | 3.3 |  | 1 | 11 | 0.588 | 0.018175 | 1.591 | 1.989 | 1738.24386 | pitting
Metal Loss | Corrosion Individual | 2418 |  |  | 136975.144 | 1 |  | 6:16 | Internal | 0.281 | 30130 | 21.852 | 29.756 |  | 51.608 | 1:44 |  | 2:57 | 11 | 0.11 | 0.432 | 1.024 | 877 | 20 | 52000 | 60.02 | 8.5 |  | 21 | -10 | 10 | -0.028 | 0.028 | 80 | 0.822 | 90.278 | 0.39 | 80 | 1.494 | 29.92978718 | -91.79963752 | -5.2094 |  | BODY | BASE |  |  | MFL-AXIAL_HR | 136975.167 | 6:13 | Yes | 3.3 |  | 1 | 11 | 0.432 | 0.013353 | 1.593 | 1.991 | 1740.067169 | circumference grooving
Metal Loss | Corrosion Individual | 2419 |  |  | 136975.408 | 1 |  | 6:10 | Internal | 0.281 | 30130 | 22.116 | 29.492 |  | 51.608 | 1:44 |  | 2:57 | 13 | 0.13 | 0.36 | 0.945 | 877 | 20 | 52000 | 60.02 | 8.5 |  | 23 | -10 | 10 | -0.028 | 0.028 | 80 | 0.75 | 108.333 | 0.39 | 80 | 1.535 | 29.92978731 | -91.79963834 | -5.2127 |  | BODY | BASE |  |  | MFL-AXIAL_HR | 136975.424 | 6:11 | Yes | 3.3 |  | 1 | 13 | 0.36 | 0.013151 | 1.593 | 1.991 | 1740.411861 | circumference slotting
Metal Loss | Corrosion Individual | 2420 |  |  | 136975.855 | 1 |  | 5:55 | Internal | 0.281 | 30130 | 22.563 | 29.045 |  | 51.608 | 1:44 |  | 2:57 | 11 | 0.11 | 0.36 | 0.945 | 877 | 20 | 52000 | 60.02 | 8.5 |  | 21 | -10 | 10 | -0.028 | 0.028 | 80 | 0.75 | 108.333 | 0.39 | 80 | 1.535 | 29.92978752 | -91.79963973 | -5.2183 |  | BODY | BASE |  |  | MFL-AXIAL_HR | 136975.871 | 5:51 | Yes | 3.3 |  | 1 | 11 | 0.36 | 0.011128 | 1.593 | 1.992 | 1740.733305 | circumference slotting
Metal Loss | Corrosion Individual | 2421 |  |  | 136976.237 | 1 |  | 6:15 | Internal | 0.281 | 30130 | 22.945 | 28.663 |  | 51.608 | 1:44 |  | 2:57 | 11 | 0.11 | 0.36 | 0.945 | 877 | 20 | 52000 | 60.02 | 8.5 |  | 21 | -10 | 10 | -0.028 | 0.028 | 80 | 0.75 | 108.333 | 0.39 | 80 | 1.535 | 29.9297877 | -91.79964091 | -5.2231 |  | BODY | BASE |  |  | MFL-AXIAL_HR | 136976.256 | 6:19 | Yes | 3.3 |  | 1 | 11 | 0.36 | 0.011128 | 1.593 | 1.992 | 1740.733305 | circumference slotting
Metal Loss | Corrosion Individual | 2422 |  |  | 136977.511 | 1 |  | 5:57 | Internal | 0.281 | 30130 | 24.219 | 27.389 |  | 51.608 | 1:44 |  | 2:57 | 11 | 0.11 | 0.708 | 0.945 | 877 | 20 | 52000 | 60.02 | 8.5 |  | 21 | -10 | 10 | -0.028 | 0.028 | 80 | 1.098 | 55.085 | 0.39 | 80 | 1.415 | 29.92978831 | -91.79964487 | -5.2391 |  | BODY | BASE |  |  | MFL-AXIAL_HR | 136977.55 | 5:55 | Yes | 3.3 |  | 1 | 11 | 0.708 | 0.021884 | 1.589 | 1.987 | 1736.5105 | pitting
Metal Loss | Corrosion Individual | 2423 |  |  | 136980.868 | 1 |  | 6:01 | Internal | 0.281 | 30130 | 27.576 | 24.032 |  | 51.608 | 1:44 |  | 2:57 | 11 | 0.11 | 0.516 | 0.945 | 877 | 20 | 52000 | 60.02 | 8.5 |  | 21 | -10 | 10 | -0.028 | 0.028 | 80 | 0.906 | 75.581 | 0.39 | 80 | 1.415 | 29.92978991 | -91.79965528 | -5.2813 |  | BODY | BASE |  |  | MFL-AXIAL_HR | 136980.894 | 6:06 | Yes | 3.3 |  | 1 | 11 | 0.516 | 0.01595 | 1.592 | 1.99 | 1739.148247 | pitting
Metal Loss | Corrosion Individual | 2424 |  |  | 136982.954 | 1 |  | 6:02 | Internal | 0.281 | 30130 | 29.662 | 21.946 |  | 51.608 | 1:44 |  | 2:57 | 13 | 0.13 | 0.516 | 0.945 | 877 | 20 | 52000 | 60.02 | 8.5 |  | 23 | -10 | 10 | -0.028 | 0.028 | 80 | 0.906 | 75.581 | 0.39 | 80 | 1.415 | 29.92979091 | -91.79966175 | -5.3107 |  | BODY | BASE |  |  | MFL-AXIAL_HR | 136982.98 | 6:02 | Yes | 3.3 |  | 1 | 13 | 0.516 | 0.018849 | 1.591 | 1.989 | 1738.496619 | pitting
Metal Loss | Corrosion Individual | 2425 |  |  | 136987.516 | 1 |  | 6:05 | Internal | 0.281 | 30130 | 34.224 | 17.384 |  | 51.608 | 1:44 |  | 2:57 | 11 | 0.11 | 0.552 | 0.945 | 877 | 20 | 52000 | 60.02 | 8.5 |  | 21 | -10 | 10 | -0.028 | 0.028 | 80 | 0.942 | 70.652 | 0.39 | 80 | 1.415 | 29.92979308 | -91.79967591 | -5.3753 |  | BODY | BASE |  |  | MFL-AXIAL_HR | 136987.535 | 6:00 | Yes | 3.3 |  | 1 | 11 | 0.552 | 0.017062 | 1.591 | 1.989 | 1738.709211 | pitting
Metal Loss | Corrosion Individual | 2426 |  |  | 136990.198 | 1 |  | 6:09 | Internal | 0.281 | 30130 | 36.906 | 14.702 |  | 51.608 | 1:44 |  | 2:57 | 11 | 0.11 | 0.432 | 0.945 | 877 | 20 | 52000 | 60.02 | 8.5 |  | 21 | -10 | 10 | -0.028 | 0.028 | 80 | 0.822 | 90.278 | 0.39 | 80 | 1.415 | 29.92979434 | -91.79968423 | -5.4172 |  | BODY | BASE |  |  | MFL-AXIAL_HR | 136990.218 | 6:10 | Yes | 3.3 |  | 1 | 11 | 0.432 | 0.013353 | 1.593 | 1.991 | 1740.067169 | circumference grooving
Metal Loss | Corrosion Individual | 2427 |  |  | 136993.2 | 1 |  | 6:10 | Internal | 0.281 | 30130 | 39.908 | 11.7 |  | 51.608 | 1:44 |  | 2:57 | 11 | 0.11 | 0.396 | 0.945 | 877 | 20 | 52000 | 60.02 | 8.5 |  | 21 | -10 | 10 | -0.028 | 0.028 | 80 | 0.786 | 98.485 | 0.39 | 80 | 1.415 | 29.92979576 | -91.79969355 | -5.4642 |  | BODY | BASE |  |  | MFL-AXIAL_HR | 136993.223 | 6:10 | Yes | 3.3 |  | 1 | 11 | 0.396 | 0.01224 | 1.593 | 1.991 | 1740.414524 | circumference grooving
Metal Loss | Corrosion Individual | 2428 |  |  | 136996.983 | 1 |  | 5:57 | Internal | 0.281 | 30130 | 43.691 | 7.917 |  | 51.608 | 1:44 |  | 2:57 | 11 | 0.11 | 0.36 | 0.945 | 877 | 20 | 52000 | 60.02 | 8.5 |  | 21 | -10 | 10 | -0.028 | 0.028 | 80 | 0.75 | 108.333 | 0.39 | 80 | 1.535 | 29.92979756 | -91.79970529 | -5.527 |  | BODY | BASE |  |  | MFL-AXIAL_HR | 136996.996 | 5:56 | Yes | 3.3 |  | 1 | 11 | 0.36 | 0.011128 | 1.593 | 1.992 | 1740.733305 | circumference slotting
Metal Loss | Corrosion Individual | 2429 |  |  | 136997.484 | 1 |  | 5:57 | Internal | 0.281 | 30130 | 44.192 | 7.416 |  | 51.608 | 1:44 |  | 2:57 | 11 | 0.11 | 0.636 | 0.945 | 877 | 20 | 52000 | 60.02 | 8.5 |  | 21 | -10 | 10 | -0.028 | 0.028 | 80 | 1.026 | 61.321 | 0.39 | 80 | 1.415 | 29.9297978 | -91.79970684 | -5.5355 |  | BODY | BASE |  |  | MFL-AXIAL_HR | 136997.504 | 5:59 | Yes | 3.3 |  | 1 | 11 | 0.636 | 0.019659 | 1.59 | 1.988 | 1737.583495 | pitting
Metal Loss | Corrosion Individual | 2430 |  |  | 136998.66 | 1 |  | 5:55 | Internal | 0.281 | 30130 | 45.368 | 6.24 |  | 51.608 | 1:44 |  | 2:57 | 14 | 0.14 | 0.468 | 0.945 | 877 | 20 | 52000 | 60.02 | 8.5 |  | 24 | -10 | 10 | -0.028 | 0.028 | 80 | 0.858 | 83.333 | 0.39 | 80 | 1.415 | 29.92979836 | -91.79971049 | -5.5554 |  | BODY | BASE |  |  | MFL-AXIAL_HR | 136998.687 | 5:54 | Yes | 3.3 |  | 1 | 14 | 0.468 | 0.018411 | 1.592 | 1.99 | 1738.874695 | circumference grooving
Metal Loss | Corrosion Individual | 2431 |  |  | 137000.271 | 1 |  | 6:02 | Internal | 0.281 | 30130 | 46.979 | 4.629 |  | 51.608 | 1:44 |  | 2:57 | 11 | 0.11 | 0.432 | 0.945 | 877 | 20 | 52000 | 60.02 | 8.5 |  | 21 | -10 | 10 | -0.028 | 0.028 | 80 | 0.822 | 90.278 | 0.39 | 80 | 1.415 | 29.92979912 | -91.79971549 | -5.5826 |  | BODY | BASE |  |  | MFL-AXIAL_HR | 137000.284 | 6:01 | Yes | 3.3 |  | 1 | 11 | 0.432 | 0.013353 | 1.593 | 1.991 | 1740.067169 | circumference grooving
Metal Loss | Corrosion Individual | 2432 |  |  | 137002.591 | 1 |  | 5:58 | Internal | 0.281 | 30130 | 49.299 | 2.309 |  | 51.608 | 1:44 |  | 2:57 | 11 | 0.11 | 0.396 | 0.945 | 877 | 20 | 52000 | 60.02 | 8.5 |  | 21 | -10 | 10 | -0.028 | 0.028 | 80 | 0.786 | 98.485 | 0.39 | 80 | 1.415 | 29.92980024 | -91.79972268 | -5.617 |  | BODY | BASE |  |  | MFL-AXIAL_HR | 137002.611 | 6:03 | Yes | 3.3 |  | 1 | 11 | 0.396 | 0.01224 | 1.593 | 1.991 | 1740.414524 | circumference grooving
Metal Loss | Corrosion Individual | 2433 |  |  | 137003.627 | 1 |  | 5:58 | Internal | 0.281 | 30130 | 50.335 | 1.273 |  | 51.608 | 1:44 |  | 2:57 | 11 | 0.11 | 0.432 | 0.945 | 877 | 20 | 52000 | 60.02 | 8.5 |  | 21 | -10 | 10 | -0.028 | 0.028 | 80 | 0.822 | 90.278 | 0.39 | 80 | 1.415 | 29.92980074 | -91.7997259 | -5.6319 |  | BODY | BASE |  |  | MFL-AXIAL_HR | 137003.643 | 5:58 | Yes | 3.3 |  | 1 | 11 | 0.432 | 0.013353 | 1.593 | 1.991 | 1740.067169 | circumference grooving
Metal Loss | Corrosion Individual | 2434 |  |  | 137004.22 | 1 |  | 5:59 | Internal | 0.281 | 30130 | 50.928 | 0.68 |  | 51.608 | 1:44 |  | 2:57 | 13 | 0.13 | 0.468 | 0.984 | 877 | 20 | 52000 | 60.02 | 8.5 |  | 23 | -10 | 10 | -0.028 | 0.028 | 80 | 0.858 | 83.333 | 0.39 | 80 | 1.454 | 29.92980102 | -91.79972774 | -5.6404 |  | BODY | BASE |  |  | MFL-AXIAL_HR | 137004.233 | 5:56 | Yes | 3.3 |  | 1 | 13 | 0.468 | 0.017096 | 1.592 | 1.99 | 1739.153208 | circumference grooving
GirthWeld | N/A | 30140 |  |  | 137004.9 | 1 |  |  |  | 0.281 | 30130 | 51.608 | 51.608 | 30140 | 51.608 | 1:11 |  | 1:44 |  | 0 |  |  | 877 | 20 | 52000 | 60.02 | 8.9 | [12 empty] | 29.92980135 | -91.79972984 | -5.6501 | [9 empty] | 3.3 | Longseam - Unknown Weld Type
Metal Loss | Corrosion Individual | 2435 |  |  | 137006.057 | 1 |  | 6:01 | Internal | 0.281 | 30140 | 1.157 | 50.451 |  | 51.608 | 1:11 |  | 1:44 | 14 | 0.14 | 0.396 | 0.945 | 877 | 20 | 52000 | 60.02 | 8.9 |  | 24 | -10 | 10 | -0.028 | 0.028 | 80 | 0.786 | 98.485 | 0.39 | 80 | 1.415 | 29.92980191 | -91.79973343 | -5.6667 |  | BODY | BASE |  |  | MFL-AXIAL_HR | 137006.073 | 6:06 | Yes | 3.3 |  | 1 | 14 | 0.396 | 0.015579 | 1.593 | 1.991 | 1739.825964 | circumference grooving
Metal Loss | Corrosion Individual | 2436 |  |  | 137006.271 | 1 |  | 6:00 | Internal | 0.281 | 30140 | 1.371 | 50.237 |  | 51.608 | 1:11 |  | 1:44 | 13 | 0.13 | 0.396 | 0.945 | 877 | 20 | 52000 | 60.02 | 8.9 |  | 23 | -10 | 10 | -0.028 | 0.028 | 80 | 0.786 | 98.485 | 0.39 | 80 | 1.415 | 29.92980201 | -91.7997341 | -5.6698 |  | BODY | BASE |  |  | MFL-AXIAL_HR | 137006.287 | 5:58 | Yes | 3.3 |  | 1 | 13 | 0.396 | 0.014466 | 1.593 | 1.991 | 1740.026616 | circumference grooving
Metal Loss | Corrosion Individual | 2437 |  |  | 137006.799 | 1 |  | 6:03 | Internal | 0.281 | 30140 | 1.899 | 49.709 |  | 51.608 | 1:11 |  | 1:44 | 11 | 0.11 | 0.468 | 0.945 | 877 | 20 | 52000 | 60.02 | 8.9 |  | 21 | -10 | 10 | -0.028 | 0.028 | 80 | 0.858 | 83.333 | 0.39 | 80 | 1.415 | 29.92980227 | -91.79973573 | -5.6773 |  | BODY | BASE |  |  | MFL-AXIAL_HR | 137006.822 | 6:04 | Yes | 3.3 |  | 1 | 11 | 0.468 | 0.014466 | 1.592 | 1.99 | 1739.691709 | circumference grooving
Metal Loss | Corrosion Individual | 2438 |  |  | 137007.106 | 1 |  | 6:01 | Internal | 0.281 | 30140 | 2.206 | 49.402 |  | 51.608 | 1:11 |  | 1:44 | 11 | 0.11 | 0.552 | 1.024 | 877 | 20 | 52000 | 60.02 | 8.9 |  | 21 | -10 | 10 | -0.028 | 0.028 | 80 | 0.942 | 70.652 | 0.39 | 80 | 1.494 | 29.92980241 | -91.79973669 | -5.6817 |  | BODY | BASE |  |  | MFL-AXIAL_HR | 137007.133 | 6:07 | Yes | 3.3 |  | 1 | 11 | 0.552 | 0.017062 | 1.591 | 1.989 | 1738.709211 | pitting
Metal Loss | Corrosion Individual | 2439 |  |  | 137007.887 | 1 |  | 6:00 | Internal | 0.281 | 30140 | 2.987 | 48.621 |  | 51.608 | 1:11 |  | 1:44 | 11 | 0.11 | 0.432 | 0.945 | 877 | 20 | 52000 | 60.02 | 8.9 |  | 21 | -10 | 10 | -0.028 | 0.028 | 80 | 0.822 | 90.278 | 0.39 | 80 | 1.415 | 29.92980279 | -91.79973911 | -5.6891 |  | BODY | BASE |  |  | MFL-AXIAL_HR | 137007.906 | 6:02 | Yes | 3.3 |  | 1 | 11 | 0.432 | 0.013353 | 1.593 | 1.991 | 1740.067169 | circumference grooving
Metal Loss | Corrosion Individual | 2440 |  |  | 137008.85 | 1 |  | 6:03 | Internal | 0.281 | 30140 | 3.95 | 47.658 |  | 51.608 | 1:11 |  | 1:44 | 11 | 0.11 | 0.432 | 0.945 | 877 | 20 | 52000 | 60.02 | 8.9 |  | 21 | -10 | 10 | -0.028 | 0.028 | 80 | 0.822 | 90.278 | 0.39 | 80 | 1.415 | 29.92980326 | -91.7997421 | -5.6966 |  | BODY | BASE |  |  | MFL-AXIAL_HR | 137008.87 | 6:02 | Yes | 3.3 |  | 1 | 11 | 0.432 | 0.013353 | 1.593 | 1.991 | 1740.067169 | circumference grooving
Metal Loss | Corrosion Individual | 2441 |  |  | 137010.355 | 1 |  | 5:56 | Internal | 0.281 | 30140 | 5.455 | 46.153 |  | 51.608 | 1:11 |  | 1:44 | 13 | 0.13 | 0.552 | 0.945 | 877 | 20 | 52000 | 60.02 | 8.9 |  | 23 | -10 | 10 | -0.028 | 0.028 | 80 | 0.942 | 70.652 | 0.39 | 80 | 1.415 | 29.92980399 | -91.79974676 | -5.7082 |  | BODY | BASE |  |  | MFL-AXIAL_HR | 137010.375 | 5:58 | Yes | 3.3 |  | 1 | 13 | 0.552 | 0.020165 | 1.591 | 1.989 | 1737.966256 | pitting
Metal Loss | Corrosion Individual | 2442 |  |  | 137012.013 | 1 |  | 7:35 | Internal | 0.281 | 30140 | 7.113 | 44.495 |  | 51.608 | 1:11 |  | 1:44 | 14 | 0.14 | 0.396 | 0.984 | 877 | 20 | 52000 | 60.02 | 8.9 |  | 24 | -10 | 10 | -0.028 | 0.028 | 80 | 0.786 | 98.485 | 0.39 | 80 | 1.454 | 29.9298048 | -91.7997519 | -5.7211 |  | BODY | BASE |  |  | MFL-AXIAL_HR | 137012.036 | 7:37 | Yes | 3.3 |  | 1 | 14 | 0.396 | 0.015579 | 1.593 | 1.991 | 1739.825964 | circumference grooving
Metal Loss | Corrosion Individual | 2443 |  |  | 137021.947 | 1 |  | 6:10 | Internal | 0.281 | 30140 | 17.047 | 34.561 |  | 51.608 | 1:11 |  | 1:44 | 11 | 0.11 | 0.432 | 0.945 | 877 | 20 | 52000 | 60.02 | 8.9 |  | 21 | -10 | 10 | -0.028 | 0.028 | 80 | 0.822 | 90.278 | 0.39 | 80 | 1.415 | 29.92980965 | -91.7997827 | -5.7701 |  | BODY | BASE |  |  | MFL-AXIAL_HR | 137021.967 | 6:13 | Yes | 3.3 |  | 1 | 11 | 0.432 | 0.013353 | 1.593 | 1.991 | 1740.067169 | circumference grooving
Metal Loss | Corrosion Individual | 2444 |  |  | 137023.198 | 1 |  | 6:17 | Internal | 0.281 | 30140 | 18.298 | 33.31 |  | 51.608 | 1:11 |  | 1:44 | 11 | 0.11 | 0.516 | 0.945 | 877 | 20 | 52000 | 60.02 | 8.9 |  | 21 | -10 | 10 | -0.028 | 0.028 | 80 | 0.906 | 75.581 | 0.39 | 80 | 1.415 | 29.92981027 | -91.79978658 | -5.7728 |  | BODY | BASE |  |  | MFL-AXIAL_HR | 137023.224 | 6:14 | Yes | 3.3 |  | 1 | 11 | 0.516 | 0.01595 | 1.592 | 1.99 | 1739.148247 | pitting
Metal Loss | Corrosion Individual | 2445 |  |  | 137030.879 | 1 |  | 6:00 | Internal | 0.281 | 30140 | 25.979 | 25.629 |  | 51.608 | 1:11 |  | 1:44 | 13 | 0.13 | 0.624 | 0.945 | 877 | 20 | 52000 | 60.02 | 8.9 |  | 23 | -10 | 10 | -0.028 | 0.028 | 80 | 1.014 | 62.5 | 0.39 | 80 | 1.415 | 29.92981403 | -91.79981039 | -5.7765 |  | BODY | BASE |  |  | MFL-AXIAL_HR | 137030.902 | 6:00 | Yes | 3.3 |  | 1 | 13 | 0.624 | 0.022795 | 1.59 | 1.987 | 1736.811079 | pitting
Metal Loss | Corrosion Individual | 2446 |  |  | 137032.657 | 1 |  | 6:01 | Internal | 0.281 | 30140 | 27.757 | 23.851 |  | 51.608 | 1:11 |  | 1:44 | 11 | 0.11 | 0.516 | 0.945 | 877 | 20 | 52000 | 60.02 | 8.9 |  | 21 | -10 | 10 | -0.028 | 0.028 | 80 | 0.906 | 75.581 | 0.39 | 80 | 1.415 | 29.9298149 | -91.79981591 | -5.7745 |  | BODY | BASE |  |  | MFL-AXIAL_HR | 137032.683 | 6:01 | Yes | 3.3 |  | 1 | 11 | 0.516 | 0.01595 | 1.592 | 1.99 | 1739.148247 | pitting
Metal Loss | Corrosion Individual | 2447 |  |  | 137032.845 | 1 |  | 5:57 | Internal | 0.281 | 30140 | 27.945 | 23.663 |  | 51.608 | 1:11 |  | 1:44 | 13 | 0.13 | 0.516 | 0.945 | 877 | 20 | 52000 | 60.02 | 8.9 |  | 23 | -10 | 10 | -0.028 | 0.028 | 80 | 0.906 | 75.581 | 0.39 | 80 | 1.415 | 29.929815 | -91.79981649 | -5.7742 |  | BODY | BASE |  |  | MFL-AXIAL_HR | 137032.871 | 5:56 | Yes | 3.3 |  | 1 | 13 | 0.516 | 0.018849 | 1.591 | 1.989 | 1738.496619 | pitting
Metal Loss | Corrosion Individual | 2448 |  |  | 137033.552 | 1 |  | 6:02 | Internal | 0.281 | 30140 | 28.652 | 22.956 |  | 51.608 | 1:11 |  | 1:44 | 13 | 0.13 | 0.432 | 0.945 | 877 | 20 | 52000 | 60.02 | 8.9 |  | 23 | -10 | 10 | -0.028 | 0.028 | 80 | 0.822 | 90.278 | 0.39 | 80 | 1.415 | 29.92981534 | -91.79981868 | -5.7734 |  | BODY | BASE |  |  | MFL-AXIAL_HR | 137033.568 | 6:02 | Yes | 3.3 |  | 1 | 13 | 0.432 | 0.015781 | 1.592 | 1.99 | 1739.606874 | circumference grooving
Metal Loss | Corrosion Individual | 2449 |  |  | 137039.403 | 1 |  | 6:04 | Internal | 0.281 | 30140 | 34.503 | 17.105 |  | 51.608 | 1:11 |  | 1:44 | 13 | 0.13 | 0.468 | 0.945 | 877 | 20 | 52000 | 60.02 | 8.9 |  | 23 | -10 | 10 | -0.028 | 0.028 | 80 | 0.858 | 83.333 | 0.39 | 80 | 1.415 | 29.9298182 | -91.79983682 | -5.7666 |  | BODY | BASE |  |  | MFL-AXIAL_HR | 137039.426 | 6:04 | Yes | 3.3 |  | 1 | 13 | 0.468 | 0.017096 | 1.592 | 1.99 | 1739.153208 | circumference grooving
Metal Loss | Corrosion Individual | 2450 |  |  | 137039.944 | 1 |  | 6:06 | Internal | 0.281 | 30140 | 35.044 | 16.564 |  | 51.608 | 1:11 |  | 1:44 | 13 | 0.13 | 0.672 | 0.945 | 877 | 20 | 52000 | 60.02 | 8.9 |  | 23 | -10 | 10 | -0.028 | 0.028 | 80 | 1.062 | 58.036 | 0.39 | 80 | 1.415 | 29.92981846 | -91.7998385 | -5.7659 |  | BODY | BASE |  |  | MFL-AXIAL_HR | 137039.973 | 6:02 | Yes | 3.3 |  | 1 | 13 | 0.672 | 0.024548 | 1.589 | 1.986 | 1735.973407 | pitting
Metal Loss | Corrosion Individual | 2451 |  |  | 137040.223 | 1 |  | 6:06 | Internal | 0.281 | 30140 | 35.323 | 16.285 |  | 51.608 | 1:11 |  | 1:44 | 13 | 0.13 | 0.552 | 0.945 | 877 | 20 | 52000 | 60.02 | 8.9 |  | 23 | -10 | 10 | -0.028 | 0.028 | 80 | 0.942 | 70.652 | 0.39 | 80 | 1.415 | 29.9298186 | -91.79983937 | -5.7656 |  | BODY | BASE |  |  | MFL-AXIAL_HR | 137040.25 | 6:02 | Yes | 3.3 |  | 1 | 13 | 0.552 | 0.020165 | 1.591 | 1.989 | 1737.966256 | pitting
Metal Loss | Corrosion Cluster | 2453 |  | 3t x 3t | 137041.041 | 1 |  | 6:06 | Internal | 0.281 | 30140 | 36.141 | 15.467 |  | 51.608 | 1:11 |  | 1:44 | 11 | 0.11 | 2.544 | 1.118 | 877 | 20 | 52000 | 60.02 | 8.9 | [12 empty] | 29.92981899 | -91.7998419 | -5.7657 |  | BODY | BASE |  |  | MFL-AXIAL_HR | 137041.06 | 6:05 |  | 3.3 |  | 1 | 4.061538 | 2.544 | 0.029206 | 1.579 | 1.973 | 1724.823454
Metal Loss | Corrosion Individual | 2452 | CLUSTER 2453 | 3t x 3t | 137041.041 | 1 |  | 6:07 | Internal | 0.281 | 30140 | 36.141 | 15.467 |  | 51.608 | 1:11 |  | 1:44 | 11 | 0.11 | 0.468 | 0.945 | 877 | 20 | 52000 | 60.02 | 8.9 |  | 21 | -10 | 10 | -0.028 | 0.028 | 80 | 0.858 | 83.333 | 0.39 | 80 | 1.415 | 29.92981899 | -91.7998419 | -5.7657 |  | BODY | BASE |  |  | MFL-AXIAL_HR | 137041.06 | 6:05 | Yes | 3.3 |  | 1 | 11 | 0.468 | 0.014466 | 1.592 | 1.99 | 1739.691709 | circumference grooving
Metal Loss | Corrosion Individual | 2454 | CLUSTER 2453 | 3t x 3t | 137041.217 | 1 |  | 6:05 | Internal | 0.281 | 30140 | 36.317 | 15.291 |  | 51.608 | 1:11 |  | 1:44 | 11 | 0.11 | 0.432 | 0.945 | 877 | 20 | 52000 | 60.02 | 8.9 |  | 21 | -10 | 10 | -0.028 | 0.028 | 80 | 0.822 | 90.278 | 0.39 | 80 | 1.415 | 29.92981907 | -91.79984245 | -5.7658 |  | BODY | BASE |  |  | MFL-AXIAL_HR | 137041.24 | 6:02 | Yes | 3.3 |  | 1 | 11 | 0.432 | 0.013353 | 1.593 | 1.991 | 1740.067169 | circumference grooving
Metal Loss | Corrosion Individual | 2455 |  |  | 137041.755 | 1 |  | 6:05 | Internal | 0.281 | 30140 | 36.855 | 14.753 |  | 51.608 | 1:11 |  | 1:44 | 13 | 0.13 | 0.396 | 0.945 | 877 | 20 | 52000 | 60.02 | 8.9 |  | 23 | -10 | 10 | -0.028 | 0.028 | 80 | 0.786 | 98.485 | 0.39 | 80 | 1.415 | 29.92981933 | -91.79984412 | -5.7658 |  | BODY | BASE |  |  | MFL-AXIAL_HR | 137041.771 | 6:03 | Yes | 3.3 |  | 1 | 13 | 0.396 | 0.014466 | 1.593 | 1.991 | 1740.026616 | circumference grooving
Metal Loss | Corrosion Individual | 2456 |  |  | 137044.772 | 1 |  | 6:02 | Internal | 0.281 | 30140 | 39.872 | 11.736 |  | 51.608 | 1:11 |  | 1:44 | 11 | 0.11 | 0.468 | 0.945 | 877 | 20 | 52000 | 60.02 | 8.9 |  | 21 | -10 | 10 | -0.028 | 0.028 | 80 | 0.858 | 83.333 | 0.39 | 80 | 1.415 | 29.92982078 | -91.79985348 | -5.7662 |  | BODY | BASE |  |  | MFL-AXIAL_HR | 137044.795 | 6:05 | Yes | 3.3 |  | 1 | 11 | 0.468 | 0.014466 | 1.592 | 1.99 | 1739.691709 | circumference grooving
Metal Loss | Corrosion Individual | 2457 |  |  | 137045.387 | 1 |  | 6:05 | Internal | 0.281 | 30140 | 40.487 | 11.121 |  | 51.608 | 1:11 |  | 1:44 | 11 | 0.11 | 0.624 | 0.945 | 877 | 20 | 52000 | 60.02 | 8.9 |  | 21 | -10 | 10 | -0.028 | 0.028 | 80 | 1.014 | 62.5 | 0.39 | 80 | 1.415 | 29.92982108 | -91.79985539 | -5.7663 |  | BODY | BASE |  |  | MFL-AXIAL_HR | 137045.41 | 6:06 | Yes | 3.3 |  | 1 | 11 | 0.624 | 0.019288 | 1.591 | 1.988 | 1737.752792 | pitting
Metal Loss | Corrosion Individual | 2458 |  |  | 137048.177 | 1 |  | 6:01 | Internal | 0.281 | 30140 | 43.277 | 8.331 |  | 51.608 | 1:11 |  | 1:44 | 11 | 0.11 | 0.708 | 0.945 | 877 | 20 | 52000 | 60.02 | 8.9 |  | 21 | -10 | 10 | -0.028 | 0.028 | 80 | 1.098 | 55.085 | 0.39 | 80 | 1.415 | 29.92982242 | -91.79986404 | -5.7686 |  | BODY | BASE |  |  | MFL-AXIAL_HR | 137048.207 | 5:59 | Yes | 3.3 |  | 1 | 11 | 0.708 | 0.021884 | 1.589 | 1.987 | 1736.5105 | pitting
Metal Loss | Corrosion Individual | 2459 |  |  | 137050.904 | 1 |  | 5:57 | Internal | 0.281 | 30140 | 46.004 | 5.604 |  | 51.608 | 1:11 |  | 1:44 | 11 | 0.11 | 0.588 | 0.945 | 877 | 20 | 52000 | 60.02 | 8.9 |  | 21 | -10 | 10 | -0.028 | 0.028 | 80 | 0.978 | 66.327 | 0.39 | 80 | 1.415 | 29.92982373 | -91.7998725 | -5.7728 |  | BODY | BASE |  |  | MFL-AXIAL_HR | 137050.931 | 6:01 | Yes | 3.3 |  | 1 | 11 | 0.588 | 0.018175 | 1.591 | 1.989 | 1738.24386 | pitting
Metal Loss | Corrosion Individual | 2460 |  |  | 137052.076 | 1 |  | 7:30 | Internal | 0.281 | 30140 | 47.176 | 4.432 |  | 51.608 | 1:11 |  | 1:44 | 11 | 0.11 | 1.104 | 1.063 | 877 | 20 | 52000 | 60.02 | 8.9 |  | 21 | -10 | 10 | -0.028 | 0.028 | 80 | 1.494 | 35.326 | 0.39 | 80 | 1.533 | 29.9298243 | -91.79987614 | -5.7746 |  | BODY | BASE |  |  | MFL-AXIAL_HR | 137052.142 | 7:31 | Yes | 3.3 |  | 1 | 11 | 1.104 | 0.034125 | 1.583 | 1.978 | 1729.079475 | pitting
Metal Loss | Corrosion Individual | 2461 |  |  | 137052.981 | 1 |  | 6:05 | Internal | 0.281 | 30140 | 48.081 | 3.527 |  | 51.608 | 1:11 |  | 1:44 | 13 | 0.13 | 0.396 | 0.945 | 877 | 20 | 52000 | 60.02 | 8.9 |  | 23 | -10 | 10 | -0.028 | 0.028 | 80 | 0.786 | 98.485 | 0.39 | 80 | 1.415 | 29.92982473 | -91.79987894 | -5.776 |  | BODY | BASE |  |  | MFL-AXIAL_HR | 137053.001 | 6:02 | Yes | 3.3 |  | 1 | 13 | 0.396 | 0.014466 | 1.593 | 1.991 | 1740.026616 | circumference grooving
Metal Loss | Corrosion Individual | 2462 |  |  | 137053.699 | 1 |  | 6:04 | Internal | 0.281 | 30140 | 48.799 | 2.809 |  | 51.608 | 1:11 |  | 1:44 | 13 | 0.13 | 0.624 | 0.984 | 877 | 20 | 52000 | 60.02 | 8.9 |  | 23 | -10 | 10 | -0.028 | 0.028 | 80 | 1.014 | 62.5 | 0.39 | 80 | 1.454 | 29.92982508 | -91.79988117 | -5.7772 |  | BODY | BASE |  |  | MFL-AXIAL_HR | 137053.722 | 6:03 | Yes | 3.3 |  | 1 | 13 | 0.624 | 0.022795 | 1.59 | 1.987 | 1736.811079 | pitting
GirthWeld | N/A | 30150 |  |  | 137056.508 | 1 |  |  |  | 0.281 | 30140 | 51.608 | 51.257 | 30150 | 51.257 | 9:51 |  | 1:11 |  | 0 |  |  | 877 | 20 | 52000 | 60.02 | 8.9 | [12 empty] | 29.92982641 | -91.79988989 | -5.782 | [9 empty] | 3.3 | Longseam - Unknown Weld Type
Metal Loss | Corrosion Individual | 2463 |  |  | 137057.176 | 1 |  | 6:07 | Internal | 0.281 | 30150 | 0.668 | 50.588 |  | 51.257 | 9:51 |  | 1:11 | 11 | 0.11 | 0.432 | 1.26 | 877 | 20 | 52000 | 60.02 | 8.9 |  | 21 | -10 | 10 | -0.028 | 0.028 | 80 | 0.822 | 90.278 | 0.39 | 80 | 1.73 | 29.92982673 | -91.79989196 | -5.7832 |  | BODY | BASE |  |  | MFL-AXIAL_HR | 137057.196 | 6:05 | Yes | 3.3 |  | 1 | 11 | 0.432 | 0.013353 | 1.593 | 1.991 | 1740.067169 | circumference grooving
Metal Loss | Corrosion Cluster | 2465 |  | 3t x 3t | 137058.818 | 1 |  | 6:09 | Internal | 0.281 | 30150 | 2.31 | 48.946 |  | 51.257 | 9:51 |  | 1:11 | 16 | 0.16 | 3.948 | 4.486 | 877 | 20 | 52000 | 60.02 | 8.9 | [12 empty] | 29.92982751 | -91.79989706 | -5.7861 |  | BODY | BASE |  |  | MFL-AXIAL_HR | 137058.99 | 5:55 |  | 3.3 |  | 1 | 9.585 | 3.937 | 0.106039 | 1.531 | 1.914 | 1672.762663
Metal Loss | Corrosion Individual | 2464 | CLUSTER 2465 | 3t x 3t | 137058.818 | 1 |  | 6:29 | Internal | 0.281 | 30150 | 2.31 | 48.946 |  | 51.257 | 9:51 |  | 1:11 | 11 | 0.11 | 0.396 | 0.945 | 877 | 20 | 52000 | 60.02 | 8.9 |  | 21 | -10 | 10 | -0.028 | 0.028 | 80 | 0.786 | 98.485 | 0.39 | 80 | 1.415 | 29.92982751 | -91.79989706 | -5.7861 |  | BODY | BASE |  |  | MFL-AXIAL_HR | 137058.834 | 6:26 | Yes | 3.3 |  | 1 | 11 | 0.396 | 0.01224 | 1.593 | 1.991 | 1740.414524 | circumference grooving
Metal Loss | Corrosion Individual | 2466 | CLUSTER 2465 | 3t x 3t | 137058.97 | 1 |  | 5:50 | Internal | 0.281 | 30150 | 2.462 | 48.794 |  | 51.257 | 9:51 |  | 1:11 | 16 | 0.16 | 0.552 | 1.299 | 877 | 20 | 52000 | 60.02 | 8.9 |  | 26 | -10 | 10 | -0.028 | 0.028 | 80 | 0.942 | 70.652 | 0.39 | 80 | 1.769 | 29.92982759 | -91.79989753 | -5.7863 |  | BODY | BASE |  |  | MFL-AXIAL_HR | 137058.99 | 5:55 | Yes | 3.3 |  | 1 | 16 | 0.552 | 0.024818 | 1.59 | 1.987 | 1736.786794 | circumference grooving
Metal Loss | Corrosion Individual | 2467 | CLUSTER 2465 | 3t x 3t | 137058.983 | 1 |  | 6:03 | Internal | 0.281 | 30150 | 2.475 | 48.781 |  | 51.257 | 9:51 |  | 1:11 | 14 | 0.14 | 1.968 | 2.087 | 877 | 20 | 52000 | 60.02 | 8.9 |  | 24 | -10 | 10 | -0.028 | 0.028 | 80 | 2.558 | 29.98 | 0.59 | 80 | 2.677 | 29.92982759 | -91.79989757 | -5.7864 |  | BODY | BASE |  |  | MFL-AXIAL_HR | 137059.085 | 6:01 | Yes | 3.3 |  | 1 | 14 | 1.968 | 0.077421 | 1.553 | 1.942 | 1696.967112 | general
Metal Loss | Corrosion Individual | 2468 | CLUSTER 2465 | 3t x 3t | 137058.985 | 1 |  | 6:03 | Internal | 0.281 | 30150 | 2.477 | 48.779 |  | 51.257 | 9:51 |  | 1:11 | 14 | 0.14 | 0.624 | 0.945 | 877 | 20 | 52000 | 60.02 | 8.9 |  | 24 | -10 | 10 | -0.028 | 0.028 | 80 | 1.014 | 62.5 | 0.39 | 80 | 1.415 | 29.92982759 | -91.79989757 | -5.7864 |  | BODY | BASE |  |  | MFL-AXIAL_HR | 137059.021 | 6:06 | Yes | 3.3 |  | 1 | 14 | 0.624 | 0.024548 | 1.589 | 1.987 | 1736.324198 | pitting
Metal Loss | Corrosion Individual | 2469 |  |  | 137059.916 | 1 |  | 6:37 | Internal | 0.281 | 30150 | 3.408 | 47.848 |  | 51.257 | 9:51 |  | 1:11 | 14 | 0.14 | 0.468 | 0.945 | 877 | 20 | 52000 | 60.02 | 8.9 |  | 24 | -10 | 10 | -0.028 | 0.028 | 80 | 0.858 | 83.333 | 0.39 | 80 | 1.415 | 29.92982804 | -91.79990046 | -5.788 |  | BODY | BASE |  |  | MFL-AXIAL_HR | 137059.948 | 6:35 | Yes | 3.3 |  | 1 | 14 | 0.468 | 0.018411 | 1.592 | 1.99 | 1738.874695 | circumference grooving
Metal Loss | Corrosion Individual | 2470 |  |  | 137060.689 | 1 |  | 5:45 | Internal | 0.281 | 30150 | 4.181 | 47.075 |  | 51.257 | 9:51 |  | 1:11 | 13 | 0.13 | 0.432 | 0.945 | 877 | 20 | 52000 | 60.02 | 8.9 |  | 23 | -10 | 10 | -0.028 | 0.028 | 80 | 0.822 | 90.278 | 0.39 | 80 | 1.415 | 29.92982841 | -91.79990286 | -5.7889 |  | BODY | BASE |  |  | MFL-AXIAL_HR | 137060.709 | 5:48 | Yes | 3.3 |  | 1 | 13 | 0.432 | 0.015781 | 1.592 | 1.99 | 1739.606874 | circumference grooving
Metal Loss | Corrosion Individual | 2471 |  |  | 137061.085 | 1 |  | 6:06 | Internal | 0.281 | 30150 | 4.577 | 46.679 |  | 51.257 | 9:51 |  | 1:11 | 11 | 0.11 | 0.468 | 0.945 | 877 | 20 | 52000 | 60.02 | 8.9 |  | 21 | -10 | 10 | -0.028 | 0.028 | 80 | 0.858 | 83.333 | 0.39 | 80 | 1.415 | 29.92982859 | -91.79990409 | -5.7894 |  | BODY | BASE |  |  | MFL-AXIAL_HR | 137061.108 | 6:05 | Yes | 3.3 |  | 1 | 11 | 0.468 | 0.014466 | 1.592 | 1.99 | 1739.691709 | circumference grooving
Metal Loss | Corrosion Cluster | 2473 |  | 3t x 3t | 137061.575 | 1 |  | 6:02 | Internal | 0.281 | 30150 | 5.067 | 46.189 |  | 51.257 | 9:51 |  | 1:11 | 11 | 0.11 | 3.456 | 1.711 | 877 | 20 | 52000 | 60.02 | 8.9 | [12 empty] | 29.92982883 | -91.79990561 | -5.79 |  | BODY | BASE |  |  | MFL-AXIAL_HR | 137061.631 | 6:06 |  | 3.3 |  | 1 | 7.25 | 3.456 | 0.070582 | 1.553 | 1.941 | 1696.631733
Metal Loss | Corrosion Individual | 2472 | CLUSTER 2473 | 3t x 3t | 137061.575 | 1 |  | 6:06 | Internal | 0.281 | 30150 | 5.067 | 46.189 |  | 51.257 | 9:51 |  | 1:11 | 11 | 0.11 | 1.812 | 1.024 | 877 | 20 | 52000 | 60.02 | 8.9 |  | 21 | -10 | 10 | -0.028 | 0.028 | 80 | 2.202 | 21.523 | 0.39 | 80 | 1.494 | 29.92982883 | -91.79990561 | -5.79 |  | BODY | BASE |  |  | MFL-AXIAL_HR | 137061.631 | 6:06 | Yes | 3.3 |  | 1 | 11 | 1.812 | 0.056009 | 1.567 | 1.959 | 1711.761056 | pitting
Metal Loss | Corrosion Individual | 2474 | CLUSTER 2473 | 3t x 3t | 137061.827 | 1 |  | 6:00 | Internal | 0.281 | 30150 | 5.319 | 45.937 |  | 51.257 | 9:51 |  | 1:11 | 11 | 0.11 | 0.432 | 1.339 | 877 | 20 | 52000 | 60.02 | 8.9 |  | 21 | -10 | 10 | -0.028 | 0.028 | 80 | 0.822 | 90.278 | 0.39 | 80 | 1.809 | 29.92982895 | -91.79990639 | -5.7903 |  | BODY | BASE |  |  | MFL-AXIAL_HR | 137061.844 | 5:57 | Yes | 3.3 |  | 1 | 11 | 0.432 | 0.013353 | 1.593 | 1.991 | 1740.067169 | circumference grooving
Metal Loss | Corrosion Individual | 2475 |  |  | 137062.822 | 1 |  | 6:01 | Internal | 0.281 | 30150 | 6.314 | 44.942 |  | 51.257 | 9:51 |  | 1:11 | 11 | 0.11 | 0.588 | 1.063 | 877 | 20 | 52000 | 60.02 | 8.9 |  | 21 | -10 | 10 | -0.028 | 0.028 | 80 | 0.978 | 66.327 | 0.39 | 80 | 1.533 | 29.92982942 | -91.79990948 | -5.7915 |  | BODY | BASE |  |  | MFL-AXIAL_HR | 137062.848 | 6:04 | Yes | 3.3 |  | 1 | 11 | 0.588 | 0.018175 | 1.591 | 1.989 | 1738.24386 | pitting
Metal Loss | Corrosion Cluster | 2477 |  | 3t x 3t | 137063.126 | 1 |  | 6:38 | Internal | 0.281 | 30150 | 6.618 | 44.638 |  | 51.257 | 9:51 |  | 1:11 | 13 | 0.13 | 1.464 | 2.305 | 877 | 20 | 52000 | 60.02 | 8.9 | [12 empty] | 29.92982957 | -91.79991042 | -5.7919 |  | BODY | BASE |  |  | MFL-AXIAL_HR | 137063.143 | 6:43 |  | 3.3 |  | 1 | 7.72973 | 1.457 | 0.03164 | 1.581 | 1.977 | 1727.700717
Metal Loss | Corrosion Individual | 2476 | CLUSTER 2477 | 3t x 3t | 137063.126 | 1 |  | 6:46 | Internal | 0.281 | 30150 | 6.618 | 44.638 |  | 51.257 | 9:51 |  | 1:11 | 13 | 0.13 | 0.396 | 0.945 | 877 | 20 | 52000 | 60.02 | 8.9 |  | 23 | -10 | 10 | -0.028 | 0.028 | 80 | 0.786 | 98.485 | 0.39 | 80 | 1.415 | 29.92982957 | -91.79991042 | -5.7919 |  | BODY | BASE |  |  | MFL-AXIAL_HR | 137063.143 | 6:43 | Yes | 3.3 |  | 1 | 13 | 0.396 | 0.014466 | 1.593 | 1.991 | 1740.026616 | circumference grooving
Metal Loss | Corrosion Individual | 2478 | CLUSTER 2477 | 3t x 3t | 137063.212 | 1 |  | 6:31 | Internal | 0.281 | 30150 | 6.704 | 44.552 |  | 51.257 | 9:51 |  | 1:11 | 13 | 0.13 | 0.432 | 1.063 | 877 | 20 | 52000 | 60.02 | 8.9 |  | 23 | -10 | 10 | -0.028 | 0.028 | 80 | 0.822 | 90.278 | 0.39 | 80 | 1.533 | 29.92982961 | -91.79991069 | -5.792 |  | BODY | BASE |  |  | MFL-AXIAL_HR | 137063.232 | 6:29 | Yes | 3.3 |  | 1 | 13 | 0.432 | 0.015781 | 1.592 | 1.99 | 1739.606874 | circumference grooving
Metal Loss | Corrosion Cluster | 2480 |  | 3t x 3t | 137063.842 | 1 |  | 5:56 | Internal | 0.281 | 30150 | 7.334 | 43.922 |  | 51.257 | 9:51 |  | 1:11 | 11 | 0.11 | 2.664 | 2.584 | 877 | 20 | 52000 | 60.02 | 8.9 | [12 empty] | 29.92982991 | -91.79991265 | -5.7928 |  | BODY | BASE |  |  | MFL-AXIAL_HR | 137063.871 | 6:05 |  | 3.3 |  | 1 | 5.014706 | 2.664 | 0.037725 | 1.574 | 1.967 | 1719.258268
Metal Loss | Corrosion Individual | 2479 | CLUSTER 2480 | 3t x 3t | 137063.842 | 1 |  | 6:02 | Internal | 0.281 | 30150 | 7.334 | 43.922 |  | 51.257 | 9:51 |  | 1:11 | 11 | 0.11 | 0.708 | 1.575 | 877 | 20 | 52000 | 60.02 | 8.9 |  | 21 | -10 | 10 | -0.028 | 0.028 | 80 | 1.098 | 55.085 | 0.39 | 80 | 2.045 | 29.92982991 | -91.79991265 | -5.7928 |  | BODY | BASE |  |  | MFL-AXIAL_HR | 137063.871 | 6:05 | Yes | 3.3 |  | 1 | 11 | 0.708 | 0.021884 | 1.589 | 1.987 | 1736.5105 | circumference grooving
Metal Loss | Corrosion Individual | 2481 | CLUSTER 2480 | 3t x 3t | 137064.025 | 1 |  | 5:47 | Internal | 0.281 | 30150 | 7.517 | 43.739 |  | 51.257 | 9:51 |  | 1:11 | 11 | 0.11 | 0.468 | 1.063 | 877 | 20 | 52000 | 60.02 | 8.9 |  | 21 | -10 | 10 | -0.028 | 0.028 | 80 | 0.858 | 83.333 | 0.39 | 80 | 1.533 | 29.92983 | -91.79991321 | -5.793 |  | BODY | BASE |  |  | MFL-AXIAL_HR | 137064.048 | 5:45 | Yes | 3.3 |  | 1 | 11 | 0.468 | 0.014466 | 1.592 | 1.99 | 1739.691709 | circumference grooving
Metal Loss | Corrosion Individual | 2482 |  |  | 137064.298 | 1 |  | 6:04 | Internal | 0.281 | 30150 | 7.79 | 43.466 |  | 51.257 | 9:51 |  | 1:11 | 13 | 0.13 | 0.672 | 1.22 | 877 | 20 | 52000 | 60.02 | 8.9 |  | 23 | -10 | 10 | -0.028 | 0.028 | 80 | 1.062 | 58.036 | 0.39 | 80 | 1.69 | 29.92983013 | -91.79991406 | -5.7933 |  | BODY | BASE |  |  | MFL-AXIAL_HR | 137064.321 | 6:05 | Yes | 3.3 |  | 1 | 13 | 0.672 | 0.024548 | 1.589 | 1.986 | 1735.973407 | pitting
Metal Loss | Corrosion Individual | 2483 |  |  | 137065.781 | 1 |  | 6:04 | Internal | 0.281 | 30150 | 9.273 | 41.983 |  | 51.257 | 9:51 |  | 1:11 | 11 | 0.11 | 0.396 | 0.945 | 877 | 20 | 52000 | 60.02 | 8.9 |  | 21 | -10 | 10 | -0.028 | 0.028 | 80 | 0.786 | 98.485 | 0.39 | 80 | 1.415 | 29.92983083 | -91.79991866 | -5.7951 |  | BODY | BASE |  |  | MFL-AXIAL_HR | 137065.798 | 6:06 | Yes | 3.3 |  | 1 | 11 | 0.396 | 0.01224 | 1.593 | 1.991 | 1740.414524 | circumference grooving
Metal Loss | Corrosion Individual | 2484 |  |  | 137067.876 | 1 |  | 6:08 | Internal | 0.281 | 30150 | 11.368 | 39.888 |  | 51.257 | 9:51 |  | 1:11 | 13 | 0.13 | 0.624 | 1.339 | 877 | 20 | 52000 | 60.02 | 8.9 |  | 23 | -10 | 10 | -0.028 | 0.028 | 80 | 1.014 | 62.5 | 0.39 | 80 | 1.809 | 29.92983183 | -91.79992516 | -5.8002 |  | BODY | BASE |  |  | MFL-AXIAL_HR | 137067.896 | 6:08 | Yes | 3.3 |  | 1 | 13 | 0.624 | 0.022795 | 1.59 | 1.987 | 1736.811079 | circumference grooving
Metal Loss | Corrosion Individual | 2485 |  |  | 137068.112 | 1 |  | 6:07 | Internal | 0.281 | 30150 | 11.604 | 39.652 |  | 51.257 | 9:51 |  | 1:11 | 11 | 0.11 | 0.432 | 0.945 | 877 | 20 | 52000 | 60.02 | 8.9 |  | 21 | -10 | 10 | -0.028 | 0.028 | 80 | 0.822 | 90.278 | 0.39 | 80 | 1.415 | 29.92983194 | -91.79992589 | -5.8009 |  | BODY | BASE |  |  | MFL-AXIAL_HR | 137068.128 | 6:02 | Yes | 3.3 |  | 1 | 11 | 0.432 | 0.013353 | 1.593 | 1.991 | 1740.067169 | circumference grooving
Metal Loss | Corrosion Individual | 2486 |  |  | 137068.672 | 1 |  | 6:00 | Internal | 0.281 | 30150 | 12.164 | 39.092 |  | 51.257 | 9:51 |  | 1:11 | 11 | 0.11 | 0.552 | 1.299 | 877 | 20 | 52000 | 60.02 | 8.9 |  | 21 | -10 | 10 | -0.028 | 0.028 | 80 | 0.942 | 70.652 | 0.39 | 80 | 1.769 | 29.92983221 | -91.79992763 | -5.8027 |  | BODY | BASE |  |  | MFL-AXIAL_HR | 137068.692 | 6:03 | Yes | 3.3 |  | 1 | 11 | 0.552 | 0.017062 | 1.591 | 1.989 | 1738.709211 | circumference grooving
Metal Loss | Corrosion Individual | 2487 |  |  | 137068.984 | 1 |  | 6:07 | Internal | 0.281 | 30150 | 12.476 | 38.78 |  | 51.257 | 9:51 |  | 1:11 | 11 | 0.11 | 0.396 | 0.945 | 877 | 20 | 52000 | 60.02 | 8.9 |  | 21 | -10 | 10 | -0.028 | 0.028 | 80 | 0.786 | 98.485 | 0.39 | 80 | 1.415 | 29.92983236 | -91.7999286 | -5.8036 |  | BODY | BASE |  |  | MFL-AXIAL_HR | 137069.001 | 6:03 | Yes | 3.3 |  | 1 | 11 | 0.396 | 0.01224 | 1.593 | 1.991 | 1740.414524 | circumference grooving
Metal Loss | Corrosion Individual | 2488 |  |  | 137069.498 | 1 |  | 6:08 | Internal | 0.281 | 30150 | 12.99 | 38.266 |  | 51.257 | 9:51 |  | 1:11 | 13 | 0.13 | 1.776 | 0.945 | 877 | 20 | 52000 | 60.02 | 8.9 |  | 23 | -10 | 10 | -0.028 | 0.028 | 80 | 2.166 | 21.959 | 0.39 | 80 | 1.415 | 29.92983261 | -91.7999302 | -5.8052 |  | BODY | BASE |  |  | MFL-AXIAL_HR | 137069.59 | 6:03 | Yes | 3.3 |  | 1 | 13 | 1.776 | 0.064877 | 1.562 | 1.953 | 1706.649164 | pitting
Metal Loss | Corrosion Individual | 2489 |  |  | 137072.472 | 1 |  | 5:55 | Internal | 0.281 | 30150 | 15.964 | 35.292 |  | 51.257 | 9:51 |  | 1:11 | 13 | 0.13 | 0.468 | 0.945 | 877 | 20 | 52000 | 60.02 | 8.9 |  | 23 | -10 | 10 | -0.028 | 0.028 | 80 | 0.858 | 83.333 | 0.39 | 80 | 1.415 | 29.92983402 | -91.79993942 | -5.8145 |  | BODY | BASE |  |  | MFL-AXIAL_HR | 137072.489 | 5:54 | Yes | 3.3 |  | 1 | 13 | 0.468 | 0.017096 | 1.592 | 1.99 | 1739.153208 | circumference grooving
Metal Loss | Corrosion Individual | 2490 |  |  | 137073.7 | 1 |  | 6:12 | Internal | 0.281 | 30150 | 17.192 | 34.064 |  | 51.257 | 9:51 |  | 1:11 | 11 | 0.11 | 0.468 | 0.945 | 877 | 20 | 52000 | 60.02 | 8.9 |  | 21 | -10 | 10 | -0.028 | 0.028 | 80 | 0.858 | 83.333 | 0.39 | 80 | 1.415 | 29.9298346 | -91.79994323 | -5.819 |  | BODY | BASE |  |  | MFL-AXIAL_HR | 137073.723 | 6:15 | Yes | 3.3 |  | 1 | 11 | 0.468 | 0.014466 | 1.592 | 1.99 | 1739.691709 | circumference grooving
Metal Loss | Corrosion Individual | 2491 |  |  | 137076.153 | 1 |  | 6:07 | Internal | 0.281 | 30150 | 19.645 | 31.611 |  | 51.257 | 9:51 |  | 1:11 | 11 | 0.11 | 0.468 | 1.22 | 877 | 20 | 52000 | 60.02 | 8.9 |  | 21 | -10 | 10 | -0.028 | 0.028 | 80 | 0.858 | 83.333 | 0.39 | 80 | 1.69 | 29.92983576 | -91.79995085 | -5.8296 |  | BODY | BASE |  |  | MFL-AXIAL_HR | 137076.166 | 6:08 | Yes | 3.3 |  | 1 | 11 | 0.468 | 0.014466 | 1.592 | 1.99 | 1739.691709 | circumference grooving
Metal Loss | Corrosion Individual | 2492 |  |  | 137079.7 | 1 |  | 6:07 | Internal | 0.281 | 30150 | 23.192 | 28.064 |  | 51.257 | 9:51 |  | 1:11 | 11 | 0.11 | 0.432 | 0.945 | 877 | 20 | 52000 | 60.02 | 8.9 |  | 21 | -10 | 10 | -0.028 | 0.028 | 80 | 0.822 | 90.278 | 0.39 | 80 | 1.415 | 29.92983742 | -91.79996186 | -5.8448 |  | BODY | BASE |  |  | MFL-AXIAL_HR | 137079.726 | 6:10 | Yes | 3.3 |  | 1 | 11 | 0.432 | 0.013353 | 1.593 | 1.991 | 1740.067169 | circumference grooving
Metal Loss | Corrosion Individual | 2493 |  |  | 137081.474 | 1 |  | 5:56 | Internal | 0.281 | 30150 | 24.966 | 26.29 |  | 51.257 | 9:51 |  | 1:11 | 11 | 0.11 | 0.36 | 0.945 | 877 | 20 | 52000 | 60.02 | 8.9 |  | 21 | -10 | 10 | -0.028 | 0.028 | 80 | 0.75 | 108.333 | 0.39 | 80 | 1.535 | 29.92983825 | -91.79996737 | -5.851 |  | BODY | BASE |  |  | MFL-AXIAL_HR | 137081.487 | 5:58 | Yes | 3.3 |  | 1 | 11 | 0.36 | 0.011128 | 1.593 | 1.992 | 1740.733305 | circumference slotting
Metal Loss | Corrosion Individual | 2494 |  |  | 137082.287 | 1 |  | 6:07 | Internal | 0.281 | 30150 | 25.779 | 25.477 |  | 51.257 | 9:51 |  | 1:11 | 13 | 0.13 | 0.516 | 1.142 | 877 | 20 | 52000 | 60.02 | 8.9 |  | 23 | -10 | 10 | -0.028 | 0.028 | 80 | 0.906 | 75.581 | 0.39 | 80 | 1.612 | 29.92983863 | -91.79996989 | -5.8538 |  | BODY | BASE |  |  | MFL-AXIAL_HR | 137082.31 | 6:04 | Yes | 3.3 |  | 1 | 13 | 0.516 | 0.018849 | 1.591 | 1.989 | 1738.496619 | circumference grooving
Metal Loss | Corrosion Individual | 2495 |  |  | 137083.152 | 1 |  | 6:07 | Internal | 0.281 | 30150 | 26.644 | 24.612 |  | 51.257 | 9:51 |  | 1:11 | 14 | 0.14 | 0.396 | 0.945 | 877 | 20 | 52000 | 60.02 | 8.9 |  | 24 | -10 | 10 | -0.028 | 0.028 | 80 | 0.786 | 98.485 | 0.39 | 80 | 1.415 | 29.92983903 | -91.79997258 | -5.8568 |  | BODY | BASE |  |  | MFL-AXIAL_HR | 137083.168 | 6:04 | Yes | 3.3 |  | 1 | 14 | 0.396 | 0.015579 | 1.593 | 1.991 | 1739.825964 | circumference grooving
Metal Loss | Corrosion Individual | 2496 |  |  | 137083.601 | 1 |  | 6:07 | Internal | 0.281 | 30150 | 27.093 | 24.163 |  | 51.257 | 9:51 |  | 1:11 | 11 | 0.11 | 0.36 | 0.945 | 877 | 20 | 52000 | 60.02 | 8.9 |  | 21 | -10 | 10 | -0.028 | 0.028 | 80 | 0.75 | 108.333 | 0.39 | 80 | 1.535 | 29.92983924 | -91.79997397 | -5.8584 |  | BODY | BASE |  |  | MFL-AXIAL_HR | 137083.624 | 6:05 | Yes | 3.3 |  | 1 | 11 | 0.36 | 0.011128 | 1.593 | 1.992 | 1740.733305 | circumference slotting
Metal Loss | Corrosion Individual | 2497 |  |  | 137084.415 | 1 |  | 6:03 | Internal | 0.281 | 30150 | 27.907 | 23.349 |  | 51.257 | 9:51 |  | 1:11 | 13 | 0.13 | 0.864 | 0.945 | 877 | 20 | 52000 | 60.02 | 8.9 |  | 23 | -10 | 10 | -0.028 | 0.028 | 80 | 1.254 | 45.139 | 0.39 | 80 | 1.415 | 29.92983962 | -91.7999765 | -5.8612 |  | BODY | BASE |  |  | MFL-AXIAL_HR | 137084.464 | 6:02 | Yes | 3.3 |  | 1 | 13 | 0.864 | 0.031562 | 1.585 | 1.982 | 1732.124086 | pitting
Metal Loss | Corrosion Individual | 2498 |  |  | 137085.24 | 1 |  | 6:04 | Internal | 0.281 | 30150 | 28.732 | 22.524 |  | 51.257 | 9:51 |  | 1:11 | 11 | 0.11 | 0.516 | 0.945 | 877 | 20 | 52000 | 60.02 | 8.9 |  | 21 | -10 | 10 | -0.028 | 0.028 | 80 | 0.906 | 75.581 | 0.39 | 80 | 1.415 | 29.92984 | -91.79997906 | -5.8641 |  | BODY | BASE |  |  | MFL-AXIAL_HR | 137085.26 | 6:06 | Yes | 3.3 |  | 1 | 11 | 0.516 | 0.01595 | 1.592 | 1.99 | 1739.148247 | pitting
Metal Loss | Corrosion Individual | 2499 |  |  | 137085.992 | 1 |  | 6:06 | Internal | 0.281 | 30150 | 29.484 | 21.772 |  | 51.257 | 9:51 |  | 1:11 | 13 | 0.13 | 0.588 | 1.024 | 877 | 20 | 52000 | 60.02 | 8.9 |  | 23 | -10 | 10 | -0.028 | 0.028 | 80 | 0.978 | 66.327 | 0.39 | 80 | 1.494 | 29.92984035 | -91.7999814 | -5.8667 |  | BODY | BASE |  |  | MFL-AXIAL_HR | 137086.011 | 6:04 | Yes | 3.3 |  | 1 | 13 | 0.588 | 0.02148 | 1.59 | 1.988 | 1737.404165 | pitting
Metal Loss | Corrosion Individual | 2500 |  |  | 137088.164 | 1 |  | 6:02 | Internal | 0.281 | 30150 | 31.656 | 19.6 |  | 51.257 | 9:51 |  | 1:11 | 13 | 0.13 | 0.468 | 0.945 | 877 | 20 | 52000 | 60.02 | 8.9 |  | 23 | -10 | 10 | -0.028 | 0.028 | 80 | 0.858 | 83.333 | 0.39 | 80 | 1.415 | 29.92984137 | -91.79998814 | -5.8716 |  | BODY | BASE |  |  | MFL-AXIAL_HR | 137088.194 | 6:02 | Yes | 3.3 |  | 1 | 13 | 0.468 | 0.017096 | 1.592 | 1.99 | 1739.153208 | circumference grooving
Metal Loss | Corrosion Individual | 2501 |  |  | 137088.681 | 1 |  | 6:05 | Internal | 0.281 | 30150 | 32.173 | 19.083 |  | 51.257 | 9:51 |  | 1:11 | 11 | 0.11 | 0.552 | 0.945 | 877 | 20 | 52000 | 60.02 | 8.9 |  | 21 | -10 | 10 | -0.028 | 0.028 | 80 | 0.942 | 70.652 | 0.39 | 80 | 1.415 | 29.92984161 | -91.79998975 | -5.8727 |  | BODY | BASE |  |  | MFL-AXIAL_HR | 137088.704 | 6:05 | Yes | 3.3 |  | 1 | 11 | 0.552 | 0.017062 | 1.591 | 1.989 | 1738.709211 | pitting
Metal Loss | Corrosion Individual | 2502 |  |  | 137088.96 | 1 |  | 5:59 | Internal | 0.281 | 30150 | 32.452 | 18.804 |  | 51.257 | 9:51 |  | 1:11 | 11 | 0.11 | 0.396 | 0.945 | 877 | 20 | 52000 | 60.02 | 8.9 |  | 21 | -10 | 10 | -0.028 | 0.028 | 80 | 0.786 | 98.485 | 0.39 | 80 | 1.415 | 29.92984174 | -91.79999061 | -5.8733 |  | BODY | BASE |  |  | MFL-AXIAL_HR | 137088.977 | 6:00 | Yes | 3.3 |  | 1 | 11 | 0.396 | 0.01224 | 1.593 | 1.991 | 1740.414524 | circumference grooving
Metal Loss | Corrosion Individual | 2503 |  |  | 137089.429 | 1 |  | 6:04 | Internal | 0.281 | 30150 | 32.921 | 18.335 |  | 51.257 | 9:51 |  | 1:11 | 11 | 0.11 | 0.432 | 0.945 | 877 | 20 | 52000 | 60.02 | 8.9 |  | 21 | -10 | 10 | -0.028 | 0.028 | 80 | 0.822 | 90.278 | 0.39 | 80 | 1.415 | 29.92984196 | -91.79999207 | -5.8743 |  | BODY | BASE |  |  | MFL-AXIAL_HR | 137089.449 | 6:03 | Yes | 3.3 |  | 1 | 11 | 0.432 | 0.013353 | 1.593 | 1.991 | 1740.067169 | circumference grooving
Metal Loss | Corrosion Individual | 2504 |  |  | 137090.884 | 1 |  | 6:08 | Internal | 0.281 | 30150 | 34.376 | 16.88 |  | 51.257 | 9:51 |  | 1:11 | 11 | 0.11 | 0.864 | 0.945 | 877 | 20 | 52000 | 60.02 | 8.9 |  | 21 | -10 | 10 | -0.028 | 0.028 | 80 | 1.254 | 45.139 | 0.39 | 80 | 1.415 | 29.92984264 | -91.79999659 | -5.8774 |  | BODY | BASE |  |  | MFL-AXIAL_HR | 137090.913 | 6:07 | Yes | 3.3 |  | 1 | 11 | 0.864 | 0.026706 | 1.587 | 1.984 | 1733.869985 | pitting
Metal Loss | Corrosion Individual | 2505 |  |  | 137092.564 | 1 |  | 6:05 | Internal | 0.281 | 30150 | 36.056 | 15.2 |  | 51.257 | 9:51 |  | 1:11 | 11 | 0.11 | 0.468 | 0.945 | 877 | 20 | 52000 | 60.02 | 8.9 |  | 21 | -10 | 10 | -0.028 | 0.028 | 80 | 0.858 | 83.333 | 0.39 | 80 | 1.415 | 29.92984342 | -91.8000018 | -5.8809 |  | BODY | BASE |  |  | MFL-AXIAL_HR | 137092.59 | 6:05 | Yes | 3.3 |  | 1 | 11 | 0.468 | 0.014466 | 1.592 | 1.99 | 1739.691709 | circumference grooving
Metal Loss | Corrosion Individual | 2506 |  |  | 137093.629 | 1 |  | 6:14 | Internal | 0.281 | 30150 | 37.121 | 14.135 |  | 51.257 | 9:51 |  | 1:11 | 11 | 0.11 | 0.312 | 0.945 | 877 | 20 | 52000 | 60.02 | 8.9 |  | 21 | -10 | 10 | -0.028 | 0.028 | 80 | 0.702 | 125 | 0.39 | 80 | 1.535 | 29.92984392 | -91.80000511 | -5.8826 |  | BODY | BASE |  |  | MFL-AXIAL_HR | 137093.642 | 6:11 | Yes | 3.3 |  | 1 | 11 | 0.312 | 0.009644 | 1.594 | 1.992 | 1741.113152 | circumference slotting
Metal Loss | Corrosion Individual | 2507 |  |  | 137096.322 | 1 |  | 6:12 | Internal | 0.281 | 30150 | 39.814 | 11.442 |  | 51.257 | 9:51 |  | 1:11 | 13 | 0.13 | 0.36 | 0.945 | 877 | 20 | 52000 | 60.02 | 8.9 |  | 23 | -10 | 10 | -0.028 | 0.028 | 80 | 0.75 | 108.333 | 0.39 | 80 | 1.535 | 29.92984518 | -91.80001347 | -5.8863 |  | BODY | BASE |  |  | MFL-AXIAL_HR | 137096.338 | 6:08 | Yes | 3.3 |  | 1 | 13 | 0.36 | 0.013151 | 1.593 | 1.991 | 1740.411861 | circumference slotting
Metal Loss | Corrosion Individual | 2508 |  |  | 137097.733 | 1 |  | 6:09 | Internal | 0.281 | 30150 | 41.225 | 10.031 |  | 51.257 | 9:51 |  | 1:11 | 16 | 0.16 | 0.396 | 0.945 | 877 | 20 | 52000 | 60.02 | 8.9 |  | 26 | -10 | 10 | -0.028 | 0.028 | 80 | 0.786 | 98.485 | 0.39 | 80 | 1.415 | 29.92984584 | -91.80001785 | -5.8882 |  | BODY | BASE |  |  | MFL-AXIAL_HR | 137097.753 | 6:09 | Yes | 3.3 |  | 1 | 16 | 0.396 | 0.017804 | 1.592 | 1.99 | 1739.410475 | circumference grooving
Metal Loss | Corrosion Individual | 2509 |  |  | 137101.712 | 1 |  | 5:53 | Internal | 0.281 | 30150 | 45.204 | 6.052 |  | 51.257 | 9:51 |  | 1:11 | 11 | 0.11 | 0.516 | 0.945 | 877 | 20 | 52000 | 60.02 | 8.9 |  | 21 | -10 | 10 | -0.028 | 0.028 | 80 | 0.906 | 75.581 | 0.39 | 80 | 1.415 | 29.92984772 | -91.8000302 | -5.8972 |  | BODY | BASE |  |  | MFL-AXIAL_HR | 137101.738 | 5:58 | Yes | 3.3 |  | 1 | 11 | 0.516 | 0.01595 | 1.592 | 1.99 | 1739.148247 | pitting
Metal Loss | Corrosion Individual | 2510 |  |  | 137104.469 | 1 |  | 6:07 | Internal | 0.281 | 30150 | 47.961 | 3.295 |  | 51.257 | 9:51 |  | 1:11 | 11 | 0.11 | 0.396 | 1.024 | 877 | 20 | 52000 | 60.02 | 8.9 |  | 21 | -10 | 10 | -0.028 | 0.028 | 80 | 0.786 | 98.485 | 0.39 | 80 | 1.494 | 29.92984902 | -91.80003876 | -5.9053 |  | BODY | BASE |  |  | MFL-AXIAL_HR | 137104.485 | 6:11 | Yes | 3.3 |  | 1 | 11 | 0.396 | 0.01224 | 1.593 | 1.991 | 1740.414524 | circumference grooving
GirthWeld | N/A | 30160 |  |  | 137107.764 | 1 |  |  |  | 0.281 | 30150 | 51.257 | 50.171 | 30160 | 50.171 | 2:22 |  | 9:51 |  | 0 |  |  | 877 | 20 | 52000 | 60.02 | 8.9 | [12 empty] | 29.92985058 | -91.80004899 | -5.9104 | [9 empty] | 3.3 | Longseam - Unknown Weld Type
Metal Loss | Corrosion Individual | 2511 |  |  | 137109.635 | 1 |  | 5:55 | Internal | 0.281 | 30160 | 1.871 | 48.3 |  | 50.171 | 2:22 |  | 9:51 | 14 | 0.14 | 0.396 | 0.945 | 877 | 20 | 52000 | 60.02 | 8.9 |  | 24 | -10 | 10 | -0.028 | 0.028 | 80 | 0.786 | 98.485 | 0.39 | 80 | 1.415 | 29.92985147 | -91.80005479 | -5.911 |  | BODY | BASE |  |  | MFL-AXIAL_HR | 137109.655 | 5:52 | Yes | 3.3 |  | 1 | 14 | 0.396 | 0.015579 | 1.593 | 1.991 | 1739.825964 | circumference grooving
Metal Loss | Corrosion Individual | 2512 |  |  | 137110.523 | 1 |  | 6:03 | Internal | 0.281 | 30160 | 2.759 | 47.412 |  | 50.171 | 2:22 |  | 9:51 | 11 | 0.11 | 1.692 | 1.102 | 877 | 20 | 52000 | 60.02 | 8.9 |  | 21 | -10 | 10 | -0.028 | 0.028 | 80 | 2.082 | 23.05 | 0.39 | 80 | 1.572 | 29.92985189 | -91.80005755 | -5.9112 |  | BODY | BASE |  |  | MFL-AXIAL_HR | 137110.579 | 6:04 | Yes | 3.3 |  | 1 | 11 | 1.692 | 0.0523 | 1.57 | 1.962 | 1714.887094 | pitting
Metal Loss | Corrosion Individual | 2513 |  |  | 137111.262 | 1 |  | 6:06 | Internal | 0.281 | 30160 | 3.498 | 46.673 |  | 50.171 | 2:22 |  | 9:51 | 13 | 0.13 | 0.432 | 0.945 | 877 | 20 | 52000 | 60.02 | 8.9 |  | 23 | -10 | 10 | -0.028 | 0.028 | 80 | 0.822 | 90.278 | 0.39 | 80 | 1.415 | 29.92985224 | -91.80005984 | -5.9114 |  | BODY | BASE |  |  | MFL-AXIAL_HR | 137111.288 | 6:05 | Yes | 3.3 |  | 1 | 13 | 0.432 | 0.015781 | 1.592 | 1.99 | 1739.606874 | circumference grooving
Metal Loss | Corrosion Individual | 2514 |  |  | 137111.782 | 1 |  | 5:59 | Internal | 0.281 | 30160 | 4.018 | 46.153 |  | 50.171 | 2:22 |  | 9:51 | 13 | 0.13 | 0.468 | 0.945 | 877 | 20 | 52000 | 60.02 | 8.9 |  | 23 | -10 | 10 | -0.028 | 0.028 | 80 | 0.858 | 83.333 | 0.39 | 80 | 1.415 | 29.92985249 | -91.80006146 | -5.9115 |  | BODY | BASE |  |  | MFL-AXIAL_HR | 137111.795 | 5:59 | Yes | 3.3 |  | 1 | 13 | 0.468 | 0.017096 | 1.592 | 1.99 | 1739.153208 | circumference grooving
Metal Loss | Corrosion Individual | 2515 |  |  | 137114.548 | 1 |  | 6:02 | Internal | 0.281 | 30160 | 6.784 | 43.387 |  | 50.171 | 2:22 |  | 9:51 | 11 | 0.11 | 0.636 | 0.945 | 877 | 20 | 52000 | 60.02 | 8.9 |  | 21 | -10 | 10 | -0.028 | 0.028 | 80 | 1.026 | 61.321 | 0.39 | 80 | 1.415 | 29.92985379 | -91.80007004 | -5.9149 |  | BODY | BASE |  |  | MFL-AXIAL_HR | 137114.581 | 6:07 | Yes | 3.3 |  | 1 | 11 | 0.636 | 0.019659 | 1.59 | 1.988 | 1737.583495 | pitting
Metal Loss | Corrosion Individual | 2516 |  |  | 137117.235 | 1 |  | 6:04 | Internal | 0.281 | 30160 | 9.471 | 40.7 |  | 50.171 | 2:22 |  | 9:51 | 13 | 0.13 | 0.468 | 0.945 | 877 | 20 | 52000 | 60.02 | 8.9 |  | 23 | -10 | 10 | -0.028 | 0.028 | 80 | 0.858 | 83.333 | 0.39 | 80 | 1.415 | 29.92985506 | -91.80007838 | -5.9192 |  | BODY | BASE |  |  | MFL-AXIAL_HR | 137117.255 | 6:09 | Yes | 3.3 |  | 1 | 13 | 0.468 | 0.017096 | 1.592 | 1.99 | 1739.153208 | circumference grooving
Metal Loss | Corrosion Individual | 2517 |  |  | 137117.894 | 1 |  | 6:04 | Internal | 0.281 | 30160 | 10.13 | 40.041 |  | 50.171 | 2:22 |  | 9:51 | 13 | 0.13 | 0.468 | 0.945 | 877 | 20 | 52000 | 60.02 | 8.9 |  | 23 | -10 | 10 | -0.028 | 0.028 | 80 | 0.858 | 83.333 | 0.39 | 80 | 1.415 | 29.92985538 | -91.80008043 | -5.9203 |  | BODY | BASE |  |  | MFL-AXIAL_HR | 137117.914 | 6:04 | Yes | 3.3 |  | 1 | 13 | 0.468 | 0.017096 | 1.592 | 1.99 | 1739.153208 | circumference grooving
Metal Loss | Corrosion Individual | 2518 |  |  | 137118.461 | 1 |  | 6:22 | Internal | 0.281 | 30160 | 10.697 | 39.474 |  | 50.171 | 2:22 |  | 9:51 | 11 | 0.11 | 0.432 | 0.945 | 877 | 20 | 52000 | 60.02 | 8.9 |  | 21 | -10 | 10 | -0.028 | 0.028 | 80 | 0.822 | 90.278 | 0.39 | 80 | 1.415 | 29.92985564 | -91.80008219 | -5.9212 |  | BODY | BASE |  |  | MFL-AXIAL_HR | 137118.477 | 6:18 | Yes | 3.3 |  | 1 | 11 | 0.432 | 0.013353 | 1.593 | 1.991 | 1740.067169 | circumference grooving
Metal Loss | Corrosion Individual | 2519 |  |  | 137123.033 | 1 |  | 6:03 | Internal | 0.281 | 30160 | 15.269 | 34.902 |  | 50.171 | 2:22 |  | 9:51 | 11 | 0.11 | 0.432 | 0.945 | 877 | 20 | 52000 | 60.02 | 8.9 |  | 21 | -10 | 10 | -0.028 | 0.028 | 80 | 0.822 | 90.278 | 0.39 | 80 | 1.415 | 29.92985781 | -91.80009638 | -5.9378 |  | BODY | BASE |  |  | MFL-AXIAL_HR | 137123.049 | 6:05 | Yes | 3.3 |  | 1 | 11 | 0.432 | 0.013353 | 1.593 | 1.991 | 1740.067169 | circumference grooving
Metal Loss | Corrosion Individual | 2520 |  |  | 137124.667 | 1 |  | 6:08 | Internal | 0.281 | 30160 | 16.903 | 33.268 |  | 50.171 | 2:22 |  | 9:51 | 11 | 0.11 | 0.588 | 0.945 | 877 | 20 | 52000 | 60.02 | 8.9 |  | 21 | -10 | 10 | -0.028 | 0.028 | 80 | 0.978 | 66.327 | 0.39 | 80 | 1.415 | 29.92985858 | -91.80010145 | -5.9443 |  | BODY | BASE |  |  | MFL-AXIAL_HR | 137124.69 | 6:08 | Yes | 3.3 |  | 1 | 11 | 0.588 | 0.018175 | 1.591 | 1.989 | 1738.24386 | pitting
Metal Loss | Corrosion Individual | 2521 |  |  | 137131.395 | 1 |  | 6:09 | Internal | 0.281 | 30160 | 23.631 | 26.54 |  | 50.171 | 2:22 |  | 9:51 | 11 | 0.11 | 0.432 | 0.945 | 877 | 20 | 52000 | 60.02 | 8.9 |  | 21 | -10 | 10 | -0.028 | 0.028 | 80 | 0.822 | 90.278 | 0.39 | 80 | 1.415 | 29.9298618 | -91.80012232 | -5.9868 |  | BODY | BASE |  |  | MFL-AXIAL_HR | 137131.415 | 6:10 | Yes | 3.3 |  | 1 | 11 | 0.432 | 0.013353 | 1.593 | 1.991 | 1740.067169 | circumference grooving
Metal Loss | Corrosion Individual | 2522 |  |  | 137145.269 | 1 |  | 6:07 | Internal | 0.281 | 30160 | 37.505 | 12.666 |  | 50.171 | 2:22 |  | 9:51 | 11 | 0.11 | 0.432 | 0.945 | 877 | 20 | 52000 | 60.02 | 8.9 |  | 21 | -10 | 10 | -0.028 | 0.028 | 80 | 0.822 | 90.278 | 0.39 | 80 | 1.415 | 29.92986844 | -91.80016537 | -6.1192 |  | BODY | BASE |  |  | MFL-AXIAL_HR | 137145.286 | 6:06 | Yes | 3.3 |  | 1 | 11 | 0.432 | 0.013353 | 1.593 | 1.991 | 1740.067169 | circumference grooving
Metal Loss | Corrosion Individual | 2523 |  |  | 137146.862 | 1 |  | 6:07 | Internal | 0.281 | 30160 | 39.098 | 11.073 |  | 50.171 | 2:22 |  | 9:51 | 11 | 0.11 | 1.02 | 0.945 | 877 | 20 | 52000 | 60.02 | 8.9 |  | 21 | -10 | 10 | -0.028 | 0.028 | 80 | 1.41 | 38.235 | 0.39 | 80 | 1.415 | 29.9298692 | -91.80017031 | -6.1348 |  | BODY | BASE |  |  | MFL-AXIAL_HR | 137146.895 | 6:05 | Yes | 3.3 |  | 1 | 11 | 1.02 | 0.031528 | 1.584 | 1.98 | 1730.845597 | pitting
Metal Loss | Corrosion Cluster | 2525 |  | 3t x 3t | 137149.167 | 1 |  | 5:56 | Internal | 0.281 | 30160 | 41.403 | 8.768 |  | 50.171 | 2:22 |  | 9:51 | 11 | 0.11 | 1.296 | 2.601 | 877 | 20 | 52000 | 60.02 | 8.9 | [12 empty] | 29.9298703 | -91.80017746 | -6.1573 |  | BODY | BASE |  |  | MFL-AXIAL_HR | 137149.206 | 6:03 |  | 3.3 |  | 1 | 11 | 1.296 | 0.040159 | 1.579 | 1.973 | 1724.667361
Metal Loss | Corrosion Individual | 2524 | CLUSTER 2525 | 3t x 3t | 137149.167 | 1 |  | 6:06 | Internal | 0.281 | 30160 | 41.403 | 8.768 |  | 50.171 | 2:22 |  | 9:51 | 11 | 0.11 | 1.296 | 0.945 | 877 | 20 | 52000 | 60.02 | 8.9 |  | 21 | -10 | 10 | -0.028 | 0.028 | 80 | 1.686 | 30.093 | 0.39 | 80 | 1.415 | 29.9298703 | -91.80017746 | -6.1573 |  | BODY | BASE |  |  | MFL-AXIAL_HR | 137149.206 | 6:03 | Yes | 3.3 |  | 1 | 11 | 1.296 | 0.040059 | 1.579 | 1.973 | 1724.742998 | pitting
Metal Loss | Corrosion Individual | 2526 | CLUSTER 2525 | 3t x 3t | 137149.203 | 1 |  | 5:47 | Internal | 0.281 | 30160 | 41.439 | 8.732 |  | 50.171 | 2:22 |  | 9:51 | 11 | 0.11 | 0.552 | 0.945 | 877 | 20 | 52000 | 60.02 | 8.9 |  | 21 | -10 | 10 | -0.028 | 0.028 | 80 | 0.942 | 70.652 | 0.39 | 80 | 1.415 | 29.92987031 | -91.80017757 | -6.1576 |  | BODY | BASE |  |  | MFL-AXIAL_HR | 137149.239 | 5:47 | Yes | 3.3 |  | 1 | 11 | 0.552 | 0.017062 | 1.591 | 1.989 | 1738.709211 | pitting
Metal Loss | Corrosion Individual | 2527 |  |  | 137149.856 | 1 |  | 6:07 | Internal | 0.281 | 30160 | 42.092 | 8.079 |  | 50.171 | 2:22 |  | 9:51 | 11 | 0.11 | 0.552 | 1.102 | 877 | 20 | 52000 | 60.02 | 8.9 |  | 21 | -10 | 10 | -0.028 | 0.028 | 80 | 0.942 | 70.652 | 0.39 | 80 | 1.572 | 29.92987062 | -91.8001796 | -6.164 |  | BODY | BASE |  |  | MFL-AXIAL_HR | 137149.885 | 6:09 | Yes | 3.3 |  | 1 | 11 | 0.552 | 0.017062 | 1.591 | 1.989 | 1738.709211 | circumference grooving
Metal Loss | Corrosion Individual | 2528 |  |  | 137152.215 | 1 |  | 6:03 | Internal | 0.281 | 30160 | 44.451 | 5.72 |  | 50.171 | 2:22 |  | 9:51 | 11 | 0.11 | 0.432 | 1.417 | 877 | 20 | 52000 | 60.02 | 8.9 |  | 21 | -10 | 10 | -0.028 | 0.028 | 80 | 0.822 | 90.278 | 0.39 | 80 | 1.887 | 29.92987175 | -91.80018692 | -6.1867 |  | BODY | BASE |  |  | MFL-AXIAL_HR | 137152.238 | 6:05 | Yes | 3.3 |  | 1 | 11 | 0.432 | 0.013353 | 1.593 | 1.991 | 1740.067169 | circumference grooving
Metal Loss | Corrosion Individual | 2529 | CLUSTER 2530 | 3t x 3t | 137154.053 | 1 |  | 5:49 | Internal | 0.281 | 30160 | 46.289 | 3.882 |  | 50.171 | 2:22 |  | 9:51 | 11 | 0.11 | 0.396 | 0.945 | 877 | 20 | 52000 | 60.02 | 8.9 |  | 21 | -10 | 10 | -0.028 | 0.028 | 80 | 0.786 | 98.485 | 0.39 | 80 | 1.415 | 29.92987262 | -91.80019262 | -6.1997 |  | BODY | BASE |  |  | MFL-AXIAL_HR | 137154.07 | 5:45 | Yes | 3.3 |  | 1 | 11 | 0.396 | 0.01224 | 1.593 | 1.991 | 1740.414524 | circumference grooving
Metal Loss | Corrosion Cluster | 2530 |  | 3t x 3t | 137154.053 | 1 |  | 6:01 | Internal | 0.281 | 30160 | 46.289 | 3.882 |  | 50.171 | 2:22 |  | 9:51 | 11 | 0.11 | 0.996 | 3.003 | 877 | 20 | 52000 | 60.02 | 8.9 | [12 empty] | 29.92987262 | -91.80019262 | -6.1997 |  | BODY | BASE |  |  | MFL-AXIAL_HR | 137154.07 | 5:45 |  | 3.3 |  | 1 | 10.56 | 0.984 | 0.029206 | 1.585 | 1.982 | 1732.045276
Metal Loss | Corrosion Individual | 2531 | CLUSTER 2530 | 3t x 3t | 137154.093 | 1 |  | 6:11 | Internal | 0.281 | 30160 | 46.329 | 3.842 |  | 50.171 | 2:22 |  | 9:51 | 11 | 0.11 | 0.516 | 1.299 | 877 | 20 | 52000 | 60.02 | 8.9 |  | 21 | -10 | 10 | -0.028 | 0.028 | 80 | 0.906 | 75.581 | 0.39 | 80 | 1.769 | 29.92987264 | -91.80019275 | -6.1999 |  | BODY | BASE |  |  | MFL-AXIAL_HR | 137154.113 | 6:12 | Yes | 3.3 |  | 1 | 11 | 0.516 | 0.01595 | 1.592 | 1.99 | 1739.148247 | circumference grooving
Metal Loss | Corrosion Individual | 2532 |  |  | 137156.683 | 1 |  | 6:04 | Internal | 0.281 | 30160 | 48.919 | 1.252 |  | 50.171 | 2:22 |  | 9:51 | 11 | 0.11 | 0.432 | 1.85 | 877 | 20 | 52000 | 60.02 | 8.9 |  | 21 | -10 | 10 | -0.028 | 0.028 | 80 | 0.822 | 90.278 | 0.39 | 80 | 2.32 | 29.92987387 | -91.80020078 | -6.2182 |  | BODY | BASE |  |  | MFL-AXIAL_HR | 137156.7 | 6:06 | Yes | 3.3 |  | 1 | 11 | 0.432 | 0.013353 | 1.593 | 1.991 | 1740.067169 | circumference grooving
GirthWeld | N/A | 30170 |  |  | 137157.935 | 1 |  |  |  | 0.281 | 30160 | 50.171 | 51.775 | 30170 | 51.775 | 12:26 |  | 2:22 |  | 0 |  |  | 877 | 20 | 52000 | 60.02 | 8.5 | [12 empty] | 29.92987446 | -91.80020467 | -6.227 | [9 empty] | 3.3 | Longseam - Unknown Weld Type
Metal Loss | Corrosion Individual | 2533 |  |  | 137162.139 | 1 |  | 8:52 | Internal | 0.281 | 30170 | 4.204 | 47.571 |  | 51.775 | 12:26 |  | 2:22 | 11 | 0.11 | 0.636 | 0.945 | 877 | 20 | 52000 | 60.02 | 8.5 |  | 21 | -10 | 10 | -0.028 | 0.028 | 80 | 1.026 | 61.321 | 0.39 | 80 | 1.415 | 29.92987651 | -91.8002177 | -6.2518 |  | BODY | BASE |  |  | MFL-AXIAL_HR | 137162.172 | 8:54 | Yes | 3.3 |  | 1 | 11 | 0.636 | 0.019659 | 1.59 | 1.988 | 1737.583495 | pitting
Metal Loss | Corrosion Individual | 2534 |  |  | 137164.793 | 1 |  | 6:03 | Internal | 0.281 | 30170 | 6.858 | 44.917 |  | 51.775 | 12:26 |  | 2:22 | 11 | 0.11 | 0.396 | 0.984 | 877 | 20 | 52000 | 60.02 | 8.5 |  | 21 | -10 | 10 | -0.028 | 0.028 | 80 | 0.786 | 98.485 | 0.39 | 80 | 1.454 | 29.92987782 | -91.80022593 | -6.2668 |  | BODY | BASE |  |  | MFL-AXIAL_HR | 137164.812 | 6:00 | Yes | 3.3 |  | 1 | 11 | 0.396 | 0.01224 | 1.593 | 1.991 | 1740.414524 | circumference grooving
Metal Loss | Corrosion Individual | 2535 |  |  | 137165.516 | 1 |  | 6:03 | Internal | 0.281 | 30170 | 7.581 | 44.194 |  | 51.775 | 12:26 |  | 2:22 | 13 | 0.13 | 0.468 | 1.024 | 877 | 20 | 52000 | 60.02 | 8.5 |  | 23 | -10 | 10 | -0.028 | 0.028 | 80 | 0.858 | 83.333 | 0.39 | 80 | 1.494 | 29.92987818 | -91.80022817 | -6.2703 |  | BODY | BASE |  |  | MFL-AXIAL_HR | 137165.533 | 6:01 | Yes | 3.3 |  | 1 | 13 | 0.468 | 0.017096 | 1.592 | 1.99 | 1739.153208 | circumference grooving
Metal Loss | Corrosion Individual | 2536 |  |  | 137167.115 | 1 |  | 6:16 | Internal | 0.281 | 30170 | 9.18 | 42.595 |  | 51.775 | 12:26 |  | 2:22 | 11 | 0.11 | 1.572 | 0.945 | 877 | 20 | 52000 | 60.02 | 8.5 |  | 21 | -10 | 10 | -0.028 | 0.028 | 80 | 1.962 | 24.809 | 0.39 | 80 | 1.415 | 29.92987896 | -91.80023313 | -6.2753 |  | BODY | BASE |  |  | MFL-AXIAL_HR | 137167.197 | 6:19 | Yes | 3.3 |  | 1 | 11 | 1.572 | 0.048591 | 1.573 | 1.966 | 1717.965657 | pitting
Metal Loss | Corrosion Individual | 2537 | CLUSTER 2538 | 3t x 3t | 137168.784 | 1 |  | 6:20 | Internal | 0.281 | 30170 | 10.849 | 40.926 |  | 51.775 | 12:26 |  | 2:22 | 11 | 0.11 | 0.432 | 0.945 | 877 | 20 | 52000 | 60.02 | 8.5 |  | 21 | -10 | 10 | -0.028 | 0.028 | 80 | 0.822 | 90.278 | 0.39 | 80 | 1.415 | 29.92987978 | -91.8002383 | -6.2806 |  | BODY | BASE |  |  | MFL-AXIAL_HR | 137168.807 | 6:20 | Yes | 3.3 |  | 1 | 11 | 0.432 | 0.013353 | 1.593 | 1.991 | 1740.067169 | circumference grooving
Metal Loss | Corrosion Cluster | 2538 |  | 3t x 3t | 137168.784 | 1 |  | 6:13 | Internal | 0.281 | 30170 | 10.849 | 40.926 |  | 51.775 | 12:26 |  | 2:22 | 11 | 0.11 | 2.16 | 2.165 | 877 | 20 | 52000 | 60.02 | 8.5 | [12 empty] | 29.92987978 | -91.8002383 | -6.2806 |  | BODY | BASE |  |  | MFL-AXIAL_HR | 137168.807 | 6:20 |  | 3.3 |  | 1 | 5.2 | 2.16 | 0.03164 | 1.578 | 1.973 | 1724.37683
Metal Loss | Corrosion Individual | 2539 | CLUSTER 2538 | 3t x 3t | 137168.918 | 1 |  | 6:06 | Internal | 0.281 | 30170 | 10.983 | 40.792 |  | 51.775 | 12:26 |  | 2:22 | 11 | 0.11 | 0.552 | 0.945 | 877 | 20 | 52000 | 60.02 | 8.5 |  | 21 | -10 | 10 | -0.028 | 0.028 | 80 | 0.942 | 70.652 | 0.39 | 80 | 1.415 | 29.92987985 | -91.80023872 | -6.281 |  | BODY | BASE |  |  | MFL-AXIAL_HR | 137168.938 | 6:06 | Yes | 3.3 |  | 1 | 11 | 0.552 | 0.017062 | 1.591 | 1.989 | 1738.709211 | pitting
Metal Loss | Corrosion Individual | 2540 |  |  | 137172.424 | 1 |  | 6:04 | Internal | 0.281 | 30170 | 14.489 | 37.286 |  | 51.775 | 12:26 |  | 2:22 | 13 | 0.13 | 0.396 | 0.945 | 877 | 20 | 52000 | 60.02 | 8.5 |  | 23 | -10 | 10 | -0.028 | 0.028 | 80 | 0.786 | 98.485 | 0.39 | 80 | 1.415 | 29.92988157 | -91.80024959 | -6.2896 |  | BODY | BASE |  |  | MFL-AXIAL_HR | 137172.443 | 6:09 | Yes | 3.3 |  | 1 | 13 | 0.396 | 0.014466 | 1.593 | 1.991 | 1740.026616 | circumference grooving
Metal Loss | Corrosion Individual | 2541 |  |  | 137174.747 | 1 |  | 6:08 | Internal | 0.281 | 30170 | 16.812 | 34.963 |  | 51.775 | 12:26 |  | 2:22 | 13 | 0.13 | 0.468 | 0.945 | 877 | 20 | 52000 | 60.02 | 8.5 |  | 23 | -10 | 10 | -0.028 | 0.028 | 80 | 0.858 | 83.333 | 0.39 | 80 | 1.415 | 29.9298827 | -91.80025679 | -6.2862 |  | BODY | BASE |  |  | MFL-AXIAL_HR | 137174.764 | 6:07 | Yes | 3.3 |  | 1 | 13 | 0.468 | 0.017096 | 1.592 | 1.99 | 1739.153208 | circumference grooving
Metal Loss | Corrosion Individual | 2542 |  |  | 137175.489 | 1 |  | 6:02 | Internal | 0.281 | 30170 | 17.554 | 34.221 |  | 51.775 | 12:26 |  | 2:22 | 11 | 0.11 | 0.516 | 1.22 | 877 | 20 | 52000 | 60.02 | 8.5 |  | 21 | -10 | 10 | -0.028 | 0.028 | 80 | 0.906 | 75.581 | 0.39 | 80 | 1.69 | 29.92988306 | -91.80025909 | -6.2851 |  | BODY | BASE |  |  | MFL-AXIAL_HR | 137175.508 | 6:05 | Yes | 3.3 |  | 1 | 11 | 0.516 | 0.01595 | 1.592 | 1.99 | 1739.148247 | circumference grooving
Metal Loss | Corrosion Individual | 2543 |  |  | 137192.625 | 1 |  | 6:01 | Internal | 0.281 | 30170 | 34.69 | 17.085 |  | 51.775 | 12:26 |  | 2:22 | 11 | 0.11 | 0.468 | 0.945 | 877 | 20 | 52000 | 60.02 | 8.5 |  | 21 | -10 | 10 | -0.028 | 0.028 | 80 | 0.858 | 83.333 | 0.39 | 80 | 1.415 | 29.9298913 | -91.80031225 | -6.183 |  | BODY | BASE |  |  | MFL-AXIAL_HR | 137192.648 | 6:04 | Yes | 3.3 |  | 1 | 11 | 0.468 | 0.014466 | 1.592 | 1.99 | 1739.691709 | circumference grooving
Metal Loss | Corrosion Individual | 2544 |  |  | 137207.012 | 1 |  | 5:35 | Internal | 0.281 | 30170 | 49.077 | 2.698 |  | 51.775 | 12:26 |  | 2:22 | 11 | 0.11 | 0.432 | 0.945 | 877 | 20 | 52000 | 60.02 | 8.5 |  | 21 | -10 | 10 | -0.028 | 0.028 | 80 | 0.822 | 90.278 | 0.39 | 80 | 1.415 | 29.92989805 | -91.80035691 | -6.1183 |  | BODY | BASE |  |  | MFL-AXIAL_HR | 137207.038 | 5:34 | Yes | 3.3 |  | 1 | 11 | 0.432 | 0.013353 | 1.593 | 1.991 | 1740.067169 | circumference grooving
Metal Loss | Corrosion Individual | 2545 |  |  | 137207.234 | 1 |  | 6:29 | Internal | 0.281 | 30170 | 49.299 | 2.476 |  | 51.775 | 12:26 |  | 2:22 | 11 | 0.11 | 0.432 | 0.945 | 877 | 20 | 52000 | 60.02 | 8.5 |  | 21 | -10 | 10 | -0.028 | 0.028 | 80 | 0.822 | 90.278 | 0.39 | 80 | 1.415 | 29.92989815 | -91.8003576 | -6.1179 |  | BODY | BASE |  |  | MFL-AXIAL_HR | 137207.251 | 6:27 | Yes | 3.3 |  | 1 | 11 | 0.432 | 0.013353 | 1.593 | 1.991 | 1740.067169 | circumference grooving
GirthWeld | N/A | 30180 |  |  | 137209.71 | 1 |  |  |  | 0.281 | 30170 | 51.775 | 50.928 | 30180 | 50.928 | 1:44 |  | 12:26 |  | 0 |  |  | 877 | 20 | 52000 | 60.02 | 8.9 | [12 empty] | 29.92989931 | -91.80036529 | -6.1134 | [9 empty] | 3.3 | Longseam - Unknown Weld Type
Metal Loss | Corrosion Individual | 2546 |  |  | 137209.714 | 1 |  | 5:55 | Internal | 0.281 | 30180 | 0.004 | 50.924 |  | 50.928 | 1:44 |  | 12:26 | 11 | 0.11 | 2.244 | 0.945 | 877 | 20 | 52000 | 60.02 | 8.9 |  | 26 | -15 | 15 | -0.042 | 0.042 | 80 | 2.634 | 17.38 | 0.39 | 80 | 1.415 | 29.92989932 | -91.8003653 | -6.1134 |  | AT | BASE |  |  | MFL-AXIAL_HR | 137209.783 | 5:50 | Yes | 3.3 |  | 1 | 11 | 2.244 | 0.069362 | 1.556 | 1.946 | 1700.400582 | axial grooving
Metal Loss | Manufacturing/Milling Individual | 2547 |  |  | 137210.357 | 1 |  | 12:55 | Internal | 0.281 | 30180 | 0.647 | 50.281 |  | 50.928 | 1:44 |  | 12:26 | 31 | 0.31 | 0.672 | 1.063 | 877 | 20 | 52000 | 60.02 | 8.9 | Yes | 41 | -10 | 10 | -0.028 | 0.028 | 80 | 1.062 | 58.036 | 0.39 | 80 | 1.533 | 29.92989962 | -91.8003673 | -6.1122 |  | BODY | BASE |  |  | MFL-AXIAL_HR | 137210.37 | 12:59 | Yes | 3.3 |  | 1 | 31 | 0.672 | 0.058538 | 1.578 | 1.972 | 1723.468404 | pitting
Metal Loss | Corrosion Individual | 2548 |  |  | 137211.043 | 1 |  | 6:13 | Internal | 0.281 | 30180 | 1.333 | 49.595 |  | 50.928 | 1:44 |  | 12:26 | 14 | 0.14 | 0.432 | 0.945 | 877 | 20 | 52000 | 60.02 | 8.9 |  | 24 | -10 | 10 | -0.028 | 0.028 | 80 | 0.822 | 90.278 | 0.39 | 80 | 1.415 | 29.92989994 | -91.80036943 | -6.111 |  | BODY | BASE |  |  | MFL-AXIAL_HR | 137211.063 | 6:11 | Yes | 3.3 |  | 1 | 14 | 0.432 | 0.016995 | 1.592 | 1.99 | 1739.368793 | circumference grooving
Metal Loss | Corrosion Individual | 2549 |  |  | 137213.977 | 1 |  | 9:28 | Internal | 0.281 | 30180 | 4.267 | 46.661 |  | 50.928 | 1:44 |  | 12:26 | 11 | 0.11 | 0.396 | 1.102 | 877 | 20 | 52000 | 60.02 | 8.9 |  | 21 | -10 | 10 | -0.028 | 0.028 | 80 | 0.786 | 98.485 | 0.39 | 80 | 1.572 | 29.92990137 | -91.80037853 | -6.104 |  | BODY | BASE |  |  | MFL-AXIAL_HR | 137213.981 | 9:27 | Yes | 3.3 |  | 1 | 11 | 0.396 | 0.01224 | 1.593 | 1.991 | 1740.414524 | circumference grooving
Metal Loss | Corrosion Individual | 2550 |  |  | 137214.074 | 1 |  | 6:07 | Internal | 0.281 | 30180 | 4.364 | 46.564 |  | 50.928 | 1:44 |  | 12:26 | 11 | 0.11 | 0.588 | 1.181 | 877 | 20 | 52000 | 60.02 | 8.9 |  | 21 | -10 | 10 | -0.028 | 0.028 | 80 | 0.978 | 66.327 | 0.39 | 80 | 1.651 | 29.92990141 | -91.80037883 | -6.1038 |  | BODY | BASE |  |  | MFL-AXIAL_HR | 137214.103 | 6:10 | Yes | 3.3 |  | 1 | 11 | 0.588 | 0.018175 | 1.591 | 1.989 | 1738.24386 | circumference grooving
Metal Loss | Corrosion Individual | 2551 |  |  | 137214.532 | 1 |  | 5:41 | Internal | 0.281 | 30180 | 4.822 | 46.106 |  | 50.928 | 1:44 |  | 12:26 | 11 | 0.11 | 0.36 | 0.984 | 877 | 20 | 52000 | 60.02 | 8.9 |  | 21 | -10 | 10 | -0.028 | 0.028 | 80 | 0.75 | 108.333 | 0.39 | 80 | 1.574 | 29.92990164 | -91.80038025 | -6.1027 |  | BODY | BASE |  |  | MFL-AXIAL_HR | 137214.545 | 5:40 | Yes | 3.3 |  | 1 | 11 | 0.36 | 0.011128 | 1.593 | 1.992 | 1740.733305 | circumference slotting
Metal Loss | Corrosion Cluster | 2553 |  | 3t x 3t | 137214.864 | 1 |  | 6:22 | Internal | 0.281 | 30180 | 5.154 | 45.774 |  | 50.928 | 1:44 |  | 12:26 | 11 | 0.11 | 2.412 | 2.409 | 877 | 20 | 52000 | 60.02 | 8.9 | [12 empty] | 29.9299018 | -91.80038128 | -6.1019 |  | BODY | BASE |  |  | MFL-AXIAL_HR | 137214.887 | 6:11 |  | 3.3 |  | 1 | 3.967213 | 2.402 | 0.026772 | 1.58 | 1.976 | 1726.635478
Metal Loss | Corrosion Individual | 2552 | CLUSTER 2553 | 3t x 3t | 137214.864 | 1 |  | 6:14 | Internal | 0.281 | 30180 | 5.154 | 45.774 |  | 50.928 | 1:44 |  | 12:26 | 11 | 0.11 | 0.432 | 0.945 | 877 | 20 | 52000 | 60.02 | 8.9 |  | 21 | -10 | 10 | -0.028 | 0.028 | 80 | 0.822 | 90.278 | 0.39 | 80 | 1.415 | 29.9299018 | -91.80038128 | -6.1019 |  | BODY | BASE |  |  | MFL-AXIAL_HR | 137214.887 | 6:11 | Yes | 3.3 |  | 1 | 11 | 0.432 | 0.013353 | 1.593 | 1.991 | 1740.067169 | circumference grooving
Metal Loss | Corrosion Individual | 2554 | CLUSTER 2553 | 3t x 3t | 137215.032 | 1 |  | 6:30 | Internal | 0.281 | 30180 | 5.322 | 45.606 |  | 50.928 | 1:44 |  | 12:26 | 11 | 0.11 | 0.396 | 0.984 | 877 | 20 | 52000 | 60.02 | 8.9 |  | 21 | -10 | 10 | -0.028 | 0.028 | 80 | 0.786 | 98.485 | 0.39 | 80 | 1.454 | 29.92990188 | -91.8003818 | -6.1015 |  | BODY | BASE |  |  | MFL-AXIAL_HR | 137215.048 | 6:33 | Yes | 3.3 |  | 1 | 11 | 0.396 | 0.01224 | 1.593 | 1.991 | 1740.414524 | circumference grooving
Metal Loss | Corrosion Individual | 2555 |  |  | 137215.602 | 1 |  | 6:17 | Internal | 0.281 | 30180 | 5.892 | 45.036 |  | 50.928 | 1:44 |  | 12:26 | 13 | 0.13 | 0.468 | 0.945 | 877 | 20 | 52000 | 60.02 | 8.9 |  | 23 | -10 | 10 | -0.028 | 0.028 | 80 | 0.858 | 83.333 | 0.39 | 80 | 1.415 | 29.92990216 | -91.80038356 | -6.1001 |  | BODY | BASE |  |  | MFL-AXIAL_HR | 137215.622 | 6:14 | Yes | 3.3 |  | 1 | 13 | 0.468 | 0.017096 | 1.592 | 1.99 | 1739.153208 | circumference grooving
Metal Loss | Corrosion Individual | 2556 |  |  | 137217.696 | 1 |  | 5:45 | Internal | 0.281 | 30180 | 7.986 | 42.942 |  | 50.928 | 1:44 |  | 12:26 | 11 | 0.11 | 0.468 | 1.063 | 877 | 20 | 52000 | 60.02 | 8.9 |  | 21 | -10 | 10 | -0.028 | 0.028 | 80 | 0.858 | 83.333 | 0.39 | 80 | 1.533 | 29.92990318 | -91.80039006 | -6.0949 |  | BODY | BASE |  |  | MFL-AXIAL_HR | 137217.722 | 5:42 | Yes | 3.3 |  | 1 | 11 | 0.468 | 0.014466 | 1.592 | 1.99 | 1739.691709 | circumference grooving
Metal Loss | Corrosion Individual | 2557 |  |  | 137218.039 | 1 |  | 6:21 | Internal | 0.281 | 30180 | 8.329 | 42.599 |  | 50.928 | 1:44 |  | 12:26 | 11 | 0.11 | 0.468 | 1.024 | 877 | 20 | 52000 | 60.02 | 8.9 |  | 21 | -10 | 10 | -0.028 | 0.028 | 80 | 0.858 | 83.333 | 0.39 | 80 | 1.494 | 29.92990335 | -91.80039112 | -6.0942 |  | BODY | BASE |  |  | MFL-AXIAL_HR | 137218.058 | 6:22 | Yes | 3.3 |  | 1 | 11 | 0.468 | 0.014466 | 1.592 | 1.99 | 1739.691709 | circumference grooving
Metal Loss | Corrosion Individual | 2558 |  |  | 137218.353 | 1 |  | 6:12 | Internal | 0.281 | 30180 | 8.643 | 42.285 |  | 50.928 | 1:44 |  | 12:26 | 11 | 0.11 | 0.432 | 0.945 | 877 | 20 | 52000 | 60.02 | 8.9 |  | 21 | -10 | 10 | -0.028 | 0.028 | 80 | 0.822 | 90.278 | 0.39 | 80 | 1.415 | 29.9299035 | -91.80039209 | -6.0942 |  | BODY | BASE |  |  | MFL-AXIAL_HR | 137218.376 | 6:14 | Yes | 3.3 |  | 1 | 11 | 0.432 | 0.013353 | 1.593 | 1.991 | 1740.067169 | circumference grooving
Metal Loss | Corrosion Individual | 2559 |  |  | 137218.566 | 1 |  | 5:38 | Internal | 0.281 | 30180 | 8.856 | 42.072 |  | 50.928 | 1:44 |  | 12:26 | 13 | 0.13 | 0.36 | 0.945 | 877 | 20 | 52000 | 60.02 | 8.9 |  | 23 | -10 | 10 | -0.028 | 0.028 | 80 | 0.75 | 108.333 | 0.39 | 80 | 1.535 | 29.9299036 | -91.80039276 | -6.0941 |  | BODY | BASE |  |  | MFL-AXIAL_HR | 137218.582 | 5:38 | Yes | 3.3 |  | 1 | 13 | 0.36 | 0.013151 | 1.593 | 1.991 | 1740.411861 | circumference slotting
Metal Loss | Corrosion Individual | 2560 |  |  | 137219.873 | 1 |  | 5:43 | Internal | 0.281 | 30180 | 10.163 | 40.765 |  | 50.928 | 1:44 |  | 12:26 | 11 | 0.11 | 0.396 | 1.024 | 877 | 20 | 52000 | 60.02 | 8.9 |  | 21 | -10 | 10 | -0.028 | 0.028 | 80 | 0.786 | 98.485 | 0.39 | 80 | 1.494 | 29.92990424 | -91.80039681 | -6.0939 |  | BODY | BASE |  |  | MFL-AXIAL_HR | 137219.896 | 5:44 | Yes | 3.3 |  | 1 | 11 | 0.396 | 0.01224 | 1.593 | 1.991 | 1740.414524 | circumference grooving
Metal Loss | Corrosion Individual | 2561 |  |  | 137223.317 | 1 |  | 5:41 | Internal | 0.281 | 30180 | 13.607 | 37.321 |  | 50.928 | 1:44 |  | 12:26 | 11 | 0.11 | 0.516 | 0.984 | 877 | 20 | 52000 | 60.02 | 8.9 |  | 21 | -10 | 10 | -0.028 | 0.028 | 80 | 0.906 | 75.581 | 0.39 | 80 | 1.454 | 29.9299059 | -91.80040749 | -6.0935 |  | BODY | BASE |  |  | MFL-AXIAL_HR | 137223.337 | 5:46 | Yes | 3.3 |  | 1 | 11 | 0.516 | 0.01595 | 1.592 | 1.99 | 1739.148247 | pitting
Metal Loss | Corrosion Individual | 2562 |  |  | 137223.639 | 1 |  | 5:43 | Internal | 0.281 | 30180 | 13.929 | 36.999 |  | 50.928 | 1:44 |  | 12:26 | 11 | 0.11 | 0.468 | 0.945 | 877 | 20 | 52000 | 60.02 | 8.9 |  | 21 | -10 | 10 | -0.028 | 0.028 | 80 | 0.858 | 83.333 | 0.39 | 80 | 1.415 | 29.92990606 | -91.80040849 | -6.0934 |  | BODY | BASE |  |  | MFL-AXIAL_HR | 137223.665 | 5:41 | Yes | 3.3 |  | 1 | 11 | 0.468 | 0.014466 | 1.592 | 1.99 | 1739.691709 | circumference grooving
Metal Loss | Corrosion Individual | 2563 |  |  | 137229.323 | 1 |  | 6:14 | Internal | 0.281 | 30180 | 19.613 | 31.315 |  | 50.928 | 1:44 |  | 12:26 | 11 | 0.11 | 0.468 | 0.984 | 877 | 20 | 52000 | 60.02 | 8.9 |  | 21 | -10 | 10 | -0.028 | 0.028 | 80 | 0.858 | 83.333 | 0.39 | 80 | 1.454 | 29.9299088 | -91.80042612 | -6.0898 |  | BODY | BASE |  |  | MFL-AXIAL_HR | 137229.349 | 6:10 | Yes | 3.3 |  | 1 | 11 | 0.468 | 0.014466 | 1.592 | 1.99 | 1739.691709 | circumference grooving
Metal Loss | Corrosion Individual | 2564 |  |  | 137236.633 | 1 |  | 5:53 | Internal | 0.281 | 30180 | 26.923 | 24.005 |  | 50.928 | 1:44 |  | 12:26 | 11 | 0.11 | 0.552 | 1.063 | 877 | 20 | 52000 | 60.02 | 8.9 |  | 21 | -10 | 10 | -0.028 | 0.028 | 80 | 0.942 | 70.652 | 0.39 | 80 | 1.533 | 29.92991232 | -91.8004488 | -6.0836 |  | BODY | BASE |  |  | MFL-AXIAL_HR | 137236.662 | 5:50 | Yes | 3.3 |  | 1 | 11 | 0.552 | 0.017062 | 1.591 | 1.989 | 1738.709211 | pitting
Metal Loss | Corrosion Individual | 2565 |  |  | 137244.733 | 1 |  | 6:00 | Internal | 0.281 | 30180 | 35.023 | 15.905 |  | 50.928 | 1:44 |  | 12:26 | 11 | 0.11 | 0.552 | 1.102 | 877 | 20 | 52000 | 60.02 | 8.9 |  | 21 | -10 | 10 | -0.028 | 0.028 | 80 | 0.942 | 70.652 | 0.39 | 80 | 1.572 | 29.92991619 | -91.80047393 | -6.0759 |  | BODY | BASE |  |  | MFL-AXIAL_HR | 137244.76 | 5:59 | Yes | 3.3 |  | 1 | 11 | 0.552 | 0.017062 | 1.591 | 1.989 | 1738.709211 | circumference grooving
Metal Loss | Corrosion Individual | 2566 |  |  | 137254.576 | 1 |  | 6:02 | Internal | 0.281 | 30180 | 44.866 | 6.062 |  | 50.928 | 1:44 |  | 12:26 | 11 | 0.11 | 0.432 | 0.945 | 877 | 20 | 52000 | 60.02 | 8.9 |  | 21 | -10 | 10 | -0.028 | 0.028 | 80 | 0.822 | 90.278 | 0.39 | 80 | 1.415 | 29.92992086 | -91.80050448 | -6.0542 |  | BODY | BASE |  |  | MFL-AXIAL_HR | 137254.596 | 6:00 | Yes | 3.3 |  | 1 | 11 | 0.432 | 0.013353 | 1.593 | 1.991 | 1740.067169 | circumference grooving
Metal Loss | Corrosion Individual | 2567 |  |  | 137255.535 | 1 |  | 5:57 | Internal | 0.281 | 30180 | 45.825 | 5.103 |  | 50.928 | 1:44 |  | 12:26 | 13 | 0.13 | 0.468 | 0.945 | 877 | 20 | 52000 | 60.02 | 8.9 |  | 23 | -10 | 10 | -0.028 | 0.028 | 80 | 0.858 | 83.333 | 0.39 | 80 | 1.415 | 29.92992131 | -91.80050745 | -6.0517 |  | BODY | BASE |  |  | MFL-AXIAL_HR | 137255.552 | 5:58 | Yes | 3.3 |  | 1 | 13 | 0.468 | 0.017096 | 1.592 | 1.99 | 1739.153208 | circumference grooving
Metal Loss | Corrosion Individual | 2568 |  |  | 137256.678 | 1 |  | 5:42 | Internal | 0.281 | 30180 | 46.968 | 3.96 |  | 50.928 | 1:44 |  | 12:26 | 11 | 0.11 | 0.468 | 0.945 | 877 | 20 | 52000 | 60.02 | 8.9 |  | 21 | -10 | 10 | -0.028 | 0.028 | 80 | 0.858 | 83.333 | 0.39 | 80 | 1.415 | 29.92992185 | -91.800511 | -6.0487 |  | BODY | BASE |  |  | MFL-AXIAL_HR | 137256.688 | 5:39 | Yes | 3.3 |  | 1 | 11 | 0.468 | 0.014466 | 1.592 | 1.99 | 1739.691709 | circumference grooving
Metal Loss | Corrosion Individual | 2569 |  |  | 137257.016 | 1 |  | 5:46 | Internal | 0.281 | 30180 | 47.306 | 3.622 |  | 50.928 | 1:44 |  | 12:26 | 11 | 0.11 | 0.516 | 0.945 | 877 | 20 | 52000 | 60.02 | 8.9 |  | 21 | -10 | 10 | -0.028 | 0.028 | 80 | 0.906 | 75.581 | 0.39 | 80 | 1.415 | 29.92992201 | -91.80051205 | -6.0478 |  | BODY | BASE |  |  | MFL-AXIAL_HR | 137257.036 | 5:50 | Yes | 3.3 |  | 1 | 11 | 0.516 | 0.01595 | 1.592 | 1.99 | 1739.148247 | pitting
Metal Loss | Corrosion Individual | 2570 |  |  | 137257.222 | 1 |  | 6:06 | Internal | 0.281 | 30180 | 47.512 | 3.416 |  | 50.928 | 1:44 |  | 12:26 | 11 | 0.11 | 0.432 | 0.945 | 877 | 20 | 52000 | 60.02 | 8.9 |  | 21 | -10 | 10 | -0.028 | 0.028 | 80 | 0.822 | 90.278 | 0.39 | 80 | 1.415 | 29.92992211 | -91.80051269 | -6.0472 |  | BODY | BASE |  |  | MFL-AXIAL_HR | 137257.242 | 6:10 | Yes | 3.3 |  | 1 | 11 | 0.432 | 0.013353 | 1.593 | 1.991 | 1740.067169 | circumference grooving
Metal Loss | Corrosion Individual | 2571 |  |  | 137257.63 | 1 |  | 5:57 | Internal | 0.281 | 30180 | 47.92 | 3.008 |  | 50.928 | 1:44 |  | 12:26 | 11 | 0.11 | 0.516 | 1.024 | 877 | 20 | 52000 | 60.02 | 8.9 |  | 21 | -10 | 10 | -0.028 | 0.028 | 80 | 0.906 | 75.581 | 0.39 | 80 | 1.494 | 29.9299223 | -91.80051396 | -6.0462 |  | BODY | BASE |  |  | MFL-AXIAL_HR | 137257.649 | 5:59 | Yes | 3.3 |  | 1 | 11 | 0.516 | 0.01595 | 1.592 | 1.99 | 1739.148247 | circumference grooving
Metal Loss | Corrosion Individual | 2572 |  |  | 137258.873 | 1 |  | 6:07 | Internal | 0.281 | 30180 | 49.163 | 1.765 |  | 50.928 | 1:44 |  | 12:26 | 11 | 0.11 | 0.588 | 0.945 | 877 | 20 | 52000 | 60.02 | 8.9 |  | 21 | -10 | 10 | -0.028 | 0.028 | 80 | 0.978 | 66.327 | 0.39 | 80 | 1.415 | 29.92992289 | -91.80051781 | -6.0431 |  | BODY | BASE |  |  | MFL-AXIAL_HR | 137258.892 | 6:08 | Yes | 3.3 |  | 1 | 11 | 0.588 | 0.018175 | 1.591 | 1.989 | 1738.24386 | pitting
Metal Loss | Corrosion Cluster | 2575 |  | 3t x 3t | 137259.54 | 1 |  | 6:03 | Internal | 0.281 | 30180 | 49.83 | 1.098 |  | 50.928 | 1:44 |  | 12:26 | 16 | 0.16 | 0.36 | 2.567 | 877 | 20 | 52000 | 60.02 | 8.9 | [12 empty] | 29.92992321 | -91.80051988 | -6.0414 |  | BODY | BASE |  |  | MFL-AXIAL_HR | 137259.557 | 5:52 |  | 3.3 |  | 1 | 16 | 0.354 | 0.015931 | 1.593 | 1.991 | 1739.974478
Metal Loss | Corrosion Individual | 2574 | CLUSTER 2575 | 3t x 3t | 137259.54 | 1 |  | 5:54 | Internal | 0.281 | 30180 | 49.83 | 1.098 |  | 50.928 | 1:44 |  | 12:26 | 16 | 0.16 | 0.36 | 0.945 | 877 | 20 | 52000 | 60.02 | 8.9 |  | 26 | -10 | 10 | -0.028 | 0.028 | 80 | 0.75 | 108.333 | 0.39 | 80 | 1.535 | 29.92992321 | -91.80051988 | -6.0414 |  | BODY | BASE |  |  | MFL-AXIAL_HR | 137259.557 | 5:52 | Yes | 3.3 |  | 1 | 16 | 0.36 | 0.016186 | 1.593 | 1.991 | 1739.901238 | circumference slotting
Metal Loss | Corrosion Individual | 2573 | CLUSTER 2575 | 3t x 3t | 137259.54 | 1 |  | 6:12 | Internal | 0.281 | 30180 | 49.83 | 1.098 |  | 50.928 | 1:44 |  | 12:26 | 11 | 0.11 | 0.36 | 0.945 | 877 | 20 | 52000 | 60.02 | 8.9 |  | 21 | -10 | 10 | -0.028 | 0.028 | 80 | 0.75 | 108.333 | 0.39 | 80 | 1.535 | 29.92992321 | -91.80051988 | -6.0414 |  | BODY | BASE |  |  | MFL-AXIAL_HR | 137259.556 | 6:11 | Yes | 3.3 |  | 1 | 11 | 0.36 | 0.011128 | 1.593 | 1.992 | 1740.733305 | circumference slotting
Metal Loss | Corrosion Individual | 2576 |  |  | 137260.365 | 1 |  | 5:23 | Internal | 0.281 | 30180 | 50.655 | 0.273 |  | 50.928 | 1:44 |  | 12:26 | 13 | 0.13 | 0.468 | 1.142 | 877 | 20 | 52000 | 60.02 | 8.9 |  | 23 | -10 | 10 | -0.028 | 0.028 | 80 | 0.858 | 83.333 | 0.39 | 80 | 1.612 | 29.9299236 | -91.80052244 | -6.0394 |  | NEAR | BASE |  |  | MFL-AXIAL_HR | 137260.384 | 5:25 | Yes | 3.3 |  | 1 | 13 | 0.468 | 0.017096 | 1.592 | 1.99 | 1739.153208 | circumference grooving
GirthWeld | N/A | 30190 |  |  | 137260.638 | 1 |  |  |  | 0.281 | 30180 | 50.928 | 50.144 | 30190 | 50.144 | 8:39 |  | 1:44 |  | 0 |  |  | 877 | 20 | 52000 | 60.02 | 8.9 | [12 empty] | 29.92992373 | -91.80052329 | -6.0387 | [9 empty] | 3.3 | Longseam - Unknown Weld Type
Metal Loss | Corrosion Individual | 2577 |  |  | 137262.594 | 1 |  | 5:52 | Internal | 0.281 | 30190 | 1.956 | 48.188 |  | 50.144 | 8:39 |  | 1:44 | 11 | 0.11 | 0.516 | 0.945 | 877 | 20 | 52000 | 60.02 | 8.9 |  | 21 | -10 | 10 | -0.028 | 0.028 | 80 | 0.906 | 75.581 | 0.39 | 80 | 1.415 | 29.92992466 | -91.80052936 | -6.0338 |  | BODY | BASE |  |  | MFL-AXIAL_HR | 137262.614 | 5:48 | Yes | 3.3 |  | 1 | 11 | 0.516 | 0.01595 | 1.592 | 1.99 | 1739.148247 | pitting
Metal Loss | Corrosion Individual | 2578 |  |  | 137262.963 | 1 |  | 5:57 | Internal | 0.281 | 30190 | 2.325 | 47.819 |  | 50.144 | 8:39 |  | 1:44 | 11 | 0.11 | 0.432 | 0.945 | 877 | 20 | 52000 | 60.02 | 8.9 |  | 21 | -10 | 10 | -0.028 | 0.028 | 80 | 0.822 | 90.278 | 0.39 | 80 | 1.415 | 29.92992483 | -91.80053051 | -6.0329 |  | BODY | BASE |  |  | MFL-AXIAL_HR | 137262.982 | 5:54 | Yes | 3.3 |  | 1 | 11 | 0.432 | 0.013353 | 1.593 | 1.991 | 1740.067169 | circumference grooving
Metal Loss | Corrosion Cluster | 2580 |  | 3t x 3t | 137264.649 | 1 |  | 5:46 | Internal | 0.281 | 30190 | 4.011 | 46.133 |  | 50.144 | 8:39 |  | 1:44 | 11 | 0.11 | 1.392 | 3.544 | 877 | 20 | 52000 | 60.02 | 8.9 | [12 empty] | 29.92992564 | -91.80053574 | -6.0285 |  | BODY | BASE |  |  | MFL-AXIAL_HR | 137264.665 | 5:55 |  | 3.3 |  | 1 | 6.6 | 1.378 | 0.025556 | 1.585 | 1.981 | 1731.078287
Metal Loss | Corrosion Individual | 2579 | CLUSTER 2580 | 3t x 3t | 137264.649 | 1 |  | 6:00 | Internal | 0.281 | 30190 | 4.011 | 46.133 |  | 50.144 | 8:39 |  | 1:44 | 11 | 0.11 | 0.396 | 1.102 | 877 | 20 | 52000 | 60.02 | 8.9 |  | 21 | -10 | 10 | -0.028 | 0.028 | 80 | 0.786 | 98.485 | 0.39 | 80 | 1.572 | 29.92992564 | -91.80053574 | -6.0285 |  | BODY | BASE |  |  | MFL-AXIAL_HR | 137264.665 | 5:55 | Yes | 3.3 |  | 1 | 11 | 0.396 | 0.01224 | 1.593 | 1.991 | 1740.414524 | circumference grooving
Metal Loss | Corrosion Individual | 2581 | CLUSTER 2580 | 3t x 3t | 137264.732 | 1 |  | 5:31 | Internal | 0.281 | 30190 | 4.094 | 46.05 |  | 50.144 | 8:39 |  | 1:44 | 11 | 0.11 | 0.396 | 0.945 | 877 | 20 | 52000 | 60.02 | 8.9 |  | 21 | -10 | 10 | -0.028 | 0.028 | 80 | 0.786 | 98.485 | 0.39 | 80 | 1.415 | 29.92992568 | -91.800536 | -6.0283 |  | BODY | BASE |  |  | MFL-AXIAL_HR | 137264.749 | 5:33 | Yes | 3.3 |  | 1 | 11 | 0.396 | 0.01224 | 1.593 | 1.991 | 1740.414524 | circumference grooving
Metal Loss | Manufacturing/Milling Individual | 2582 |  |  | 137268.365 | 1 |  | 11:24 | Internal | 0.281 | 30190 | 7.727 | 42.417 |  | 50.144 | 8:39 |  | 1:44 | 14 | 0.14 | 0.36 | 0.945 | 877 | 20 | 52000 | 60.02 | 8.9 |  | 24 | -10 | 10 | -0.028 | 0.028 | 80 | 0.75 | 108.333 | 0.39 | 80 | 1.535 | 29.92992744 | -91.80054726 | -6.0182 |  | BODY | BASE |  |  | MFL-AXIAL_HR | 137268.384 | 11:24 | Yes | 3.3 |  | 1 | 14 | 0.36 | 0.014162 | 1.593 | 1.991 | 1740.245579 | circumference slotting
Metal Loss | Corrosion Cluster | 2584 |  | 3t x 3t | 137272.619 | 1 |  | 5:58 | Internal | 0.281 | 30190 | 11.981 | 38.163 |  | 50.144 | 8:39 |  | 1:44 | 11 | 0.11 | 2.58 | 1.1 | 877 | 20 | 52000 | 60.02 | 8.9 | [12 empty] | 29.9299295 | -91.80056046 | -6.0087 |  | BODY | BASE |  |  | MFL-AXIAL_HR | 137272.635 | 5:57 |  | 3.3 |  | 1 | 4.5 | 2.58 | 0.032857 | 1.577 | 1.971 | 1722.48079
Metal Loss | Corrosion Individual | 2583 | CLUSTER 2584 | 3t x 3t | 137272.619 | 1 |  | 5:57 | Internal | 0.281 | 30190 | 11.981 | 38.163 |  | 50.144 | 8:39 |  | 1:44 | 11 | 0.11 | 0.468 | 0.945 | 877 | 20 | 52000 | 60.02 | 8.9 |  | 21 | -10 | 10 | -0.028 | 0.028 | 80 | 0.858 | 83.333 | 0.39 | 80 | 1.415 | 29.9299295 | -91.80056046 | -6.0087 |  | BODY | BASE |  |  | MFL-AXIAL_HR | 137272.635 | 5:57 | Yes | 3.3 |  | 1 | 11 | 0.468 | 0.014466 | 1.592 | 1.99 | 1739.691709 | circumference grooving
Metal Loss | Corrosion Individual | 2585 | CLUSTER 2584 | 3t x 3t | 137272.791 | 1 |  | 5:58 | Internal | 0.281 | 30190 | 12.153 | 37.991 |  | 50.144 | 8:39 |  | 1:44 | 11 | 0.11 | 0.516 | 0.984 | 877 | 20 | 52000 | 60.02 | 8.9 |  | 21 | -10 | 10 | -0.028 | 0.028 | 80 | 0.906 | 75.581 | 0.39 | 80 | 1.454 | 29.92992959 | -91.80056099 | -6.0084 |  | BODY | BASE |  |  | MFL-AXIAL_HR | 137272.808 | 6:00 | Yes | 3.3 |  | 1 | 11 | 0.516 | 0.01595 | 1.592 | 1.99 | 1739.148247 | pitting
Metal Loss | Corrosion Individual | 2586 |  |  | 137273.882 | 1 |  | 5:57 | Internal | 0.281 | 30190 | 13.244 | 36.9 |  | 50.144 | 8:39 |  | 1:44 | 13 | 0.13 | 0.552 | 0.984 | 877 | 20 | 52000 | 60.02 | 8.9 |  | 23 | -10 | 10 | -0.028 | 0.028 | 80 | 0.942 | 70.652 | 0.39 | 80 | 1.454 | 29.92993012 | -91.80056437 | -6.0066 |  | BODY | BASE |  |  | MFL-AXIAL_HR | 137273.912 | 5:55 | Yes | 3.3 |  | 1 | 13 | 0.552 | 0.020165 | 1.591 | 1.989 | 1737.966256 | pitting
Metal Loss | Corrosion Individual | 2587 |  |  | 137275.214 | 1 |  | 6:01 | Internal | 0.281 | 30190 | 14.576 | 35.568 |  | 50.144 | 8:39 |  | 1:44 | 11 | 0.11 | 0.432 | 1.063 | 877 | 20 | 52000 | 60.02 | 8.9 |  | 21 | -10 | 10 | -0.028 | 0.028 | 80 | 0.822 | 90.278 | 0.39 | 80 | 1.533 | 29.92993077 | -91.8005685 | -6.0045 |  | BODY | BASE |  |  | MFL-AXIAL_HR | 137275.233 | 5:58 | Yes | 3.3 |  | 1 | 11 | 0.432 | 0.013353 | 1.593 | 1.991 | 1740.067169 | circumference grooving
Metal Loss | Corrosion Individual | 2588 |  |  | 137280.703 | 1 |  | 6:01 | Internal | 0.281 | 30190 | 20.065 | 30.079 |  | 50.144 | 8:39 |  | 1:44 | 11 | 0.11 | 0.36 | 1.024 | 877 | 20 | 52000 | 60.02 | 8.9 |  | 21 | -10 | 10 | -0.028 | 0.028 | 80 | 0.75 | 108.333 | 0.39 | 80 | 1.614 | 29.92993345 | -91.80058552 | -6.004 |  | BODY | BASE |  |  | MFL-AXIAL_HR | 137280.716 | 6:05 | Yes | 3.3 |  | 1 | 11 | 0.36 | 0.011128 | 1.593 | 1.992 | 1740.733305 | circumference slotting
GirthWeld | N/A | 30200 |  |  | 137310.782 | 1 |  |  |  | 0.281 | 30190 | 50.144 | 48.251 | 30200 | 48.251 | 2:54 |  | 8:39 |  | 0 |  |  | 877 | 20 | 52000 | 60.02 | 8.5 | [12 empty] | 29.92994841 | -91.80067873 | -6.0456 | [9 empty] | 3.3 | Longseam - Unknown Weld Type
Metal Loss | Corrosion Individual | 2589 |  |  | 137316.511 | 1 |  | 5:58 | Internal | 0.281 | 30200 | 5.729 | 42.523 |  | 48.251 | 2:54 |  | 8:39 | 11 | 0.11 | 0.636 | 0.984 | 877 | 20 | 52000 | 60.02 | 8.5 |  | 21 | -10 | 10 | -0.028 | 0.028 | 80 | 1.026 | 61.321 | 0.39 | 80 | 1.454 | 29.92995127 | -91.80069648 | -6.0298 |  | BODY | BASE |  |  | MFL-AXIAL_HR | 137316.544 | 6:00 | Yes | 3.3 |  | 1 | 11 | 0.636 | 0.019659 | 1.59 | 1.988 | 1737.583495 | pitting
Metal Loss | Corrosion Individual | 2590 |  |  | 137331.786 | 1 |  | 5:57 | Internal | 0.281 | 30200 | 21.004 | 27.248 |  | 48.251 | 2:54 |  | 8:39 | 11 | 0.11 | 0.432 | 0.945 | 877 | 20 | 52000 | 60.02 | 8.5 |  | 21 | -10 | 10 | -0.028 | 0.028 | 80 | 0.822 | 90.278 | 0.39 | 80 | 1.415 | 29.9299588 | -91.80074382 | -5.9467 |  | BODY | BASE |  |  | MFL-AXIAL_HR | 137331.799 | 5:55 | Yes | 3.3 |  | 1 | 11 | 0.432 | 0.013353 | 1.593 | 1.991 | 1740.067169 | circumference grooving
Metal Loss | Corrosion Individual | 2591 |  |  | 137333.255 | 1 |  | 6:01 | Internal | 0.281 | 30200 | 22.473 | 25.779 |  | 48.251 | 2:54 |  | 8:39 | 11 | 0.11 | 0.468 | 0.945 | 877 | 20 | 52000 | 60.02 | 8.5 |  | 21 | -10 | 10 | -0.028 | 0.028 | 80 | 0.858 | 83.333 | 0.39 | 80 | 1.415 | 29.92995953 | -91.80074838 | -5.9347 |  | BODY | BASE |  |  | MFL-AXIAL_HR | 137333.278 | 6:01 | Yes | 3.3 |  | 1 | 11 | 0.468 | 0.014466 | 1.592 | 1.99 | 1739.691709 | circumference grooving
Metal Loss | Corrosion Individual | 2592 |  |  | 137341.55 | 1 |  | 5:59 | Internal | 0.281 | 30200 | 30.768 | 17.484 |  | 48.251 | 2:54 |  | 8:39 | 11 | 0.11 | 0.396 | 1.063 | 877 | 20 | 52000 | 60.02 | 8.5 |  | 21 | -10 | 10 | -0.028 | 0.028 | 80 | 0.786 | 98.485 | 0.39 | 80 | 1.533 | 29.92996365 | -91.80077408 | -5.8586 |  | BODY | BASE |  |  | MFL-AXIAL_HR | 137341.563 | 6:05 | Yes | 3.3 |  | 1 | 11 | 0.396 | 0.01224 | 1.593 | 1.991 | 1740.414524 | circumference grooving
Metal Loss | Corrosion Individual | 2593 |  |  | 137350.155 | 1 |  | 6:02 | Internal | 0.281 | 30200 | 39.373 | 8.879 |  | 48.251 | 2:54 |  | 8:39 | 11 | 0.11 | 0.36 | 0.945 | 877 | 20 | 52000 | 60.02 | 8.5 |  | 21 | -10 | 10 | -0.028 | 0.028 | 80 | 0.75 | 108.333 | 0.39 | 80 | 1.535 | 29.92996789 | -91.80080075 | -5.7609 |  | BODY | BASE |  |  | MFL-AXIAL_HR | 137350.168 | 6:01 | Yes | 3.3 |  | 1 | 11 | 0.36 | 0.011128 | 1.593 | 1.992 | 1740.733305 | circumference slotting
Metal Loss | Corrosion Individual | 2594 |  |  | 137356.187 | 1 |  | 6:09 | Internal | 0.281 | 30200 | 45.405 | 2.847 |  | 48.251 | 2:54 |  | 8:39 | 11 | 0.11 | 0.432 | 0.945 | 877 | 20 | 52000 | 60.02 | 8.5 |  | 21 | -10 | 10 | -0.028 | 0.028 | 80 | 0.822 | 90.278 | 0.39 | 80 | 1.415 | 29.92997082 | -91.80081946 | -5.6815 |  | BODY | BASE |  |  | MFL-AXIAL_HR | 137356.21 | 6:07 | Yes | 3.3 |  | 1 | 11 | 0.432 | 0.013353 | 1.593 | 1.991 | 1740.067169 | circumference grooving
GirthWeld | N/A | 30210 |  |  | 137359.034 | 1 |  |  |  | 0.281 | 30200 | 48.251 | 49.934 | 30210 | 49.934 | 8:50 |  | 2:54 |  | 0 |  |  | 877 | 20 | 52000 | 60.02 | 8.9 | [12 empty] | 29.92997218 | -91.80082829 | -5.6503 | [9 empty] | 3.3 | Longseam - Unknown Weld Type
Metal Loss | Corrosion Individual | 2595 |  |  | 137359.843 | 1 |  | 6:06 | Internal | 0.281 | 30210 | 0.809 | 49.125 |  | 49.934 | 8:50 |  | 2:54 | 11 | 0.11 | 0.468 | 0.945 | 877 | 20 | 52000 | 60.02 | 8.9 |  | 21 | -10 | 10 | -0.028 | 0.028 | 80 | 0.858 | 83.333 | 0.39 | 80 | 1.415 | 29.92997256 | -91.8008308 | -5.6415 |  | BODY | BASE |  |  | MFL-AXIAL_HR | 137359.863 | 6:10 | Yes | 3.3 |  | 1 | 11 | 0.468 | 0.014466 | 1.592 | 1.99 | 1739.691709 | circumference grooving
Metal Loss | Corrosion Individual | 2596 |  |  | 137360.083 | 1 |  | 6:05 | Internal | 0.281 | 30210 | 1.049 | 48.885 |  | 49.934 | 8:50 |  | 2:54 | 13 | 0.13 | 0.396 | 0.945 | 877 | 20 | 52000 | 60.02 | 8.9 |  | 23 | -10 | 10 | -0.028 | 0.028 | 80 | 0.786 | 98.485 | 0.39 | 80 | 1.415 | 29.92997268 | -91.80083155 | -5.6388 |  | BODY | BASE |  |  | MFL-AXIAL_HR | 137360.099 | 6:07 | Yes | 3.3 |  | 1 | 13 | 0.396 | 0.014466 | 1.593 | 1.991 | 1740.026616 | circumference grooving
Metal Loss | Corrosion Individual | 2597 |  |  | 137360.551 | 1 |  | 6:09 | Internal | 0.281 | 30210 | 1.517 | 48.417 |  | 49.934 | 8:50 |  | 2:54 | 11 | 0.11 | 0.552 | 0.945 | 877 | 20 | 52000 | 60.02 | 8.9 |  | 21 | -10 | 10 | -0.028 | 0.028 | 80 | 0.942 | 70.652 | 0.39 | 80 | 1.415 | 29.9299729 | -91.800833 | -5.6337 |  | BODY | BASE |  |  | MFL-AXIAL_HR | 137360.58 | 6:10 | Yes | 3.3 |  | 1 | 11 | 0.552 | 0.017062 | 1.591 | 1.989 | 1738.709211 | pitting
Metal Loss | Corrosion Individual | 2598 |  |  | 137360.755 | 1 |  | 6:04 | Internal | 0.281 | 30210 | 1.721 | 48.213 |  | 49.934 | 8:50 |  | 2:54 | 13 | 0.13 | 0.432 | 0.945 | 877 | 20 | 52000 | 60.02 | 8.9 |  | 23 | -10 | 10 | -0.028 | 0.028 | 80 | 0.822 | 90.278 | 0.39 | 80 | 1.415 | 29.929973 | -91.80083363 | -5.6315 |  | BODY | BASE |  |  | MFL-AXIAL_HR | 137360.774 | 6:02 | Yes | 3.3 |  | 1 | 13 | 0.432 | 0.015781 | 1.592 | 1.99 | 1739.606874 | circumference grooving
Metal Loss | Corrosion Individual | 2599 |  |  | 137361.338 | 1 |  | 5:52 | Internal | 0.281 | 30210 | 2.304 | 47.63 |  | 49.934 | 8:50 |  | 2:54 | 11 | 0.11 | 0.432 | 1.024 | 877 | 20 | 52000 | 60.02 | 8.9 |  | 21 | -10 | 10 | -0.028 | 0.028 | 80 | 0.822 | 90.278 | 0.39 | 80 | 1.494 | 29.92997328 | -91.80083544 | -5.6251 |  | BODY | BASE |  |  | MFL-AXIAL_HR | 137361.358 | 5:51 | Yes | 3.3 |  | 1 | 11 | 0.432 | 0.013353 | 1.593 | 1.991 | 1740.067169 | circumference grooving
Metal Loss | Corrosion Individual | 2600 | CLUSTER 2601 | 3t x 3t | 137361.679 | 1 |  | 6:08 | Internal | 0.281 | 30210 | 2.645 | 47.289 |  | 49.934 | 8:50 |  | 2:54 | 11 | 0.11 | 0.468 | 0.945 | 877 | 20 | 52000 | 60.02 | 8.9 |  | 21 | -10 | 10 | -0.028 | 0.028 | 80 | 0.858 | 83.333 | 0.39 | 80 | 1.415 | 29.92997344 | -91.8008365 | -5.6214 |  | BODY | BASE |  |  | MFL-AXIAL_HR | 137361.699 | 6:11 | Yes | 3.3 |  | 1 | 11 | 0.468 | 0.014466 | 1.592 | 1.99 | 1739.691709 | circumference grooving
Metal Loss | Corrosion Cluster | 2601 |  | 3t x 3t | 137361.679 | 1 |  | 6:17 | Internal | 0.281 | 30210 | 2.645 | 47.289 |  | 49.934 | 8:50 |  | 2:54 | 11 | 0.11 | 2.628 | 2.479 | 877 | 20 | 52000 | 60.02 | 8.9 | [12 empty] | 29.92997344 | -91.8008365 | -5.6214 |  | BODY | BASE |  |  | MFL-AXIAL_HR | 137361.699 | 6:11 |  | 3.3 |  | 1 | 4.268657 | 2.628 | 0.03164 | 1.577 | 1.972 | 1723.162607
Metal Loss | Corrosion Individual | 2602 | CLUSTER 2601 | 3t x 3t | 137361.855 | 1 |  | 6:26 | Internal | 0.281 | 30210 | 2.821 | 47.113 |  | 49.934 | 8:50 |  | 2:54 | 11 | 0.11 | 0.516 | 0.945 | 877 | 20 | 52000 | 60.02 | 8.9 |  | 21 | -10 | 10 | -0.028 | 0.028 | 80 | 0.906 | 75.581 | 0.39 | 80 | 1.415 | 29.92997352 | -91.80083704 | -5.6195 |  | BODY | BASE |  |  | MFL-AXIAL_HR | 137361.871 | 6:30 | Yes | 3.3 |  | 1 | 11 | 0.516 | 0.01595 | 1.592 | 1.99 | 1739.148247 | pitting
Metal Loss | Corrosion Individual | 2603 |  |  | 137362.412 | 1 |  | 6:04 | Internal | 0.281 | 30210 | 3.378 | 46.556 |  | 49.934 | 8:50 |  | 2:54 | 11 | 0.11 | 0.468 | 0.945 | 877 | 20 | 52000 | 60.02 | 8.9 |  | 21 | -10 | 10 | -0.028 | 0.028 | 80 | 0.858 | 83.333 | 0.39 | 80 | 1.415 | 29.92997379 | -91.80083877 | -5.6134 |  | BODY | BASE |  |  | MFL-AXIAL_HR | 137362.425 | 6:06 | Yes | 3.3 |  | 1 | 11 | 0.468 | 0.014466 | 1.592 | 1.99 | 1739.691709 | circumference grooving
Metal Loss | Corrosion Individual | 2604 |  |  | 137365.87 | 1 |  | 6:30 | Internal | 0.281 | 30210 | 6.836 | 43.098 |  | 49.934 | 8:50 |  | 2:54 | 11 | 0.11 | 0.468 | 0.945 | 877 | 20 | 52000 | 60.02 | 8.9 |  | 21 | -10 | 10 | -0.028 | 0.028 | 80 | 0.858 | 83.333 | 0.39 | 80 | 1.415 | 29.92997544 | -91.8008495 | -5.5762 |  | BODY | BASE |  |  | MFL-AXIAL_HR | 137365.89 | 6:29 | Yes | 3.3 |  | 1 | 11 | 0.468 | 0.014466 | 1.592 | 1.99 | 1739.691709 | circumference grooving
Metal Loss | Corrosion Cluster | 2606 |  | 3t x 3t | 137367.11 | 1 |  | 5:52 | Internal | 0.281 | 30210 | 8.076 | 41.858 |  | 49.934 | 8:50 |  | 2:54 | 11 | 0.11 | 1.704 | 1.711 | 877 | 20 | 52000 | 60.02 | 8.9 | [12 empty] | 29.92997603 | -91.80085335 | -5.5629 |  | BODY | BASE |  |  | MFL-AXIAL_HR | 137367.129 | 5:54 |  | 3.3 |  | 1 | 6.139535 | 1.693 | 0.029206 | 1.581 | 1.977 | 1727.65865
Metal Loss | Corrosion Individual | 2605 | CLUSTER 2606 | 3t x 3t | 137367.11 | 1 |  | 5:57 | Internal | 0.281 | 30210 | 8.076 | 41.858 |  | 49.934 | 8:50 |  | 2:54 | 11 | 0.11 | 0.432 | 0.945 | 877 | 20 | 52000 | 60.02 | 8.9 |  | 21 | -10 | 10 | -0.028 | 0.028 | 80 | 0.822 | 90.278 | 0.39 | 80 | 1.415 | 29.92997603 | -91.80085335 | -5.5629 |  | BODY | BASE |  |  | MFL-AXIAL_HR | 137367.129 | 5:54 | Yes | 3.3 |  | 1 | 11 | 0.432 | 0.013353 | 1.593 | 1.991 | 1740.067169 | circumference grooving
Metal Loss | Corrosion Individual | 2607 | CLUSTER 2606 | 3t x 3t | 137367.213 | 1 |  | 5:49 | Internal | 0.281 | 30210 | 8.179 | 41.755 |  | 49.934 | 8:50 |  | 2:54 | 11 | 0.11 | 0.468 | 1.024 | 877 | 20 | 52000 | 60.02 | 8.9 |  | 21 | -10 | 10 | -0.028 | 0.028 | 80 | 0.858 | 83.333 | 0.39 | 80 | 1.494 | 29.92997608 | -91.80085367 | -5.5618 |  | BODY | BASE |  |  | MFL-AXIAL_HR | 137367.229 | 5:49 | Yes | 3.3 |  | 1 | 11 | 0.468 | 0.014466 | 1.592 | 1.99 | 1739.691709 | circumference grooving
Metal Loss | Corrosion Individual | 2608 |  |  | 137368.5 | 1 |  | 6:08 | Internal | 0.281 | 30210 | 9.466 | 40.468 |  | 49.934 | 8:50 |  | 2:54 | 11 | 0.11 | 0.432 | 0.945 | 877 | 20 | 52000 | 60.02 | 8.9 |  | 21 | -10 | 10 | -0.028 | 0.028 | 80 | 0.822 | 90.278 | 0.39 | 80 | 1.415 | 29.92997669 | -91.80085766 | -5.548 |  | BODY | BASE |  |  | MFL-AXIAL_HR | 137368.519 | 6:06 | Yes | 3.3 |  | 1 | 11 | 0.432 | 0.013353 | 1.593 | 1.991 | 1740.067169 | circumference grooving
Metal Loss | Corrosion Individual | 2609 |  |  | 137370.113 | 1 |  | 6:05 | Internal | 0.281 | 30210 | 11.079 | 38.855 |  | 49.934 | 8:50 |  | 2:54 | 13 | 0.13 | 0.396 | 0.945 | 877 | 20 | 52000 | 60.02 | 8.9 |  | 23 | -10 | 10 | -0.028 | 0.028 | 80 | 0.786 | 98.485 | 0.39 | 80 | 1.415 | 29.92997746 | -91.80086267 | -5.5289 |  | BODY | BASE |  |  | MFL-AXIAL_HR | 137370.13 | 6:07 | Yes | 3.3 |  | 1 | 13 | 0.396 | 0.014466 | 1.593 | 1.991 | 1740.026616 | circumference grooving
Metal Loss | Corrosion Individual | 2610 |  |  | 137395.527 | 1 |  | 5:21 | Internal | 0.281 | 30210 | 36.493 | 13.441 |  | 49.934 | 8:50 |  | 2:54 | 13 | 0.13 | 2.088 | 1.181 | 877 | 20 | 52000 | 60.02 | 8.9 |  | 23 | -10 | 10 | -0.028 | 0.028 | 80 | 2.478 | 18.678 | 0.39 | 80 | 1.651 | 29.92998897 | -91.80094164 | -5.6917 |  | BODY | BASE |  |  | MFL-AXIAL_HR | 137395.602 | 5:21 | Yes | 3.3 |  | 1 | 13 | 2.088 | 0.076275 | 1.553 | 1.941 | 1696.806605 | general
Metal Loss | Corrosion Individual | 2611 |  |  | 137400.63 | 1 |  | 6:35 | Internal | 0.281 | 30210 | 41.596 | 8.338 |  | 49.934 | 8:50 |  | 2:54 | 11 | 0.11 | 0.552 | 0.945 | 877 | 20 | 52000 | 60.02 | 8.9 |  | 21 | -10 | 10 | -0.028 | 0.028 | 80 | 0.942 | 70.652 | 0.39 | 80 | 1.415 | 29.92999123 | -91.8009575 | -5.7751 |  | BODY | BASE |  |  | MFL-AXIAL_HR | 137400.65 | 6:31 | Yes | 3.3 |  | 1 | 11 | 0.552 | 0.017062 | 1.591 | 1.989 | 1738.709211 | pitting
Metal Loss | Corrosion Individual | 2612 |  |  | 137402.661 | 1 |  | 6:31 | Internal | 0.281 | 30210 | 43.627 | 6.307 |  | 49.934 | 8:50 |  | 2:54 | 11 | 0.11 | 0.396 | 0.945 | 877 | 20 | 52000 | 60.02 | 8.9 |  | 21 | -10 | 10 | -0.028 | 0.028 | 80 | 0.786 | 98.485 | 0.39 | 80 | 1.415 | 29.92999213 | -91.80096382 | -5.8098 |  | BODY | BASE |  |  | MFL-AXIAL_HR | 137402.678 | 6:32 | Yes | 3.3 |  | 1 | 11 | 0.396 | 0.01224 | 1.593 | 1.991 | 1740.414524 | circumference grooving
GirthWeld | N/A | 30220 |  |  | 137408.968 | 1 |  |  |  | 0.281 | 30210 | 49.934 | 49.026 | 30220 | 49.026 | 3:42 |  | 8:50 |  | 0 |  |  | 877 | 20 | 52000 | 60.02 | 8.9 | [12 empty] | 29.92999493 | -91.80098342 | -5.9382 | [9 empty] | 3.3 | Longseam - Unknown Weld Type
Metal Loss | Corrosion Individual | 2613 |  |  | 137416.469 | 1 |  | 5:58 | Internal | 0.281 | 30220 | 7.501 | 41.525 |  | 49.026 | 3:42 |  | 8:50 | 11 | 0.11 | 0.588 | 0.945 | 877 | 20 | 52000 | 60.02 | 8.9 |  | 21 | -10 | 10 | -0.028 | 0.028 | 80 | 0.978 | 66.327 | 0.39 | 80 | 1.415 | 29.9299982 | -91.80100675 | -6.0934 |  | BODY | BASE |  |  | MFL-AXIAL_HR | 137416.496 | 5:58 | Yes | 3.3 |  | 1 | 11 | 0.588 | 0.018175 | 1.591 | 1.989 | 1738.24386 | pitting
GirthWeld | N/A | 30230 |  |  | 137457.994 | 1 |  |  |  | 0.281 | 30220 | 49.026 | 51.63 | 30230 | 51.63 | 1:33 |  | 3:42 |  | 0 |  |  | 877 | 20 | 52000 | 60.02 | 9.5 | [12 empty] | 29.93001719 | -91.80113575 | -5.7234 | [9 empty] | 3.3 | Longseam - Unknown Weld Type
Metal Loss | Corrosion Individual | 2614 |  |  | 137458.871 | 1 |  | 6:01 | Internal | 0.281 | 30230 | 0.877 | 50.752 |  | 51.63 | 1:33 |  | 3:42 | 13 | 0.13 | 0.468 | 0.945 | 877 | 20 | 52000 | 60.02 | 9.5 |  | 23 | -10 | 10 | -0.028 | 0.028 | 80 | 0.858 | 83.333 | 0.39 | 80 | 1.415 | 29.93001761 | -91.80113848 | -5.7154 |  | BODY | BASE |  |  | MFL-AXIAL_HR | 137458.894 | 6:03 | Yes | 3.3 |  | 1 | 13 | 0.468 | 0.017096 | 1.592 | 1.99 | 1739.153208 | circumference grooving
Metal Loss | Corrosion Individual | 2615 |  |  | 137462.161 | 1 |  | 1:39 | Internal | 0.281 | 30230 | 4.167 | 47.462 |  | 51.63 | 1:33 |  | 3:42 | 11 | 0.11 | 0.396 | 0.945 | 877 | 20 | 52000 | 60.02 | 9.5 |  | 21 | -10 | 10 | -0.028 | 0.028 | 80 | 0.786 | 98.485 | 0.39 | 80 | 1.415 | 29.93001918 | -91.80114868 | -5.6843 |  | BODY | WELD |  |  | MFL-AXIAL_HR | 137462.181 | 1:38 | Yes | 3.3 |  | 1 | 11 | 0.396 | 0.01224 | 1.593 | 1.991 | 1740.414524 | circumference grooving
Metal Loss | Corrosion Individual | 2616 |  |  | 137462.707 | 1 |  | 8:07 | Internal | 0.281 | 30230 | 4.713 | 46.916 |  | 51.63 | 1:33 |  | 3:42 | 13 | 0.13 | 0.516 | 1.024 | 877 | 20 | 52000 | 60.02 | 9.5 |  | 23 | -10 | 10 | -0.028 | 0.028 | 80 | 0.906 | 75.581 | 0.39 | 80 | 1.494 | 29.93001944 | -91.80115038 | -5.6783 |  | BODY | BASE |  |  | MFL-AXIAL_HR | 137462.73 | 8:07 | Yes | 3.3 |  | 1 | 13 | 0.516 | 0.018849 | 1.591 | 1.989 | 1738.496619 | circumference grooving
Metal Loss | Corrosion Individual | 2617 |  |  | 137465.432 | 1 |  | 1:34 | Internal | 0.281 | 30230 | 7.438 | 44.191 |  | 51.63 | 1:33 |  | 3:42 | 11 | 0.11 | 0.432 | 0.945 | 877 | 20 | 52000 | 60.02 | 9.5 |  | 21 | -10 | 10 | -0.028 | 0.028 | 80 | 0.822 | 90.278 | 0.39 | 80 | 1.415 | 29.93002075 | -91.80115883 | -5.6484 |  | BODY | WELD |  |  | MFL-AXIAL_HR | 137465.451 | 1:31 | Yes | 3.3 |  | 1 | 11 | 0.432 | 0.013353 | 1.593 | 1.991 | 1740.067169 | circumference grooving
Metal Loss | Corrosion Individual | 2618 |  |  | 137465.924 | 1 |  | 6:28 | Internal | 0.281 | 30230 | 7.93 | 43.699 |  | 51.63 | 1:33 |  | 3:42 | 11 | 0.11 | 0.636 | 0.945 | 877 | 20 | 52000 | 60.02 | 9.5 |  | 21 | -10 | 10 | -0.028 | 0.028 | 80 | 1.026 | 61.321 | 0.39 | 80 | 1.415 | 29.93002099 | -91.80116036 | -5.643 |  | BODY | BASE |  |  | MFL-AXIAL_HR | 137465.95 | 6:24 | Yes | 3.3 |  | 1 | 11 | 0.636 | 0.019659 | 1.59 | 1.988 | 1737.583495 | pitting
Metal Loss | Corrosion Individual | 2619 |  |  | 137469.245 | 1 |  | 1:36 | Internal | 0.281 | 30230 | 11.251 | 40.378 |  | 51.63 | 1:33 |  | 3:42 | 11 | 0.11 | 0.552 | 0.945 | 877 | 20 | 52000 | 60.02 | 9.5 |  | 21 | -10 | 10 | -0.028 | 0.028 | 80 | 0.942 | 70.652 | 0.39 | 80 | 1.415 | 29.93002258 | -91.80117066 | -5.5982 |  | BODY | WELD |  |  | MFL-AXIAL_HR | 137469.268 | 1:34 | Yes | 3.3 |  | 1 | 11 | 0.552 | 0.017062 | 1.591 | 1.989 | 1738.709211 | pitting
Metal Loss | Corrosion Individual | 2620 |  |  | 137469.943 | 1 |  | 1:37 | Internal | 0.281 | 30230 | 11.949 | 39.68 |  | 51.63 | 1:33 |  | 3:42 | 11 | 0.11 | 0.468 | 0.945 | 877 | 20 | 52000 | 60.02 | 9.5 |  | 21 | -10 | 10 | -0.028 | 0.028 | 80 | 0.858 | 83.333 | 0.39 | 80 | 1.415 | 29.93002292 | -91.80117282 | -5.5852 |  | BODY | WELD |  |  | MFL-AXIAL_HR | 137469.962 | 1:37 | Yes | 3.3 |  | 1 | 11 | 0.468 | 0.014466 | 1.592 | 1.99 | 1739.691709 | circumference grooving
Attachment | Other | 59 |  |  | 137508.915 | 1 |  | 12:00 |  |  | 30230 | 50.922 | 0.708 |  |  |  |  | 1:33 |  | 0 | [19 empty] | 29.93004176 | -91.80129368 | -5.2079 | [9 empty] | 3.3
Attachment | Other | 60 |  |  | 137509.252 | 1 |  | 12:00 |  |  | 30230 | 51.258 | 0.372 |  |  |  |  | 1:33 |  | 0 | [19 empty] | 29.93004193 | -91.80129473 | -5.2049 | [9 empty] | 3.3
Marker | Above Ground | 22 |  |  | 137509.547 | 1 |  |  |  |  | 30230 | 51.553 | 0.076 |  |  |  |  | 1:33 |  | 0 | [19 empty] | 29.93004207 | -91.80129564 | -5.2023 | 270 23' U/S RCL COULEE RD | [8 empty] | 9.9
Wall Thickness Transition | Increase | 80 |  |  | 137509.62 | 1 |  |  |  |  | 30230 | 51.627 | 0.003 |  |  |  |  | 1:33 |  | 0 | [19 empty] | 29.9300421 | -91.80129587 | -5.2012 | NWT: 0.281 in Grade 52000 LS / 0.375 in Grade 52000 LS | [8 empty] | 9.9
GirthWeld | N/A | 30240 |  |  | 137509.623 | 1 |  |  |  | 0.375 | 30230 | 51.63 | 0.529 | 30240 | 0.529 |  |  | 1:33 |  | 0 |  |  | 877 | 20 | 52000 | 44.97 | 6.2 | [12 empty] | 29.93004211 | -91.80129588 | -5.2012 | [9 empty] | 9.9 | Longseam - Unknown Weld Type
GirthWeld | N/A | 30250 |  |  | 137510.153 | 1 |  |  |  | 0.375 | 30240 | 0.529 | 43.091 | 30250 | 43.091 |  |  |  |  | 0 |  |  | 877 | 20 | 52000 | 44.97 | 7.9 | [12 empty] | 29.93004235 | -91.80129751 | -5.1933 | [9 empty] | 9.9 | Longseam - Unknown Weld Type
Bend | Field | 292 |  |  | 137534.394 | 1 |  |  |  |  | 30250 | 24.241 | 18.849 | [6 empty] | 0 | [19 empty] | 29.93005358 | -91.80137261 | -5.1731 | 28.6D - 12° - Over | [8 empty] | 9.9 | [9 empty] | 28.599 | 12.419 | -2.285 | Left | -12.207 | Down |  |  | 137528.164 | 137540.623
GirthWeld | N/A | 30260 |  |  | 137553.243 | 1 |  |  |  | 0.375 | 30250 | 43.091 | 32.904 | 30260 | 32.904 |  |  |  |  | 0 |  |  | 877 | 20 | 52000 | 44.97 | 7.9 | [12 empty] | 29.93006031 | -91.80143022 | -8.8374 | [9 empty] | 9.9 | Longseam - Unknown Weld Type
Bend | Field | 293 |  |  | 137571.101 | 1 |  |  |  |  | 30260 | 17.858 | 15.046 | [6 empty] | 0 | [19 empty] | 29.93006679 | -91.80148434 | -12.9862 | 30.7D - 13° - Sag | [8 empty] | 9.9 | [9 empty] | 30.678 | 12.532 | 2.909 | Right | 12.19 | Up |  |  | 137564.194 | 137578.008
GirthWeld | N/A | 30270 |  |  | 137586.147 | 1 |  |  |  | 0.375 | 30260 | 32.904 | 32.612 | 30270 | 32.612 |  |  |  |  | 0 |  |  | 877 | 20 | 52000 | 44.97 | 7.5 | [12 empty] | 29.93007413 | -91.80153082 | -13.9228 | [9 empty] | 9.9 | Longseam - Unknown Weld Type
Metal Loss | Corrosion Individual | 2621 |  |  | 137587.636 | 1 |  | 5:56 | Internal | 0.375 | 30270 | 1.489 | 31.122 |  | 32.612 |  |  |  | 17 | 0.17 | 0.396 | 0.984 | 877 | 20 | 52000 | 44.97 | 7.5 |  | 27 | -10 | 10 | -0.038 | 0.038 | 80 | 0.786 | 98.485 | 0.39 | 80 | 1.454 | 29.9300749 | -91.80153542 | -13.9764 |  | BODY | BASE |  |  | MFL-AXIAL_HR | 137587.653 | 5:56 | Yes | 9.9 |  | 1 | 17 | 0.396 | 0.025245 | 2.125 | 2.657 | 2322.008265 | circumference grooving
Metal Loss | Corrosion Individual | 2622 |  |  | 137588.471 | 1 |  | 6:00 | Internal | 0.375 | 30270 | 2.324 | 30.287 |  | 32.612 |  |  |  | 11 | 0.11 | 0.396 | 0.945 | 877 | 20 | 52000 | 44.97 | 7.5 |  | 21 | -10 | 10 | -0.038 | 0.038 | 80 | 0.786 | 98.485 | 0.39 | 80 | 1.415 | 29.93007534 | -91.801538 | -14.0066 |  | BODY | BASE |  |  | MFL-AXIAL_HR | 137588.487 | 5:57 | Yes | 9.9 |  | 1 | 11 | 0.396 | 0.016335 | 2.127 | 2.658 | 2323.232359 | circumference grooving
Metal Loss | Corrosion Individual | 2623 |  |  | 137589.137 | 1 |  | 5:56 | Internal | 0.375 | 30270 | 2.99 | 29.621 |  | 32.612 |  |  |  | 13 | 0.13 | 0.432 | 0.984 | 877 | 20 | 52000 | 44.97 | 7.5 |  | 23 | -10 | 10 | -0.038 | 0.038 | 80 | 0.822 | 90.278 | 0.39 | 80 | 1.454 | 29.93007568 | -91.80154005 | -14.0306 |  | BODY | BASE |  |  | MFL-AXIAL_HR | 137589.16 | 5:57 | Yes | 9.9 |  | 1 | 13 | 0.432 | 0.02106 | 2.126 | 2.657 | 2322.419889 | circumference grooving
Metal Loss | Corrosion Individual | 2624 |  |  | 137589.858 | 1 |  | 6:02 | Internal | 0.375 | 30270 | 3.711 | 28.9 |  | 32.612 |  |  |  | 11 | 0.11 | 0.432 | 0.945 | 877 | 20 | 52000 | 44.97 | 7.5 |  | 21 | -10 | 10 | -0.038 | 0.038 | 80 | 0.822 | 90.278 | 0.39 | 80 | 1.415 | 29.93007606 | -91.80154228 | -14.0567 |  | BODY | BASE |  |  | MFL-AXIAL_HR | 137589.887 | 5:58 | Yes | 9.9 |  | 1 | 11 | 0.432 | 0.01782 | 2.126 | 2.658 | 2322.882302 | circumference grooving
Metal Loss | Corrosion Individual | 2625 |  |  | 137590.984 | 1 |  | 6:01 | Internal | 0.375 | 30270 | 4.837 | 27.774 |  | 32.612 |  |  |  | 11 | 0.11 | 0.36 | 0.945 | 877 | 20 | 52000 | 44.97 | 7.5 |  | 21 | -10 | 10 | -0.038 | 0.038 | 80 | 0.75 | 108.333 | 0.39 | 80 | 1.535 | 29.93007664 | -91.80154576 | -14.0974 |  | BODY | BASE |  |  | MFL-AXIAL_HR | 137591.001 | 6:01 | Yes | 9.9 |  | 1 | 11 | 0.36 | 0.01485 | 2.127 | 2.659 | 2323.553212 | circumference slotting
Bend | Field | 294 |  |  | 137598.586 | 1 |  |  |  |  | 30270 | 12.44 | 20.172 | [6 empty] | 0 | [19 empty] | 29.93008078 | -91.80156919 | -13.9671 | 29.9D - 13° - Sag | [8 empty] | 9.9 | [9 empty] | 29.897 | 13.311 | 1.998 | Right | 13.16 | Up |  |  | 137591.553 | 137605.619
Metal Loss | Corrosion Individual | 2626 |  |  | 137614.624 | 1 |  | 5:57 | Internal | 0.375 | 30270 | 28.477 | 4.134 |  | 32.612 |  |  |  | 11 | 0.11 | 0.516 | 1.181 | 877 | 20 | 52000 | 44.97 | 7.5 |  | 21 | -10 | 10 | -0.038 | 0.038 | 80 | 0.906 | 75.581 | 0.39 | 80 | 1.651 | 29.93009036 | -91.80161765 | -11.1862 |  | BODY | BASE |  |  | MFL-AXIAL_HR | 137614.647 | 5:57 | Yes | 9.9 |  | 1 | 11 | 0.516 | 0.021285 | 2.125 | 2.657 | 2321.953999 | circumference grooving
GirthWeld | N/A | 30280 |  |  | 137618.758 | 1 |  |  |  | 0.375 | 30270 | 32.612 | 42.064 | 30280 | 42.064 |  |  |  |  | 0 |  |  | 877 | 20 | 52000 | 44.97 | 8.9 | [12 empty] | 29.93009286 | -91.80163007 | -10.3413 | [9 empty] | 9.9 | Longseam - Unknown Weld Type
Bend | Field | 295 |  |  | 137638.812 | 1 |  |  |  |  | 30280 | 20.054 | 22.01 | [6 empty] | 0 | [19 empty] | 29.93010497 | -91.80169036 | -6.3572 | 29.8D - 11° - Over | [8 empty] | 9.9 | [9 empty] | 29.777 | 11.416 | -2.593 | Left | -11.117 | Down |  |  | 137632.477 | 137645.148
GirthWeld | N/A | 30290 |  |  | 137660.822 | 1 |  |  |  | 0.375 | 30280 | 42.064 | 0.496 | 30290 | 0.496 |  |  |  |  | 0 |  |  | 877 | 20 | 52000 | 44.97 | 8.9 | [12 empty] | 29.93011632 | -91.80175834 | -5.5899 | [9 empty] | 9.9 | Longseam - Unknown Weld Type
Wall Thickness Transition | Decrease | 81 |  |  | 137661.315 | 1 |  |  |  |  | 30290 | 0.493 | 0.003 | [6 empty] | 0 | [19 empty] | 29.93011657 | -91.80175986 | -5.5791 | NWT: 0.375 in Grade 52000 LS / 0.281 in Grade 52000 LS | [8 empty] | 9.9
GirthWeld | N/A | 30300 |  |  | 137661.318 | 1 |  |  |  | 0.281 | 30290 | 0.496 | 18.68 | 30300 | 18.68 | 10:24 |  |  |  | 0 |  |  | 877 | 20 | 52000 | 60.02 | 9.2 | [12 empty] | 29.93011658 | -91.80175987 | -5.579 | [9 empty] | 9.9 | Longseam - Unknown Weld Type
Metal Loss | Corrosion Individual | 2627 |  |  | 137677.854 | 1 |  | 7:26 | Internal | 0.281 | 30300 | 16.536 | 2.144 |  | 18.68 | 10:24 |  |  | 11 | 0.11 | 0.396 | 0.945 | 877 | 20 | 52000 | 60.02 | 9.2 |  | 21 | -10 | 10 | -0.028 | 0.028 | 80 | 0.786 | 98.485 | 0.39 | 80 | 1.415 | 29.93012536 | -91.80181094 | -5.3572 |  | BODY | BASE |  |  | MFL-AXIAL_HR | 137677.874 | 7:21 | Yes | 9.9 |  | 1 | 11 | 0.396 | 0.01224 | 1.593 | 1.991 | 1740.414524 | circumference grooving
GirthWeld | N/A | 30310 |  |  | 137679.998 | 1 |  |  |  | 0.281 | 30300 | 18.68 | 41.319 | 30310 | 41.319 | 12:25 |  | 10:24 |  | 0 |  |  | 877 | 20 | 52000 | 60.02 | 9.5 | [12 empty] | 29.93012652 | -91.80181756 | -5.3367 | [9 empty] | 9.9 | Longseam - Unknown Weld Type
Metal Loss | Manufacturing/Milling Individual | 2628 |  |  | 137701.491 | 1 |  | 11:37 | Internal | 0.281 | 30310 | 21.493 | 19.826 |  | 41.319 | 12:25 |  | 10:24 | 11 | 0.11 | 1.296 | 1.614 | 877 | 20 | 52000 | 60.02 | 9.5 |  | 21 | -10 | 10 | -0.028 | 0.028 | 80 | 1.886 | 45.525 | 0.59 | 80 | 2.204 | 29.93013792 | -91.80188394 | -5.1458 |  | BODY | BASE |  |  | MFL-AXIAL_HR | 137701.537 | 11:36 | Yes | 9.9 |  | 1 | 11 | 1.296 | 0.040059 | 1.579 | 1.973 | 1724.742998 | general
GirthWeld | N/A | 30320 |  |  | 137721.317 | 1 |  |  |  | 0.281 | 30310 | 41.319 | 45.715 | 30320 | 45.715 | 9:37 |  | 12:25 |  | 0 |  |  | 877 | 20 | 52000 | 60.02 | 9.2 | [12 empty] | 29.93014706 | -91.80194546 | -4.8639 | [9 empty] | 9.9 | Longseam - Unknown Weld Type
Metal Loss | Corrosion Individual | 2629 |  |  | 137731.619 | 1 |  | 5:44 | Internal | 0.281 | 30320 | 10.302 | 35.413 |  | 45.715 | 9:37 |  | 12:25 | 11 | 0.11 | 0.552 | 0.945 | 877 | 20 | 52000 | 60.02 | 9.2 |  | 21 | -10 | 10 | -0.028 | 0.028 | 80 | 0.942 | 70.652 | 0.39 | 80 | 1.415 | 29.93015204 | -91.80197739 | -4.682 |  | BODY | BASE |  |  | MFL-AXIAL_HR | 137731.638 | 5:40 | Yes | 9.9 |  | 1 | 11 | 0.552 | 0.017062 | 1.591 | 1.989 | 1738.709211 | pitting
Metal Loss | Corrosion Individual | 2630 |  |  | 137748.817 | 1 |  | 9:25 | Internal | 0.281 | 30320 | 27.5 | 18.215 |  | 45.715 | 9:37 |  | 12:25 | 11 | 0.11 | 0.468 | 1.024 | 877 | 20 | 52000 | 60.02 | 9.2 |  | 21 | -10 | 10 | -0.028 | 0.028 | 80 | 0.858 | 83.333 | 0.39 | 80 | 1.494 | 29.93016052 | -91.80203064 | -4.4332 |  | BODY | WELD |  |  | MFL-AXIAL_HR | 137748.839 | 9:26 | Yes | 9.9 |  | 1 | 11 | 0.468 | 0.014466 | 1.592 | 1.99 | 1739.691709 | circumference grooving
GirthWeld | N/A | 30330 |  |  | 137767.032 | 1 |  |  |  | 0.281 | 30320 | 45.715 | 45.43 | 30330 | 45.43 | 8:59 |  | 9:37 |  | 0 |  |  | 877 | 20 | 52000 | 60.02 | 9.2 | [12 empty] | 29.93016962 | -91.80208703 | -4.357 | [9 empty] | 9.9 | Longseam - Unknown Weld Type
Metal Loss | Corrosion Individual | 2631 |  |  | 137773.918 | 1 |  | 2:37 | Internal | 0.281 | 30330 | 6.886 | 38.544 |  | 45.43 | 8:59 |  | 9:37 | 11 | 0.11 | 1.932 | 1.732 | 877 | 20 | 52000 | 60.02 | 9.2 |  | 21 | -10 | 10 | -0.028 | 0.028 | 80 | 2.522 | 30.538 | 0.59 | 80 | 2.322 | 29.93017303 | -91.80210835 | -4.3557 |  | BODY | BASE |  |  | MFL-AXIAL_HR | 137773.977 | 2:40 | Yes | 9.9 |  | 1 | 11 | 1.932 | 0.059718 | 1.564 | 1.955 | 1708.607464 | general
Metal Loss | Corrosion Individual | 2632 |  |  | 137801.828 | 1 |  | 5:00 | Internal | 0.281 | 30330 | 34.796 | 10.634 |  | 45.43 | 8:59 |  | 9:37 | 11 | 0.11 | 0.552 | 0.945 | 877 | 20 | 52000 | 60.02 | 9.2 |  | 21 | -10 | 10 | -0.028 | 0.028 | 80 | 0.942 | 70.652 | 0.39 | 80 | 1.415 | 29.93018688 | -91.80219477 | -4.4851 |  | BODY | BASE |  |  | MFL-AXIAL_HR | 137801.854 | 4:58 | Yes | 9.9 |  | 1 | 11 | 0.552 | 0.017062 | 1.591 | 1.989 | 1738.709211 | pitting
GirthWeld | N/A | 30340 |  |  | 137812.462 | 1 |  |  |  | 0.281 | 30330 | 45.43 | 49.708 | 30340 | 49.708 | 3:12 |  | 8:59 |  | 0 |  |  | 877 | 20 | 52000 | 60.02 | 9.2 | [12 empty] | 29.93019225 | -91.80222767 | -4.5417 | [9 empty] | 9.9 | Longseam - Unknown Weld Type
Metal Loss | Corrosion Individual | 2633 |  |  | 137845.401 | 1 |  | 6:06 | Internal | 0.281 | 30340 | 32.939 | 16.769 |  | 49.708 | 3:12 |  | 8:59 | 11 | 0.11 | 0.432 | 0.945 | 877 | 20 | 52000 | 60.02 | 9.2 |  | 21 | -10 | 10 | -0.028 | 0.028 | 80 | 0.822 | 90.278 | 0.39 | 80 | 1.415 | 29.93020886 | -91.8023296 | -4.5004 |  | BODY | BASE |  |  | MFL-AXIAL_HR | 137845.418 | 6:07 | Yes | 9.9 |  | 1 | 11 | 0.432 | 0.013353 | 1.593 | 1.991 | 1740.067169 | circumference grooving
Metal Loss | Corrosion Individual | 2634 |  |  | 137861.391 | 1 |  | 3:13 | Internal | 0.281 | 30340 | 48.929 | 0.779 |  | 49.708 | 3:12 |  | 8:59 | 11 | 0.11 | 0.36 | 0.945 | 877 | 20 | 52000 | 60.02 | 9.2 |  | 21 | -10 | 10 | -0.028 | 0.028 | 80 | 0.75 | 108.333 | 0.39 | 80 | 1.535 | 29.93021691 | -91.80237909 | -4.4327 |  | BODY | WELD |  |  | MFL-AXIAL_HR | 137861.411 | 3:11 | Yes | 9.9 |  | 1 | 11 | 0.36 | 0.011128 | 1.593 | 1.992 | 1740.733305 | circumference slotting
GirthWeld | N/A | 30350 |  |  | 137862.17 | 1 |  |  |  | 0.281 | 30340 | 49.708 | 45.925 | 30350 | 45.925 | 4:50 |  | 3:12 |  | 0 |  |  | 877 | 20 | 52000 | 60.02 | 9.2 | [12 empty] | 29.9302173 | -91.8023815 | -4.4286 | [9 empty] | 9.9 | Longseam - Unknown Weld Type
Metal Loss | Corrosion Individual | 2635 |  |  | 137875.108 | 1 |  | 8:13 | Internal | 0.281 | 30350 | 12.938 | 32.987 |  | 45.925 | 4:50 |  | 3:12 | 11 | 0.11 | 0.516 | 1.024 | 877 | 20 | 52000 | 60.02 | 9.2 |  | 21 | -10 | 10 | -0.028 | 0.028 | 80 | 0.906 | 75.581 | 0.39 | 80 | 1.494 | 29.93022402 | -91.80242149 | -4.4763 |  | BODY | BASE |  |  | MFL-AXIAL_HR | 137875.131 | 8:14 | Yes | 9.9 |  | 1 | 11 | 0.516 | 0.01595 | 1.592 | 1.99 | 1739.148247 | circumference grooving
Metal Loss | Corrosion Individual | 2636 |  |  | 137892.234 | 1 |  | 8:18 | Internal | 0.281 | 30350 | 30.064 | 15.861 |  | 45.925 | 4:50 |  | 3:12 | 11 | 0.11 | 0.516 | 0.945 | 877 | 20 | 52000 | 60.02 | 9.2 |  | 21 | -10 | 10 | -0.028 | 0.028 | 80 | 0.906 | 75.581 | 0.39 | 80 | 1.415 | 29.93023292 | -91.80247443 | -4.5716 |  | BODY | BASE |  |  | MFL-AXIAL_HR | 137892.257 | 8:21 | Yes | 9.9 |  | 1 | 11 | 0.516 | 0.01595 | 1.592 | 1.99 | 1739.148247 | pitting
GirthWeld | N/A | 30360 |  |  | 137908.095 | 1 |  |  |  | 0.281 | 30350 | 45.925 | 50.358 | 30360 | 50.358 | 11:23 |  | 4:50 |  | 0 |  |  | 877 | 20 | 52000 | 60.02 | 8.9 | [12 empty] | 29.93024108 | -91.80252348 | -4.6581 | [9 empty] | 9.9 | Longseam - Unknown Weld Type
Metal Loss | Corrosion Individual | 2637 |  |  | 137910.278 | 1 |  | 8:31 | Internal | 0.281 | 30360 | 2.183 | 48.175 |  | 50.358 | 11:23 |  | 4:50 | 11 | 0.11 | 0.396 | 0.984 | 877 | 20 | 52000 | 60.02 | 8.9 |  | 21 | -10 | 10 | -0.028 | 0.028 | 80 | 0.786 | 98.485 | 0.39 | 80 | 1.454 | 29.93024218 | -91.80253023 | -4.673 |  | BODY | BASE |  |  | MFL-AXIAL_HR | 137910.298 | 8:34 | Yes | 9.9 |  | 1 | 11 | 0.396 | 0.01224 | 1.593 | 1.991 | 1740.414524 | circumference grooving
Metal Loss | Corrosion Individual | 2638 |  |  | 137910.495 | 1 |  | 8:24 | Internal | 0.281 | 30360 | 2.4 | 47.958 |  | 50.358 | 11:23 |  | 4:50 | 11 | 0.11 | 0.468 | 0.984 | 877 | 20 | 52000 | 60.02 | 8.9 |  | 21 | -10 | 10 | -0.028 | 0.028 | 80 | 0.858 | 83.333 | 0.39 | 80 | 1.454 | 29.93024229 | -91.80253091 | -4.6747 |  | BODY | BASE |  |  | MFL-AXIAL_HR | 137910.518 | 8:26 | Yes | 9.9 |  | 1 | 11 | 0.468 | 0.014466 | 1.592 | 1.99 | 1739.691709 | circumference grooving
Metal Loss | Corrosion Individual | 2639 |  |  | 137911.122 | 1 |  | 8:30 | Internal | 0.281 | 30360 | 3.027 | 47.331 |  | 50.358 | 11:23 |  | 4:50 | 11 | 0.11 | 0.468 | 0.945 | 877 | 20 | 52000 | 60.02 | 8.9 |  | 21 | -10 | 10 | -0.028 | 0.028 | 80 | 0.858 | 83.333 | 0.39 | 80 | 1.415 | 29.9302426 | -91.80253285 | -4.6794 |  | BODY | BASE |  |  | MFL-AXIAL_HR | 137911.149 | 8:31 | Yes | 9.9 |  | 1 | 11 | 0.468 | 0.014466 | 1.592 | 1.99 | 1739.691709 | circumference grooving
Metal Loss | Corrosion Individual | 2640 |  |  | 137912.212 | 1 |  | 8:26 | Internal | 0.281 | 30360 | 4.117 | 46.241 |  | 50.358 | 11:23 |  | 4:50 | 11 | 0.11 | 0.516 | 0.945 | 877 | 20 | 52000 | 60.02 | 8.9 |  | 21 | -10 | 10 | -0.028 | 0.028 | 80 | 0.906 | 75.581 | 0.39 | 80 | 1.415 | 29.93024315 | -91.80253622 | -4.6877 |  | BODY | BASE |  |  | MFL-AXIAL_HR | 137912.235 | 8:27 | Yes | 9.9 |  | 1 | 11 | 0.516 | 0.01595 | 1.592 | 1.99 | 1739.148247 | pitting
Metal Loss | Corrosion Individual | 2641 |  |  | 137913.32 | 1 |  | 5:37 | Internal | 0.281 | 30360 | 5.225 | 45.133 |  | 50.358 | 11:23 |  | 4:50 | 11 | 0.11 | 0.468 | 0.945 | 877 | 20 | 52000 | 60.02 | 8.9 |  | 21 | -10 | 10 | -0.028 | 0.028 | 80 | 0.858 | 83.333 | 0.39 | 80 | 1.415 | 29.93024371 | -91.80253965 | -4.6961 |  | BODY | BASE |  |  | MFL-AXIAL_HR | 137913.34 | 5:35 | Yes | 9.9 |  | 1 | 11 | 0.468 | 0.014466 | 1.592 | 1.99 | 1739.691709 | circumference grooving
Metal Loss | Corrosion Individual | 2642 |  |  | 137914.362 | 1 |  | 8:35 | Internal | 0.281 | 30360 | 6.267 | 44.091 |  | 50.358 | 11:23 |  | 4:50 | 11 | 0.11 | 0.432 | 0.945 | 877 | 20 | 52000 | 60.02 | 8.9 |  | 21 | -10 | 10 | -0.028 | 0.028 | 80 | 0.822 | 90.278 | 0.39 | 80 | 1.415 | 29.93024424 | -91.80254287 | -4.704 |  | BODY | BASE |  |  | MFL-AXIAL_HR | 137914.382 | 8:39 | Yes | 9.9 |  | 1 | 11 | 0.432 | 0.013353 | 1.593 | 1.991 | 1740.067169 | circumference grooving
GirthWeld | N/A | 30370 |  |  | 137958.453 | 1 |  |  |  | 0.281 | 30360 | 50.358 | 52.07 | 30370 | 52.07 | 1:30 |  | 11:23 |  | 0 |  |  | 877 | 20 | 52000 | 60.02 | 9.2 | [12 empty] | 29.93026546 | -91.80267947 | -5.5366 | [9 empty] | 9.9 | Longseam - Unknown Weld Type
Bend | Field | 296 |  |  | 137969.975 | 1 |  |  |  |  | 30370 | 11.522 | 40.548 |  |  |  |  | 1:30 |  | 0 | [19 empty] | 29.93027092 | -91.80271518 | -5.8996 | 45.5D - 5° - Sag | [8 empty] | 9.9 | [9 empty] | 45.537 | 4.601 | -0.174 | Left | 4.598 | Up |  |  | 137966.263 | 137973.687
GirthWeld | N/A | 30380 |  |  | 138010.523 | 1 |  |  |  | 0.281 | 30370 | 52.07 | 48.015 | 30380 | 48.015 | 2:21 |  | 1:30 |  | 0 |  |  | 877 | 20 | 52000 | 60.02 | 9.2 | [12 empty] | 29.93029004 | -91.80284082 | -4.1735 | [9 empty] | 9.9 | Longseam - Unknown Weld Type
Metal Loss | Corrosion Individual | 2643 |  |  | 138012.647 | 1 |  | 2:01 | Internal | 0.281 | 30380 | 2.124 | 45.891 |  | 48.015 | 2:21 |  | 1:30 | 11 | 0.11 | 0.312 | 0.945 | 877 | 20 | 52000 | 60.02 | 9.2 |  | 21 | -10 | 10 | -0.028 | 0.028 | 80 | 0.702 | 125 | 0.39 | 80 | 1.535 | 29.93029106 | -91.80284739 | -4.0816 |  | BODY | ADJ |  |  | MFL-AXIAL_HR | 138012.664 | 2:01 | Yes | 9.9 |  | 1 | 11 | 0.312 | 0.009644 | 1.594 | 1.992 | 1741.113152 | circumference slotting
Metal Loss | Corrosion Individual | 2644 |  |  | 138012.985 | 1 |  | 2:00 | Internal | 0.281 | 30380 | 2.462 | 45.553 |  | 48.015 | 2:21 |  | 1:30 | 11 | 0.11 | 0.396 | 0.945 | 877 | 20 | 52000 | 60.02 | 9.2 |  | 21 | -10 | 10 | -0.028 | 0.028 | 80 | 0.786 | 98.485 | 0.39 | 80 | 1.415 | 29.93029123 | -91.80284844 | -4.0678 |  | BODY | ADJ |  |  | MFL-AXIAL_HR | 138013.005 | 1:58 | Yes | 9.9 |  | 1 | 11 | 0.396 | 0.01224 | 1.593 | 1.991 | 1740.414524 | circumference grooving
Metal Loss | Corrosion Individual | 2645 |  |  | 138013.675 | 1 |  | 1:59 | Internal | 0.281 | 30380 | 3.152 | 44.863 |  | 48.015 | 2:21 |  | 1:30 | 14 | 0.14 | 0.432 | 0.945 | 877 | 20 | 52000 | 60.02 | 9.2 |  | 24 | -10 | 10 | -0.028 | 0.028 | 80 | 0.822 | 90.278 | 0.39 | 80 | 1.415 | 29.93029157 | -91.80285057 | -4.0396 |  | BODY | ADJ |  |  | MFL-AXIAL_HR | 138013.691 | 1:56 | Yes | 9.9 |  | 1 | 14 | 0.432 | 0.016995 | 1.592 | 1.99 | 1739.368793 | circumference grooving
Metal Loss | Corrosion Individual | 2646 |  |  | 138013.956 | 1 |  | 1:59 | Internal | 0.281 | 30380 | 3.433 | 44.582 |  | 48.015 | 2:21 |  | 1:30 | 14 | 0.14 | 0.432 | 0.945 | 877 | 20 | 52000 | 60.02 | 9.2 |  | 24 | -10 | 10 | -0.028 | 0.028 | 80 | 0.822 | 90.278 | 0.39 | 80 | 1.415 | 29.93029171 | -91.80285144 | -4.0281 |  | BODY | ADJ |  |  | MFL-AXIAL_HR | 138013.976 | 1:59 | Yes | 9.9 |  | 1 | 14 | 0.432 | 0.016995 | 1.592 | 1.99 | 1739.368793 | circumference grooving
Metal Loss | Corrosion Individual | 2647 |  |  | 138017.398 | 1 |  | 6:33 | Internal | 0.281 | 30380 | 6.875 | 41.14 |  | 48.015 | 2:21 |  | 1:30 | 11 | 0.11 | 0.396 | 0.945 | 877 | 20 | 52000 | 60.02 | 9.2 |  | 21 | -10 | 10 | -0.028 | 0.028 | 80 | 0.786 | 98.485 | 0.39 | 80 | 1.415 | 29.93029345 | -91.80286208 | -3.8874 |  | BODY | BASE |  |  | MFL-AXIAL_HR | 138017.414 | 6:31 | Yes | 9.9 |  | 1 | 11 | 0.396 | 0.01224 | 1.593 | 1.991 | 1740.414524 | circumference grooving
Metal Loss | Corrosion Individual | 2648 |  |  | 138018.071 | 1 |  | 3:00 | Internal | 0.281 | 30380 | 7.548 | 40.467 |  | 48.015 | 2:21 |  | 1:30 | 11 | 0.11 | 0.432 | 0.984 | 877 | 20 | 52000 | 60.02 | 9.2 |  | 21 | -10 | 10 | -0.028 | 0.028 | 80 | 0.822 | 90.278 | 0.39 | 80 | 1.454 | 29.93029379 | -91.80286417 | -3.8599 |  | BODY | BASE |  |  | MFL-AXIAL_HR | 138018.087 | 3:03 | Yes | 9.9 |  | 1 | 11 | 0.432 | 0.013353 | 1.593 | 1.991 | 1740.067169 | circumference grooving
Metal Loss | Corrosion Individual | 2649 |  |  | 138019.123 | 1 |  | 3:03 | Internal | 0.281 | 30380 | 8.6 | 39.415 |  | 48.015 | 2:21 |  | 1:30 | 11 | 0.11 | 0.396 | 1.142 | 877 | 20 | 52000 | 60.02 | 9.2 |  | 21 | -10 | 10 | -0.028 | 0.028 | 80 | 0.786 | 98.485 | 0.39 | 80 | 1.612 | 29.93029431 | -91.80286742 | -3.8255 |  | BODY | BASE |  |  | MFL-AXIAL_HR | 138019.139 | 2:58 | Yes | 9.9 |  | 1 | 11 | 0.396 | 0.01224 | 1.593 | 1.991 | 1740.414524 | circumference grooving
Metal Loss | Corrosion Individual | 2650 |  |  | 138019.53 | 1 |  | 6:35 | Internal | 0.281 | 30380 | 9.007 | 39.008 |  | 48.015 | 2:21 |  | 1:30 | 11 | 0.11 | 0.36 | 0.945 | 877 | 20 | 52000 | 60.02 | 9.2 |  | 21 | -10 | 10 | -0.028 | 0.028 | 80 | 0.75 | 108.333 | 0.39 | 80 | 1.535 | 29.93029452 | -91.80286868 | -3.8235 |  | BODY | BASE |  |  | MFL-AXIAL_HR | 138019.547 | 6:35 | Yes | 9.9 |  | 1 | 11 | 0.36 | 0.011128 | 1.593 | 1.992 | 1740.733305 | circumference slotting
Metal Loss | Corrosion Individual | 2651 | CLUSTER 2652 | 3t x 3t | 138019.747 | 1 |  | 6:29 | Internal | 0.281 | 30380 | 9.224 | 38.791 |  | 48.015 | 2:21 |  | 1:30 | 11 | 0.11 | 0.468 | 1.024 | 877 | 20 | 52000 | 60.02 | 9.2 |  | 21 | -10 | 10 | -0.028 | 0.028 | 80 | 0.858 | 83.333 | 0.39 | 80 | 1.494 | 29.93029463 | -91.80286935 | -3.8224 |  | BODY | BASE |  |  | MFL-AXIAL_HR | 138019.767 | 6:29 | Yes | 9.9 |  | 1 | 11 | 0.468 | 0.014466 | 1.592 | 1.99 | 1739.691709 | circumference grooving
Metal Loss | Corrosion Cluster | 2652 |  | 3t x 3t | 138019.747 | 1 |  | 6:32 | Internal | 0.281 | 30380 | 9.224 | 38.791 |  | 48.015 | 2:21 |  | 1:30 | 11 | 0.11 | 1.368 | 1.467 | 877 | 20 | 52000 | 60.02 | 9.2 | [12 empty] | 29.93029463 | -91.80286935 | -3.8224 |  | BODY | BASE |  |  | MFL-AXIAL_HR | 138019.767 | 6:29 |  | 9.9 |  | 1 | 7.228571 | 1.368 | 0.027989 | 1.583 | 1.979 | 1729.937181
Metal Loss | Corrosion Individual | 2653 | CLUSTER 2652 | 3t x 3t | 138019.828 | 1 |  | 6:35 | Internal | 0.281 | 30380 | 9.305 | 38.71 |  | 48.015 | 2:21 |  | 1:30 | 11 | 0.11 | 0.396 | 0.945 | 877 | 20 | 52000 | 60.02 | 9.2 |  | 21 | -10 | 10 | -0.028 | 0.028 | 80 | 0.786 | 98.485 | 0.39 | 80 | 1.415 | 29.93029467 | -91.8028696 | -3.822 |  | BODY | BASE |  |  | MFL-AXIAL_HR | 138019.848 | 6:35 | Yes | 9.9 |  | 1 | 11 | 0.396 | 0.01224 | 1.593 | 1.991 | 1740.414524 | circumference grooving
Metal Loss | Corrosion Individual | 2654 |  |  | 138020.276 | 1 |  | 3:18 | Internal | 0.281 | 30380 | 9.753 | 38.262 |  | 48.015 | 2:21 |  | 1:30 | 13 | 0.13 | 0.36 | 0.945 | 877 | 20 | 52000 | 60.02 | 9.2 |  | 23 | -10 | 10 | -0.028 | 0.028 | 80 | 0.75 | 108.333 | 0.39 | 80 | 1.535 | 29.93029489 | -91.80287099 | -3.8197 |  | BODY | BASE |  |  | MFL-AXIAL_HR | 138020.289 | 3:15 | Yes | 9.9 |  | 1 | 13 | 0.36 | 0.013151 | 1.593 | 1.991 | 1740.411861 | circumference slotting
Metal Loss | Corrosion Individual | 2655 |  |  | 138021.064 | 1 |  | 3:20 | Internal | 0.281 | 30380 | 10.541 | 37.474 |  | 48.015 | 2:21 |  | 1:30 | 11 | 0.11 | 0.36 | 0.945 | 877 | 20 | 52000 | 60.02 | 9.2 |  | 21 | -10 | 10 | -0.028 | 0.028 | 80 | 0.75 | 108.333 | 0.39 | 80 | 1.535 | 29.93029529 | -91.80287343 | -3.8158 |  | BODY | BASE |  |  | MFL-AXIAL_HR | 138021.074 | 3:16 | Yes | 9.9 |  | 1 | 11 | 0.36 | 0.011128 | 1.593 | 1.992 | 1740.733305 | circumference slotting
Metal Loss | Corrosion Individual | 2656 |  |  | 138022.03 | 1 |  | 3:21 | Internal | 0.281 | 30380 | 11.507 | 36.508 |  | 48.015 | 2:21 |  | 1:30 | 11 | 0.11 | 0.36 | 0.945 | 877 | 20 | 52000 | 60.02 | 9.2 |  | 21 | -10 | 10 | -0.028 | 0.028 | 80 | 0.75 | 108.333 | 0.39 | 80 | 1.535 | 29.93029577 | -91.80287642 | -3.8109 |  | BODY | BASE |  |  | MFL-AXIAL_HR | 138022.047 | 3:19 | Yes | 9.9 |  | 1 | 11 | 0.36 | 0.011128 | 1.593 | 1.992 | 1740.733305 | circumference slotting
Metal Loss | Corrosion Individual | 2657 |  |  | 138022.499 | 1 |  | 8:51 | Internal | 0.281 | 30380 | 11.976 | 36.039 |  | 48.015 | 2:21 |  | 1:30 | 11 | 0.11 | 0.396 | 0.945 | 877 | 20 | 52000 | 60.02 | 9.2 |  | 21 | -10 | 10 | -0.028 | 0.028 | 80 | 0.786 | 98.485 | 0.39 | 80 | 1.415 | 29.93029601 | -91.80287787 | -3.8086 |  | BODY | BASE |  |  | MFL-AXIAL_HR | 138022.518 | 8:47 | Yes | 9.9 |  | 1 | 11 | 0.396 | 0.01224 | 1.593 | 1.991 | 1740.414524 | circumference grooving
Metal Loss | Corrosion Individual | 2658 |  |  | 138022.887 | 1 |  | 2:49 | Internal | 0.281 | 30380 | 12.364 | 35.651 |  | 48.015 | 2:21 |  | 1:30 | 11 | 0.11 | 0.36 | 1.024 | 877 | 20 | 52000 | 60.02 | 9.2 |  | 21 | -10 | 10 | -0.028 | 0.028 | 80 | 0.75 | 108.333 | 0.39 | 80 | 1.614 | 29.93029621 | -91.80287907 | -3.8066 |  | BODY | BASE |  |  | MFL-AXIAL_HR | 138022.897 | 2:49 | Yes | 9.9 |  | 1 | 11 | 0.36 | 0.011128 | 1.593 | 1.992 | 1740.733305 | circumference slotting
Metal Loss | Corrosion Individual | 2659 |  |  | 138027.101 | 1 |  | 2:55 | Internal | 0.281 | 30380 | 16.578 | 31.437 |  | 48.015 | 2:21 |  | 1:30 | 11 | 0.11 | 0.396 | 0.945 | 877 | 20 | 52000 | 60.02 | 9.2 |  | 21 | -10 | 10 | -0.028 | 0.028 | 80 | 0.786 | 98.485 | 0.39 | 80 | 1.415 | 29.93029832 | -91.80289211 | -3.8038 |  | BODY | BASE |  |  | MFL-AXIAL_HR | 138027.114 | 2:52 | Yes | 9.9 |  | 1 | 11 | 0.396 | 0.01224 | 1.593 | 1.991 | 1740.414524 | circumference grooving
Metal Loss | Corrosion Individual | 2660 |  |  | 138027.878 | 1 |  | 8:59 | Internal | 0.281 | 30380 | 17.355 | 30.66 |  | 48.015 | 2:21 |  | 1:30 | 11 | 0.11 | 0.312 | 0.945 | 877 | 20 | 52000 | 60.02 | 9.2 |  | 21 | -10 | 10 | -0.028 | 0.028 | 80 | 0.702 | 125 | 0.39 | 80 | 1.535 | 29.93029871 | -91.80289451 | -3.8086 |  | BODY | BASE |  |  | MFL-AXIAL_HR | 138027.891 | 9:02 | Yes | 9.9 |  | 1 | 11 | 0.312 | 0.009644 | 1.594 | 1.992 | 1741.113152 | circumference slotting
Metal Loss | Corrosion Individual | 2661 |  |  | 138030.25 | 1 |  | 9:00 | Internal | 0.281 | 30380 | 19.727 | 28.288 |  | 48.015 | 2:21 |  | 1:30 | 11 | 0.11 | 0.312 | 0.945 | 877 | 20 | 52000 | 60.02 | 9.2 |  | 21 | -10 | 10 | -0.028 | 0.028 | 80 | 0.702 | 125 | 0.39 | 80 | 1.535 | 29.9302999 | -91.80290186 | -3.8232 |  | BODY | BASE |  |  | MFL-AXIAL_HR | 138030.263 | 9:04 | Yes | 9.9 |  | 1 | 11 | 0.312 | 0.009644 | 1.594 | 1.992 | 1741.113152 | circumference slotting
Metal Loss | Corrosion Individual | 2662 |  |  | 138033.088 | 1 |  | 2:54 | Internal | 0.281 | 30380 | 22.565 | 25.45 |  | 48.015 | 2:21 |  | 1:30 | 13 | 0.13 | 0.36 | 0.945 | 877 | 20 | 52000 | 60.02 | 9.2 |  | 23 | -10 | 10 | -0.028 | 0.028 | 80 | 0.75 | 108.333 | 0.39 | 80 | 1.535 | 29.93030133 | -91.80291064 | -3.838 |  | BODY | BASE |  |  | MFL-AXIAL_HR | 138033.101 | 2:57 | Yes | 9.9 |  | 1 | 13 | 0.36 | 0.013151 | 1.593 | 1.991 | 1740.411861 | circumference slotting
Metal Loss | Corrosion Individual | 2663 |  |  | 138034.271 | 1 |  | 2:34 | Internal | 0.281 | 30380 | 23.748 | 24.267 |  | 48.015 | 2:21 |  | 1:30 | 11 | 0.11 | 0.396 | 0.945 | 877 | 20 | 52000 | 60.02 | 9.2 |  | 21 | -10 | 10 | -0.028 | 0.028 | 80 | 0.786 | 98.485 | 0.39 | 80 | 1.415 | 29.93030193 | -91.8029143 | -3.8421 |  | BODY | WELD |  |  | MFL-AXIAL_HR | 138034.287 | 2:38 | Yes | 9.9 |  | 1 | 11 | 0.396 | 0.01224 | 1.593 | 1.991 | 1740.414524 | circumference grooving
Metal Loss | Corrosion Individual | 2664 | CLUSTER 2665 | 3t x 3t | 138039.505 | 1 |  | 8:56 | Internal | 0.281 | 30380 | 28.982 | 19.033 |  | 48.015 | 2:21 |  | 1:30 | 13 | 0.13 | 0.396 | 1.339 | 877 | 20 | 52000 | 60.02 | 9.2 |  | 23 | -10 | 10 | -0.028 | 0.028 | 80 | 0.786 | 98.485 | 0.39 | 80 | 1.809 | 29.93030458 | -91.80293049 | -3.8599 |  | BODY | BASE |  |  | MFL-AXIAL_HR | 138039.525 | 9:00 | Yes | 9.9 |  | 1 | 13 | 0.396 | 0.014466 | 1.593 | 1.991 | 1740.026616 | circumference grooving
Metal Loss | Corrosion Cluster | 2665 |  | 3t x 3t | 138039.505 | 1 |  | 8:57 | Internal | 0.281 | 30380 | 28.982 | 19.033 |  | 48.015 | 2:21 |  | 1:30 | 13 | 0.13 | 1.86 | 1.572 | 877 | 20 | 52000 | 60.02 | 9.2 | [12 empty] | 29.93030458 | -91.80293049 | -3.8599 |  | BODY | BASE |  |  | MFL-AXIAL_HR | 138039.525 | 9:00 |  | 9.9 |  | 1 | 5.255319 | 1.85 | 0.027326 | 1.582 | 1.977 | 1727.985277
Metal Loss | Corrosion Individual | 2666 | CLUSTER 2665 | 3t x 3t | 138039.634 | 1 |  | 9:00 | Internal | 0.281 | 30380 | 29.111 | 18.904 |  | 48.015 | 2:21 |  | 1:30 | 13 | 0.13 | 0.312 | 0.945 | 877 | 20 | 52000 | 60.02 | 9.2 |  | 23 | -10 | 10 | -0.028 | 0.028 | 80 | 0.702 | 125 | 0.39 | 80 | 1.535 | 29.93030464 | -91.80293089 | -3.8603 |  | BODY | BASE |  |  | MFL-AXIAL_HR | 138039.64 | 9:00 | Yes | 9.9 |  | 1 | 13 | 0.312 | 0.011397 | 1.593 | 1.992 | 1740.870942 | circumference slotting
Metal Loss | Corrosion Individual | 2667 |  |  | 138042.427 | 1 |  | 2:57 | Internal | 0.281 | 30380 | 31.904 | 16.111 |  | 48.015 | 2:21 |  | 1:30 | 11 | 0.11 | 0.396 | 0.945 | 877 | 20 | 52000 | 60.02 | 9.2 |  | 21 | -10 | 10 | -0.028 | 0.028 | 80 | 0.786 | 98.485 | 0.39 | 80 | 1.415 | 29.93030605 | -91.80293954 | -3.8686 |  | BODY | BASE |  |  | MFL-AXIAL_HR | 138042.45 | 2:56 | Yes | 9.9 |  | 1 | 11 | 0.396 | 0.01224 | 1.593 | 1.991 | 1740.414524 | circumference grooving
Metal Loss | Corrosion Individual | 2668 |  |  | 138046.464 | 1 |  | 2:51 | Internal | 0.281 | 30380 | 35.941 | 12.074 |  | 48.015 | 2:21 |  | 1:30 | 11 | 0.11 | 0.432 | 0.945 | 877 | 20 | 52000 | 60.02 | 9.2 |  | 21 | -10 | 10 | -0.028 | 0.028 | 80 | 0.822 | 90.278 | 0.39 | 80 | 1.415 | 29.93030808 | -91.80295203 | -3.883 |  | BODY | BASE |  |  | MFL-AXIAL_HR | 138046.48 | 2:48 | Yes | 9.9 |  | 1 | 11 | 0.432 | 0.013353 | 1.593 | 1.991 | 1740.067169 | circumference grooving
GirthWeld | N/A | 30390 |  |  | 138058.538 | 1 |  |  |  | 0.281 | 30380 | 48.015 | 49.961 | 30390 | 49.961 | 12:11 |  | 2:21 |  | 0 |  |  | 877 | 20 | 52000 | 60.02 | 9.2 | [12 empty] | 29.93031405 | -91.80298942 | -3.9693 | [9 empty] | 9.9 | Longseam - Unknown Weld Type
GirthWeld | N/A | 30400 |  |  | 138108.499 | 1 |  |  |  | 0.281 | 30390 | 49.961 | 42.631 | 30400 | 42.631 | 8:17 |  | 12:11 |  | 0 |  |  | 877 | 20 | 52000 | 60.02 | 8.9 | [12 empty] | 29.93033857 | -91.80314414 | -4.7948 | [9 empty] | 9.9 | Longseam - Unknown Weld Type
Metal Loss | Corrosion Individual | 2669 |  |  | 138129.371 | 1 |  | 2:35 | Internal | 0.281 | 30400 | 20.872 | 21.759 |  | 42.631 | 8:17 |  | 12:11 | 11 | 0.11 | 0.36 | 0.945 | 877 | 20 | 52000 | 60.02 | 8.9 |  | 21 | -10 | 10 | -0.028 | 0.028 | 80 | 0.75 | 108.333 | 0.39 | 80 | 1.535 | 29.93034869 | -91.80320881 | -5.113 |  | BODY | BASE |  |  | MFL-AXIAL_HR | 138129.387 | 2:33 | Yes | 9.9 |  | 1 | 11 | 0.36 | 0.011128 | 1.593 | 1.992 | 1740.733305 | circumference slotting
GirthWeld | N/A | 30410 |  |  | 138151.13 | 1 |  |  |  | 0.281 | 30400 | 42.631 | 51.06 | 30410 | 51.06 | 1:05 |  | 8:17 |  | 0 |  |  | 877 | 20 | 52000 | 60.02 | 8.9 | [12 empty] | 29.93035906 | -91.80327624 | -5.6369 | [9 empty] | 9.9 | Longseam - Unknown Weld Type
Metal Loss | Corrosion Individual | 2670 |  |  | 138155.345 | 1 |  | 7:01 | Internal | 0.281 | 30410 | 4.215 | 46.845 |  | 51.06 | 1:05 |  | 8:17 | 14 | 0.14 | 0.36 | 0.945 | 877 | 20 | 52000 | 60.02 | 8.9 |  | 24 | -10 | 10 | -0.028 | 0.028 | 80 | 0.75 | 108.333 | 0.39 | 80 | 1.535 | 29.93036099 | -91.80328932 | -5.7453 |  | BODY | BASE |  |  | MFL-AXIAL_HR | 138155.358 | 6:59 | Yes | 9.9 |  | 1 | 14 | 0.36 | 0.014162 | 1.593 | 1.991 | 1740.245579 | circumference slotting
Metal Loss | Corrosion Individual | 2671 |  |  | 138174.089 | 1 |  | 6:18 | Internal | 0.281 | 30410 | 22.959 | 28.101 |  | 51.06 | 1:05 |  | 8:17 | 11 | 0.11 | 0.312 | 0.945 | 877 | 20 | 52000 | 60.02 | 8.9 |  | 21 | -10 | 10 | -0.028 | 0.028 | 80 | 0.702 | 125 | 0.39 | 80 | 1.535 | 29.93036959 | -91.80334748 | -5.7075 |  | BODY | BASE |  |  | MFL-AXIAL_HR | 138174.098 | 6:18 | Yes | 9.9 |  | 1 | 11 | 0.312 | 0.009644 | 1.594 | 1.992 | 1741.113152 | circumference slotting
GirthWeld | N/A | 30420 |  |  | 138202.19 | 1 |  |  |  | 0.281 | 30410 | 51.06 | 48.317 | 30420 | 48.317 | 5:22 |  | 1:05 |  | 0 |  |  | 877 | 20 | 52000 | 60.02 | 8.9 | [12 empty] | 29.9303825 | -91.80343468 | -5.2039 | [9 empty] | 9.9 | Longseam - Unknown Weld Type
GirthWeld | N/A | 30430 |  |  | 138250.507 | 1 |  |  |  | 0.281 | 30420 | 48.317 | 52.375 | 30430 | 52.375 | 3:22 |  | 5:22 |  | 0 |  |  | 877 | 20 | 52000 | 60.02 | 8.9 | [12 empty] | 29.93040536 | -91.80358451 | -5.3796 | [9 empty] | 9.9 | Longseam - Unknown Weld Type
Metal Loss | Corrosion Cluster | 2673 |  | 3t x 3t | 138263.155 | 1 |  | 10:32 | Internal | 0.281 | 30430 | 12.648 | 39.727 |  | 52.375 | 3:22 |  | 5:22 | 11 | 0.11 | 2.304 | 0.943 | 877 | 20 | 52000 | 60.02 | 8.9 | [12 empty] | 29.93041109 | -91.80362378 | -5.4108 |  | BODY | BASE |  |  | MFL-AXIAL_HR | 138263.172 | 10:28 |  | 9.9 |  | 1 | 3.728814 | 2.304 | 0.024339 | 1.582 | 1.977 | 1728.264903
Metal Loss | Corrosion Individual | 2672 | CLUSTER 2673 | 3t x 3t | 138263.155 | 1 |  | 10:32 | Internal | 0.281 | 30430 | 12.648 | 39.727 |  | 52.375 | 3:22 |  | 5:22 | 11 | 0.11 | 0.36 | 0.945 | 877 | 20 | 52000 | 60.02 | 8.9 |  | 21 | -10 | 10 | -0.028 | 0.028 | 80 | 0.75 | 108.333 | 0.39 | 80 | 1.535 | 29.93041109 | -91.80362378 | -5.4108 |  | BODY | BASE |  |  | MFL-AXIAL_HR | 138263.172 | 10:28 | Yes | 9.9 |  | 1 | 11 | 0.36 | 0.011128 | 1.593 | 1.992 | 1740.733305 | circumference slotting
Metal Loss | Corrosion Individual | 2674 | CLUSTER 2673 | 3t x 3t | 138263.317 | 1 |  | 10:32 | Internal | 0.281 | 30430 | 12.81 | 39.565 |  | 52.375 | 3:22 |  | 5:22 | 11 | 0.11 | 0.36 | 0.945 | 877 | 20 | 52000 | 60.02 | 8.9 |  | 21 | -10 | 10 | -0.028 | 0.028 | 80 | 0.75 | 108.333 | 0.39 | 80 | 1.535 | 29.93041116 | -91.80362429 | -5.4106 |  | BODY | BASE |  |  | MFL-AXIAL_HR | 138263.333 | 10:34 | Yes | 9.9 |  | 1 | 11 | 0.36 | 0.011128 | 1.593 | 1.992 | 1740.733305 | circumference slotting
Metal Loss | Corrosion Individual | 2675 |  |  | 138270.499 | 1 |  | 10:11 | Internal | 0.281 | 30430 | 19.992 | 32.383 |  | 52.375 | 3:22 |  | 5:22 | 14 | 0.14 | 0.36 | 0.945 | 877 | 20 | 52000 | 60.02 | 8.9 |  | 24 | -10 | 10 | -0.028 | 0.028 | 80 | 0.75 | 108.333 | 0.39 | 80 | 1.535 | 29.9304144 | -91.80364659 | -5.3997 |  | BODY | BASE |  |  | MFL-AXIAL_HR | 138270.516 | 10:14 | Yes | 9.9 |  | 1 | 14 | 0.36 | 0.014162 | 1.593 | 1.991 | 1740.245579 | circumference slotting
GirthWeld | N/A | 30440 |  |  | 138302.882 | 1 |  |  |  | 0.281 | 30430 | 52.375 | 51.683 | 30440 | 51.683 | 2:35 |  | 3:22 |  | 0 |  |  | 877 | 20 | 52000 | 60.02 | 8.9 | [12 empty] | 29.93042875 | -91.8037472 | -5.3558 | [9 empty] | 9.9 | Longseam - Unknown Weld Type
Metal Loss | Corrosion Individual | 2676 |  |  | 138309.35 | 1 |  | 9:49 | Internal | 0.281 | 30440 | 6.468 | 45.215 |  | 51.683 | 2:35 |  | 3:22 | 11 | 0.11 | 0.636 | 1.299 | 877 | 20 | 52000 | 60.02 | 8.9 |  | 21 | -10 | 10 | -0.028 | 0.028 | 80 | 1.026 | 61.321 | 0.39 | 80 | 1.769 | 29.93043162 | -91.80376729 | -5.4124 |  | BODY | BASE |  |  | MFL-AXIAL_HR | 138309.373 | 9:54 | Yes | 9.9 |  | 1 | 11 | 0.636 | 0.019659 | 1.59 | 1.988 | 1737.583495 | circumference grooving
Metal Loss | Corrosion Individual | 2677 |  |  | 138311.6 | 1 |  | 8:37 | Internal | 0.281 | 30440 | 8.718 | 42.965 |  | 51.683 | 2:35 |  | 3:22 | 13 | 0.13 | 0.516 | 1.339 | 877 | 20 | 52000 | 60.02 | 8.9 |  | 23 | -10 | 10 | -0.028 | 0.028 | 80 | 0.906 | 75.581 | 0.39 | 80 | 1.809 | 29.93043262 | -91.80377428 | -5.4363 |  | BODY | BASE |  |  | MFL-AXIAL_HR | 138311.62 | 8:38 | Yes | 9.9 |  | 1 | 13 | 0.516 | 0.018849 | 1.591 | 1.989 | 1738.496619 | circumference grooving
Metal Loss | Corrosion Individual | 2678 |  |  | 138318.465 | 1 |  | 6:31 | Internal | 0.281 | 30440 | 15.583 | 36.1 |  | 51.683 | 2:35 |  | 3:22 | 13 | 0.13 | 0.516 | 1.102 | 877 | 20 | 52000 | 60.02 | 8.9 |  | 23 | -10 | 10 | -0.028 | 0.028 | 80 | 0.906 | 75.581 | 0.39 | 80 | 1.572 | 29.93043566 | -91.80379561 | -5.5116 |  | BODY | BASE |  |  | MFL-AXIAL_HR | 138318.484 | 6:30 | Yes | 9.9 |  | 1 | 13 | 0.516 | 0.018849 | 1.591 | 1.989 | 1738.496619 | circumference grooving
Metal Loss | Corrosion Individual | 2679 |  |  | 138322.952 | 1 |  | 6:08 | Internal | 0.281 | 30440 | 20.07 | 31.613 |  | 51.683 | 2:35 |  | 3:22 | 11 | 0.11 | 0.36 | 0.945 | 877 | 20 | 52000 | 60.02 | 8.9 |  | 21 | -10 | 10 | -0.028 | 0.028 | 80 | 0.75 | 108.333 | 0.39 | 80 | 1.535 | 29.93043764 | -91.80380955 | -5.5631 |  | BODY | BASE |  |  | MFL-AXIAL_HR | 138322.969 | 6:13 | Yes | 9.9 |  | 1 | 11 | 0.36 | 0.011128 | 1.593 | 1.992 | 1740.733305 | circumference slotting
Metal Loss | Corrosion Individual | 2680 |  |  | 138325.117 | 1 |  | 11:17 | Internal | 0.281 | 30440 | 22.235 | 29.448 |  | 51.683 | 2:35 |  | 3:22 | 11 | 0.11 | 0.312 | 0.945 | 877 | 20 | 52000 | 60.02 | 8.9 |  | 21 | -10 | 10 | -0.028 | 0.028 | 80 | 0.702 | 125 | 0.39 | 80 | 1.535 | 29.93043858 | -91.80381628 | -5.5888 |  | BODY | BASE |  |  | MFL-AXIAL_HR | 138325.133 | 11:15 | Yes | 9.9 |  | 1 | 11 | 0.312 | 0.009644 | 1.594 | 1.992 | 1741.113152 | circumference slotting
GirthWeld | N/A | 30450 |  |  | 138354.565 | 1 |  |  |  | 0.281 | 30440 | 51.683 | 47.589 | 30450 | 47.589 | 2:06 |  | 2:35 |  | 0 |  |  | 877 | 20 | 52000 | 60.02 | 9.2 | [12 empty] | 29.93045136 | -91.80390781 | -5.9603 | [9 empty] | 9.9 | Longseam - Unknown Weld Type
Metal Loss | Corrosion Individual | 2681 |  |  | 138356.303 | 1 |  | 5:45 | Internal | 0.281 | 30450 | 1.738 | 45.851 |  | 47.589 | 2:06 |  | 2:35 | 11 | 0.11 | 0.396 | 0.945 | 877 | 20 | 52000 | 60.02 | 9.2 |  | 21 | -10 | 10 | -0.028 | 0.028 | 80 | 0.786 | 98.485 | 0.39 | 80 | 1.415 | 29.93045214 | -91.80391321 | -5.9962 |  | BODY | BASE |  |  | MFL-AXIAL_HR | 138356.316 | 5:44 | Yes | 9.9 |  | 1 | 11 | 0.396 | 0.01224 | 1.593 | 1.991 | 1740.414524 | circumference grooving
GirthWeld | N/A | 30460 |  |  | 138402.154 | 1 |  |  |  | 0.281 | 30450 | 47.589 | 49.085 | 30460 | 49.085 | 8:33 |  | 2:06 |  | 0 |  |  | 877 | 20 | 52000 | 60.02 | 9.2 | [12 empty] | 29.93047266 | -91.8040556 | -5.373 | [9 empty] | 9.9 | Longseam - Unknown Weld Type
GirthWeld | N/A | 30470 |  |  | 138451.239 | 1 |  |  |  | 0.281 | 30460 | 49.085 | 50.092 | 30470 | 50.092 | 1:42 |  | 8:33 |  | 0 |  |  | 877 | 20 | 52000 | 60.02 | 8.5 | [12 empty] | 29.93049528 | -91.80420793 | -4.9642 | [9 empty] | 9.9 | Longseam - Unknown Weld Type
Metal Loss | Corrosion Individual | 2682 |  |  | 138454.677 | 1 |  | 9:37 | Internal | 0.281 | 30470 | 3.438 | 46.653 |  | 50.092 | 1:42 |  | 8:33 | 11 | 0.11 | 0.468 | 0.984 | 877 | 20 | 52000 | 60.02 | 8.5 |  | 21 | -10 | 10 | -0.028 | 0.028 | 80 | 0.858 | 83.333 | 0.39 | 80 | 1.454 | 29.93049685 | -91.8042186 | -4.9585 |  | BODY | BASE |  |  | MFL-AXIAL_HR | 138454.697 | 9:39 | Yes | 9.9 |  | 1 | 11 | 0.468 | 0.014466 | 1.592 | 1.99 | 1739.691709 | circumference grooving
GirthWeld | N/A | 30480 |  |  | 138501.33 | 1 |  |  |  | 0.281 | 30470 | 50.092 | 49.528 | 30480 | 49.528 | 10:58 |  | 1:42 |  | 0 |  |  | 877 | 20 | 52000 | 60.02 | 8.5 | [12 empty] | 29.9305182 | -91.80436342 | -4.8583 | [9 empty] | 9.9 | Longseam - Unknown Weld Type
Metal Loss | Corrosion Individual | 2683 |  |  | 138501.89 | 1 |  | 10:36 | Internal | 0.281 | 30480 | 0.56 | 48.968 |  | 49.528 | 10:58 |  | 1:42 | 11 | 0.11 | 2.16 | 0.945 | 877 | 20 | 52000 | 60.02 | 8.5 |  | 26 | -15 | 15 | -0.042 | 0.042 | 80 | 2.55 | 18.056 | 0.39 | 80 | 1.415 | 29.93051846 | -91.80436516 | -4.8547 |  | BODY | ADJ |  |  | MFL-AXIAL_HR | 138502.008 | 10:35 | Yes | 9.9 |  | 1 | 11 | 2.16 | 0.066766 | 1.558 | 1.948 | 1702.601651 | axial grooving
GirthWeld | N/A | 30490 |  |  | 138550.858 | 1 |  |  |  | 0.281 | 30480 | 49.528 | 49.406 | 30490 | 49.406 | 2:11 |  | 10:58 |  | 0 |  |  | 877 | 20 | 52000 | 60.02 | 8.9 | [12 empty] | 29.93054136 | -91.80451706 | -4.579 | [9 empty] | 9.9 | Longseam - Unknown Weld Type
Metal Loss | Corrosion Individual | 2684 |  |  | 138557.349 | 1 |  | 1:59 | Internal | 0.281 | 30490 | 6.491 | 42.915 |  | 49.406 | 2:11 |  | 10:58 | 11 | 0.11 | 0.396 | 0.945 | 877 | 20 | 52000 | 60.02 | 8.9 |  | 21 | -10 | 10 | -0.028 | 0.028 | 80 | 0.786 | 98.485 | 0.39 | 80 | 1.415 | 29.93054449 | -91.80453718 | -4.5283 |  | BODY | WELD |  |  | MFL-AXIAL_HR | 138557.365 | 2:02 | Yes | 9.9 |  | 1 | 11 | 0.396 | 0.01224 | 1.593 | 1.991 | 1740.414524 | circumference grooving
Metal Loss | Corrosion Individual | 2685 |  |  | 138559.964 | 1 |  | 8:52 | Internal | 0.281 | 30490 | 9.106 | 40.3 |  | 49.406 | 2:11 |  | 10:58 | 11 | 0.11 | 0.432 | 0.945 | 877 | 20 | 52000 | 60.02 | 8.9 |  | 21 | -10 | 10 | -0.028 | 0.028 | 80 | 0.822 | 90.278 | 0.39 | 80 | 1.415 | 29.93054575 | -91.80454528 | -4.5053 |  | BODY | BASE |  |  | MFL-AXIAL_HR | 138559.981 | 8:55 | Yes | 9.9 |  | 1 | 11 | 0.432 | 0.013353 | 1.593 | 1.991 | 1740.067169 | circumference grooving
Metal Loss | Corrosion Individual | 2686 |  |  | 138569.031 | 1 |  | 8:43 | Internal | 0.281 | 30490 | 18.173 | 31.233 |  | 49.406 | 2:11 |  | 10:58 | 17 | 0.17 | 0.516 | 0.945 | 877 | 20 | 52000 | 60.02 | 8.9 |  | 27 | -10 | 10 | -0.028 | 0.028 | 80 | 0.906 | 75.581 | 0.39 | 80 | 1.415 | 29.93055013 | -91.80457338 | -4.4284 |  | BODY | BASE |  |  | MFL-AXIAL_HR | 138569.054 | 8:42 | Yes | 9.9 |  | 1 | 17 | 0.516 | 0.024649 | 1.59 | 1.988 | 1737.100797 | pitting
GirthWeld | N/A | 30500 |  |  | 138600.264 | 1 |  |  |  | 0.281 | 30490 | 49.406 | 51.375 | 30500 | 51.375 | 2:44 |  | 2:11 |  | 0 |  |  | 877 | 20 | 52000 | 60.02 | 8.5 | [12 empty] | 29.93056508 | -91.8046702 | -4.2267 | [9 empty] | 9.9 | Longseam - Unknown Weld Type
Metal Loss | Corrosion Individual | 2687 |  |  | 138618.271 | 1 |  | 9:24 | Internal | 0.281 | 30500 | 18.007 | 33.368 |  | 51.375 | 2:44 |  | 2:11 | 11 | 0.11 | 0.468 | 0.945 | 877 | 20 | 52000 | 60.02 | 8.5 |  | 21 | -10 | 10 | -0.028 | 0.028 | 80 | 0.858 | 83.333 | 0.39 | 80 | 1.415 | 29.930574 | -91.80472596 | -4.1039 |  | BODY | BASE |  |  | MFL-AXIAL_HR | 138618.29 | 9:28 | Yes | 9.9 |  | 1 | 11 | 0.468 | 0.014466 | 1.592 | 1.99 | 1739.691709 | circumference grooving
Metal Loss | Corrosion Individual | 2688 |  |  | 138626.141 | 1 |  | 9:43 | Internal | 0.281 | 30500 | 25.877 | 25.498 |  | 51.375 | 2:44 |  | 2:11 | 21 | 0.21 | 0.36 | 0.945 | 877 | 20 | 52000 | 60.02 | 8.5 | Yes | 31 | -10 | 10 | -0.028 | 0.028 | 80 | 0.75 | 108.333 | 0.39 | 80 | 1.535 | 29.93057785 | -91.80475034 | -4.0549 |  | BODY | BASE |  |  | MFL-AXIAL_HR | 138626.164 | 9:41 | Yes | 9.9 |  | 1 | 21 | 0.36 | 0.021244 | 1.592 | 1.99 | 1738.964799 | circumference slotting
GirthWeld | N/A | 30510 |  |  | 138651.639 | 1 |  |  |  | 0.281 | 30500 | 51.375 | 51.827 | 30510 | 51.827 | 2:25 |  | 2:44 |  | 0 |  |  | 877 | 20 | 52000 | 60.02 | 8.9 | [12 empty] | 29.93059024 | -91.80482934 | -3.9161 | [9 empty] | 9.9 | Longseam - Unknown Weld Type
Metal Loss | Corrosion Individual | 2689 |  |  | 138688.34 | 1 |  | 1:06 | Internal | 0.281 | 30510 | 36.701 | 15.126 |  | 51.827 | 2:25 |  | 2:44 | 13 | 0.13 | 0.468 | 0.945 | 877 | 20 | 52000 | 60.02 | 8.9 |  | 23 | -10 | 10 | -0.028 | 0.028 | 80 | 0.858 | 83.333 | 0.39 | 80 | 1.415 | 29.93060854 | -91.80494296 | -3.7931 |  | BODY | BASE |  |  | MFL-AXIAL_HR | 138688.36 | 1:08 | Yes | 9.9 |  | 1 | 13 | 0.468 | 0.017096 | 1.592 | 1.99 | 1739.153208 | circumference grooving
Metal Loss | Corrosion Individual | 2690 |  |  | 138695.251 | 1 |  | 12:32 | Internal | 0.281 | 30510 | 43.612 | 8.215 |  | 51.827 | 2:25 |  | 2:44 | 13 | 0.13 | 0.36 | 0.945 | 877 | 20 | 52000 | 60.02 | 8.9 |  | 23 | -10 | 10 | -0.028 | 0.028 | 80 | 0.75 | 108.333 | 0.39 | 80 | 1.535 | 29.93061197 | -91.80496436 | -3.8435 |  | BODY | BASE |  |  | MFL-AXIAL_HR | 138695.264 | 12:34 | Yes | 9.9 |  | 1 | 13 | 0.36 | 0.013151 | 1.593 | 1.991 | 1740.411861 | circumference slotting
GirthWeld | N/A | 30520 |  |  | 138703.466 | 1 |  |  |  | 0.281 | 30510 | 51.827 | 52.047 | 30520 | 52.047 | 1:35 |  | 2:25 |  | 0 |  |  | 877 | 20 | 52000 | 60.02 | 8.9 | [12 empty] | 29.93061608 | -91.80498978 | -3.9876 | [9 empty] | 9.9 | Longseam - Unknown Weld Type
GirthWeld | N/A | 30530 |  |  | 138755.513 | 1 |  |  |  | 0.281 | 30520 | 52.047 | 50.892 | 30530 | 50.892 | 9:53 |  | 1:35 |  | 0 |  |  | 877 | 20 | 52000 | 60.02 | 8.9 | [12 empty] | 29.93064176 | -91.80515092 | -3.6949 | [9 empty] | 9.9 | Longseam - Unknown Weld Type
Metal Loss | Corrosion Individual | 2691 |  |  | 138780.754 | 1 |  | 11:56 | Internal | 0.281 | 30530 | 25.241 | 25.652 |  | 50.892 | 9:53 |  | 1:35 | 13 | 0.13 | 0.396 | 1.024 | 877 | 20 | 52000 | 60.02 | 8.9 |  | 23 | -10 | 10 | -0.028 | 0.028 | 80 | 0.786 | 98.485 | 0.39 | 80 | 1.494 | 29.93065369 | -91.80522917 | -3.2597 |  | BODY | BASE |  |  | MFL-AXIAL_HR | 138780.77 | 11:55 | Yes | 9.9 |  | 1 | 13 | 0.396 | 0.014466 | 1.593 | 1.991 | 1740.026616 | circumference grooving
GirthWeld | N/A | 30540 |  |  | 138806.406 | 1 |  |  |  | 0.281 | 30530 | 50.892 | 49.511 | 30540 | 49.511 | 1:09 |  | 9:53 |  | 0 |  |  | 877 | 20 | 52000 | 60.02 | 8.5 | [12 empty] | 29.9306658 | -91.80530872 | -3.2768 | [9 empty] | 9.9 | Longseam - Unknown Weld Type
Metal Loss | Corrosion Individual | 2692 |  |  | 138830.266 | 1 |  | 10:25 | Internal | 0.281 | 30540 | 23.86 | 25.651 |  | 49.511 | 1:09 |  | 9:53 | 11 | 0.11 | 0.36 | 0.945 | 877 | 20 | 52000 | 60.02 | 8.5 |  | 21 | -10 | 10 | -0.028 | 0.028 | 80 | 0.75 | 108.333 | 0.39 | 80 | 1.535 | 29.9306771 | -91.80538271 | -3.282 |  | BODY | BASE |  |  | MFL-AXIAL_HR | 138830.282 | 10:28 | Yes | 9.9 |  | 1 | 11 | 0.36 | 0.011128 | 1.593 | 1.992 | 1740.733305 | circumference slotting
Metal Loss | Corrosion Individual | 2693 |  |  | 138849.661 | 1 |  | 6:30 | Internal | 0.281 | 30540 | 43.255 | 6.256 |  | 49.511 | 1:09 |  | 9:53 | 11 | 0.11 | 0.36 | 0.945 | 877 | 20 | 52000 | 60.02 | 8.5 |  | 21 | -10 | 10 | -0.028 | 0.028 | 80 | 0.75 | 108.333 | 0.39 | 80 | 1.535 | 29.93068625 | -91.80544285 | -3.4531 |  | BODY | BASE |  |  | MFL-AXIAL_HR | 138849.675 | 6:30 | Yes | 9.9 |  | 1 | 11 | 0.36 | 0.011128 | 1.593 | 1.992 | 1740.733305 | circumference slotting
Metal Loss | Corrosion Individual | 2694 |  |  | 138852.751 | 1 |  | 6:26 | Internal | 0.281 | 30540 | 46.345 | 3.166 |  | 49.511 | 1:09 |  | 9:53 | 11 | 0.11 | 0.396 | 0.945 | 877 | 20 | 52000 | 60.02 | 8.5 |  | 21 | -10 | 10 | -0.028 | 0.028 | 80 | 0.786 | 98.485 | 0.39 | 80 | 1.415 | 29.93068772 | -91.80545243 | -3.4839 |  | BODY | BASE |  |  | MFL-AXIAL_HR | 138852.767 | 6:30 | Yes | 9.9 |  | 1 | 11 | 0.396 | 0.01224 | 1.593 | 1.991 | 1740.414524 | circumference grooving
GirthWeld | N/A | 30550 |  |  | 138855.917 | 1 |  |  |  | 0.281 | 30540 | 49.511 | 46.749 | 30550 | 46.749 | 3:11 |  | 1:09 |  | 0 |  |  | 877 | 20 | 52000 | 60.02 | 8.5 | [12 empty] | 29.93068924 | -91.80546225 | -3.5243 | [9 empty] | 9.9 | Longseam - Unknown Weld Type
Material Defect | Manufacturing/Milling | 76 |  |  | 138892.165 | 1 |  | 2:34 | N/A | 0.281 | 30550 | 36.248 | 10.501 |  | 46.749 | 3:11 |  | 1:09 |  | 0 | 0.472 | 0.945 | 877 | 20 | 52000 | 60.02 | 8.5 | [12 empty] | 29.93070695 | -91.80557451 | -2.9651 |  | BODY | BASE |  |  | MFL-AXIAL_HR | 138892.165 | 2:33 |  | 9.9 |  | 1 | [6 empty] | circumference grooving
GirthWeld | N/A | 30560 |  |  | 138902.666 | 1 |  |  |  | 0.281 | 30550 | 46.749 | 38.169 | 30560 | 38.169 | 10:42 |  | 3:11 |  | 0 |  |  | 877 | 20 | 52000 | 60.02 | 8.5 | [12 empty] | 29.93071206 | -91.80560704 | -2.9522 | [9 empty] | 9.9 | Longseam - Unknown Weld Type
Metal Loss | Corrosion Individual | 2695 |  |  | 138907.346 | 1 |  | 10:35 | Internal | 0.281 | 30560 | 4.68 | 33.489 |  | 38.169 | 10:42 |  | 3:11 | 17 | 0.17 | 0.36 | 0.945 | 877 | 20 | 52000 | 60.02 | 8.5 |  | 27 | -10 | 10 | -0.028 | 0.028 | 80 | 0.75 | 108.333 | 0.39 | 80 | 1.535 | 29.93071435 | -91.80562154 | -2.964 |  | BODY | WELD |  |  | MFL-AXIAL_HR | 138907.359 | 10:32 | Yes | 9.9 |  | 1 | 17 | 0.36 | 0.017197 | 1.592 | 1.991 | 1739.722899 | circumference slotting
Metal Loss | Corrosion Individual | 2696 |  |  | 138907.545 | 1 |  | 10:35 | Internal | 0.281 | 30560 | 4.879 | 33.29 |  | 38.169 | 10:42 |  | 3:11 | 18 | 0.18 | 0.396 | 0.945 | 877 | 20 | 52000 | 60.02 | 8.5 |  | 28 | -10 | 10 | -0.028 | 0.028 | 80 | 0.786 | 98.485 | 0.39 | 80 | 1.415 | 29.93071445 | -91.80562215 | -2.9645 |  | BODY | WELD |  |  | MFL-AXIAL_HR | 138907.562 | 10:35 | Yes | 9.9 |  | 1 | 18 | 0.396 | 0.02003 | 1.592 | 1.99 | 1738.974932 | circumference grooving
Metal Loss | Corrosion Individual | 2697 | CLUSTER 2698 | 3t x 3t | 138908.112 | 1 |  | 10:33 | Internal | 0.281 | 30560 | 5.446 | 32.723 |  | 38.169 | 10:42 |  | 3:11 | 11 | 0.11 | 0.36 | 0.945 | 877 | 20 | 52000 | 60.02 | 8.5 |  | 21 | -10 | 10 | -0.028 | 0.028 | 80 | 0.75 | 108.333 | 0.39 | 80 | 1.535 | 29.93071473 | -91.80562391 | -2.9659 |  | BODY | WELD |  |  | MFL-AXIAL_HR | 138908.129 | 10:30 | Yes | 9.9 |  | 1 | 11 | 0.36 | 0.011128 | 1.593 | 1.992 | 1740.733305 | circumference slotting
Metal Loss | Corrosion Cluster | 2698 |  | 3t x 3t | 138908.112 | 1 |  | 10:30 | Internal | 0.281 | 30560 | 5.446 | 32.723 |  | 38.169 | 10:42 |  | 3:11 | 14 | 0.14 | 3.288 | 1.432 | 877 | 20 | 52000 | 60.02 | 8.5 | [12 empty] | 29.93071473 | -91.80562391 | -2.9659 |  | BODY | BASE |  |  | MFL-AXIAL_HR | 138908.288 | 10:30 |  | 9.9 |  | 1 | 4.690476 | 3.288 | 0.043588 | 1.569 | 1.962 | 1714.672749
Metal Loss | Corrosion Individual | 2699 | CLUSTER 2698 | 3t x 3t | 138908.272 | 1 |  | 10:27 | Internal | 0.281 | 30560 | 5.606 | 32.563 |  | 38.169 | 10:42 |  | 3:11 | 14 | 0.14 | 0.396 | 0.945 | 877 | 20 | 52000 | 60.02 | 8.5 |  | 24 | -10 | 10 | -0.028 | 0.028 | 80 | 0.786 | 98.485 | 0.39 | 80 | 1.415 | 29.9307148 | -91.80562441 | -2.9663 |  | BODY | WELD |  |  | MFL-AXIAL_HR | 138908.288 | 10:30 | Yes | 9.9 |  | 1 | 14 | 0.396 | 0.015579 | 1.593 | 1.991 | 1739.825964 | circumference grooving
Metal Loss | Corrosion Individual | 2700 | CLUSTER 2698 | 3t x 3t | 138908.356 | 1 |  | 10:27 | Internal | 0.281 | 30560 | 5.69 | 32.479 |  | 38.169 | 10:42 |  | 3:11 | 11 | 0.11 | 0.36 | 0.945 | 877 | 20 | 52000 | 60.02 | 8.5 |  | 21 | -10 | 10 | -0.028 | 0.028 | 80 | 0.75 | 108.333 | 0.39 | 80 | 1.535 | 29.93071484 | -91.80562467 | -2.9665 |  | BODY | WELD |  |  | MFL-AXIAL_HR | 138908.369 | 10:30 | Yes | 9.9 |  | 1 | 11 | 0.36 | 0.011128 | 1.593 | 1.992 | 1740.733305 | circumference slotting
Metal Loss | Corrosion Individual | 2701 | CLUSTER 2702 | 3t x 3t | 138908.775 | 1 |  | 10:26 | Internal | 0.281 | 30560 | 6.109 | 32.06 |  | 38.169 | 10:42 |  | 3:11 | 11 | 0.11 | 0.516 | 1.575 | 877 | 20 | 52000 | 60.02 | 8.5 |  | 21 | -10 | 10 | -0.028 | 0.028 | 80 | 0.906 | 75.581 | 0.39 | 80 | 2.045 | 29.93071505 | -91.80562597 | -2.9675 |  | BODY | WELD |  |  | MFL-AXIAL_HR | 138908.794 | 10:30 | Yes | 9.9 |  | 1 | 11 | 0.516 | 0.01595 | 1.592 | 1.99 | 1739.148247 | circumference grooving
Metal Loss | Corrosion Cluster | 2702 |  | 3t x 3t | 138908.775 | 1 |  | 10:29 | Internal | 0.281 | 30560 | 6.109 | 32.06 |  | 38.169 | 10:42 |  | 3:11 | 16 | 0.16 | 3.72 | 2.008 | 877 | 20 | 52000 | 60.02 | 8.5 | [12 empty] | 29.93071505 | -91.80562597 | -2.9675 |  | BODY | BASE |  |  | MFL-AXIAL_HR | 138908.958 | 10:30 |  | 9.9 |  | 1 | 4.62234 | 3.701 | 0.048069 | 1.567 | 1.958 | 1711.687737
Metal Loss | Corrosion Individual | 2703 | CLUSTER 2702 | 3t x 3t | 138908.945 | 1 |  | 10:35 | Internal | 0.281 | 30560 | 6.279 | 31.89 |  | 38.169 | 10:42 |  | 3:11 | 16 | 0.16 | 0.36 | 0.945 | 877 | 20 | 52000 | 60.02 | 8.5 |  | 26 | -10 | 10 | -0.028 | 0.028 | 80 | 0.75 | 108.333 | 0.39 | 80 | 1.535 | 29.93071513 | -91.80562649 | -2.968 |  | BODY | WELD |  |  | MFL-AXIAL_HR | 138908.958 | 10:30 | Yes | 9.9 |  | 1 | 16 | 0.36 | 0.016186 | 1.593 | 1.991 | 1739.901238 | circumference slotting
Metal Loss | Corrosion Individual | 2704 | CLUSTER 2702 | 3t x 3t | 138909.059 | 1 |  | 10:35 | Internal | 0.281 | 30560 | 6.393 | 31.776 |  | 38.169 | 10:42 |  | 3:11 | 14 | 0.14 | 0.312 | 0.945 | 877 | 20 | 52000 | 60.02 | 8.5 |  | 24 | -10 | 10 | -0.028 | 0.028 | 80 | 0.702 | 125 | 0.39 | 80 | 1.535 | 29.93071519 | -91.80562685 | -2.9682 |  | BODY | WELD |  |  | MFL-AXIAL_HR | 138909.072 | 10:30 | Yes | 9.9 |  | 1 | 14 | 0.312 | 0.012274 | 1.593 | 1.992 | 1740.745639 | circumference slotting
Metal Loss | Corrosion Cluster | 2706 |  | 3t x 3t | 138909.295 | 1 |  | 10:24 | Internal | 0.281 | 30560 | 6.629 | 31.54 |  | 38.169 | 10:42 |  | 3:11 | 14 | 0.14 | 2.196 | 2.008 | 877 | 20 | 52000 | 60.02 | 8.5 | [12 empty] | 29.9307153 | -91.80562758 | -2.9688 |  | BODY | BASE |  |  | MFL-AXIAL_HR | 138909.458 | 10:31 |  | 9.9 |  | 1 | 5.410714 | 2.196 | 0.033521 | 1.577 | 1.972 | 1723.128304
Metal Loss | Corrosion Individual | 2705 | CLUSTER 2706 | 3t x 3t | 138909.295 | 1 |  | 10:18 | Internal | 0.281 | 30560 | 6.629 | 31.54 |  | 38.169 | 10:42 |  | 3:11 | 11 | 0.11 | 0.36 | 0.945 | 877 | 20 | 52000 | 60.02 | 8.5 |  | 21 | -10 | 10 | -0.028 | 0.028 | 80 | 0.75 | 108.333 | 0.39 | 80 | 1.535 | 29.9307153 | -91.80562758 | -2.9688 |  | BODY | ADJ |  |  | MFL-AXIAL_HR | 138909.311 | 10:22 | Yes | 9.9 |  | 1 | 11 | 0.36 | 0.011128 | 1.593 | 1.992 | 1740.733305 | circumference slotting
Metal Loss | Corrosion Individual | 2707 | CLUSTER 2706 | 3t x 3t | 138909.435 | 1 |  | 10:30 | Internal | 0.281 | 30560 | 6.769 | 31.4 |  | 38.169 | 10:42 |  | 3:11 | 14 | 0.14 | 0.516 | 0.984 | 877 | 20 | 52000 | 60.02 | 8.5 |  | 24 | -10 | 10 | -0.028 | 0.028 | 80 | 0.906 | 75.581 | 0.39 | 80 | 1.454 | 29.93071537 | -91.80562801 | -2.9692 |  | BODY | WELD |  |  | MFL-AXIAL_HR | 138909.458 | 10:31 | Yes | 9.9 |  | 1 | 14 | 0.516 | 0.020299 | 1.591 | 1.989 | 1738.159631 | pitting
Metal Loss | Corrosion Individual | 2708 |  |  | 138910.656 | 1 |  | 10:35 | Internal | 0.281 | 30560 | 7.99 | 30.179 |  | 38.169 | 10:42 |  | 3:11 | 11 | 0.11 | 0.396 | 0.945 | 877 | 20 | 52000 | 60.02 | 8.5 |  | 21 | -10 | 10 | -0.028 | 0.028 | 80 | 0.786 | 98.485 | 0.39 | 80 | 1.415 | 29.93071596 | -91.80563179 | -2.9722 |  | BODY | WELD |  |  | MFL-AXIAL_HR | 138910.666 | 10:32 | Yes | 9.9 |  | 1 | 11 | 0.396 | 0.01224 | 1.593 | 1.991 | 1740.414524 | circumference grooving
Metal Loss | Corrosion Individual | 2709 |  |  | 138911.774 | 1 |  | 10:36 | Internal | 0.281 | 30560 | 9.108 | 29.061 |  | 38.169 | 10:42 |  | 3:11 | 11 | 0.11 | 0.312 | 0.945 | 877 | 20 | 52000 | 60.02 | 8.5 |  | 21 | -10 | 10 | -0.028 | 0.028 | 80 | 0.702 | 125 | 0.39 | 80 | 1.535 | 29.9307165 | -91.80563526 | -2.9749 |  | BODY | WELD |  |  | MFL-AXIAL_HR | 138911.787 | 10:35 | Yes | 9.9 |  | 1 | 11 | 0.312 | 0.009644 | 1.594 | 1.992 | 1741.113152 | circumference slotting
Metal Loss | Corrosion Individual | 2710 |  |  | 138912 | 1 |  | 9:55 | Internal | 0.281 | 30560 | 9.334 | 28.835 |  | 38.169 | 10:42 |  | 3:11 | 16 | 0.16 | 0.396 | 1.024 | 877 | 20 | 52000 | 60.02 | 8.5 |  | 26 | -10 | 10 | -0.028 | 0.028 | 80 | 0.786 | 98.485 | 0.39 | 80 | 1.494 | 29.93071661 | -91.80563596 | -2.9754 |  | BODY | BASE |  |  | MFL-AXIAL_HR | 138912.023 | 9:54 | Yes | 9.9 |  | 1 | 16 | 0.396 | 0.017804 | 1.592 | 1.99 | 1739.410475 | circumference grooving
Metal Loss | Corrosion Individual | 2711 |  |  | 138913.012 | 1 |  | 10:31 | Internal | 0.281 | 30560 | 10.346 | 27.823 |  | 38.169 | 10:42 |  | 3:11 | 11 | 0.11 | 0.396 | 0.945 | 877 | 20 | 52000 | 60.02 | 8.5 |  | 21 | -10 | 10 | -0.028 | 0.028 | 80 | 0.786 | 98.485 | 0.39 | 80 | 1.415 | 29.9307171 | -91.8056391 | -2.9779 |  | BODY | WELD |  |  | MFL-AXIAL_HR | 138913.028 | 10:33 | Yes | 9.9 |  | 1 | 11 | 0.396 | 0.01224 | 1.593 | 1.991 | 1740.414524 | circumference grooving
Metal Loss | Corrosion Individual | 2712 |  |  | 138913.166 | 1 |  | 7:03 | Internal | 0.281 | 30560 | 10.5 | 27.669 |  | 38.169 | 10:42 |  | 3:11 | 11 | 0.11 | 0.588 | 0.945 | 877 | 20 | 52000 | 60.02 | 8.5 |  | 21 | -10 | 10 | -0.028 | 0.028 | 80 | 0.978 | 66.327 | 0.39 | 80 | 1.415 | 29.93071718 | -91.80563957 | -2.9783 |  | BODY | BASE |  |  | MFL-AXIAL_HR | 138913.192 | 6:59 | Yes | 9.9 |  | 1 | 11 | 0.588 | 0.018175 | 1.591 | 1.989 | 1738.24386 | pitting
Metal Loss | Corrosion Individual | 2713 |  |  | 138913.659 | 1 |  | 11:03 | Internal | 0.281 | 30560 | 10.993 | 27.176 |  | 38.169 | 10:42 |  | 3:11 | 11 | 0.11 | 0.432 | 0.945 | 877 | 20 | 52000 | 60.02 | 8.5 |  | 21 | -10 | 10 | -0.028 | 0.028 | 80 | 0.822 | 90.278 | 0.39 | 80 | 1.415 | 29.93071742 | -91.8056411 | -2.9795 |  | BODY | ADJ |  |  | MFL-AXIAL_HR | 138913.675 | 11:01 | Yes | 9.9 |  | 1 | 11 | 0.432 | 0.013353 | 1.593 | 1.991 | 1740.067169 | circumference grooving
Metal Loss | Corrosion Individual | 2714 |  |  | 138916.656 | 1 |  | 6:29 | Internal | 0.281 | 30560 | 13.99 | 24.179 |  | 38.169 | 10:42 |  | 3:11 | 11 | 0.11 | 0.396 | 0.945 | 877 | 20 | 52000 | 60.02 | 8.5 |  | 21 | -10 | 10 | -0.028 | 0.028 | 80 | 0.786 | 98.485 | 0.39 | 80 | 1.415 | 29.93071886 | -91.80565039 | -2.9839 |  | BODY | BASE |  |  | MFL-AXIAL_HR | 138916.675 | 6:34 | Yes | 9.9 |  | 1 | 11 | 0.396 | 0.01224 | 1.593 | 1.991 | 1740.414524 | circumference grooving
Metal Loss | Corrosion Individual | 2715 |  |  | 138916.735 | 1 |  | 10:24 | Internal | 0.281 | 30560 | 14.069 | 24.1 |  | 38.169 | 10:42 |  | 3:11 | 11 | 0.11 | 0.36 | 0.945 | 877 | 20 | 52000 | 60.02 | 8.5 |  | 21 | -10 | 10 | -0.028 | 0.028 | 80 | 0.75 | 108.333 | 0.39 | 80 | 1.535 | 29.9307189 | -91.80565063 | -2.984 |  | BODY | ADJ |  |  | MFL-AXIAL_HR | 138916.751 | 10:27 | Yes | 9.9 |  | 1 | 11 | 0.36 | 0.011128 | 1.593 | 1.992 | 1740.733305 | circumference slotting
Metal Loss | Corrosion Individual | 2716 |  |  | 138916.945 | 1 |  | 10:24 | Internal | 0.281 | 30560 | 14.279 | 23.89 |  | 38.169 | 10:42 |  | 3:11 | 13 | 0.13 | 0.432 | 0.945 | 877 | 20 | 52000 | 60.02 | 8.5 |  | 23 | -10 | 10 | -0.028 | 0.028 | 80 | 0.822 | 90.278 | 0.39 | 80 | 1.415 | 29.930719 | -91.80565128 | -2.9843 |  | BODY | ADJ |  |  | MFL-AXIAL_HR | 138916.965 | 10:28 | Yes | 9.9 |  | 1 | 13 | 0.432 | 0.015781 | 1.592 | 1.99 | 1739.606874 | circumference grooving
Metal Loss | Corrosion Individual | 2717 |  |  | 138917.401 | 1 |  | 10:26 | Internal | 0.281 | 30560 | 14.735 | 23.434 |  | 38.169 | 10:42 |  | 3:11 | 11 | 0.11 | 0.36 | 0.945 | 877 | 20 | 52000 | 60.02 | 8.5 |  | 21 | -10 | 10 | -0.028 | 0.028 | 80 | 0.75 | 108.333 | 0.39 | 80 | 1.535 | 29.93071922 | -91.8056527 | -2.985 |  | BODY | WELD |  |  | MFL-AXIAL_HR | 138917.42 | 10:28 | Yes | 9.9 |  | 1 | 11 | 0.36 | 0.011128 | 1.593 | 1.992 | 1740.733305 | circumference slotting
Metal Loss | Corrosion Individual | 2718 |  |  | 138917.78 | 1 |  | 10:26 | Internal | 0.281 | 30560 | 15.114 | 23.055 |  | 38.169 | 10:42 |  | 3:11 | 13 | 0.13 | 0.36 | 0.945 | 877 | 20 | 52000 | 60.02 | 8.5 |  | 23 | -10 | 10 | -0.028 | 0.028 | 80 | 0.75 | 108.333 | 0.39 | 80 | 1.535 | 29.9307194 | -91.80565387 | -2.9855 |  | BODY | WELD |  |  | MFL-AXIAL_HR | 138917.793 | 10:28 | Yes | 9.9 |  | 1 | 13 | 0.36 | 0.013151 | 1.593 | 1.991 | 1740.411861 | circumference slotting
Metal Loss | Corrosion Individual | 2719 |  |  | 138921.404 | 1 |  | 11:22 | Internal | 0.281 | 30560 | 18.738 | 19.431 |  | 38.169 | 10:42 |  | 3:11 | 11 | 0.11 | 0.396 | 0.945 | 877 | 20 | 52000 | 60.02 | 8.5 |  | 21 | -10 | 10 | -0.028 | 0.028 | 80 | 0.786 | 98.485 | 0.39 | 80 | 1.415 | 29.93072114 | -91.8056651 | -2.9922 |  | BODY | BASE |  |  | MFL-AXIAL_HR | 138921.42 | 11:18 | Yes | 9.9 |  | 1 | 11 | 0.396 | 0.01224 | 1.593 | 1.991 | 1740.414524 | circumference grooving
Metal Loss | Corrosion Individual | 2720 |  |  | 138922.12 | 1 |  | 11:16 | Internal | 0.281 | 30560 | 19.454 | 18.715 |  | 38.169 | 10:42 |  | 3:11 | 11 | 0.11 | 0.396 | 0.945 | 877 | 20 | 52000 | 60.02 | 8.5 |  | 21 | -10 | 10 | -0.028 | 0.028 | 80 | 0.786 | 98.485 | 0.39 | 80 | 1.415 | 29.93072149 | -91.80566732 | -2.9942 |  | BODY | BASE |  |  | MFL-AXIAL_HR | 138922.133 | 11:19 | Yes | 9.9 |  | 1 | 11 | 0.396 | 0.01224 | 1.593 | 1.991 | 1740.414524 | circumference grooving
Metal Loss | Corrosion Individual | 2721 |  |  | 138934.619 | 1 |  | 7:08 | Internal | 0.281 | 30560 | 31.953 | 6.216 |  | 38.169 | 10:42 |  | 3:11 | 11 | 0.11 | 0.432 | 0.945 | 877 | 20 | 52000 | 60.02 | 8.5 |  | 21 | -10 | 10 | -0.028 | 0.028 | 80 | 0.822 | 90.278 | 0.39 | 80 | 1.415 | 29.93072749 | -91.80570607 | -3.028 |  | BODY | BASE |  |  | MFL-AXIAL_HR | 138934.639 | 7:05 | Yes | 9.9 |  | 1 | 11 | 0.432 | 0.013353 | 1.593 | 1.991 | 1740.067169 | circumference grooving
GirthWeld | N/A | 30570 |  |  | 138940.835 | 1 |  |  |  | 0.281 | 30560 | 38.169 | 49.219 | 30570 | 49.219 | 1:58 |  | 10:42 |  | 0 |  |  | 877 | 20 | 52000 | 60.02 | 8.9 | [12 empty] | 29.93073044 | -91.80572534 | -3.0354 | [9 empty] | 9.9 | Longseam - Unknown Weld Type
Metal Loss | Corrosion Individual | 2722 |  |  | 138946.759 | 1 |  | 5:35 | Internal | 0.281 | 30570 | 5.924 | 43.295 |  | 49.219 | 1:58 |  | 10:42 | 11 | 0.11 | 0.396 | 1.102 | 877 | 20 | 52000 | 60.02 | 8.9 |  | 21 | -10 | 10 | -0.028 | 0.028 | 80 | 0.786 | 98.485 | 0.39 | 80 | 1.572 | 29.9307333 | -91.8057437 | -3.0204 |  | BODY | BASE |  |  | MFL-AXIAL_HR | 138946.775 | 5:35 | Yes | 9.9 |  | 1 | 11 | 0.396 | 0.01224 | 1.593 | 1.991 | 1740.414524 | circumference grooving
Metal Loss | Corrosion Individual | 2723 |  |  | 138950.484 | 1 |  | 7:09 | Internal | 0.281 | 30570 | 9.649 | 39.57 |  | 49.219 | 1:58 |  | 10:42 | 11 | 0.11 | 0.36 | 0.945 | 877 | 20 | 52000 | 60.02 | 8.9 |  | 21 | -10 | 10 | -0.028 | 0.028 | 80 | 0.75 | 108.333 | 0.39 | 80 | 1.535 | 29.9307351 | -91.80575524 | -3.0123 |  | BODY | BASE |  |  | MFL-AXIAL_HR | 138950.497 | 7:09 | Yes | 9.9 |  | 1 | 11 | 0.36 | 0.011128 | 1.593 | 1.992 | 1740.733305 | circumference slotting
Metal Loss | Corrosion Individual | 2724 |  |  | 138951.568 | 1 |  | 7:49 | Internal | 0.281 | 30570 | 10.733 | 38.486 |  | 49.219 | 1:58 |  | 10:42 | 11 | 0.11 | 0.36 | 0.945 | 877 | 20 | 52000 | 60.02 | 8.9 |  | 21 | -10 | 10 | -0.028 | 0.028 | 80 | 0.75 | 108.333 | 0.39 | 80 | 1.535 | 29.93073562 | -91.8057586 | -3.01 |  | BODY | BASE |  |  | MFL-AXIAL_HR | 138951.584 | 7:49 | Yes | 9.9 |  | 1 | 11 | 0.36 | 0.011128 | 1.593 | 1.992 | 1740.733305 | circumference slotting
Metal Loss | Corrosion Individual | 2725 |  |  | 138954.174 | 1 |  | 6:33 | Internal | 0.281 | 30570 | 13.339 | 35.88 |  | 49.219 | 1:58 |  | 10:42 | 11 | 0.11 | 0.468 | 1.024 | 877 | 20 | 52000 | 60.02 | 8.9 |  | 21 | -10 | 10 | -0.028 | 0.028 | 80 | 0.858 | 83.333 | 0.39 | 80 | 1.494 | 29.93073688 | -91.80576668 | -3.0032 |  | BODY | BASE |  |  | MFL-AXIAL_HR | 138954.193 | 6:33 | Yes | 9.9 |  | 1 | 11 | 0.468 | 0.014466 | 1.592 | 1.99 | 1739.691709 | circumference grooving
Metal Loss | Corrosion Individual | 2726 |  |  | 138984.359 | 1 |  | 10:03 | Internal | 0.281 | 30570 | 43.524 | 5.695 |  | 49.219 | 1:58 |  | 10:42 | 13 | 0.13 | 0.36 | 1.26 | 877 | 20 | 52000 | 60.02 | 8.9 |  | 23 | -10 | 10 | -0.028 | 0.028 | 80 | 0.75 | 108.333 | 0.39 | 80 | 1.85 | 29.9307514 | -91.80586024 | -2.853 |  | BODY | BASE |  |  | MFL-AXIAL_HR | 138984.382 | 10:07 | Yes | 9.9 |  | 1 | 13 | 0.36 | 0.013151 | 1.593 | 1.991 | 1740.411861 | circumference slotting
GirthWeld | N/A | 30580 |  |  | 138990.054 | 1 |  |  |  | 0.281 | 30570 | 49.219 | 51.844 | 30580 | 51.844 | 9:00 |  | 1:58 |  | 0 |  |  | 877 | 20 | 52000 | 60.02 | 8.9 | [12 empty] | 29.9307541 | -91.8058779 | -2.7887 | [9 empty] | 9.9 | Longseam - Unknown Weld Type
Metal Loss | Corrosion Individual | 2727 |  |  | 138992.086 | 1 |  | 3:24 | Internal | 0.281 | 30580 | 2.032 | 49.812 |  | 51.844 | 9:00 |  | 1:58 | 13 | 0.13 | 0.36 | 0.945 | 877 | 20 | 52000 | 60.02 | 8.9 |  | 23 | -10 | 10 | -0.028 | 0.028 | 80 | 0.75 | 108.333 | 0.39 | 80 | 1.535 | 29.93075506 | -91.8058842 | -2.7636 |  | BODY | BASE |  |  | MFL-AXIAL_HR | 138992.099 | 3:24 | Yes | 9.9 |  | 1 | 13 | 0.36 | 0.013151 | 1.593 | 1.991 | 1740.411861 | circumference slotting
Metal Loss | Corrosion Individual | 2728 |  |  | 138996.956 | 1 |  | 4:06 | Internal | 0.281 | 30580 | 6.902 | 44.942 |  | 51.844 | 9:00 |  | 1:58 | 14 | 0.14 | 0.516 | 0.945 | 877 | 20 | 52000 | 60.02 | 8.9 |  | 24 | -10 | 10 | -0.028 | 0.028 | 80 | 0.906 | 75.581 | 0.39 | 80 | 1.415 | 29.93075738 | -91.80589929 | -2.6911 |  | BODY | BASE |  |  | MFL-AXIAL_HR | 138996.976 | 4:06 | Yes | 9.9 |  | 1 | 14 | 0.516 | 0.020299 | 1.591 | 1.989 | 1738.159631 | pitting
GirthWeld | N/A | 30590 |  |  | 139041.898 | 1 |  |  |  | 0.281 | 30580 | 51.844 | 51.096 | 30590 | 51.096 | 11:19 |  | 9:00 |  | 0 |  |  | 877 | 20 | 52000 | 60.02 | 8.5 | [12 empty] | 29.93077897 | -91.80603859 | -2.859 | [9 empty] | 9.9 | Longseam - Unknown Weld Type
Metal Loss | Corrosion Individual | 2729 |  |  | 139045.145 | 1 |  | 10:44 | Internal | 0.281 | 30590 | 3.247 | 47.849 |  | 51.096 | 11:19 |  | 9:00 | 11 | 0.11 | 0.36 | 0.945 | 877 | 20 | 52000 | 60.02 | 8.5 |  | 21 | -10 | 10 | -0.028 | 0.028 | 80 | 0.75 | 108.333 | 0.39 | 80 | 1.535 | 29.93078053 | -91.80604865 | -2.8677 |  | BODY | BASE |  |  | MFL-AXIAL_HR | 139045.158 | 10:45 | Yes | 9.9 |  | 1 | 11 | 0.36 | 0.011128 | 1.593 | 1.992 | 1740.733305 | circumference slotting
Metal Loss | Corrosion Individual | 2730 |  |  | 139046.218 | 1 |  | 10:15 | Internal | 0.281 | 30590 | 4.32 | 46.776 |  | 51.096 | 11:19 |  | 9:00 | 11 | 0.11 | 0.432 | 0.945 | 877 | 20 | 52000 | 60.02 | 8.5 |  | 21 | -10 | 10 | -0.028 | 0.028 | 80 | 0.822 | 90.278 | 0.39 | 80 | 1.415 | 29.93078104 | -91.80605198 | -2.867 |  | BODY | BASE |  |  | MFL-AXIAL_HR | 139046.238 | 10:18 | Yes | 9.9 |  | 1 | 11 | 0.432 | 0.013353 | 1.593 | 1.991 | 1740.067169 | circumference grooving
Metal Loss | Corrosion Individual | 2731 |  |  | 139046.615 | 1 |  | 10:12 | Internal | 0.281 | 30590 | 4.717 | 46.379 |  | 51.096 | 11:19 |  | 9:00 | 11 | 0.11 | 0.36 | 0.945 | 877 | 20 | 52000 | 60.02 | 8.5 |  | 21 | -10 | 10 | -0.028 | 0.028 | 80 | 0.75 | 108.333 | 0.39 | 80 | 1.535 | 29.93078123 | -91.80605321 | -2.8662 |  | BODY | BASE |  |  | MFL-AXIAL_HR | 139046.631 | 10:09 | Yes | 9.9 |  | 1 | 11 | 0.36 | 0.011128 | 1.593 | 1.992 | 1740.733305 | circumference slotting
Metal Loss | Corrosion Individual | 2732 |  |  | 139048.281 | 1 |  | 10:41 | Internal | 0.281 | 30590 | 6.383 | 44.713 |  | 51.096 | 11:19 |  | 9:00 | 11 | 0.11 | 0.432 | 0.945 | 877 | 20 | 52000 | 60.02 | 8.5 |  | 21 | -10 | 10 | -0.028 | 0.028 | 80 | 0.822 | 90.278 | 0.39 | 80 | 1.415 | 29.93078202 | -91.80605837 | -2.8631 |  | BODY | BASE |  |  | MFL-AXIAL_HR | 139048.298 | 10:37 | Yes | 9.9 |  | 1 | 11 | 0.432 | 0.013353 | 1.593 | 1.991 | 1740.067169 | circumference grooving
Metal Loss | Corrosion Individual | 2733 |  |  | 139048.918 | 1 |  | 10:24 | Internal | 0.281 | 30590 | 7.02 | 44.076 |  | 51.096 | 11:19 |  | 9:00 | 11 | 0.11 | 0.396 | 0.945 | 877 | 20 | 52000 | 60.02 | 8.5 |  | 21 | -10 | 10 | -0.028 | 0.028 | 80 | 0.786 | 98.485 | 0.39 | 80 | 1.415 | 29.93078233 | -91.80606035 | -2.8619 |  | BODY | BASE |  |  | MFL-AXIAL_HR | 139048.934 | 10:26 | Yes | 9.9 |  | 1 | 11 | 0.396 | 0.01224 | 1.593 | 1.991 | 1740.414524 | circumference grooving
Metal Loss | Corrosion Individual | 2734 |  |  | 139049.471 | 1 |  | 10:27 | Internal | 0.281 | 30590 | 7.573 | 43.523 |  | 51.096 | 11:19 |  | 9:00 | 11 | 0.11 | 0.36 | 0.945 | 877 | 20 | 52000 | 60.02 | 8.5 |  | 21 | -10 | 10 | -0.028 | 0.028 | 80 | 0.75 | 108.333 | 0.39 | 80 | 1.535 | 29.93078259 | -91.80606206 | -2.8609 |  | BODY | BASE |  |  | MFL-AXIAL_HR | 139049.49 | 10:26 | Yes | 9.9 |  | 1 | 11 | 0.36 | 0.011128 | 1.593 | 1.992 | 1740.733305 | circumference slotting
Metal Loss | Corrosion Individual | 2735 |  |  | 139090.379 | 1 |  | 1:12 | Internal | 0.281 | 30590 | 48.481 | 2.615 |  | 51.096 | 11:19 |  | 9:00 | 11 | 0.11 | 0.396 | 0.945 | 877 | 20 | 52000 | 60.02 | 8.5 |  | 21 | -10 | 10 | -0.028 | 0.028 | 80 | 0.786 | 98.485 | 0.39 | 80 | 1.415 | 29.93080232 | -91.80618885 | -2.7512 |  | BODY | BASE |  |  | MFL-AXIAL_HR | 139090.392 | 1:10 | Yes | 9.9 |  | 1 | 11 | 0.396 | 0.01224 | 1.593 | 1.991 | 1740.414524 | circumference grooving
GirthWeld | N/A | 30600 |  |  | 139092.994 | 1 |  |  |  | 0.281 | 30590 | 51.096 | 49.764 | 30600 | 49.764 | 12:42 |  | 11:19 |  | 0 |  |  | 877 | 20 | 52000 | 60.02 | 8.2 | [12 empty] | 29.93080358 | -91.80619695 | -2.7458 | [9 empty] | 9.9 | Longseam - Unknown Weld Type
Metal Loss | Corrosion Individual | 2736 |  |  | 139117.26 | 1 |  | 1:05 | Internal | 0.281 | 30600 | 24.266 | 25.498 |  | 49.764 | 12:42 |  | 11:19 | 13 | 0.13 | 0.396 | 0.945 | 877 | 20 | 52000 | 60.02 | 8.2 |  | 23 | -10 | 10 | -0.028 | 0.028 | 80 | 0.786 | 98.485 | 0.39 | 80 | 1.415 | 29.93081536 | -91.80627214 | -2.668 |  | BODY | ADJ |  |  | MFL-AXIAL_HR | 139117.276 | 1:06 | Yes | 9.9 |  | 1 | 13 | 0.396 | 0.014466 | 1.593 | 1.991 | 1740.026616 | circumference grooving
Metal Loss | Corrosion Individual | 2737 |  |  | 139118.079 | 1 |  | 1:10 | Internal | 0.281 | 30600 | 25.085 | 24.679 |  | 49.764 | 12:42 |  | 11:19 | 11 | 0.11 | 0.468 | 0.945 | 877 | 20 | 52000 | 60.02 | 8.2 |  | 21 | -10 | 10 | -0.028 | 0.028 | 80 | 0.858 | 83.333 | 0.39 | 80 | 1.415 | 29.93081575 | -91.80627468 | -2.664 |  | BODY | BASE |  |  | MFL-AXIAL_HR | 139118.102 | 1:06 | Yes | 9.9 |  | 1 | 11 | 0.468 | 0.014466 | 1.592 | 1.99 | 1739.691709 | circumference grooving
Metal Loss | Corrosion Individual | 2738 |  |  | 139129.951 | 1 |  | 11:04 | Internal | 0.281 | 30600 | 36.957 | 12.807 |  | 49.764 | 12:42 |  | 11:19 | 11 | 0.11 | 0.516 | 0.945 | 877 | 20 | 52000 | 60.02 | 8.2 |  | 21 | -10 | 10 | -0.028 | 0.028 | 80 | 0.906 | 75.581 | 0.39 | 80 | 1.415 | 29.93082154 | -91.80631146 | -2.6111 |  | BODY | BASE |  |  | MFL-AXIAL_HR | 139129.971 | 11:08 | Yes | 9.9 |  | 1 | 11 | 0.516 | 0.01595 | 1.592 | 1.99 | 1739.148247 | pitting
GirthWeld | N/A | 30610 |  |  | 139142.758 | 1 |  |  |  | 0.281 | 30600 | 49.764 | 49.882 | 30610 | 49.882 | 10:44 |  | 12:42 |  | 0 |  |  | 877 | 20 | 52000 | 60.02 | 8.2 | [12 empty] | 29.93082777 | -91.80635114 | -2.5891 | [9 empty] | 9.9 | Longseam - Unknown Weld Type
Metal Loss | Corrosion Individual | 2739 |  |  | 139181.365 | 1 |  | 9:21 | Internal | 0.281 | 30610 | 38.607 | 11.274 |  | 49.882 | 10:44 |  | 12:42 | 11 | 0.11 | 0.36 | 0.945 | 877 | 20 | 52000 | 60.02 | 8.2 |  | 21 | -10 | 10 | -0.028 | 0.028 | 80 | 0.75 | 108.333 | 0.39 | 80 | 1.535 | 29.93084621 | -91.80647083 | -2.6224 |  | BODY | BASE |  |  | MFL-AXIAL_HR | 139181.378 | 9:21 | Yes | 9.9 |  | 1 | 11 | 0.36 | 0.011128 | 1.593 | 1.992 | 1740.733305 | circumference slotting
Metal Loss | Corrosion Individual | 2740 |  |  | 139184.245 | 1 |  | 10:19 | Internal | 0.281 | 30610 | 41.487 | 8.394 |  | 49.882 | 10:44 |  | 12:42 | 13 | 0.13 | 0.396 | 0.945 | 877 | 20 | 52000 | 60.02 | 8.2 |  | 23 | -10 | 10 | -0.028 | 0.028 | 80 | 0.786 | 98.485 | 0.39 | 80 | 1.415 | 29.93084759 | -91.80647976 | -2.6235 |  | BODY | ADJ |  |  | MFL-AXIAL_HR | 139184.262 | 10:24 | Yes | 9.9 |  | 1 | 13 | 0.396 | 0.014466 | 1.593 | 1.991 | 1740.026616 | circumference grooving
Metal Loss | Corrosion Individual | 2741 |  |  | 139190.009 | 1 |  | 1:38 | Internal | 0.281 | 30610 | 47.251 | 2.63 |  | 49.882 | 10:44 |  | 12:42 | 11 | 0.11 | 0.468 | 0.945 | 877 | 20 | 52000 | 60.02 | 8.2 |  | 21 | -10 | 10 | -0.028 | 0.028 | 80 | 0.858 | 83.333 | 0.39 | 80 | 1.415 | 29.93085036 | -91.80649762 | -2.6307 |  | BODY | BASE |  |  | MFL-AXIAL_HR | 139190.035 | 1:39 | Yes | 9.9 |  | 1 | 11 | 0.468 | 0.014466 | 1.592 | 1.99 | 1739.691709 | circumference grooving
GirthWeld | N/A | 30620 |  |  | 139192.639 | 1 |  |  |  | 0.281 | 30610 | 49.882 | 51.322 | 30620 | 51.322 | 7:53 |  | 10:44 |  | 0 |  |  | 877 | 20 | 52000 | 60.02 | 8.9 | [12 empty] | 29.93085162 | -91.80650577 | -2.6254 | [9 empty] | 9.9 | Longseam - Unknown Weld Type
Metal Loss | Corrosion Individual | 2742 |  |  | 139195.371 | 1 |  | 11:38 | Internal | 0.281 | 30620 | 2.732 | 48.591 |  | 51.322 | 7:53 |  | 10:44 | 11 | 0.11 | 0.552 | 1.024 | 877 | 20 | 52000 | 60.02 | 8.9 |  | 21 | -10 | 10 | -0.028 | 0.028 | 80 | 0.942 | 70.652 | 0.39 | 80 | 1.494 | 29.93085293 | -91.80651424 | -2.6191 |  | BODY | BASE |  |  | MFL-AXIAL_HR | 139195.394 | 11:38 | Yes | 9.9 |  | 1 | 11 | 0.552 | 0.017062 | 1.591 | 1.989 | 1738.709211 | pitting
Metal Loss | Corrosion Individual | 2743 |  |  | 139202.581 | 1 |  | 2:41 | Internal | 0.281 | 30620 | 9.942 | 41.381 |  | 51.322 | 7:53 |  | 10:44 | 11 | 0.11 | 0.36 | 0.945 | 877 | 20 | 52000 | 60.02 | 8.9 |  | 21 | -10 | 10 | -0.028 | 0.028 | 80 | 0.75 | 108.333 | 0.39 | 80 | 1.535 | 29.93085638 | -91.80653659 | -2.5967 |  | BODY | BASE |  |  | MFL-AXIAL_HR | 139202.594 | 2:38 | Yes | 9.9 |  | 1 | 11 | 0.36 | 0.011128 | 1.593 | 1.992 | 1740.733305 | circumference slotting
Metal Loss | Corrosion Individual | 2744 |  |  | 139211.642 | 1 |  | 9:59 | Internal | 0.281 | 30620 | 19.003 | 32.32 |  | 51.322 | 7:53 |  | 10:44 | 11 | 0.11 | 0.432 | 0.945 | 877 | 20 | 52000 | 60.02 | 8.9 |  | 21 | -10 | 10 | -0.028 | 0.028 | 80 | 0.822 | 90.278 | 0.39 | 80 | 1.415 | 29.93086071 | -91.80656468 | -2.5665 |  | BODY | BASE |  |  | MFL-AXIAL_HR | 139211.658 | 9:58 | Yes | 9.9 |  | 1 | 11 | 0.432 | 0.013353 | 1.593 | 1.991 | 1740.067169 | circumference grooving
Metal Loss | Corrosion Individual | 2745 |  |  | 139215.257 | 1 |  | 9:42 | Internal | 0.281 | 30620 | 22.618 | 28.705 |  | 51.322 | 7:53 |  | 10:44 | 11 | 0.11 | 0.432 | 0.945 | 877 | 20 | 52000 | 60.02 | 8.9 |  | 21 | -10 | 10 | -0.028 | 0.028 | 80 | 0.822 | 90.278 | 0.39 | 80 | 1.415 | 29.93086244 | -91.80657589 | -2.5496 |  | BODY | BASE |  |  | MFL-AXIAL_HR | 139215.27 | 9:46 | Yes | 9.9 |  | 1 | 11 | 0.432 | 0.013353 | 1.593 | 1.991 | 1740.067169 | circumference grooving
Metal Loss | Corrosion Cluster | 2747 |  | 3t x 3t | 139215.722 | 1 |  | 9:40 | Internal | 0.281 | 30620 | 23.083 | 28.24 |  | 51.322 | 7:53 |  | 10:44 | 14 | 0.14 | 1.548 | 1.118 | 877 | 20 | 52000 | 60.02 | 8.9 | [12 empty] | 29.93086266 | -91.80657733 | -2.5475 |  | BODY | BASE |  |  | MFL-AXIAL_HR | 139215.831 | 9:41 |  | 9.9 |  | 1 | 7.051282 | 1.535 | 0.030423 | 1.582 | 1.977 | 1727.846554
Metal Loss | Corrosion Individual | 2746 | CLUSTER 2747 | 3t x 3t | 139215.722 | 1 |  | 9:39 | Internal | 0.281 | 30620 | 23.083 | 28.24 |  | 51.322 | 7:53 |  | 10:44 | 11 | 0.11 | 0.36 | 0.945 | 877 | 20 | 52000 | 60.02 | 8.9 |  | 21 | -10 | 10 | -0.028 | 0.028 | 80 | 0.75 | 108.333 | 0.39 | 80 | 1.535 | 29.93086266 | -91.80657733 | -2.5475 |  | BODY | BASE |  |  | MFL-AXIAL_HR | 139215.735 | 9:41 | Yes | 9.9 |  | 1 | 11 | 0.36 | 0.011128 | 1.593 | 1.992 | 1740.733305 | circumference slotting
Metal Loss | Corrosion Individual | 2748 | CLUSTER 2747 | 3t x 3t | 139215.815 | 1 |  | 9:41 | Internal | 0.281 | 30620 | 23.176 | 28.147 |  | 51.322 | 7:53 |  | 10:44 | 14 | 0.14 | 0.432 | 0.945 | 877 | 20 | 52000 | 60.02 | 8.9 |  | 24 | -10 | 10 | -0.028 | 0.028 | 80 | 0.822 | 90.278 | 0.39 | 80 | 1.415 | 29.9308627 | -91.80657762 | -2.547 |  | BODY | BASE |  |  | MFL-AXIAL_HR | 139215.831 | 9:41 | Yes | 9.9 |  | 1 | 14 | 0.432 | 0.016995 | 1.592 | 1.99 | 1739.368793 | circumference grooving
Metal Loss | Corrosion Individual | 2749 |  |  | 139217.605 | 1 |  | 9:42 | Internal | 0.281 | 30620 | 24.966 | 26.357 |  | 51.322 | 7:53 |  | 10:44 | 14 | 0.14 | 0.396 | 0.945 | 877 | 20 | 52000 | 60.02 | 8.9 |  | 24 | -10 | 10 | -0.028 | 0.028 | 80 | 0.786 | 98.485 | 0.39 | 80 | 1.415 | 29.93086356 | -91.80658317 | -2.5379 |  | BODY | BASE |  |  | MFL-AXIAL_HR | 139217.621 | 9:40 | Yes | 9.9 |  | 1 | 14 | 0.396 | 0.015579 | 1.593 | 1.991 | 1739.825964 | circumference grooving
Metal Loss | Corrosion Individual | 2750 |  |  | 139217.683 | 1 |  | 2:14 | Internal | 0.281 | 30620 | 25.044 | 26.279 |  | 51.322 | 7:53 |  | 10:44 | 13 | 0.13 | 0.396 | 0.945 | 877 | 20 | 52000 | 60.02 | 8.9 |  | 23 | -10 | 10 | -0.028 | 0.028 | 80 | 0.786 | 98.485 | 0.39 | 80 | 1.415 | 29.9308636 | -91.80658341 | -2.5375 |  | BODY | BASE |  |  | MFL-AXIAL_HR | 139217.703 | 2:12 | Yes | 9.9 |  | 1 | 13 | 0.396 | 0.014466 | 1.593 | 1.991 | 1740.026616 | circumference grooving
Metal Loss | Corrosion Individual | 2751 |  |  | 139217.886 | 1 |  | 9:43 | Internal | 0.281 | 30620 | 25.247 | 26.076 |  | 51.322 | 7:53 |  | 10:44 | 11 | 0.11 | 0.432 | 0.945 | 877 | 20 | 52000 | 60.02 | 8.9 |  | 21 | -10 | 10 | -0.028 | 0.028 | 80 | 0.822 | 90.278 | 0.39 | 80 | 1.415 | 29.9308637 | -91.80658404 | -2.5364 |  | BODY | BASE |  |  | MFL-AXIAL_HR | 139217.906 | 9:43 | Yes | 9.9 |  | 1 | 11 | 0.432 | 0.013353 | 1.593 | 1.991 | 1740.067169 | circumference grooving
Metal Loss | Corrosion Individual | 2752 |  |  | 139218.376 | 1 |  | 9:42 | Internal | 0.281 | 30620 | 25.737 | 25.586 |  | 51.322 | 7:53 |  | 10:44 | 11 | 0.11 | 0.36 | 0.945 | 877 | 20 | 52000 | 60.02 | 8.9 |  | 21 | -10 | 10 | -0.028 | 0.028 | 80 | 0.75 | 108.333 | 0.39 | 80 | 1.535 | 29.93086393 | -91.80658556 | -2.5338 |  | BODY | BASE |  |  | MFL-AXIAL_HR | 139218.39 | 9:40 | Yes | 9.9 |  | 1 | 11 | 0.36 | 0.011128 | 1.593 | 1.992 | 1740.733305 | circumference slotting
Metal Loss | Corrosion Individual | 2753 |  |  | 139238.482 | 1 |  | 3:32 | Internal | 0.281 | 30620 | 45.843 | 5.48 |  | 51.322 | 7:53 |  | 10:44 | 13 | 0.13 | 0.36 | 0.945 | 877 | 20 | 52000 | 60.02 | 8.9 |  | 23 | -10 | 10 | -0.028 | 0.028 | 80 | 0.75 | 108.333 | 0.39 | 80 | 1.535 | 29.93087358 | -91.80664788 | -2.4787 |  | BODY | BASE |  |  | MFL-AXIAL_HR | 139238.495 | 3:35 | Yes | 9.9 |  | 1 | 13 | 0.36 | 0.013151 | 1.593 | 1.991 | 1740.411861 | circumference slotting
Metal Loss | Corrosion Individual | 2754 |  |  | 139239.03 | 1 |  | 3:34 | Internal | 0.281 | 30620 | 46.391 | 4.932 |  | 51.322 | 7:53 |  | 10:44 | 11 | 0.11 | 0.396 | 0.945 | 877 | 20 | 52000 | 60.02 | 8.9 |  | 21 | -10 | 10 | -0.028 | 0.028 | 80 | 0.786 | 98.485 | 0.39 | 80 | 1.415 | 29.93087385 | -91.80664958 | -2.4791 |  | BODY | BASE |  |  | MFL-AXIAL_HR | 139239.043 | 3:33 | Yes | 9.9 |  | 1 | 11 | 0.396 | 0.01224 | 1.593 | 1.991 | 1740.414524 | circumference grooving
Metal Loss | Corrosion Individual | 2755 |  |  | 139239.663 | 1 |  | 9:13 | Internal | 0.281 | 30620 | 47.024 | 4.299 |  | 51.322 | 7:53 |  | 10:44 | 11 | 0.11 | 0.432 | 0.945 | 877 | 20 | 52000 | 60.02 | 8.9 |  | 21 | -10 | 10 | -0.028 | 0.028 | 80 | 0.822 | 90.278 | 0.39 | 80 | 1.415 | 29.93087416 | -91.80665154 | -2.4797 |  | BODY | BASE |  |  | MFL-AXIAL_HR | 139239.679 | 9:16 | Yes | 9.9 |  | 1 | 11 | 0.432 | 0.013353 | 1.593 | 1.991 | 1740.067169 | circumference grooving
Metal Loss | Corrosion Individual | 2756 |  |  | 139240.543 | 1 |  | 9:11 | Internal | 0.281 | 30620 | 47.904 | 3.419 |  | 51.322 | 7:53 |  | 10:44 | 11 | 0.11 | 0.468 | 0.984 | 877 | 20 | 52000 | 60.02 | 8.9 |  | 21 | -10 | 10 | -0.028 | 0.028 | 80 | 0.858 | 83.333 | 0.39 | 80 | 1.454 | 29.93087458 | -91.80665427 | -2.4805 |  | BODY | BASE |  |  | MFL-AXIAL_HR | 139240.563 | 9:08 | Yes | 9.9 |  | 1 | 11 | 0.468 | 0.014466 | 1.592 | 1.99 | 1739.691709 | circumference grooving
Metal Loss | Corrosion Individual | 2757 |  |  | 139241.679 | 1 |  | 3:13 | Internal | 0.281 | 30620 | 49.04 | 2.283 |  | 51.322 | 7:53 |  | 10:44 | 13 | 0.13 | 0.396 | 0.945 | 877 | 20 | 52000 | 60.02 | 8.9 |  | 23 | -10 | 10 | -0.028 | 0.028 | 80 | 0.786 | 98.485 | 0.39 | 80 | 1.415 | 29.93087513 | -91.80665779 | -2.4815 |  | BODY | BASE |  |  | MFL-AXIAL_HR | 139241.699 | 3:13 | Yes | 9.9 |  | 1 | 13 | 0.396 | 0.014466 | 1.593 | 1.991 | 1740.026616 | circumference grooving
Metal Loss | Corrosion Individual | 2758 |  |  | 139242.08 | 1 |  | 2:56 | Internal | 0.281 | 30620 | 49.441 | 1.882 |  | 51.322 | 7:53 |  | 10:44 | 11 | 0.11 | 0.396 | 0.945 | 877 | 20 | 52000 | 60.02 | 8.9 |  | 21 | -10 | 10 | -0.028 | 0.028 | 80 | 0.786 | 98.485 | 0.39 | 80 | 1.415 | 29.93087533 | -91.80665903 | -2.4818 |  | BODY | BASE |  |  | MFL-AXIAL_HR | 139242.093 | 2:54 | Yes | 9.9 |  | 1 | 11 | 0.396 | 0.01224 | 1.593 | 1.991 | 1740.414524 | circumference grooving
GirthWeld | N/A | 30630 |  |  | 139243.962 | 1 |  |  |  | 0.281 | 30620 | 51.322 | 50.348 | 30630 | 50.348 | 9:40 |  | 7:53 |  | 0 |  |  | 877 | 20 | 52000 | 60.02 | 8.5 | [12 empty] | 29.93087621 | -91.80666486 | -2.4808 | [9 empty] | 9.9 | Longseam - Unknown Weld Type
Metal Loss | Corrosion Individual | 2759 |  |  | 139248.45 | 1 |  | 3:18 | Internal | 0.281 | 30630 | 4.488 | 45.859 |  | 50.348 | 9:40 |  | 7:53 | 11 | 0.11 | 0.312 | 0.945 | 877 | 20 | 52000 | 60.02 | 8.5 |  | 21 | -10 | 10 | -0.028 | 0.028 | 80 | 0.702 | 125 | 0.39 | 80 | 1.535 | 29.9308783 | -91.80667879 | -2.4742 |  | BODY | BASE |  |  | MFL-AXIAL_HR | 139248.467 | 3:16 | Yes | 9.9 |  | 1 | 11 | 0.312 | 0.009644 | 1.594 | 1.992 | 1741.113152 | circumference slotting
Metal Loss | Corrosion Individual | 2760 |  |  | 139257.581 | 1 |  | 3:43 | Internal | 0.281 | 30630 | 13.619 | 36.728 |  | 50.348 | 9:40 |  | 7:53 | 13 | 0.13 | 0.36 | 0.945 | 877 | 20 | 52000 | 60.02 | 8.5 |  | 23 | -10 | 10 | -0.028 | 0.028 | 80 | 0.75 | 108.333 | 0.39 | 80 | 1.535 | 29.93088249 | -91.80670713 | -2.4609 |  | BODY | BASE |  |  | MFL-AXIAL_HR | 139257.597 | 3:40 | Yes | 9.9 |  | 1 | 13 | 0.36 | 0.013151 | 1.593 | 1.991 | 1740.411861 | circumference slotting
Metal Loss | Corrosion Individual | 2761 |  |  | 139257.776 | 1 |  | 3:41 | Internal | 0.281 | 30630 | 13.814 | 36.533 |  | 50.348 | 9:40 |  | 7:53 | 13 | 0.13 | 0.396 | 0.945 | 877 | 20 | 52000 | 60.02 | 8.5 |  | 23 | -10 | 10 | -0.028 | 0.028 | 80 | 0.786 | 98.485 | 0.39 | 80 | 1.415 | 29.93088258 | -91.80670774 | -2.4606 |  | BODY | BASE |  |  | MFL-AXIAL_HR | 139257.793 | 3:38 | Yes | 9.9 |  | 1 | 13 | 0.396 | 0.014466 | 1.593 | 1.991 | 1740.026616 | circumference grooving
Metal Loss | Corrosion Individual | 2762 |  |  | 139257.989 | 1 |  | 3:41 | Internal | 0.281 | 30630 | 14.027 | 36.32 |  | 50.348 | 9:40 |  | 7:53 | 14 | 0.14 | 0.396 | 0.945 | 877 | 20 | 52000 | 60.02 | 8.5 |  | 24 | -10 | 10 | -0.028 | 0.028 | 80 | 0.786 | 98.485 | 0.39 | 80 | 1.415 | 29.93088268 | -91.8067084 | -2.4603 |  | BODY | BASE |  |  | MFL-AXIAL_HR | 139258.005 | 3:43 | Yes | 9.9 |  | 1 | 14 | 0.396 | 0.015579 | 1.593 | 1.991 | 1739.825964 | circumference grooving
Metal Loss | Corrosion Individual | 2763 |  |  | 139258.666 | 1 |  | 2:46 | Internal | 0.281 | 30630 | 14.704 | 35.643 |  | 50.348 | 9:40 |  | 7:53 | 11 | 0.11 | 0.312 | 0.945 | 877 | 20 | 52000 | 60.02 | 8.5 |  | 21 | -10 | 10 | -0.028 | 0.028 | 80 | 0.702 | 125 | 0.39 | 80 | 1.535 | 29.93088299 | -91.8067105 | -2.4592 |  | BODY | BASE |  |  | MFL-AXIAL_HR | 139258.676 | 2:51 | Yes | 9.9 |  | 1 | 11 | 0.312 | 0.009644 | 1.594 | 1.992 | 1741.113152 | circumference slotting
Metal Loss | Corrosion Individual | 2764 |  |  | 139258.99 | 1 |  | 2:48 | Internal | 0.281 | 30630 | 15.028 | 35.319 |  | 50.348 | 9:40 |  | 7:53 | 13 | 0.13 | 0.36 | 0.945 | 877 | 20 | 52000 | 60.02 | 8.5 |  | 23 | -10 | 10 | -0.028 | 0.028 | 80 | 0.75 | 108.333 | 0.39 | 80 | 1.535 | 29.93088314 | -91.80671151 | -2.4587 |  | BODY | BASE |  |  | MFL-AXIAL_HR | 139259.003 | 2:51 | Yes | 9.9 |  | 1 | 13 | 0.36 | 0.013151 | 1.593 | 1.991 | 1740.411861 | circumference slotting
Metal Loss | Corrosion Individual | 2765 |  |  | 139259.615 | 1 |  | 2:47 | Internal | 0.281 | 30630 | 15.653 | 34.694 |  | 50.348 | 9:40 |  | 7:53 | 11 | 0.11 | 0.312 | 0.945 | 877 | 20 | 52000 | 60.02 | 8.5 |  | 21 | -10 | 10 | -0.028 | 0.028 | 80 | 0.702 | 125 | 0.39 | 80 | 1.535 | 29.93088343 | -91.80671345 | -2.4577 |  | BODY | BASE |  |  | MFL-AXIAL_HR | 139259.631 | 2:49 | Yes | 9.9 |  | 1 | 11 | 0.312 | 0.009644 | 1.594 | 1.992 | 1741.113152 | circumference slotting
Metal Loss | Corrosion Individual | 2766 |  |  | 139259.659 | 1 |  | 3:23 | Internal | 0.281 | 30630 | 15.697 | 34.65 |  | 50.348 | 9:40 |  | 7:53 | 11 | 0.11 | 0.432 | 0.945 | 877 | 20 | 52000 | 60.02 | 8.5 |  | 21 | -10 | 10 | -0.028 | 0.028 | 80 | 0.822 | 90.278 | 0.39 | 80 | 1.415 | 29.93088345 | -91.80671358 | -2.4576 |  | BODY | BASE |  |  | MFL-AXIAL_HR | 139259.682 | 3:19 | Yes | 9.9 |  | 1 | 11 | 0.432 | 0.013353 | 1.593 | 1.991 | 1740.067169 | circumference grooving
Metal Loss | Corrosion Individual | 2767 |  |  | 139260.482 | 1 |  | 8:17 | Internal | 0.281 | 30630 | 16.52 | 33.827 |  | 50.348 | 9:40 |  | 7:53 | 13 | 0.13 | 0.396 | 0.945 | 877 | 20 | 52000 | 60.02 | 8.5 |  | 23 | -10 | 10 | -0.028 | 0.028 | 80 | 0.786 | 98.485 | 0.39 | 80 | 1.415 | 29.93088382 | -91.80671614 | -2.4563 |  | BODY | BASE |  |  | MFL-AXIAL_HR | 139260.498 | 8:17 | Yes | 9.9 |  | 1 | 13 | 0.396 | 0.014466 | 1.593 | 1.991 | 1740.026616 | circumference grooving
Metal Loss | Corrosion Cluster | 2769 |  | 3t x 3t | 139261.267 | 1 |  | 3:16 | Internal | 0.281 | 30630 | 17.305 | 33.042 |  | 50.348 | 9:40 |  | 7:53 | 11 | 0.11 | 1.392 | 2.287 | 877 | 20 | 52000 | 60.02 | 8.5 | [12 empty] | 29.93088419 | -91.80671857 | -2.455 |  | BODY | BASE |  |  | MFL-AXIAL_HR | 139261.284 | 3:07 |  | 9.9 |  | 1 | 6.914286 | 1.378 | 0.026772 | 1.584 | 1.98 | 1730.509472
Metal Loss | Corrosion Individual | 2768 | CLUSTER 2769 | 3t x 3t | 139261.267 | 1 |  | 3:08 | Internal | 0.281 | 30630 | 17.305 | 33.042 |  | 50.348 | 9:40 |  | 7:53 | 11 | 0.11 | 0.432 | 0.945 | 877 | 20 | 52000 | 60.02 | 8.5 |  | 21 | -10 | 10 | -0.028 | 0.028 | 80 | 0.822 | 90.278 | 0.39 | 80 | 1.415 | 29.93088419 | -91.80671857 | -2.455 |  | BODY | BASE |  |  | MFL-AXIAL_HR | 139261.284 | 3:07 | Yes | 9.9 |  | 1 | 11 | 0.432 | 0.013353 | 1.593 | 1.991 | 1740.067169 | circumference grooving
Metal Loss | Corrosion Individual | 2770 | CLUSTER 2769 | 3t x 3t | 139261.35 | 1 |  | 3:24 | Internal | 0.281 | 30630 | 17.388 | 32.959 |  | 50.348 | 9:40 |  | 7:53 | 11 | 0.11 | 0.396 | 0.945 | 877 | 20 | 52000 | 60.02 | 8.5 |  | 21 | -10 | 10 | -0.028 | 0.028 | 80 | 0.786 | 98.485 | 0.39 | 80 | 1.415 | 29.93088422 | -91.80671883 | -2.4548 |  | BODY | BASE |  |  | MFL-AXIAL_HR | 139261.366 | 3:23 | Yes | 9.9 |  | 1 | 11 | 0.396 | 0.01224 | 1.593 | 1.991 | 1740.414524 | circumference grooving
Metal Loss | Corrosion Individual | 2771 |  |  | 139261.649 | 1 |  | 3:30 | Internal | 0.281 | 30630 | 17.687 | 32.66 |  | 50.348 | 9:40 |  | 7:53 | 11 | 0.11 | 0.36 | 0.945 | 877 | 20 | 52000 | 60.02 | 8.5 |  | 21 | -10 | 10 | -0.028 | 0.028 | 80 | 0.75 | 108.333 | 0.39 | 80 | 1.535 | 29.93088436 | -91.80671976 | -2.4544 |  | BODY | BASE |  |  | MFL-AXIAL_HR | 139261.666 | 3:32 | Yes | 9.9 |  | 1 | 11 | 0.36 | 0.011128 | 1.593 | 1.992 | 1740.733305 | circumference slotting
Metal Loss | Corrosion Individual | 2772 |  |  | 139262.386 | 1 |  | 2:45 | Internal | 0.281 | 30630 | 18.424 | 31.923 |  | 50.348 | 9:40 |  | 7:53 | 11 | 0.11 | 0.432 | 0.945 | 877 | 20 | 52000 | 60.02 | 8.5 |  | 21 | -10 | 10 | -0.028 | 0.028 | 80 | 0.822 | 90.278 | 0.39 | 80 | 1.415 | 29.9308847 | -91.80672205 | -2.4532 |  | BODY | BASE |  |  | MFL-AXIAL_HR | 139262.403 | 2:42 | Yes | 9.9 |  | 1 | 11 | 0.432 | 0.013353 | 1.593 | 1.991 | 1740.067169 | circumference grooving
Metal Loss | Corrosion Individual | 2773 |  |  | 139263.836 | 1 |  | 9:01 | Internal | 0.281 | 30630 | 19.874 | 30.473 |  | 50.348 | 9:40 |  | 7:53 | 11 | 0.11 | 0.36 | 0.945 | 877 | 20 | 52000 | 60.02 | 8.5 |  | 21 | -10 | 10 | -0.028 | 0.028 | 80 | 0.75 | 108.333 | 0.39 | 80 | 1.535 | 29.93088538 | -91.80672654 | -2.4494 |  | BODY | BASE |  |  | MFL-AXIAL_HR | 139263.849 | 9:01 | Yes | 9.9 |  | 1 | 11 | 0.36 | 0.011128 | 1.593 | 1.992 | 1740.733305 | circumference slotting
Metal Loss | Corrosion Individual | 2774 |  |  | 139264.922 | 1 |  | 2:54 | Internal | 0.281 | 30630 | 20.96 | 29.387 |  | 50.348 | 9:40 |  | 7:53 | 13 | 0.13 | 0.36 | 0.945 | 877 | 20 | 52000 | 60.02 | 8.5 |  | 23 | -10 | 10 | -0.028 | 0.028 | 80 | 0.75 | 108.333 | 0.39 | 80 | 1.535 | 29.93088588 | -91.80672991 | -2.4464 |  | BODY | BASE |  |  | MFL-AXIAL_HR | 139264.935 | 2:52 | Yes | 9.9 |  | 1 | 13 | 0.36 | 0.013151 | 1.593 | 1.991 | 1740.411861 | circumference slotting
Metal Loss | Corrosion Individual | 2775 |  |  | 139266.073 | 1 |  | 8:19 | Internal | 0.281 | 30630 | 22.111 | 28.236 |  | 50.348 | 9:40 |  | 7:53 | 13 | 0.13 | 0.552 | 0.984 | 877 | 20 | 52000 | 60.02 | 8.5 |  | 23 | -10 | 10 | -0.028 | 0.028 | 80 | 0.942 | 70.652 | 0.39 | 80 | 1.454 | 29.93088642 | -91.80673348 | -2.4431 |  | BODY | BASE |  |  | MFL-AXIAL_HR | 139266.096 | 8:21 | Yes | 9.9 |  | 1 | 13 | 0.552 | 0.020165 | 1.591 | 1.989 | 1737.966256 | pitting
Metal Loss | Corrosion Individual | 2776 |  |  | 139266.331 | 1 |  | 8:48 | Internal | 0.281 | 30630 | 22.369 | 27.978 |  | 50.348 | 9:40 |  | 7:53 | 13 | 0.13 | 0.396 | 1.063 | 877 | 20 | 52000 | 60.02 | 8.5 |  | 23 | -10 | 10 | -0.028 | 0.028 | 80 | 0.786 | 98.485 | 0.39 | 80 | 1.533 | 29.93088654 | -91.80673428 | -2.4424 |  | BODY | BASE |  |  | MFL-AXIAL_HR | 139266.348 | 8:46 | Yes | 9.9 |  | 1 | 13 | 0.396 | 0.014466 | 1.593 | 1.991 | 1740.026616 | circumference grooving
Metal Loss | Corrosion Individual | 2777 |  |  | 139266.808 | 1 |  | 8:46 | Internal | 0.281 | 30630 | 22.846 | 27.501 |  | 50.348 | 9:40 |  | 7:53 | 16 | 0.16 | 0.312 | 0.945 | 877 | 20 | 52000 | 60.02 | 8.5 |  | 26 | -10 | 10 | -0.028 | 0.028 | 80 | 0.702 | 125 | 0.39 | 80 | 1.535 | 29.93088676 | -91.80673576 | -2.4411 |  | BODY | BASE |  |  | MFL-AXIAL_HR | 139266.821 | 8:46 | Yes | 9.9 |  | 1 | 16 | 0.312 | 0.014028 | 1.593 | 1.991 | 1740.48614 | circumference slotting
Metal Loss | Corrosion Individual | 2778 |  |  | 139267.276 | 1 |  | 9:00 | Internal | 0.281 | 30630 | 23.314 | 27.033 |  | 50.348 | 9:40 |  | 7:53 | 11 | 0.11 | 0.36 | 0.945 | 877 | 20 | 52000 | 60.02 | 8.5 |  | 21 | -10 | 10 | -0.028 | 0.028 | 80 | 0.75 | 108.333 | 0.39 | 80 | 1.535 | 29.93088698 | -91.80673722 | -2.4397 |  | BODY | BASE |  |  | MFL-AXIAL_HR | 139267.296 | 8:55 | Yes | 9.9 |  | 1 | 11 | 0.36 | 0.011128 | 1.593 | 1.992 | 1740.733305 | circumference slotting
Metal Loss | Corrosion Individual | 2779 |  |  | 139267.876 | 1 |  | 9:02 | Internal | 0.281 | 30630 | 23.914 | 26.433 |  | 50.348 | 9:40 |  | 7:53 | 14 | 0.14 | 0.312 | 0.945 | 877 | 20 | 52000 | 60.02 | 8.5 |  | 24 | -10 | 10 | -0.028 | 0.028 | 80 | 0.702 | 125 | 0.39 | 80 | 1.535 | 29.93088726 | -91.80673908 | -2.4381 |  | BODY | BASE |  |  | MFL-AXIAL_HR | 139267.892 | 9:04 | Yes | 9.9 |  | 1 | 14 | 0.312 | 0.012274 | 1.593 | 1.992 | 1740.745639 | circumference slotting
Metal Loss | Corrosion Individual | 2780 |  |  | 139268.246 | 1 |  | 3:11 | Internal | 0.281 | 30630 | 24.284 | 26.063 |  | 50.348 | 9:40 |  | 7:53 | 13 | 0.13 | 0.396 | 0.945 | 877 | 20 | 52000 | 60.02 | 8.5 |  | 23 | -10 | 10 | -0.028 | 0.028 | 80 | 0.786 | 98.485 | 0.39 | 80 | 1.415 | 29.93088744 | -91.80674023 | -2.437 |  | BODY | BASE |  |  | MFL-AXIAL_HR | 139268.262 | 3:11 | Yes | 9.9 |  | 1 | 13 | 0.396 | 0.014466 | 1.593 | 1.991 | 1740.026616 | circumference grooving
Metal Loss | Corrosion Individual | 2781 |  |  | 139268.516 | 1 |  | 3:18 | Internal | 0.281 | 30630 | 24.554 | 25.793 |  | 50.348 | 9:40 |  | 7:53 | 11 | 0.11 | 0.432 | 0.984 | 877 | 20 | 52000 | 60.02 | 8.5 |  | 21 | -10 | 10 | -0.028 | 0.028 | 80 | 0.822 | 90.278 | 0.39 | 80 | 1.454 | 29.93088756 | -91.80674106 | -2.4363 |  | BODY | BASE |  |  | MFL-AXIAL_HR | 139268.536 | 3:14 | Yes | 9.9 |  | 1 | 11 | 0.432 | 0.013353 | 1.593 | 1.991 | 1740.067169 | circumference grooving
Metal Loss | Corrosion Individual | 2782 |  |  | 139268.689 | 1 |  | 8:58 | Internal | 0.281 | 30630 | 24.727 | 25.62 |  | 50.348 | 9:40 |  | 7:53 | 11 | 0.11 | 0.396 | 0.945 | 877 | 20 | 52000 | 60.02 | 8.5 |  | 21 | -10 | 10 | -0.028 | 0.028 | 80 | 0.786 | 98.485 | 0.39 | 80 | 1.415 | 29.93088764 | -91.8067416 | -2.4358 |  | BODY | BASE |  |  | MFL-AXIAL_HR | 139268.702 | 8:59 | Yes | 9.9 |  | 1 | 11 | 0.396 | 0.01224 | 1.593 | 1.991 | 1740.414524 | circumference grooving
Metal Loss | Corrosion Individual | 2783 |  |  | 139268.891 | 1 |  | 9:04 | Internal | 0.281 | 30630 | 24.929 | 25.418 |  | 50.348 | 9:40 |  | 7:53 | 14 | 0.14 | 0.396 | 0.945 | 877 | 20 | 52000 | 60.02 | 8.5 |  | 24 | -10 | 10 | -0.028 | 0.028 | 80 | 0.786 | 98.485 | 0.39 | 80 | 1.415 | 29.93088774 | -91.80674223 | -2.4352 |  | BODY | BASE |  |  | MFL-AXIAL_HR | 139268.908 | 9:08 | Yes | 9.9 |  | 1 | 14 | 0.396 | 0.015579 | 1.593 | 1.991 | 1739.825964 | circumference grooving
Metal Loss | Corrosion Individual | 2784 |  |  | 139269.649 | 1 |  | 8:24 | Internal | 0.281 | 30630 | 25.687 | 24.66 |  | 50.348 | 9:40 |  | 7:53 | 11 | 0.11 | 0.396 | 0.945 | 877 | 20 | 52000 | 60.02 | 8.5 |  | 21 | -10 | 10 | -0.028 | 0.028 | 80 | 0.786 | 98.485 | 0.39 | 80 | 1.415 | 29.93088809 | -91.80674458 | -2.4327 |  | BODY | BASE |  |  | MFL-AXIAL_HR | 139269.666 | 8:26 | Yes | 9.9 |  | 1 | 11 | 0.396 | 0.01224 | 1.593 | 1.991 | 1740.414524 | circumference grooving
Metal Loss | Corrosion Individual | 2785 |  |  | 139269.682 | 1 |  | 3:33 | Internal | 0.281 | 30630 | 25.72 | 24.627 |  | 50.348 | 9:40 |  | 7:53 | 11 | 0.11 | 0.588 | 1.378 | 877 | 20 | 52000 | 60.02 | 8.5 |  | 21 | -10 | 10 | -0.028 | 0.028 | 80 | 0.978 | 66.327 | 0.39 | 80 | 1.848 | 29.93088811 | -91.80674468 | -2.4326 |  | BODY | BASE |  |  | MFL-AXIAL_HR | 139269.708 | 3:35 | Yes | 9.9 |  | 1 | 11 | 0.588 | 0.018175 | 1.591 | 1.989 | 1738.24386 | circumference grooving
Metal Loss | Corrosion Individual | 2786 |  |  | 139270.066 | 1 |  | 8:48 | Internal | 0.281 | 30630 | 26.104 | 24.243 |  | 50.348 | 9:40 |  | 7:53 | 13 | 0.13 | 0.36 | 0.945 | 877 | 20 | 52000 | 60.02 | 8.5 |  | 23 | -10 | 10 | -0.028 | 0.028 | 80 | 0.75 | 108.333 | 0.39 | 80 | 1.535 | 29.93088829 | -91.80674587 | -2.4312 |  | BODY | BASE |  |  | MFL-AXIAL_HR | 139270.082 | 8:46 | Yes | 9.9 |  | 1 | 13 | 0.36 | 0.013151 | 1.593 | 1.991 | 1740.411861 | circumference slotting
Metal Loss | Corrosion Individual | 2787 |  |  | 139270.889 | 1 |  | 8:06 | Internal | 0.281 | 30630 | 26.927 | 23.42 |  | 50.348 | 9:40 |  | 7:53 | 11 | 0.11 | 0.468 | 0.945 | 877 | 20 | 52000 | 60.02 | 8.5 |  | 21 | -10 | 10 | -0.028 | 0.028 | 80 | 0.858 | 83.333 | 0.39 | 80 | 1.415 | 29.93088867 | -91.80674842 | -2.4281 |  | BODY | BASE |  |  | MFL-AXIAL_HR | 139270.908 | 8:08 | Yes | 9.9 |  | 1 | 11 | 0.468 | 0.014466 | 1.592 | 1.99 | 1739.691709 | circumference grooving
Metal Loss | Corrosion Individual | 2788 |  |  | 139271.795 | 1 |  | 8:46 | Internal | 0.281 | 30630 | 27.833 | 22.514 |  | 50.348 | 9:40 |  | 7:53 | 11 | 0.11 | 0.432 | 0.945 | 877 | 20 | 52000 | 60.02 | 8.5 |  | 21 | -10 | 10 | -0.028 | 0.028 | 80 | 0.822 | 90.278 | 0.39 | 80 | 1.415 | 29.9308891 | -91.80675123 | -2.4247 |  | BODY | BASE |  |  | MFL-AXIAL_HR | 139271.815 | 8:50 | Yes | 9.9 |  | 1 | 11 | 0.432 | 0.013353 | 1.593 | 1.991 | 1740.067169 | circumference grooving
Metal Loss | Corrosion Individual | 2789 |  |  | 139272.571 | 1 |  | 3:35 | Internal | 0.281 | 30630 | 28.609 | 21.738 |  | 50.348 | 9:40 |  | 7:53 | 11 | 0.11 | 0.36 | 0.945 | 877 | 20 | 52000 | 60.02 | 8.5 |  | 21 | -10 | 10 | -0.028 | 0.028 | 80 | 0.75 | 108.333 | 0.39 | 80 | 1.535 | 29.93088946 | -91.80675364 | -2.4219 |  | BODY | BASE |  |  | MFL-AXIAL_HR | 139272.584 | 3:36 | Yes | 9.9 |  | 1 | 11 | 0.36 | 0.011128 | 1.593 | 1.992 | 1740.733305 | circumference slotting
Metal Loss | Corrosion Individual | 2790 |  |  | 139272.939 | 1 |  | 3:41 | Internal | 0.281 | 30630 | 28.977 | 21.37 |  | 50.348 | 9:40 |  | 7:53 | 11 | 0.11 | 0.396 | 1.102 | 877 | 20 | 52000 | 60.02 | 8.5 |  | 21 | -10 | 10 | -0.028 | 0.028 | 80 | 0.786 | 98.485 | 0.39 | 80 | 1.572 | 29.93088963 | -91.80675478 | -2.4205 |  | BODY | BASE |  |  | MFL-AXIAL_HR | 139272.959 | 3:37 | Yes | 9.9 |  | 1 | 11 | 0.396 | 0.01224 | 1.593 | 1.991 | 1740.414524 | circumference grooving
Metal Loss | Corrosion Individual | 2791 |  |  | 139273.456 | 1 |  | 3:41 | Internal | 0.281 | 30630 | 29.494 | 20.853 |  | 50.348 | 9:40 |  | 7:53 | 16 | 0.16 | 0.516 | 1.063 | 877 | 20 | 52000 | 60.02 | 8.5 |  | 26 | -10 | 10 | -0.028 | 0.028 | 80 | 0.906 | 75.581 | 0.39 | 80 | 1.533 | 29.93088987 | -91.80675639 | -2.4186 |  | BODY | BASE |  |  | MFL-AXIAL_HR | 139273.476 | 3:40 | Yes | 9.9 |  | 1 | 16 | 0.516 | 0.023199 | 1.59 | 1.988 | 1737.462 | circumference grooving
Metal Loss | Corrosion Individual | 2792 |  |  | 139273.556 | 1 |  | 8:47 | Internal | 0.281 | 30630 | 29.594 | 20.753 |  | 50.348 | 9:40 |  | 7:53 | 11 | 0.11 | 0.432 | 0.945 | 877 | 20 | 52000 | 60.02 | 8.5 |  | 21 | -10 | 10 | -0.028 | 0.028 | 80 | 0.822 | 90.278 | 0.39 | 80 | 1.415 | 29.93088992 | -91.8067567 | -2.4182 |  | BODY | BASE |  |  | MFL-AXIAL_HR | 139273.573 | 8:49 | Yes | 9.9 |  | 1 | 11 | 0.432 | 0.013353 | 1.593 | 1.991 | 1740.067169 | circumference grooving
Metal Loss | Corrosion Individual | 2793 |  |  | 139273.601 | 1 |  | 8:06 | Internal | 0.281 | 30630 | 29.639 | 20.708 |  | 50.348 | 9:40 |  | 7:53 | 11 | 0.11 | 0.396 | 0.945 | 877 | 20 | 52000 | 60.02 | 8.5 |  | 21 | -10 | 10 | -0.028 | 0.028 | 80 | 0.786 | 98.485 | 0.39 | 80 | 1.415 | 29.93088994 | -91.80675684 | -2.418 |  | BODY | BASE |  |  | MFL-AXIAL_HR | 139273.621 | 8:04 | Yes | 9.9 |  | 1 | 11 | 0.396 | 0.01224 | 1.593 | 1.991 | 1740.414524 | circumference grooving
Metal Loss | Corrosion Individual | 2794 |  |  | 139273.674 | 1 |  | 3:38 | Internal | 0.281 | 30630 | 29.712 | 20.635 |  | 50.348 | 9:40 |  | 7:53 | 11 | 0.11 | 0.396 | 0.945 | 877 | 20 | 52000 | 60.02 | 8.5 |  | 21 | -10 | 10 | -0.028 | 0.028 | 80 | 0.786 | 98.485 | 0.39 | 80 | 1.415 | 29.93088998 | -91.80675706 | -2.4178 |  | BODY | BASE |  |  | MFL-AXIAL_HR | 139273.694 | 3:37 | Yes | 9.9 |  | 1 | 11 | 0.396 | 0.01224 | 1.593 | 1.991 | 1740.414524 | circumference grooving
Metal Loss | Corrosion Individual | 2795 |  |  | 139273.87 | 1 |  | 8:12 | Internal | 0.281 | 30630 | 29.908 | 20.439 |  | 50.348 | 9:40 |  | 7:53 | 14 | 0.14 | 0.432 | 1.024 | 877 | 20 | 52000 | 60.02 | 8.5 |  | 24 | -10 | 10 | -0.028 | 0.028 | 80 | 0.822 | 90.278 | 0.39 | 80 | 1.494 | 29.93089007 | -91.80675767 | -2.417 |  | BODY | BASE |  |  | MFL-AXIAL_HR | 139273.89 | 8:13 | Yes | 9.9 |  | 1 | 14 | 0.432 | 0.016995 | 1.592 | 1.99 | 1739.368793 | circumference grooving
Metal Loss | Corrosion Individual | 2796 |  |  | 139274.017 | 1 |  | 3:35 | Internal | 0.281 | 30630 | 30.055 | 20.292 |  | 50.348 | 9:40 |  | 7:53 | 14 | 0.14 | 0.36 | 0.945 | 877 | 20 | 52000 | 60.02 | 8.5 |  | 24 | -10 | 10 | -0.028 | 0.028 | 80 | 0.75 | 108.333 | 0.39 | 80 | 1.535 | 29.93089014 | -91.80675813 | -2.4165 |  | BODY | BASE |  |  | MFL-AXIAL_HR | 139274.03 | 3:38 | Yes | 9.9 |  | 1 | 14 | 0.36 | 0.014162 | 1.593 | 1.991 | 1740.245579 | circumference slotting
Metal Loss | Corrosion Individual | 2797 |  |  | 139274.094 | 1 |  | 8:07 | Internal | 0.281 | 30630 | 30.132 | 20.215 |  | 50.348 | 9:40 |  | 7:53 | 13 | 0.13 | 0.516 | 0.945 | 877 | 20 | 52000 | 60.02 | 8.5 |  | 23 | -10 | 10 | -0.028 | 0.028 | 80 | 0.906 | 75.581 | 0.39 | 80 | 1.415 | 29.93089017 | -91.80675837 | -2.4162 |  | BODY | BASE |  |  | MFL-AXIAL_HR | 139274.12 | 8:07 | Yes | 9.9 |  | 1 | 13 | 0.516 | 0.018849 | 1.591 | 1.989 | 1738.496619 | pitting
Metal Loss | Corrosion Cluster | 2799 |  | 3t x 3t | 139274.168 | 1 |  | 8:16 | Internal | 0.281 | 30630 | 30.206 | 20.141 |  | 50.348 | 9:40 |  | 7:53 | 11 | 0.11 | 3.096 | 5.586 | 877 | 20 | 52000 | 60.02 | 8.5 | [12 empty] | 29.93089021 | -91.8067586 | -2.4159 |  | BODY | BASE |  |  | MFL-AXIAL_HR | 139274.178 | 8:43 |  | 9.9 |  | 1 | 4.177215 | 3.096 | 0.036508 | 1.574 | 1.967 | 1719.414222
Metal Loss | Corrosion Individual | 2798 | CLUSTER 2799 | 3t x 3t | 139274.168 | 1 |  | 8:43 | Internal | 0.281 | 30630 | 30.206 | 20.141 |  | 50.348 | 9:40 |  | 7:53 | 11 | 0.11 | 0.312 | 0.945 | 877 | 20 | 52000 | 60.02 | 8.5 |  | 21 | -10 | 10 | -0.028 | 0.028 | 80 | 0.702 | 125 | 0.39 | 80 | 1.535 | 29.93089021 | -91.8067586 | -2.4159 |  | BODY | BASE |  |  | MFL-AXIAL_HR | 139274.178 | 8:43 | Yes | 9.9 |  | 1 | 11 | 0.312 | 0.009644 | 1.594 | 1.992 | 1741.113152 | circumference slotting
Metal Loss | Corrosion Individual | 2800 |  |  | 139274.212 | 1 |  | 2:59 | Internal | 0.281 | 30630 | 30.25 | 20.097 |  | 50.348 | 9:40 |  | 7:53 | 11 | 0.11 | 0.516 | 1.142 | 877 | 20 | 52000 | 60.02 | 8.5 |  | 21 | -10 | 10 | -0.028 | 0.028 | 80 | 0.906 | 75.581 | 0.39 | 80 | 1.612 | 29.93089023 | -91.80675873 | -2.4158 |  | BODY | BASE |  |  | MFL-AXIAL_HR | 139274.235 | 2:56 | Yes | 9.9 |  | 1 | 11 | 0.516 | 0.01595 | 1.592 | 1.99 | 1739.148247 | circumference grooving
Metal Loss | Corrosion Individual | 2801 | CLUSTER 2799 | 3t x 3t | 139274.287 | 1 |  | 8:19 | Internal | 0.281 | 30630 | 30.325 | 20.022 |  | 50.348 | 9:40 |  | 7:53 | 11 | 0.11 | 0.396 | 0.945 | 877 | 20 | 52000 | 60.02 | 8.5 |  | 21 | -10 | 10 | -0.028 | 0.028 | 80 | 0.786 | 98.485 | 0.39 | 80 | 1.415 | 29.93089026 | -91.80675897 | -2.4155 |  | BODY | BASE |  |  | MFL-AXIAL_HR | 139274.307 | 8:21 | Yes | 9.9 |  | 1 | 11 | 0.396 | 0.01224 | 1.593 | 1.991 | 1740.414524 | circumference grooving
Metal Loss | Corrosion Individual | 2802 | CLUSTER 2799 | 3t x 3t | 139274.396 | 1 |  | 7:49 | Internal | 0.281 | 30630 | 30.434 | 19.913 |  | 50.348 | 9:40 |  | 7:53 | 11 | 0.11 | 0.36 | 0.945 | 877 | 20 | 52000 | 60.02 | 8.5 |  | 21 | -10 | 10 | -0.028 | 0.028 | 80 | 0.75 | 108.333 | 0.39 | 80 | 1.535 | 29.93089031 | -91.8067593 | -2.4151 |  | BODY | BASE |  |  | MFL-AXIAL_HR | 139274.413 | 7:48 | Yes | 9.9 |  | 1 | 11 | 0.36 | 0.011128 | 1.593 | 1.992 | 1740.733305 | circumference slotting
Metal Loss | Corrosion Individual | 2803 |  |  | 139274.81 | 1 |  | 3:34 | Internal | 0.281 | 30630 | 30.848 | 19.499 |  | 50.348 | 9:40 |  | 7:53 | 11 | 0.11 | 0.552 | 0.945 | 877 | 20 | 52000 | 60.02 | 8.5 |  | 21 | -10 | 10 | -0.028 | 0.028 | 80 | 0.942 | 70.652 | 0.39 | 80 | 1.415 | 29.93089051 | -91.80676059 | -2.4136 |  | BODY | BASE |  |  | MFL-AXIAL_HR | 139274.833 | 3:30 | Yes | 9.9 |  | 1 | 11 | 0.552 | 0.017062 | 1.591 | 1.989 | 1738.709211 | pitting
Metal Loss | Corrosion Individual | 2804 |  |  | 139274.845 | 1 |  | 8:07 | Internal | 0.281 | 30630 | 30.883 | 19.464 |  | 50.348 | 9:40 |  | 7:53 | 11 | 0.11 | 0.36 | 1.024 | 877 | 20 | 52000 | 60.02 | 8.5 |  | 21 | -10 | 10 | -0.028 | 0.028 | 80 | 0.75 | 108.333 | 0.39 | 80 | 1.614 | 29.93089052 | -91.8067607 | -2.4134 |  | BODY | BASE |  |  | MFL-AXIAL_HR | 139274.865 | 8:05 | Yes | 9.9 |  | 1 | 11 | 0.36 | 0.011128 | 1.593 | 1.992 | 1740.733305 | circumference slotting
Metal Loss | Corrosion Individual | 2805 |  |  | 139275.006 | 1 |  | 8:45 | Internal | 0.281 | 30630 | 31.044 | 19.303 |  | 50.348 | 9:40 |  | 7:53 | 14 | 0.14 | 0.312 | 0.945 | 877 | 20 | 52000 | 60.02 | 8.5 |  | 24 | -10 | 10 | -0.028 | 0.028 | 80 | 0.702 | 125 | 0.39 | 80 | 1.535 | 29.9308906 | -91.8067612 | -2.4128 |  | BODY | BASE |  |  | MFL-AXIAL_HR | 139275.019 | 8:41 | Yes | 9.9 |  | 1 | 14 | 0.312 | 0.012274 | 1.593 | 1.992 | 1740.745639 | circumference slotting
Metal Loss | Corrosion Individual | 2806 |  |  | 139275.548 | 1 |  | 8:47 | Internal | 0.281 | 30630 | 31.586 | 18.761 |  | 50.348 | 9:40 |  | 7:53 | 17 | 0.17 | 0.312 | 0.945 | 877 | 20 | 52000 | 60.02 | 8.5 |  | 27 | -10 | 10 | -0.028 | 0.028 | 80 | 0.702 | 125 | 0.39 | 80 | 1.535 | 29.93089085 | -91.80676288 | -2.4108 |  | BODY | BASE |  |  | MFL-AXIAL_HR | 139275.558 | 8:44 | Yes | 9.9 |  | 1 | 17 | 0.312 | 0.014904 | 1.593 | 1.991 | 1740.351732 | circumference slotting
Metal Loss | Corrosion Individual | 2807 |  |  | 139275.779 | 1 |  | 9:05 | Internal | 0.281 | 30630 | 31.817 | 18.53 |  | 50.348 | 9:40 |  | 7:53 | 13 | 0.13 | 0.312 | 0.945 | 877 | 20 | 52000 | 60.02 | 8.5 |  | 23 | -10 | 10 | -0.028 | 0.028 | 80 | 0.702 | 125 | 0.39 | 80 | 1.535 | 29.93089096 | -91.80676359 | -2.41 |  | BODY | BASE |  |  | MFL-AXIAL_HR | 139275.789 | 9:07 | Yes | 9.9 |  | 1 | 13 | 0.312 | 0.011397 | 1.593 | 1.992 | 1740.870942 | circumference slotting
Metal Loss | Corrosion Individual | 2808 |  |  | 139275.922 | 1 |  | 3:16 | Internal | 0.281 | 30630 | 31.96 | 18.387 |  | 50.348 | 9:40 |  | 7:53 | 11 | 0.11 | 0.432 | 0.945 | 877 | 20 | 52000 | 60.02 | 8.5 |  | 21 | -10 | 10 | -0.028 | 0.028 | 80 | 0.822 | 90.278 | 0.39 | 80 | 1.415 | 29.93089103 | -91.80676404 | -2.4112 |  | BODY | BASE |  |  | MFL-AXIAL_HR | 139275.941 | 3:11 | Yes | 9.9 |  | 1 | 11 | 0.432 | 0.013353 | 1.593 | 1.991 | 1740.067169 | circumference grooving
Metal Loss | Corrosion Individual | 2809 |  |  | 139276.065 | 1 |  | 8:46 | Internal | 0.281 | 30630 | 32.103 | 18.244 |  | 50.348 | 9:40 |  | 7:53 | 11 | 0.11 | 0.312 | 0.945 | 877 | 20 | 52000 | 60.02 | 8.5 |  | 21 | -10 | 10 | -0.028 | 0.028 | 80 | 0.702 | 125 | 0.39 | 80 | 1.535 | 29.9308911 | -91.80676448 | -2.413 |  | BODY | BASE |  |  | MFL-AXIAL_HR | 139276.081 | 8:48 | Yes | 9.9 |  | 1 | 11 | 0.312 | 0.009644 | 1.594 | 1.992 | 1741.113152 | circumference slotting
Metal Loss | Corrosion Individual | 2810 |  |  | 139276.348 | 1 |  | 8:46 | Internal | 0.281 | 30630 | 32.386 | 17.961 |  | 50.348 | 9:40 |  | 7:53 | 14 | 0.14 | 0.432 | 0.945 | 877 | 20 | 52000 | 60.02 | 8.5 |  | 24 | -10 | 10 | -0.028 | 0.028 | 80 | 0.822 | 90.278 | 0.39 | 80 | 1.415 | 29.93089123 | -91.80676536 | -2.4166 |  | BODY | BASE |  |  | MFL-AXIAL_HR | 139276.367 | 8:45 | Yes | 9.9 |  | 1 | 14 | 0.432 | 0.016995 | 1.592 | 1.99 | 1739.368793 | circumference grooving
Metal Loss | Corrosion Individual | 2811 |  |  | 139276.656 | 1 |  | 8:43 | Internal | 0.281 | 30630 | 32.694 | 17.653 |  | 50.348 | 9:40 |  | 7:53 | 13 | 0.13 | 0.396 | 0.945 | 877 | 20 | 52000 | 60.02 | 8.5 |  | 23 | -10 | 10 | -0.028 | 0.028 | 80 | 0.786 | 98.485 | 0.39 | 80 | 1.415 | 29.93089138 | -91.80676631 | -2.4206 |  | BODY | BASE |  |  | MFL-AXIAL_HR | 139276.669 | 8:43 | Yes | 9.9 |  | 1 | 13 | 0.396 | 0.014466 | 1.593 | 1.991 | 1740.026616 | circumference grooving
Metal Loss | Corrosion Cluster | 2813 |  | 3t x 3t | 139276.732 | 1 |  | 3:29 | Internal | 0.281 | 30630 | 32.77 | 17.577 |  | 50.348 | 9:40 |  | 7:53 | 11 | 0.11 | 0.804 | 2.636 | 877 | 20 | 52000 | 60.02 | 8.5 | [12 empty] | 29.93089141 | -91.80676655 | -2.4215 |  | BODY | BASE |  |  | MFL-AXIAL_HR | 139276.752 | 3:17 |  | 9.9 |  | 1 | 11 | 0.787 | 0.024339 | 1.588 | 1.985 | 1735.218197
Metal Loss | Corrosion Individual | 2812 | CLUSTER 2813 | 3t x 3t | 139276.732 | 1 |  | 3:19 | Internal | 0.281 | 30630 | 32.77 | 17.577 |  | 50.348 | 9:40 |  | 7:53 | 11 | 0.11 | 0.468 | 0.945 | 877 | 20 | 52000 | 60.02 | 8.5 |  | 21 | -10 | 10 | -0.028 | 0.028 | 80 | 0.858 | 83.333 | 0.39 | 80 | 1.415 | 29.93089141 | -91.80676655 | -2.4215 |  | BODY | BASE |  |  | MFL-AXIAL_HR | 139276.752 | 3:17 | Yes | 9.9 |  | 1 | 11 | 0.468 | 0.014466 | 1.592 | 1.99 | 1739.691709 | circumference grooving
Metal Loss | Corrosion Individual | 2814 | CLUSTER 2813 | 3t x 3t | 139276.756 | 1 |  | 3:39 | Internal | 0.281 | 30630 | 32.794 | 17.553 |  | 50.348 | 9:40 |  | 7:53 | 11 | 0.11 | 0.516 | 0.945 | 877 | 20 | 52000 | 60.02 | 8.5 |  | 21 | -10 | 10 | -0.028 | 0.028 | 80 | 0.906 | 75.581 | 0.39 | 80 | 1.415 | 29.93089142 | -91.80676662 | -2.4218 |  | BODY | BASE |  |  | MFL-AXIAL_HR | 139276.776 | 3:37 | Yes | 9.9 |  | 1 | 11 | 0.516 | 0.01595 | 1.592 | 1.99 | 1739.148247 | pitting
Metal Loss | Corrosion Individual | 2815 |  |  | 139276.859 | 1 |  | 8:48 | Internal | 0.281 | 30630 | 32.897 | 17.45 |  | 50.348 | 9:40 |  | 7:53 | 13 | 0.13 | 0.468 | 0.945 | 877 | 20 | 52000 | 60.02 | 8.5 |  | 23 | -10 | 10 | -0.028 | 0.028 | 80 | 0.858 | 83.333 | 0.39 | 80 | 1.415 | 29.93089147 | -91.80676694 | -2.4232 |  | BODY | BASE |  |  | MFL-AXIAL_HR | 139276.882 | 8:48 | Yes | 9.9 |  | 1 | 13 | 0.468 | 0.017096 | 1.592 | 1.99 | 1739.153208 | circumference grooving
Metal Loss | Corrosion Individual | 2816 |  |  | 139277.164 | 1 |  | 7:50 | Internal | 0.281 | 30630 | 33.202 | 17.145 |  | 50.348 | 9:40 |  | 7:53 | 11 | 0.11 | 0.432 | 0.945 | 877 | 20 | 52000 | 60.02 | 8.5 |  | 21 | -10 | 10 | -0.028 | 0.028 | 80 | 0.822 | 90.278 | 0.39 | 80 | 1.415 | 29.93089162 | -91.80676789 | -2.427 |  | BODY | BASE |  |  | MFL-AXIAL_HR | 139277.184 | 7:50 | Yes | 9.9 |  | 1 | 11 | 0.432 | 0.013353 | 1.593 | 1.991 | 1740.067169 | circumference grooving
Metal Loss | Corrosion Cluster | 2818 |  | 3t x 3t | 139277.197 | 1 |  | 8:45 | Internal | 0.281 | 30630 | 33.235 | 17.112 |  | 50.348 | 9:40 |  | 7:53 | 13 | 0.13 | 2.316 | 1.641 | 877 | 20 | 52000 | 60.02 | 8.5 | [12 empty] | 29.93089163 | -91.80676799 | -2.4275 |  | BODY | BASE |  |  | MFL-AXIAL_HR | 139277.216 | 8:51 |  | 9.9 |  | 1 | 4.008475 | 2.316 | 0.026164 | 1.581 | 1.976 | 1727.179901
Metal Loss | Corrosion Individual | 2817 | CLUSTER 2818 | 3t x 3t | 139277.197 | 1 |  | 8:49 | Internal | 0.281 | 30630 | 33.235 | 17.112 |  | 50.348 | 9:40 |  | 7:53 | 13 | 0.13 | 0.312 | 0.945 | 877 | 20 | 52000 | 60.02 | 8.5 |  | 23 | -10 | 10 | -0.028 | 0.028 | 80 | 0.702 | 125 | 0.39 | 80 | 1.535 | 29.93089163 | -91.80676799 | -2.4275 |  | BODY | BASE |  |  | MFL-AXIAL_HR | 139277.216 | 8:51 | Yes | 9.9 |  | 1 | 13 | 0.312 | 0.011397 | 1.593 | 1.992 | 1740.870942 | circumference slotting
Metal Loss | Corrosion Individual | 2819 | CLUSTER 2818 | 3t x 3t | 139277.357 | 1 |  | 8:41 | Internal | 0.281 | 30630 | 33.395 | 16.952 |  | 50.348 | 9:40 |  | 7:53 | 11 | 0.11 | 0.396 | 1.024 | 877 | 20 | 52000 | 60.02 | 8.5 |  | 21 | -10 | 10 | -0.028 | 0.028 | 80 | 0.786 | 98.485 | 0.39 | 80 | 1.494 | 29.93089171 | -91.80676849 | -2.4295 |  | BODY | BASE |  |  | MFL-AXIAL_HR | 139277.373 | 8:43 | Yes | 9.9 |  | 1 | 11 | 0.396 | 0.01224 | 1.593 | 1.991 | 1740.414524 | circumference grooving
Metal Loss | Corrosion Individual | 2820 |  |  | 139277.962 | 1 |  | 3:22 | Internal | 0.281 | 30630 | 34 | 16.347 |  | 50.348 | 9:40 |  | 7:53 | 11 | 0.11 | 0.36 | 0.945 | 877 | 20 | 52000 | 60.02 | 8.5 |  | 21 | -10 | 10 | -0.028 | 0.028 | 80 | 0.75 | 108.333 | 0.39 | 80 | 1.535 | 29.93089199 | -91.80677036 | -2.4372 |  | BODY | BASE |  |  | MFL-AXIAL_HR | 139277.978 | 3:21 | Yes | 9.9 |  | 1 | 11 | 0.36 | 0.011128 | 1.593 | 1.992 | 1740.733305 | circumference slotting
Metal Loss | Corrosion Individual | 2821 |  |  | 139278.505 | 1 |  | 9:03 | Internal | 0.281 | 30630 | 34.543 | 15.804 |  | 50.348 | 9:40 |  | 7:53 | 13 | 0.13 | 0.396 | 0.984 | 877 | 20 | 52000 | 60.02 | 8.5 |  | 23 | -10 | 10 | -0.028 | 0.028 | 80 | 0.786 | 98.485 | 0.39 | 80 | 1.454 | 29.93089225 | -91.80677205 | -2.4442 |  | BODY | BASE |  |  | MFL-AXIAL_HR | 139278.518 | 9:03 | Yes | 9.9 |  | 1 | 13 | 0.396 | 0.014466 | 1.593 | 1.991 | 1740.026616 | circumference grooving
Metal Loss | Corrosion Individual | 2822 |  |  | 139278.776 | 1 |  | 8:30 | Internal | 0.281 | 30630 | 34.814 | 15.533 |  | 50.348 | 9:40 |  | 7:53 | 14 | 0.14 | 0.432 | 0.945 | 877 | 20 | 52000 | 60.02 | 8.5 |  | 24 | -10 | 10 | -0.028 | 0.028 | 80 | 0.822 | 90.278 | 0.39 | 80 | 1.415 | 29.93089238 | -91.80677289 | -2.4476 |  | BODY | BASE |  |  | MFL-AXIAL_HR | 139278.796 | 8:30 | Yes | 9.9 |  | 1 | 14 | 0.432 | 0.016995 | 1.592 | 1.99 | 1739.368793 | circumference grooving
Metal Loss | Corrosion Individual | 2823 |  |  | 139279.005 | 1 |  | 9:08 | Internal | 0.281 | 30630 | 35.043 | 15.304 |  | 50.348 | 9:40 |  | 7:53 | 11 | 0.11 | 0.432 | 0.945 | 877 | 20 | 52000 | 60.02 | 8.5 |  | 21 | -10 | 10 | -0.028 | 0.028 | 80 | 0.822 | 90.278 | 0.39 | 80 | 1.415 | 29.93089249 | -91.8067736 | -2.4506 |  | BODY | BASE |  |  | MFL-AXIAL_HR | 139279.025 | 9:06 | Yes | 9.9 |  | 1 | 11 | 0.432 | 0.013353 | 1.593 | 1.991 | 1740.067169 | circumference grooving
Metal Loss | Corrosion Individual | 2824 |  |  | 139279.304 | 1 |  | 8:45 | Internal | 0.281 | 30630 | 35.342 | 15.005 |  | 50.348 | 9:40 |  | 7:53 | 14 | 0.14 | 0.516 | 1.142 | 877 | 20 | 52000 | 60.02 | 8.5 |  | 24 | -10 | 10 | -0.028 | 0.028 | 80 | 0.906 | 75.581 | 0.39 | 80 | 1.612 | 29.93089263 | -91.80677452 | -2.4544 |  | BODY | BASE |  |  | MFL-AXIAL_HR | 139279.327 | 8:47 | Yes | 9.9 |  | 1 | 14 | 0.516 | 0.020299 | 1.591 | 1.989 | 1738.159631 | circumference grooving
Metal Loss | Corrosion Individual | 2825 |  |  | 139280.317 | 1 |  | 3:13 | Internal | 0.281 | 30630 | 36.355 | 13.992 |  | 50.348 | 9:40 |  | 7:53 | 13 | 0.13 | 0.516 | 1.417 | 877 | 20 | 52000 | 60.02 | 8.5 |  | 23 | -10 | 10 | -0.028 | 0.028 | 80 | 0.906 | 75.581 | 0.39 | 80 | 1.887 | 29.9308931 | -91.80677766 | -2.4673 |  | BODY | BASE |  |  | MFL-AXIAL_HR | 139280.34 | 3:14 | Yes | 9.9 |  | 1 | 13 | 0.516 | 0.018849 | 1.591 | 1.989 | 1738.496619 | circumference grooving
GirthWeld | N/A | 30640 |  |  | 139294.309 | 1 |  |  |  | 0.281 | 30630 | 50.348 | 48.491 | 30640 | 48.491 | 6:35 |  | 9:40 |  | 0 |  |  | 877 | 20 | 52000 | 60.02 | 8.5 | [12 empty] | 29.93089978 | -91.80682102 | -2.8735 | [9 empty] | 9.9 | Longseam - Unknown Weld Type
Metal Loss | Corrosion Individual | 2826 |  |  | 139297.363 | 1 |  | 2:03 | Internal | 0.281 | 30640 | 3.054 | 45.437 |  | 48.491 | 6:35 |  | 9:40 | 11 | 0.11 | 0.36 | 0.945 | 877 | 20 | 52000 | 60.02 | 8.5 |  | 21 | -10 | 10 | -0.028 | 0.028 | 80 | 0.75 | 108.333 | 0.39 | 80 | 1.535 | 29.93090122 | -91.80683049 | -2.9722 |  | BODY | BASE |  |  | MFL-AXIAL_HR | 139297.377 | 2:00 | Yes | 9.9 |  | 1 | 11 | 0.36 | 0.011128 | 1.593 | 1.992 | 1740.733305 | circumference slotting
Metal Loss | Corrosion Individual | 2827 |  |  | 139300.64 | 1 |  | 1:58 | Internal | 0.281 | 30640 | 6.331 | 42.16 |  | 48.491 | 6:35 |  | 9:40 | 11 | 0.11 | 0.312 | 0.945 | 877 | 20 | 52000 | 60.02 | 8.5 |  | 21 | -10 | 10 | -0.028 | 0.028 | 80 | 0.702 | 125 | 0.39 | 80 | 1.535 | 29.93090276 | -91.80684065 | -3.0773 |  | BODY | BASE |  |  | MFL-AXIAL_HR | 139300.653 | 2:00 | Yes | 9.9 |  | 1 | 11 | 0.312 | 0.009644 | 1.594 | 1.992 | 1741.113152 | circumference slotting
Metal Loss | Corrosion Individual | 2828 |  |  | 139301.03 | 1 |  | 2:34 | Internal | 0.281 | 30640 | 6.721 | 41.77 |  | 48.491 | 6:35 |  | 9:40 | 11 | 0.11 | 0.468 | 0.945 | 877 | 20 | 52000 | 60.02 | 8.5 |  | 21 | -10 | 10 | -0.028 | 0.028 | 80 | 0.858 | 83.333 | 0.39 | 80 | 1.415 | 29.93090294 | -91.80684185 | -3.0899 |  | BODY | BASE |  |  | MFL-AXIAL_HR | 139301.053 | 2:31 | Yes | 9.9 |  | 1 | 11 | 0.468 | 0.014466 | 1.592 | 1.99 | 1739.691709 | circumference grooving
Metal Loss | Corrosion Individual | 2829 |  |  | 139301.382 | 1 |  | 2:17 | Internal | 0.281 | 30640 | 7.073 | 41.418 |  | 48.491 | 6:35 |  | 9:40 | 14 | 0.14 | 0.432 | 0.945 | 877 | 20 | 52000 | 60.02 | 8.5 |  | 24 | -10 | 10 | -0.028 | 0.028 | 80 | 0.822 | 90.278 | 0.39 | 80 | 1.415 | 29.9309031 | -91.80684295 | -3.1011 |  | BODY | BASE |  |  | MFL-AXIAL_HR | 139301.399 | 2:12 | Yes | 9.9 |  | 1 | 14 | 0.432 | 0.016995 | 1.592 | 1.99 | 1739.368793 | circumference grooving
Metal Loss | Corrosion Individual | 2830 |  |  | 139301.741 | 1 |  | 1:22 | Internal | 0.281 | 30640 | 7.432 | 41.059 |  | 48.491 | 6:35 |  | 9:40 | 11 | 0.11 | 0.396 | 0.945 | 877 | 20 | 52000 | 60.02 | 8.5 |  | 21 | -10 | 10 | -0.028 | 0.028 | 80 | 0.786 | 98.485 | 0.39 | 80 | 1.415 | 29.93090327 | -91.80684406 | -3.1127 |  | BODY | BASE |  |  | MFL-AXIAL_HR | 139301.754 | 1:22 | Yes | 9.9 |  | 1 | 11 | 0.396 | 0.01224 | 1.593 | 1.991 | 1740.414524 | circumference grooving
Metal Loss | Corrosion Individual | 2831 |  |  | 139302.303 | 1 |  | 2:02 | Internal | 0.281 | 30640 | 7.994 | 40.497 |  | 48.491 | 6:35 |  | 9:40 | 11 | 0.11 | 0.396 | 0.945 | 877 | 20 | 52000 | 60.02 | 8.5 |  | 21 | -10 | 10 | -0.028 | 0.028 | 80 | 0.786 | 98.485 | 0.39 | 80 | 1.415 | 29.93090354 | -91.8068458 | -3.1276 |  | BODY | BASE |  |  | MFL-AXIAL_HR | 139302.32 | 2:04 | Yes | 9.9 |  | 1 | 11 | 0.396 | 0.01224 | 1.593 | 1.991 | 1740.414524 | circumference grooving
Metal Loss | Corrosion Individual | 2832 |  |  | 139303.379 | 1 |  | 2:17 | Internal | 0.281 | 30640 | 9.07 | 39.421 |  | 48.491 | 6:35 |  | 9:40 | 13 | 0.13 | 0.36 | 0.945 | 877 | 20 | 52000 | 60.02 | 8.5 |  | 23 | -10 | 10 | -0.028 | 0.028 | 80 | 0.75 | 108.333 | 0.39 | 80 | 1.535 | 29.93090405 | -91.80684914 | -3.1403 |  | BODY | BASE |  |  | MFL-AXIAL_HR | 139303.392 | 2:14 | Yes | 9.9 |  | 1 | 13 | 0.36 | 0.013151 | 1.593 | 1.991 | 1740.411861 | circumference slotting
Metal Loss | Corrosion Individual | 2833 |  |  | 139303.468 | 1 |  | 9:45 | Internal | 0.281 | 30640 | 9.159 | 39.332 |  | 48.491 | 6:35 |  | 9:40 | 13 | 0.13 | 0.36 | 0.945 | 877 | 20 | 52000 | 60.02 | 8.5 |  | 23 | -10 | 10 | -0.028 | 0.028 | 80 | 0.75 | 108.333 | 0.39 | 80 | 1.535 | 29.93090409 | -91.80684941 | -3.1414 |  | BODY | BASE |  |  | MFL-AXIAL_HR | 139303.481 | 9:47 | Yes | 9.9 |  | 1 | 13 | 0.36 | 0.013151 | 1.593 | 1.991 | 1740.411861 | circumference slotting
Metal Loss | Corrosion Individual | 2834 |  |  | 139304.012 | 1 |  | 9:50 | Internal | 0.281 | 30640 | 9.703 | 38.788 |  | 48.491 | 6:35 |  | 9:40 | 13 | 0.13 | 0.396 | 0.945 | 877 | 20 | 52000 | 60.02 | 8.5 |  | 23 | -10 | 10 | -0.028 | 0.028 | 80 | 0.786 | 98.485 | 0.39 | 80 | 1.415 | 29.93090435 | -91.8068511 | -3.1478 |  | BODY | BASE |  |  | MFL-AXIAL_HR | 139304.028 | 9:50 | Yes | 9.9 |  | 1 | 13 | 0.396 | 0.014466 | 1.593 | 1.991 | 1740.026616 | circumference grooving
Metal Loss | Corrosion Individual | 2835 |  |  | 139304.688 | 1 |  | 11:02 | Internal | 0.281 | 30640 | 10.379 | 38.112 |  | 48.491 | 6:35 |  | 9:40 | 13 | 0.13 | 0.36 | 0.945 | 877 | 20 | 52000 | 60.02 | 8.5 |  | 23 | -10 | 10 | -0.028 | 0.028 | 80 | 0.75 | 108.333 | 0.39 | 80 | 1.535 | 29.93090467 | -91.80685319 | -3.1557 |  | BODY | BASE |  |  | MFL-AXIAL_HR | 139304.705 | 11:00 | Yes | 9.9 |  | 1 | 13 | 0.36 | 0.013151 | 1.593 | 1.991 | 1740.411861 | circumference slotting
Metal Loss | Corrosion Individual | 2836 |  |  | 139306.391 | 1 |  | 11:08 | Internal | 0.281 | 30640 | 12.082 | 36.409 |  | 48.491 | 6:35 |  | 9:40 | 11 | 0.11 | 0.36 | 0.945 | 877 | 20 | 52000 | 60.02 | 8.5 |  | 21 | -10 | 10 | -0.028 | 0.028 | 80 | 0.75 | 108.333 | 0.39 | 80 | 1.535 | 29.93090548 | -91.80685847 | -3.1758 |  | BODY | BASE |  |  | MFL-AXIAL_HR | 139306.404 | 11:09 | Yes | 9.9 |  | 1 | 11 | 0.36 | 0.011128 | 1.593 | 1.992 | 1740.733305 | circumference slotting
Metal Loss | Corrosion Individual | 2837 |  |  | 139307.408 | 1 |  | 2:06 | Internal | 0.281 | 30640 | 13.099 | 35.392 |  | 48.491 | 6:35 |  | 9:40 | 11 | 0.11 | 0.36 | 0.945 | 877 | 20 | 52000 | 60.02 | 8.5 |  | 21 | -10 | 10 | -0.028 | 0.028 | 80 | 0.75 | 108.333 | 0.39 | 80 | 1.535 | 29.93090596 | -91.80686163 | -3.1878 |  | BODY | BASE |  |  | MFL-AXIAL_HR | 139307.424 | 2:08 | Yes | 9.9 |  | 1 | 11 | 0.36 | 0.011128 | 1.593 | 1.992 | 1740.733305 | circumference slotting
Metal Loss | Corrosion Individual | 2838 | CLUSTER 2839 | 3t x 3t | 139307.865 | 1 |  | 1:21 | Internal | 0.281 | 30640 | 13.556 | 34.935 |  | 48.491 | 6:35 |  | 9:40 | 11 | 0.11 | 0.36 | 0.945 | 877 | 20 | 52000 | 60.02 | 8.5 |  | 21 | -10 | 10 | -0.028 | 0.028 | 80 | 0.75 | 108.333 | 0.39 | 80 | 1.535 | 29.93090618 | -91.80686304 | -3.1932 |  | BODY | BASE |  |  | MFL-AXIAL_HR | 139307.878 | 1:19 | Yes | 9.9 |  | 1 | 11 | 0.36 | 0.011128 | 1.593 | 1.992 | 1740.733305 | circumference slotting
Metal Loss | Corrosion Cluster | 2839 |  | 3t x 3t | 139307.865 | 1 |  | 1:21 | Internal | 0.281 | 30640 | 13.556 | 34.935 |  | 48.491 | 6:35 |  | 9:40 | 13 | 0.13 | 1.092 | 0.996 | 877 | 20 | 52000 | 60.02 | 8.5 | [12 empty] | 29.93090618 | -91.80686304 | -3.1932 |  | BODY | BASE |  |  | MFL-AXIAL_HR | 139307.942 | 1:19 |  | 9.9 |  | 1 | 8.482143 | 1.092 | 0.026275 | 1.586 | 1.982 | 1732.387107
Metal Loss | Corrosion Individual | 2840 | CLUSTER 2839 | 3t x 3t | 139307.926 | 1 |  | 1:21 | Internal | 0.281 | 30640 | 13.617 | 34.874 |  | 48.491 | 6:35 |  | 9:40 | 13 | 0.13 | 0.36 | 0.945 | 877 | 20 | 52000 | 60.02 | 8.5 |  | 23 | -10 | 10 | -0.028 | 0.028 | 80 | 0.75 | 108.333 | 0.39 | 80 | 1.535 | 29.93090621 | -91.80686323 | -3.1939 |  | BODY | BASE |  |  | MFL-AXIAL_HR | 139307.942 | 1:19 | Yes | 9.9 |  | 1 | 13 | 0.36 | 0.013151 | 1.593 | 1.991 | 1740.411861 | circumference slotting
Metal Loss | Corrosion Individual | 2841 |  |  | 139309.999 | 1 |  | 2:26 | Internal | 0.281 | 30640 | 15.69 | 32.801 |  | 48.491 | 6:35 |  | 9:40 | 11 | 0.11 | 0.432 | 0.945 | 877 | 20 | 52000 | 60.02 | 8.5 |  | 21 | -10 | 10 | -0.028 | 0.028 | 80 | 0.822 | 90.278 | 0.39 | 80 | 1.415 | 29.93090721 | -91.80686966 | -3.1769 |  | BODY | BASE |  |  | MFL-AXIAL_HR | 139310.018 | 2:24 | Yes | 9.9 |  | 1 | 11 | 0.432 | 0.013353 | 1.593 | 1.991 | 1740.067169 | circumference grooving
Metal Loss | Corrosion Individual | 2842 |  |  | 139310.199 | 1 |  | 1:22 | Internal | 0.281 | 30640 | 15.89 | 32.601 |  | 48.491 | 6:35 |  | 9:40 | 16 | 0.16 | 0.516 | 0.945 | 877 | 20 | 52000 | 60.02 | 8.5 |  | 26 | -10 | 10 | -0.028 | 0.028 | 80 | 0.906 | 75.581 | 0.39 | 80 | 1.415 | 29.93090731 | -91.80687028 | -3.1732 |  | BODY | BASE |  |  | MFL-AXIAL_HR | 139310.222 | 1:21 | Yes | 9.9 |  | 1 | 16 | 0.516 | 0.023199 | 1.59 | 1.988 | 1737.462 | pitting
Metal Loss | Corrosion Individual | 2843 |  |  | 139311.609 | 1 |  | 1:27 | Internal | 0.281 | 30640 | 17.3 | 31.191 |  | 48.491 | 6:35 |  | 9:40 | 11 | 0.11 | 0.432 | 0.945 | 877 | 20 | 52000 | 60.02 | 8.5 |  | 21 | -10 | 10 | -0.028 | 0.028 | 80 | 0.822 | 90.278 | 0.39 | 80 | 1.415 | 29.93090799 | -91.80687464 | -3.1468 |  | BODY | BASE |  |  | MFL-AXIAL_HR | 139311.629 | 1:27 | Yes | 9.9 |  | 1 | 11 | 0.432 | 0.013353 | 1.593 | 1.991 | 1740.067169 | circumference grooving
Metal Loss | Corrosion Individual | 2844 |  |  | 139312.146 | 1 |  | 1:28 | Internal | 0.281 | 30640 | 17.837 | 30.654 |  | 48.491 | 6:35 |  | 9:40 | 13 | 0.13 | 0.396 | 0.945 | 877 | 20 | 52000 | 60.02 | 8.5 |  | 23 | -10 | 10 | -0.028 | 0.028 | 80 | 0.786 | 98.485 | 0.39 | 80 | 1.415 | 29.93090825 | -91.80687631 | -3.1368 |  | BODY | BASE |  |  | MFL-AXIAL_HR | 139312.163 | 1:28 | Yes | 9.9 |  | 1 | 13 | 0.396 | 0.014466 | 1.593 | 1.991 | 1740.026616 | circumference grooving
Metal Loss | Corrosion Individual | 2845 |  |  | 139312.616 | 1 |  | 2:29 | Internal | 0.281 | 30640 | 18.307 | 30.184 |  | 48.491 | 6:35 |  | 9:40 | 13 | 0.13 | 0.36 | 0.945 | 877 | 20 | 52000 | 60.02 | 8.5 |  | 23 | -10 | 10 | -0.028 | 0.028 | 80 | 0.75 | 108.333 | 0.39 | 80 | 1.535 | 29.93090848 | -91.80687776 | -3.128 |  | BODY | BASE |  |  | MFL-AXIAL_HR | 139312.629 | 2:29 | Yes | 9.9 |  | 1 | 13 | 0.36 | 0.013151 | 1.593 | 1.991 | 1740.411861 | circumference slotting
Metal Loss | Corrosion Individual | 2846 |  |  | 139315.844 | 1 |  | 1:52 | Internal | 0.281 | 30640 | 21.535 | 26.956 |  | 48.491 | 6:35 |  | 9:40 | 11 | 0.11 | 0.36 | 0.945 | 877 | 20 | 52000 | 60.02 | 8.5 |  | 21 | -10 | 10 | -0.028 | 0.028 | 80 | 0.75 | 108.333 | 0.39 | 80 | 1.535 | 29.93091005 | -91.80688776 | -3.0654 |  | BODY | BASE |  |  | MFL-AXIAL_HR | 139315.857 | 1:53 | Yes | 9.9 |  | 1 | 11 | 0.36 | 0.011128 | 1.593 | 1.992 | 1740.733305 | circumference slotting
Metal Loss | Corrosion Individual | 2847 |  |  | 139316.634 | 1 |  | 1:33 | Internal | 0.281 | 30640 | 22.325 | 26.166 |  | 48.491 | 6:35 |  | 9:40 | 11 | 0.11 | 0.396 | 0.945 | 877 | 20 | 52000 | 60.02 | 8.5 |  | 21 | -10 | 10 | -0.028 | 0.028 | 80 | 0.786 | 98.485 | 0.39 | 80 | 1.415 | 29.93091044 | -91.80689021 | -3.0477 |  | BODY | BASE |  |  | MFL-AXIAL_HR | 139316.65 | 1:36 | Yes | 9.9 |  | 1 | 11 | 0.396 | 0.01224 | 1.593 | 1.991 | 1740.414524 | circumference grooving
Metal Loss | Corrosion Individual | 2848 |  |  | 139317.23 | 1 |  | 2:29 | Internal | 0.281 | 30640 | 22.921 | 25.57 |  | 48.491 | 6:35 |  | 9:40 | 11 | 0.11 | 0.432 | 0.945 | 877 | 20 | 52000 | 60.02 | 8.5 |  | 21 | -10 | 10 | -0.028 | 0.028 | 80 | 0.822 | 90.278 | 0.39 | 80 | 1.415 | 29.93091073 | -91.80689206 | -3.0343 |  | BODY | BASE |  |  | MFL-AXIAL_HR | 139317.246 | 2:27 | Yes | 9.9 |  | 1 | 11 | 0.432 | 0.013353 | 1.593 | 1.991 | 1740.067169 | circumference grooving
Metal Loss | Corrosion Individual | 2849 |  |  | 139322.806 | 1 |  | 2:15 | Internal | 0.281 | 30640 | 28.497 | 19.994 |  | 48.491 | 6:35 |  | 9:40 | 13 | 0.13 | 0.396 | 0.945 | 877 | 20 | 52000 | 60.02 | 8.5 |  | 23 | -10 | 10 | -0.028 | 0.028 | 80 | 0.786 | 98.485 | 0.39 | 80 | 1.415 | 29.93091345 | -91.80690933 | -2.9088 |  | BODY | BASE |  |  | MFL-AXIAL_HR | 139322.822 | 2:14 | Yes | 9.9 |  | 1 | 13 | 0.396 | 0.014466 | 1.593 | 1.991 | 1740.026616 | circumference grooving
Metal Loss | Corrosion Individual | 2850 |  |  | 139324.507 | 1 |  | 2:18 | Internal | 0.281 | 30640 | 30.198 | 18.293 |  | 48.491 | 6:35 |  | 9:40 | 11 | 0.11 | 0.432 | 0.945 | 877 | 20 | 52000 | 60.02 | 8.5 |  | 21 | -10 | 10 | -0.028 | 0.028 | 80 | 0.822 | 90.278 | 0.39 | 80 | 1.415 | 29.93091427 | -91.8069146 | -2.8701 |  | BODY | BASE |  |  | MFL-AXIAL_HR | 139324.527 | 2:21 | Yes | 9.9 |  | 1 | 11 | 0.432 | 0.013353 | 1.593 | 1.991 | 1740.067169 | circumference grooving
Metal Loss | Corrosion Individual | 2851 |  |  | 139324.969 | 1 |  | 2:22 | Internal | 0.281 | 30640 | 30.66 | 17.831 |  | 48.491 | 6:35 |  | 9:40 | 14 | 0.14 | 0.36 | 0.945 | 877 | 20 | 52000 | 60.02 | 8.5 |  | 24 | -10 | 10 | -0.028 | 0.028 | 80 | 0.75 | 108.333 | 0.39 | 80 | 1.535 | 29.9309145 | -91.80691603 | -2.8595 |  | BODY | BASE |  |  | MFL-AXIAL_HR | 139324.986 | 2:22 | Yes | 9.9 |  | 1 | 14 | 0.36 | 0.014162 | 1.593 | 1.991 | 1740.245579 | circumference slotting
Metal Loss | Corrosion Individual | 2852 |  |  | 139329.327 | 1 |  | 3:19 | Internal | 0.281 | 30640 | 35.018 | 13.473 |  | 48.491 | 6:35 |  | 9:40 | 11 | 0.11 | 0.468 | 1.063 | 877 | 20 | 52000 | 60.02 | 8.5 |  | 21 | -10 | 10 | -0.028 | 0.028 | 80 | 0.858 | 83.333 | 0.39 | 80 | 1.533 | 29.93091662 | -91.80692953 | -2.7614 |  | BODY | BASE |  |  | MFL-AXIAL_HR | 139329.35 | 3:20 | Yes | 9.9 |  | 1 | 11 | 0.468 | 0.014466 | 1.592 | 1.99 | 1739.691709 | circumference grooving
Metal Loss | Corrosion Individual | 2853 |  |  | 139330.328 | 1 |  | 2:23 | Internal | 0.281 | 30640 | 36.019 | 12.472 |  | 48.491 | 6:35 |  | 9:40 | 13 | 0.13 | 0.432 | 0.945 | 877 | 20 | 52000 | 60.02 | 8.5 |  | 23 | -10 | 10 | -0.028 | 0.028 | 80 | 0.822 | 90.278 | 0.39 | 80 | 1.415 | 29.9309171 | -91.80693263 | -2.7398 |  | BODY | BASE |  |  | MFL-AXIAL_HR | 139330.345 | 2:26 | Yes | 9.9 |  | 1 | 13 | 0.432 | 0.015781 | 1.592 | 1.99 | 1739.606874 | circumference grooving
Metal Loss | Corrosion Individual | 2854 |  |  | 139332.037 | 1 |  | 8:31 | Internal | 0.281 | 30640 | 37.728 | 10.763 |  | 48.491 | 6:35 |  | 9:40 | 16 | 0.16 | 0.36 | 0.945 | 877 | 20 | 52000 | 60.02 | 8.5 |  | 26 | -10 | 10 | -0.028 | 0.028 | 80 | 0.75 | 108.333 | 0.39 | 80 | 1.535 | 29.93091793 | -91.80693792 | -2.7029 |  | BODY | BASE |  |  | MFL-AXIAL_HR | 139332.053 | 8:31 | Yes | 9.9 |  | 1 | 16 | 0.36 | 0.016186 | 1.593 | 1.991 | 1739.901238 | circumference slotting
Metal Loss | Corrosion Individual | 2855 |  |  | 139332.906 | 1 |  | 3:03 | Internal | 0.281 | 30640 | 38.597 | 9.894 |  | 48.491 | 6:35 |  | 9:40 | 11 | 0.11 | 0.432 | 0.945 | 877 | 20 | 52000 | 60.02 | 8.5 |  | 21 | -10 | 10 | -0.028 | 0.028 | 80 | 0.822 | 90.278 | 0.39 | 80 | 1.415 | 29.93091836 | -91.80694061 | -2.6842 |  | BODY | BASE |  |  | MFL-AXIAL_HR | 139332.925 | 3:01 | Yes | 9.9 |  | 1 | 11 | 0.432 | 0.013353 | 1.593 | 1.991 | 1740.067169 | circumference grooving
Metal Loss | Corrosion Individual | 2856 |  |  | 139334.459 | 1 |  | 2:44 | Internal | 0.281 | 30640 | 40.15 | 8.341 |  | 48.491 | 6:35 |  | 9:40 | 11 | 0.11 | 0.36 | 0.945 | 877 | 20 | 52000 | 60.02 | 8.5 |  | 21 | -10 | 10 | -0.028 | 0.028 | 80 | 0.75 | 108.333 | 0.39 | 80 | 1.535 | 29.93091911 | -91.80694543 | -2.6506 |  | BODY | BASE |  |  | MFL-AXIAL_HR | 139334.472 | 2:42 | Yes | 9.9 |  | 1 | 11 | 0.36 | 0.011128 | 1.593 | 1.992 | 1740.733305 | circumference slotting
Metal Loss | Corrosion Individual | 2857 |  |  | 139336.617 | 1 |  | 2:52 | Internal | 0.281 | 30640 | 42.308 | 6.183 |  | 48.491 | 6:35 |  | 9:40 | 11 | 0.11 | 0.36 | 0.945 | 877 | 20 | 52000 | 60.02 | 8.5 |  | 21 | -10 | 10 | -0.028 | 0.028 | 80 | 0.75 | 108.333 | 0.39 | 80 | 1.535 | 29.93092016 | -91.80695211 | -2.6075 |  | BODY | BASE |  |  | MFL-AXIAL_HR | 139336.627 | 2:49 | Yes | 9.9 |  | 1 | 11 | 0.36 | 0.011128 | 1.593 | 1.992 | 1740.733305 | circumference slotting
Metal Loss | Corrosion Individual | 2858 |  |  | 139336.752 | 1 |  | 3:45 | Internal | 0.281 | 30640 | 42.443 | 6.048 |  | 48.491 | 6:35 |  | 9:40 | 11 | 0.11 | 0.396 | 0.945 | 877 | 20 | 52000 | 60.02 | 8.5 |  | 21 | -10 | 10 | -0.028 | 0.028 | 80 | 0.786 | 98.485 | 0.39 | 80 | 1.415 | 29.93092023 | -91.80695253 | -2.6048 |  | BODY | BASE |  |  | MFL-AXIAL_HR | 139336.768 | 3:45 | Yes | 9.9 |  | 1 | 11 | 0.396 | 0.01224 | 1.593 | 1.991 | 1740.414524 | circumference grooving
Metal Loss | Corrosion Individual | 2859 |  |  | 139337.44 | 1 |  | 3:06 | Internal | 0.281 | 30640 | 43.131 | 5.36 |  | 48.491 | 6:35 |  | 9:40 | 11 | 0.11 | 0.36 | 0.945 | 877 | 20 | 52000 | 60.02 | 8.5 |  | 21 | -10 | 10 | -0.028 | 0.028 | 80 | 0.75 | 108.333 | 0.39 | 80 | 1.535 | 29.93092057 | -91.80695466 | -2.5915 |  | BODY | BASE |  |  | MFL-AXIAL_HR | 139337.454 | 3:04 | Yes | 9.9 |  | 1 | 11 | 0.36 | 0.011128 | 1.593 | 1.992 | 1740.733305 | circumference slotting
Metal Loss | Corrosion Individual | 2860 |  |  | 139338.921 | 1 |  | 3:26 | Internal | 0.281 | 30640 | 44.612 | 3.879 |  | 48.491 | 6:35 |  | 9:40 | 13 | 0.13 | 0.396 | 0.945 | 877 | 20 | 52000 | 60.02 | 8.5 |  | 23 | -10 | 10 | -0.028 | 0.028 | 80 | 0.786 | 98.485 | 0.39 | 80 | 1.415 | 29.93092129 | -91.80695925 | -2.5627 |  | BODY | BASE |  |  | MFL-AXIAL_HR | 139338.934 | 3:25 | Yes | 9.9 |  | 1 | 13 | 0.396 | 0.014466 | 1.593 | 1.991 | 1740.026616 | circumference grooving
Metal Loss | Corrosion Individual | 2861 |  |  | 139339.623 | 1 |  | 8:35 | Internal | 0.281 | 30640 | 45.314 | 3.177 |  | 48.491 | 6:35 |  | 9:40 | 11 | 0.11 | 0.36 | 0.945 | 877 | 20 | 52000 | 60.02 | 8.5 |  | 21 | -10 | 10 | -0.028 | 0.028 | 80 | 0.75 | 108.333 | 0.39 | 80 | 1.535 | 29.93092163 | -91.80696142 | -2.549 |  | BODY | BASE |  |  | MFL-AXIAL_HR | 139339.643 | 8:31 | Yes | 9.9 |  | 1 | 11 | 0.36 | 0.011128 | 1.593 | 1.992 | 1740.733305 | circumference slotting
Metal Loss | Corrosion Individual | 2862 |  |  | 139340.505 | 1 |  | 3:47 | Internal | 0.281 | 30640 | 46.196 | 2.295 |  | 48.491 | 6:35 |  | 9:40 | 11 | 0.11 | 0.396 | 0.945 | 877 | 20 | 52000 | 60.02 | 8.5 |  | 21 | -10 | 10 | -0.028 | 0.028 | 80 | 0.786 | 98.485 | 0.39 | 80 | 1.415 | 29.93092206 | -91.80696415 | -2.5319 |  | BODY | BASE |  |  | MFL-AXIAL_HR | 139340.525 | 3:45 | Yes | 9.9 |  | 1 | 11 | 0.396 | 0.01224 | 1.593 | 1.991 | 1740.414524 | circumference grooving
Metal Loss | Corrosion Individual | 2863 |  |  | 139341.415 | 1 |  | 3:08 | Internal | 0.281 | 30640 | 47.106 | 1.385 |  | 48.491 | 6:35 |  | 9:40 | 14 | 0.14 | 0.432 | 0.945 | 877 | 20 | 52000 | 60.02 | 8.5 |  | 24 | -10 | 10 | -0.028 | 0.028 | 80 | 0.822 | 90.278 | 0.39 | 80 | 1.415 | 29.9309225 | -91.80696697 | -2.5142 |  | BODY | BASE |  |  | MFL-AXIAL_HR | 139341.435 | 3:04 | Yes | 9.9 |  | 1 | 14 | 0.432 | 0.016995 | 1.592 | 1.99 | 1739.368793 | circumference grooving
GirthWeld | N/A | 30650 |  |  | 139342.8 | 1 |  |  |  | 0.281 | 30640 | 48.491 | 51.289 | 30650 | 51.289 | 8:08 |  | 6:35 |  | 0 |  |  | 877 | 20 | 52000 | 60.02 | 8.9 | [12 empty] | 29.93092316 | -91.80697127 | -2.493 | [9 empty] | 9.9 | Longseam - Unknown Weld Type
Metal Loss | Corrosion Individual | 2864 |  |  | 139344.203 | 1 |  | 8:04 | Internal | 0.281 | 30650 | 1.403 | 49.887 |  | 51.289 | 8:08 |  | 6:35 | 11 | 0.11 | 0.516 | 1.693 | 877 | 20 | 52000 | 60.02 | 8.9 |  | 21 | -10 | 10 | -0.028 | 0.028 | 80 | 0.906 | 75.581 | 0.39 | 80 | 2.163 | 29.93092382 | -91.80697562 | -2.4724 |  | BODY | WELD |  |  | MFL-AXIAL_HR | 139344.226 | 8:07 | Yes | 9.9 |  | 1 | 11 | 0.516 | 0.01595 | 1.592 | 1.99 | 1739.148247 | circumference grooving
Metal Loss | Corrosion Individual | 2865 |  |  | 139344.616 | 1 |  | 8:07 | Internal | 0.281 | 30650 | 1.816 | 49.474 |  | 51.289 | 8:08 |  | 6:35 | 11 | 0.11 | 0.432 | 0.945 | 877 | 20 | 52000 | 60.02 | 8.9 |  | 21 | -10 | 10 | -0.028 | 0.028 | 80 | 0.822 | 90.278 | 0.39 | 80 | 1.415 | 29.93092401 | -91.8069769 | -2.4664 |  | BODY | WELD |  |  | MFL-AXIAL_HR | 139344.632 | 8:07 | Yes | 9.9 |  | 1 | 11 | 0.432 | 0.013353 | 1.593 | 1.991 | 1740.067169 | circumference grooving
Metal Loss | Corrosion Individual | 2866 |  |  | 139344.948 | 1 |  | 7:57 | Internal | 0.281 | 30650 | 2.148 | 49.142 |  | 51.289 | 8:08 |  | 6:35 | 11 | 0.11 | 0.432 | 1.496 | 877 | 20 | 52000 | 60.02 | 8.9 |  | 21 | -10 | 10 | -0.028 | 0.028 | 80 | 0.822 | 90.278 | 0.39 | 80 | 1.966 | 29.93092417 | -91.80697793 | -2.4615 |  | BODY | WELD |  |  | MFL-AXIAL_HR | 139344.968 | 7:59 | Yes | 9.9 |  | 1 | 11 | 0.432 | 0.013353 | 1.593 | 1.991 | 1740.067169 | circumference grooving
Metal Loss | Corrosion Individual | 2867 |  |  | 139345.256 | 1 |  | 7:24 | Internal | 0.281 | 30650 | 2.456 | 48.834 |  | 51.289 | 8:08 |  | 6:35 | 13 | 0.13 | 0.396 | 0.945 | 877 | 20 | 52000 | 60.02 | 8.9 |  | 23 | -10 | 10 | -0.028 | 0.028 | 80 | 0.786 | 98.485 | 0.39 | 80 | 1.415 | 29.93092431 | -91.80697888 | -2.457 |  | BODY | BASE |  |  | MFL-AXIAL_HR | 139345.269 | 7:23 | Yes | 9.9 |  | 1 | 13 | 0.396 | 0.014466 | 1.593 | 1.991 | 1740.026616 | circumference grooving
Metal Loss | Corrosion Individual | 2868 |  |  | 139345.276 | 1 |  | 8:03 | Internal | 0.281 | 30650 | 2.476 | 48.814 |  | 51.289 | 8:08 |  | 6:35 | 13 | 0.13 | 0.468 | 0.945 | 877 | 20 | 52000 | 60.02 | 8.9 |  | 23 | -10 | 10 | -0.028 | 0.028 | 80 | 0.858 | 83.333 | 0.39 | 80 | 1.415 | 29.93092432 | -91.80697895 | -2.4567 |  | BODY | WELD |  |  | MFL-AXIAL_HR | 139345.292 | 8:05 | Yes | 9.9 |  | 1 | 13 | 0.468 | 0.017096 | 1.592 | 1.99 | 1739.153208 | circumference grooving
Metal Loss | Corrosion Individual | 2869 |  |  | 139345.65 | 1 |  | 8:04 | Internal | 0.281 | 30650 | 2.85 | 48.44 |  | 51.289 | 8:08 |  | 6:35 | 11 | 0.11 | 0.516 | 0.945 | 877 | 20 | 52000 | 60.02 | 8.9 |  | 21 | -10 | 10 | -0.028 | 0.028 | 80 | 0.906 | 75.581 | 0.39 | 80 | 1.415 | 29.9309245 | -91.80698011 | -2.4512 |  | BODY | WELD |  |  | MFL-AXIAL_HR | 139345.67 | 8:08 | Yes | 9.9 |  | 1 | 11 | 0.516 | 0.01595 | 1.592 | 1.99 | 1739.148247 | pitting
Metal Loss | Corrosion Individual | 2870 |  |  | 139346.235 | 1 |  | 8:03 | Internal | 0.281 | 30650 | 3.435 | 47.855 |  | 51.289 | 8:08 |  | 6:35 | 13 | 0.13 | 0.312 | 0.945 | 877 | 20 | 52000 | 60.02 | 8.9 |  | 23 | -10 | 10 | -0.028 | 0.028 | 80 | 0.702 | 125 | 0.39 | 80 | 1.535 | 29.93092477 | -91.80698192 | -2.4426 |  | BODY | WELD |  |  | MFL-AXIAL_HR | 139346.248 | 8:08 | Yes | 9.9 |  | 1 | 13 | 0.312 | 0.011397 | 1.593 | 1.992 | 1740.870942 | circumference slotting
Metal Loss | Corrosion Cluster | 2872 |  | 3t x 3t | 139346.535 | 1 |  | 8:04 | Internal | 0.281 | 30650 | 3.735 | 47.555 |  | 51.289 | 8:08 |  | 6:35 | 14 | 0.14 | 2.256 | 1.083 | 877 | 20 | 52000 | 60.02 | 8.9 | [12 empty] | 29.93092491 | -91.80698285 | -2.4382 |  | BODY | BASE |  |  | MFL-AXIAL_HR | 139346.697 | 8:08 |  | 9.9 |  | 1 | 6.157895 | 2.244 | 0.038831 | 1.574 | 1.968 | 1719.787164
Metal Loss | Corrosion Individual | 2871 | CLUSTER 2872 | 3t x 3t | 139346.535 | 1 |  | 8:05 | Internal | 0.281 | 30650 | 3.735 | 47.555 |  | 51.289 | 8:08 |  | 6:35 | 11 | 0.11 | 0.516 | 0.945 | 877 | 20 | 52000 | 60.02 | 8.9 |  | 21 | -10 | 10 | -0.028 | 0.028 | 80 | 0.906 | 75.581 | 0.39 | 80 | 1.415 | 29.93092491 | -91.80698285 | -2.4382 |  | BODY | WELD |  |  | MFL-AXIAL_HR | 139346.564 | 8:08 | Yes | 9.9 |  | 1 | 11 | 0.516 | 0.01595 | 1.592 | 1.99 | 1739.148247 | pitting
Metal Loss | Corrosion Individual | 2873 | CLUSTER 2872 | 3t x 3t | 139346.68 | 1 |  | 8:03 | Internal | 0.281 | 30650 | 3.88 | 47.41 |  | 51.289 | 8:08 |  | 6:35 | 14 | 0.14 | 0.516 | 0.945 | 877 | 20 | 52000 | 60.02 | 8.9 |  | 24 | -10 | 10 | -0.028 | 0.028 | 80 | 0.906 | 75.581 | 0.39 | 80 | 1.415 | 29.93092498 | -91.8069833 | -2.4361 |  | BODY | WELD |  |  | MFL-AXIAL_HR | 139346.697 | 8:08 | Yes | 9.9 |  | 1 | 14 | 0.516 | 0.020299 | 1.591 | 1.989 | 1738.159631 | pitting
Metal Loss | Corrosion Cluster | 2875 |  | 3t x 3t | 139346.811 | 1 |  | 7:25 | Internal | 0.281 | 30650 | 4.011 | 47.279 |  | 51.289 | 8:08 |  | 6:35 | 13 | 0.13 | 1.728 | 2.776 | 877 | 20 | 52000 | 60.02 | 8.9 | [12 empty] | 29.93092504 | -91.80698371 | -2.4342 |  | BODY | BASE |  |  | MFL-AXIAL_HR | 139346.941 | 7:38 |  | 9.9 |  | 1 | 5.670455 | 1.728 | 0.027602 | 1.582 | 1.977 | 1728.328122
Metal Loss | Corrosion Individual | 2874 | CLUSTER 2875 | 3t x 3t | 139346.811 | 1 |  | 7:15 | Internal | 0.281 | 30650 | 4.011 | 47.279 |  | 51.289 | 8:08 |  | 6:35 | 11 | 0.11 | 0.396 | 1.024 | 877 | 20 | 52000 | 60.02 | 8.9 |  | 21 | -10 | 10 | -0.028 | 0.028 | 80 | 0.786 | 98.485 | 0.39 | 80 | 1.494 | 29.93092504 | -91.80698371 | -2.4342 |  | BODY | BASE |  |  | MFL-AXIAL_HR | 139346.827 | 7:19 | Yes | 9.9 |  | 1 | 11 | 0.396 | 0.01224 | 1.593 | 1.991 | 1740.414524 | circumference grooving
Metal Loss | Corrosion Individual | 2876 | CLUSTER 2875 | 3t x 3t | 139346.925 | 1 |  | 7:35 | Internal | 0.281 | 30650 | 4.125 | 47.165 |  | 51.289 | 8:08 |  | 6:35 | 13 | 0.13 | 0.36 | 0.945 | 877 | 20 | 52000 | 60.02 | 8.9 |  | 23 | -10 | 10 | -0.028 | 0.028 | 80 | 0.75 | 108.333 | 0.39 | 80 | 1.535 | 29.9309251 | -91.80698406 | -2.4325 |  | BODY | BASE |  |  | MFL-AXIAL_HR | 139346.941 | 7:38 | Yes | 9.9 |  | 1 | 13 | 0.36 | 0.013151 | 1.593 | 1.991 | 1740.411861 | circumference slotting
Metal Loss | Corrosion Individual | 2877 |  |  | 139347.447 | 1 |  | 7:25 | Internal | 0.281 | 30650 | 4.647 | 46.643 |  | 51.289 | 8:08 |  | 6:35 | 11 | 0.11 | 0.552 | 0.945 | 877 | 20 | 52000 | 60.02 | 8.9 |  | 21 | -10 | 10 | -0.028 | 0.028 | 80 | 0.942 | 70.652 | 0.39 | 80 | 1.415 | 29.93092534 | -91.80698568 | -2.4249 |  | BODY | BASE |  |  | MFL-AXIAL_HR | 139347.473 | 7:22 | Yes | 9.9 |  | 1 | 11 | 0.552 | 0.017062 | 1.591 | 1.989 | 1738.709211 | pitting
Metal Loss | Corrosion Individual | 2878 |  |  | 139347.583 | 1 |  | 8:05 | Internal | 0.281 | 30650 | 4.783 | 46.507 |  | 51.289 | 8:08 |  | 6:35 | 13 | 0.13 | 0.396 | 0.945 | 877 | 20 | 52000 | 60.02 | 8.9 |  | 23 | -10 | 10 | -0.028 | 0.028 | 80 | 0.786 | 98.485 | 0.39 | 80 | 1.415 | 29.93092541 | -91.8069861 | -2.4229 |  | BODY | WELD |  |  | MFL-AXIAL_HR | 139347.596 | 8:09 | Yes | 9.9 |  | 1 | 13 | 0.396 | 0.014466 | 1.593 | 1.991 | 1740.026616 | circumference grooving
Metal Loss | Corrosion Individual | 2879 |  |  | 139348.574 | 1 |  | 8:04 | Internal | 0.281 | 30650 | 5.774 | 45.516 |  | 51.289 | 8:08 |  | 6:35 | 11 | 0.11 | 0.516 | 1.024 | 877 | 20 | 52000 | 60.02 | 8.9 |  | 21 | -10 | 10 | -0.028 | 0.028 | 80 | 0.906 | 75.581 | 0.39 | 80 | 1.494 | 29.93092587 | -91.80698918 | -2.4107 |  | BODY | WELD |  |  | MFL-AXIAL_HR | 139348.593 | 8:10 | Yes | 9.9 |  | 1 | 11 | 0.516 | 0.01595 | 1.592 | 1.99 | 1739.148247 | circumference grooving
Metal Loss | Corrosion Individual | 2880 |  |  | 139348.931 | 1 |  | 8:05 | Internal | 0.281 | 30650 | 6.131 | 45.159 |  | 51.289 | 8:08 |  | 6:35 | 14 | 0.14 | 0.36 | 0.945 | 877 | 20 | 52000 | 60.02 | 8.9 |  | 24 | -10 | 10 | -0.028 | 0.028 | 80 | 0.75 | 108.333 | 0.39 | 80 | 1.535 | 29.93092604 | -91.80699028 | -2.4077 |  | BODY | WELD |  |  | MFL-AXIAL_HR | 139348.944 | 8:07 | Yes | 9.9 |  | 1 | 14 | 0.36 | 0.014162 | 1.593 | 1.991 | 1740.245579 | circumference slotting
Metal Loss | Corrosion Individual | 2881 |  |  | 139349.268 | 1 |  | 8:07 | Internal | 0.281 | 30650 | 6.468 | 44.822 |  | 51.289 | 8:08 |  | 6:35 | 11 | 0.11 | 0.468 | 0.945 | 877 | 20 | 52000 | 60.02 | 8.9 |  | 21 | -10 | 10 | -0.028 | 0.028 | 80 | 0.858 | 83.333 | 0.39 | 80 | 1.415 | 29.93092619 | -91.80699133 | -2.4049 |  | BODY | WELD |  |  | MFL-AXIAL_HR | 139349.291 | 8:10 | Yes | 9.9 |  | 1 | 11 | 0.468 | 0.014466 | 1.592 | 1.99 | 1739.691709 | circumference grooving
Metal Loss | Corrosion Cluster | 2883 |  | 3t x 3t | 139349.945 | 1 |  | 8:04 | Internal | 0.281 | 30650 | 7.145 | 44.145 |  | 51.289 | 8:08 |  | 6:35 | 13 | 0.13 | 2.628 | 1.292 | 877 | 20 | 52000 | 60.02 | 8.9 | [12 empty] | 29.93092651 | -91.80699343 | -2.3992 |  | BODY | BASE |  |  | MFL-AXIAL_HR | 139349.968 | 8:08 |  | 9.9 |  | 1 | 4.679104 | 2.628 | 0.034682 | 1.576 | 1.969 | 1721.258115
Metal Loss | Corrosion Individual | 2882 | CLUSTER 2883 | 3t x 3t | 139349.945 | 1 |  | 8:06 | Internal | 0.281 | 30650 | 7.145 | 44.145 |  | 51.289 | 8:08 |  | 6:35 | 13 | 0.13 | 0.516 | 0.945 | 877 | 20 | 52000 | 60.02 | 8.9 |  | 23 | -10 | 10 | -0.028 | 0.028 | 80 | 0.906 | 75.581 | 0.39 | 80 | 1.415 | 29.93092651 | -91.80699343 | -2.3992 |  | BODY | WELD |  |  | MFL-AXIAL_HR | 139349.968 | 8:08 | Yes | 9.9 |  | 1 | 13 | 0.516 | 0.018849 | 1.591 | 1.989 | 1738.496619 | pitting
Metal Loss | Corrosion Individual | 2884 |  |  | 139350.113 | 1 |  | 7:26 | Internal | 0.281 | 30650 | 7.313 | 43.977 |  | 51.289 | 8:08 |  | 6:35 | 13 | 0.13 | 0.468 | 0.945 | 877 | 20 | 52000 | 60.02 | 8.9 |  | 23 | -10 | 10 | -0.028 | 0.028 | 80 | 0.858 | 83.333 | 0.39 | 80 | 1.415 | 29.93092658 | -91.80699395 | -2.3978 |  | BODY | BASE |  |  | MFL-AXIAL_HR | 139350.136 | 7:24 | Yes | 9.9 |  | 1 | 13 | 0.468 | 0.017096 | 1.592 | 1.99 | 1739.153208 | circumference grooving
Metal Loss | Corrosion Individual | 2885 | CLUSTER 2883 | 3t x 3t | 139350.128 | 1 |  | 8:03 | Internal | 0.281 | 30650 | 7.328 | 43.962 |  | 51.289 | 8:08 |  | 6:35 | 11 | 0.11 | 0.432 | 0.984 | 877 | 20 | 52000 | 60.02 | 8.9 |  | 21 | -10 | 10 | -0.028 | 0.028 | 80 | 0.822 | 90.278 | 0.39 | 80 | 1.454 | 29.93092659 | -91.806994 | -2.3977 |  | BODY | WELD |  |  | MFL-AXIAL_HR | 139350.144 | 8:06 | Yes | 9.9 |  | 1 | 11 | 0.432 | 0.013353 | 1.593 | 1.991 | 1740.067169 | circumference grooving
Metal Loss | Corrosion Individual | 2886 |  |  | 139350.371 | 1 |  | 7:38 | Internal | 0.281 | 30650 | 7.571 | 43.719 |  | 51.289 | 8:08 |  | 6:35 | 13 | 0.13 | 0.468 | 1.102 | 877 | 20 | 52000 | 60.02 | 8.9 |  | 23 | -10 | 10 | -0.028 | 0.028 | 80 | 0.858 | 83.333 | 0.39 | 80 | 1.572 | 29.9309267 | -91.80699475 | -2.3957 |  | BODY | BASE |  |  | MFL-AXIAL_HR | 139350.391 | 7:41 | Yes | 9.9 |  | 1 | 13 | 0.468 | 0.017096 | 1.592 | 1.99 | 1739.153208 | circumference grooving
Metal Loss | Corrosion Individual | 2887 |  |  | 139351.186 | 1 |  | 8:07 | Internal | 0.281 | 30650 | 8.386 | 42.904 |  | 51.289 | 8:08 |  | 6:35 | 13 | 0.13 | 0.468 | 0.945 | 877 | 20 | 52000 | 60.02 | 8.9 |  | 23 | -10 | 10 | -0.028 | 0.028 | 80 | 0.858 | 83.333 | 0.39 | 80 | 1.415 | 29.93092708 | -91.80699728 | -2.3888 |  | BODY | WELD |  |  | MFL-AXIAL_HR | 139351.202 | 8:09 | Yes | 9.9 |  | 1 | 13 | 0.468 | 0.017096 | 1.592 | 1.99 | 1739.153208 | circumference grooving
Metal Loss | Corrosion Individual | 2888 |  |  | 139351.579 | 1 |  | 8:28 | Internal | 0.281 | 30650 | 8.779 | 42.511 |  | 51.289 | 8:08 |  | 6:35 | 13 | 0.13 | 0.36 | 0.945 | 877 | 20 | 52000 | 60.02 | 8.9 |  | 23 | -10 | 10 | -0.028 | 0.028 | 80 | 0.75 | 108.333 | 0.39 | 80 | 1.535 | 29.93092726 | -91.8069985 | -2.3856 |  | BODY | ADJ |  |  | MFL-AXIAL_HR | 139351.592 | 8:29 | Yes | 9.9 |  | 1 | 13 | 0.36 | 0.013151 | 1.593 | 1.991 | 1740.411861 | circumference slotting
Metal Loss | Corrosion Individual | 2889 |  |  | 139353.131 | 1 |  | 8:12 | Internal | 0.281 | 30650 | 10.331 | 40.959 |  | 51.289 | 8:08 |  | 6:35 | 13 | 0.13 | 0.36 | 1.102 | 877 | 20 | 52000 | 60.02 | 8.9 |  | 23 | -10 | 10 | -0.028 | 0.028 | 80 | 0.75 | 108.333 | 0.39 | 80 | 1.692 | 29.93092798 | -91.80700331 | -2.3726 |  | BODY | WELD |  |  | MFL-AXIAL_HR | 139353.144 | 8:08 | Yes | 9.9 |  | 1 | 13 | 0.36 | 0.013151 | 1.593 | 1.991 | 1740.411861 | circumference slotting
Metal Loss | Corrosion Individual | 2890 | CLUSTER 2891 | 3t x 3t | 139353.476 | 1 |  | 8:08 | Internal | 0.281 | 30650 | 10.676 | 40.614 |  | 51.289 | 8:08 |  | 6:35 | 11 | 0.11 | 0.36 | 0.945 | 877 | 20 | 52000 | 60.02 | 8.9 |  | 21 | -10 | 10 | -0.028 | 0.028 | 80 | 0.75 | 108.333 | 0.39 | 80 | 1.535 | 29.93092814 | -91.80700439 | -2.3697 |  | BODY | WELD |  |  | MFL-AXIAL_HR | 139353.489 | 8:08 | Yes | 9.9 |  | 1 | 11 | 0.36 | 0.011128 | 1.593 | 1.992 | 1740.733305 | circumference slotting
Metal Loss | Corrosion Cluster | 2891 |  | 3t x 3t | 139353.476 | 1 |  | 8:17 | Internal | 0.281 | 30650 | 10.676 | 40.614 |  | 51.289 | 8:08 |  | 6:35 | 11 | 0.11 | 1.428 | 2.584 | 877 | 20 | 52000 | 60.02 | 8.9 | [12 empty] | 29.93092814 | -91.80700439 | -2.3697 |  | BODY | BASE |  |  | MFL-AXIAL_HR | 139353.489 | 8:08 |  | 9.9 |  | 1 | 6.416667 | 1.417 | 0.025556 | 1.584 | 1.98 | 1730.871292
Metal Loss | Corrosion Individual | 2892 | CLUSTER 2891 | 3t x 3t | 139353.559 | 1 |  | 8:27 | Internal | 0.281 | 30650 | 10.759 | 40.531 |  | 51.289 | 8:08 |  | 6:35 | 11 | 0.11 | 0.432 | 0.945 | 877 | 20 | 52000 | 60.02 | 8.9 |  | 21 | -10 | 10 | -0.028 | 0.028 | 80 | 0.822 | 90.278 | 0.39 | 80 | 1.415 | 29.93092818 | -91.80700464 | -2.369 |  | BODY | ADJ |  |  | MFL-AXIAL_HR | 139353.579 | 8:22 | Yes | 9.9 |  | 1 | 11 | 0.432 | 0.013353 | 1.593 | 1.991 | 1740.067169 | circumference grooving
Metal Loss | Corrosion Individual | 2893 |  |  | 139354.646 | 1 |  | 7:09 | Internal | 0.281 | 30650 | 11.846 | 39.444 |  | 51.289 | 8:08 |  | 6:35 | 11 | 0.11 | 0.432 | 0.945 | 877 | 20 | 52000 | 60.02 | 8.9 |  | 21 | -10 | 10 | -0.028 | 0.028 | 80 | 0.822 | 90.278 | 0.39 | 80 | 1.415 | 29.93092869 | -91.80700802 | -2.3599 |  | BODY | BASE |  |  | MFL-AXIAL_HR | 139354.665 | 7:10 | Yes | 9.9 |  | 1 | 11 | 0.432 | 0.013353 | 1.593 | 1.991 | 1740.067169 | circumference grooving
Metal Loss | Corrosion Individual | 2894 |  |  | 139354.835 | 1 |  | 8:06 | Internal | 0.281 | 30650 | 12.035 | 39.255 |  | 51.289 | 8:08 |  | 6:35 | 13 | 0.13 | 0.396 | 0.945 | 877 | 20 | 52000 | 60.02 | 8.9 |  | 23 | -10 | 10 | -0.028 | 0.028 | 80 | 0.786 | 98.485 | 0.39 | 80 | 1.415 | 29.93092877 | -91.8070086 | -2.3592 |  | BODY | WELD |  |  | MFL-AXIAL_HR | 139354.845 | 8:09 | Yes | 9.9 |  | 1 | 13 | 0.396 | 0.014466 | 1.593 | 1.991 | 1740.026616 | circumference grooving
Metal Loss | Corrosion Individual | 2895 |  |  | 139355.209 | 1 |  | 8:24 | Internal | 0.281 | 30650 | 12.409 | 38.881 |  | 51.289 | 8:08 |  | 6:35 | 11 | 0.11 | 0.468 | 1.024 | 877 | 20 | 52000 | 60.02 | 8.9 |  | 21 | -10 | 10 | -0.028 | 0.028 | 80 | 0.858 | 83.333 | 0.39 | 80 | 1.494 | 29.93092895 | -91.80700976 | -2.363 |  | BODY | WELD |  |  | MFL-AXIAL_HR | 139355.229 | 8:26 | Yes | 9.9 |  | 1 | 11 | 0.468 | 0.014466 | 1.592 | 1.99 | 1739.691709 | circumference grooving
Metal Loss | Corrosion Individual | 2896 | CLUSTER 2897 | 3t x 3t | 139356.017 | 1 |  | 8:06 | Internal | 0.281 | 30650 | 13.217 | 38.073 |  | 51.289 | 8:08 |  | 6:35 | 13 | 0.13 | 0.516 | 1.22 | 877 | 20 | 52000 | 60.02 | 8.9 |  | 23 | -10 | 10 | -0.028 | 0.028 | 80 | 0.906 | 75.581 | 0.39 | 80 | 1.69 | 29.93092932 | -91.80701227 | -2.371 |  | BODY | WELD |  |  | MFL-AXIAL_HR | 139356.037 | 8:10 | Yes | 9.9 |  | 1 | 13 | 0.516 | 0.018849 | 1.591 | 1.989 | 1738.496619 | circumference grooving
Metal Loss | Corrosion Cluster | 2897 |  | 3t x 3t | 139356.017 | 1 |  | 8:14 | Internal | 0.281 | 30650 | 13.217 | 38.073 |  | 51.289 | 8:08 |  | 6:35 | 13 | 0.13 | 1.332 | 2.532 | 877 | 20 | 52000 | 60.02 | 8.9 | [12 empty] | 29.93092932 | -91.80701227 | -2.371 |  | BODY | BASE |  |  | MFL-AXIAL_HR | 139356.037 | 8:10 |  | 9.9 |  | 1 | 9.558824 | 1.332 | 0.035955 | 1.58 | 1.975 | 1726.394509
Metal Loss | Corrosion Individual | 2898 | CLUSTER 2897 | 3t x 3t | 139356.092 | 1 |  | 8:23 | Internal | 0.281 | 30650 | 13.292 | 37.998 |  | 51.289 | 8:08 |  | 6:35 | 13 | 0.13 | 0.432 | 0.945 | 877 | 20 | 52000 | 60.02 | 8.9 |  | 23 | -10 | 10 | -0.028 | 0.028 | 80 | 0.822 | 90.278 | 0.39 | 80 | 1.415 | 29.93092935 | -91.8070125 | -2.3718 |  | BODY | WELD |  |  | MFL-AXIAL_HR | 139356.112 | 8:24 | Yes | 9.9 |  | 1 | 13 | 0.432 | 0.015781 | 1.592 | 1.99 | 1739.606874 | circumference grooving
Metal Loss | Corrosion Individual | 2899 |  |  | 139356.454 | 1 |  | 7:45 | Internal | 0.281 | 30650 | 13.654 | 37.636 |  | 51.289 | 8:08 |  | 6:35 | 11 | 0.11 | 0.432 | 0.945 | 877 | 20 | 52000 | 60.02 | 8.9 |  | 21 | -10 | 10 | -0.028 | 0.028 | 80 | 0.822 | 90.278 | 0.39 | 80 | 1.415 | 29.93092952 | -91.80701363 | -2.3754 |  | BODY | ADJ |  |  | MFL-AXIAL_HR | 139356.47 | 7:45 | Yes | 9.9 |  | 1 | 11 | 0.432 | 0.013353 | 1.593 | 1.991 | 1740.067169 | circumference grooving
Metal Loss | Corrosion Individual | 2900 |  |  | 139356.886 | 1 |  | 8:43 | Internal | 0.281 | 30650 | 14.086 | 37.204 |  | 51.289 | 8:08 |  | 6:35 | 13 | 0.13 | 0.516 | 0.945 | 877 | 20 | 52000 | 60.02 | 8.9 |  | 23 | -10 | 10 | -0.028 | 0.028 | 80 | 0.906 | 75.581 | 0.39 | 80 | 1.415 | 29.93092972 | -91.80701497 | -2.3797 |  | BODY | BASE |  |  | MFL-AXIAL_HR | 139356.912 | 8:44 | Yes | 9.9 |  | 1 | 13 | 0.516 | 0.018849 | 1.591 | 1.989 | 1738.496619 | pitting
Metal Loss | Corrosion Individual | 2901 |  |  | 139357.806 | 1 |  | 8:07 | Internal | 0.281 | 30650 | 15.006 | 36.284 |  | 51.289 | 8:08 |  | 6:35 | 11 | 0.11 | 0.312 | 0.945 | 877 | 20 | 52000 | 60.02 | 8.9 |  | 21 | -10 | 10 | -0.028 | 0.028 | 80 | 0.702 | 125 | 0.39 | 80 | 1.535 | 29.93093015 | -91.80701782 | -2.3889 |  | BODY | WELD |  |  | MFL-AXIAL_HR | 139357.819 | 8:08 | Yes | 9.9 |  | 1 | 11 | 0.312 | 0.009644 | 1.594 | 1.992 | 1741.113152 | circumference slotting
Metal Loss | Corrosion Individual | 2902 |  |  | 139358.796 | 1 |  | 8:50 | Internal | 0.281 | 30650 | 15.996 | 35.294 |  | 51.289 | 8:08 |  | 6:35 | 11 | 0.11 | 0.432 | 0.945 | 877 | 20 | 52000 | 60.02 | 8.9 |  | 21 | -10 | 10 | -0.028 | 0.028 | 80 | 0.822 | 90.278 | 0.39 | 80 | 1.415 | 29.9309306 | -91.80702089 | -2.3988 |  | BODY | BASE |  |  | MFL-AXIAL_HR | 139358.815 | 8:45 | Yes | 9.9 |  | 1 | 11 | 0.432 | 0.013353 | 1.593 | 1.991 | 1740.067169 | circumference grooving
Metal Loss | Corrosion Individual | 2903 | CLUSTER 2904 | 3t x 3t | 139359.063 | 1 |  | 8:12 | Internal | 0.281 | 30650 | 16.263 | 35.027 |  | 51.289 | 8:08 |  | 6:35 | 11 | 0.11 | 0.468 | 0.945 | 877 | 20 | 52000 | 60.02 | 8.9 |  | 21 | -10 | 10 | -0.028 | 0.028 | 80 | 0.858 | 83.333 | 0.39 | 80 | 1.415 | 29.93093073 | -91.80702172 | -2.4014 |  | BODY | WELD |  |  | MFL-AXIAL_HR | 139359.086 | 8:09 | Yes | 9.9 |  | 1 | 11 | 0.468 | 0.014466 | 1.592 | 1.99 | 1739.691709 | circumference grooving
Metal Loss | Corrosion Cluster | 2904 |  | 3t x 3t | 139359.063 | 1 |  | 8:12 | Internal | 0.281 | 30650 | 16.263 | 35.027 |  | 51.289 | 8:08 |  | 6:35 | 11 | 0.11 | 2.46 | 1.066 | 877 | 20 | 52000 | 60.02 | 8.9 | [12 empty] | 29.93093073 | -91.80702172 | -2.4014 |  | BODY | BASE |  |  | MFL-AXIAL_HR | 139359.086 | 8:09 |  | 9.9 |  | 1 | 4.080645 | 2.441 | 0.027989 | 1.58 | 1.975 | 1725.812754
Metal Loss | Corrosion Individual | 2905 |  |  | 139359.076 | 1 |  | 3:42 | Internal | 0.281 | 30650 | 16.276 | 35.014 |  | 51.289 | 8:08 |  | 6:35 | 13 | 0.13 | 0.468 | 0.945 | 877 | 20 | 52000 | 60.02 | 8.9 |  | 23 | -10 | 10 | -0.028 | 0.028 | 80 | 0.858 | 83.333 | 0.39 | 80 | 1.415 | 29.93093073 | -91.80702176 | -2.4016 |  | BODY | BASE |  |  | MFL-AXIAL_HR | 139359.096 | 3:39 | Yes | 9.9 |  | 1 | 13 | 0.468 | 0.017096 | 1.592 | 1.99 | 1739.153208 | circumference grooving
Metal Loss | Corrosion Individual | 2906 | CLUSTER 2904 | 3t x 3t | 139359.232 | 1 |  | 8:11 | Internal | 0.281 | 30650 | 16.432 | 34.858 |  | 51.289 | 8:08 |  | 6:35 | 11 | 0.11 | 0.432 | 0.945 | 877 | 20 | 52000 | 60.02 | 8.9 |  | 21 | -10 | 10 | -0.028 | 0.028 | 80 | 0.822 | 90.278 | 0.39 | 80 | 1.415 | 29.93093081 | -91.80702225 | -2.4031 |  | BODY | WELD |  |  | MFL-AXIAL_HR | 139359.249 | 8:06 | Yes | 9.9 |  | 1 | 11 | 0.432 | 0.013353 | 1.593 | 1.991 | 1740.067169 | circumference grooving
Metal Loss | Corrosion Individual | 2907 |  |  | 139359.582 | 1 |  | 4:01 | Internal | 0.281 | 30650 | 16.782 | 34.508 |  | 51.289 | 8:08 |  | 6:35 | 11 | 0.11 | 0.516 | 1.024 | 877 | 20 | 52000 | 60.02 | 8.9 |  | 21 | -10 | 10 | -0.028 | 0.028 | 80 | 0.906 | 75.581 | 0.39 | 80 | 1.494 | 29.93093097 | -91.80702333 | -2.4066 |  | BODY | BASE |  |  | MFL-AXIAL_HR | 139359.598 | 3:57 | Yes | 9.9 |  | 1 | 11 | 0.516 | 0.01595 | 1.592 | 1.99 | 1739.148247 | circumference grooving
Metal Loss | Corrosion Individual | 2908 |  |  | 139359.591 | 1 |  | 7:34 | Internal | 0.281 | 30650 | 16.791 | 34.499 |  | 51.289 | 8:08 |  | 6:35 | 11 | 0.11 | 0.396 | 0.945 | 877 | 20 | 52000 | 60.02 | 8.9 |  | 21 | -10 | 10 | -0.028 | 0.028 | 80 | 0.786 | 98.485 | 0.39 | 80 | 1.415 | 29.93093097 | -91.80702336 | -2.4067 |  | BODY | BASE |  |  | MFL-AXIAL_HR | 139359.607 | 7:39 | Yes | 9.9 |  | 1 | 11 | 0.396 | 0.01224 | 1.593 | 1.991 | 1740.414524 | circumference grooving
Metal Loss | Corrosion Individual | 2909 |  |  | 139359.689 | 1 |  | 8:32 | Internal | 0.281 | 30650 | 16.889 | 34.401 |  | 51.289 | 8:08 |  | 6:35 | 13 | 0.13 | 0.432 | 0.945 | 877 | 20 | 52000 | 60.02 | 8.9 |  | 23 | -10 | 10 | -0.028 | 0.028 | 80 | 0.822 | 90.278 | 0.39 | 80 | 1.415 | 29.93093102 | -91.80702366 | -2.4077 |  | BODY | ADJ |  |  | MFL-AXIAL_HR | 139359.705 | 8:35 | Yes | 9.9 |  | 1 | 13 | 0.432 | 0.015781 | 1.592 | 1.99 | 1739.606874 | circumference grooving
Metal Loss | Corrosion Individual | 2910 |  |  | 139359.771 | 1 |  | 3:40 | Internal | 0.281 | 30650 | 16.971 | 34.319 |  | 51.289 | 8:08 |  | 6:35 | 11 | 0.11 | 0.432 | 0.945 | 877 | 20 | 52000 | 60.02 | 8.9 |  | 21 | -10 | 10 | -0.028 | 0.028 | 80 | 0.822 | 90.278 | 0.39 | 80 | 1.415 | 29.93093105 | -91.80702392 | -2.4085 |  | BODY | BASE |  |  | MFL-AXIAL_HR | 139359.787 | 3:37 | Yes | 9.9 |  | 1 | 11 | 0.432 | 0.013353 | 1.593 | 1.991 | 1740.067169 | circumference grooving
Metal Loss | Corrosion Individual | 2911 |  |  | 139359.955 | 1 |  | 3:59 | Internal | 0.281 | 30650 | 17.155 | 34.135 |  | 51.289 | 8:08 |  | 6:35 | 13 | 0.13 | 0.396 | 0.945 | 877 | 20 | 52000 | 60.02 | 8.9 |  | 23 | -10 | 10 | -0.028 | 0.028 | 80 | 0.786 | 98.485 | 0.39 | 80 | 1.415 | 29.93093114 | -91.80702449 | -2.4103 |  | BODY | BASE |  |  | MFL-AXIAL_HR | 139359.969 | 3:54 | Yes | 9.9 |  | 1 | 13 | 0.396 | 0.014466 | 1.593 | 1.991 | 1740.026616 | circumference grooving
Metal Loss | Corrosion Individual | 2912 |  |  | 139360.129 | 1 |  | 3:59 | Internal | 0.281 | 30650 | 17.329 | 33.961 |  | 51.289 | 8:08 |  | 6:35 | 11 | 0.11 | 0.432 | 0.945 | 877 | 20 | 52000 | 60.02 | 8.9 |  | 21 | -10 | 10 | -0.028 | 0.028 | 80 | 0.822 | 90.278 | 0.39 | 80 | 1.415 | 29.93093122 | -91.80702503 | -2.4121 |  | BODY | BASE |  |  | MFL-AXIAL_HR | 139360.142 | 3:57 | Yes | 9.9 |  | 1 | 11 | 0.432 | 0.013353 | 1.593 | 1.991 | 1740.067169 | circumference grooving
Metal Loss | Corrosion Individual | 2913 |  |  | 139360.196 | 1 |  | 8:06 | Internal | 0.281 | 30650 | 17.396 | 33.894 |  | 51.289 | 8:08 |  | 6:35 | 11 | 0.11 | 0.36 | 0.945 | 877 | 20 | 52000 | 60.02 | 8.9 |  | 21 | -10 | 10 | -0.028 | 0.028 | 80 | 0.75 | 108.333 | 0.39 | 80 | 1.535 | 29.93093125 | -91.80702524 | -2.4127 |  | BODY | WELD |  |  | MFL-AXIAL_HR | 139360.212 | 8:07 | Yes | 9.9 |  | 1 | 11 | 0.36 | 0.011128 | 1.593 | 1.992 | 1740.733305 | circumference slotting
Metal Loss | Corrosion Individual | 2914 | CLUSTER 2915 | 3t x 3t | 139360.38 | 1 |  | 8:34 | Internal | 0.281 | 30650 | 17.58 | 33.71 |  | 51.289 | 8:08 |  | 6:35 | 13 | 0.13 | 0.36 | 0.945 | 877 | 20 | 52000 | 60.02 | 8.9 |  | 23 | -10 | 10 | -0.028 | 0.028 | 80 | 0.75 | 108.333 | 0.39 | 80 | 1.535 | 29.93093134 | -91.80702581 | -2.4146 |  | BODY | ADJ |  |  | MFL-AXIAL_HR | 139360.397 | 8:38 | Yes | 9.9 |  | 1 | 13 | 0.36 | 0.013151 | 1.593 | 1.991 | 1740.411861 | circumference slotting
Metal Loss | Corrosion Cluster | 2915 |  | 3t x 3t | 139360.38 | 1 |  | 8:39 | Internal | 0.281 | 30650 | 17.58 | 33.71 |  | 51.289 | 8:08 |  | 6:35 | 13 | 0.13 | 2.136 | 1.746 | 877 | 20 | 52000 | 60.02 | 8.9 | [12 empty] | 29.93093134 | -91.80702581 | -2.4146 |  | BODY | BASE |  |  | MFL-AXIAL_HR | 139360.397 | 8:38 |  | 9.9 |  | 1 | 5.055556 | 2.126 | 0.030202 | 1.579 | 1.974 | 1725.352646
Metal Loss | Corrosion Individual | 2916 |  |  | 139360.502 | 1 |  | 3:39 | Internal | 0.281 | 30650 | 17.702 | 33.588 |  | 51.289 | 8:08 |  | 6:35 | 11 | 0.11 | 0.36 | 0.945 | 877 | 20 | 52000 | 60.02 | 8.9 |  | 21 | -10 | 10 | -0.028 | 0.028 | 80 | 0.75 | 108.333 | 0.39 | 80 | 1.535 | 29.93093139 | -91.80702619 | -2.4158 |  | BODY | BASE |  |  | MFL-AXIAL_HR | 139360.515 | 3:38 | Yes | 9.9 |  | 1 | 11 | 0.36 | 0.011128 | 1.593 | 1.992 | 1740.733305 | circumference slotting
Metal Loss | Corrosion Individual | 2917 | CLUSTER 2915 | 3t x 3t | 139360.522 | 1 |  | 8:43 | Internal | 0.281 | 30650 | 17.722 | 33.568 |  | 51.289 | 8:08 |  | 6:35 | 13 | 0.13 | 0.432 | 0.945 | 877 | 20 | 52000 | 60.02 | 8.9 |  | 23 | -10 | 10 | -0.028 | 0.028 | 80 | 0.822 | 90.278 | 0.39 | 80 | 1.415 | 29.9309314 | -91.80702625 | -2.416 |  | BODY | BASE |  |  | MFL-AXIAL_HR | 139360.539 | 8:46 | Yes | 9.9 |  | 1 | 13 | 0.432 | 0.015781 | 1.592 | 1.99 | 1739.606874 | circumference grooving
Metal Loss | Corrosion Individual | 2918 |  |  | 139360.987 | 1 |  | 4:00 | Internal | 0.281 | 30650 | 18.187 | 33.103 |  | 51.289 | 8:08 |  | 6:35 | 13 | 0.13 | 0.432 | 1.063 | 877 | 20 | 52000 | 60.02 | 8.9 |  | 23 | -10 | 10 | -0.028 | 0.028 | 80 | 0.822 | 90.278 | 0.39 | 80 | 1.533 | 29.93093162 | -91.80702769 | -2.4206 |  | BODY | BASE |  |  | MFL-AXIAL_HR | 139361.007 | 4:03 | Yes | 9.9 |  | 1 | 13 | 0.432 | 0.015781 | 1.592 | 1.99 | 1739.606874 | circumference grooving
Metal Loss | Corrosion Individual | 2919 | CLUSTER 2920 | 3t x 3t | 139361.26 | 1 |  | 8:05 | Internal | 0.281 | 30650 | 18.46 | 32.83 |  | 51.289 | 8:08 |  | 6:35 | 11 | 0.11 | 0.396 | 0.945 | 877 | 20 | 52000 | 60.02 | 8.9 |  | 21 | -10 | 10 | -0.028 | 0.028 | 80 | 0.786 | 98.485 | 0.39 | 80 | 1.415 | 29.93093174 | -91.80702854 | -2.4234 |  | BODY | WELD |  |  | MFL-AXIAL_HR | 139361.273 | 8:08 | Yes | 9.9 |  | 1 | 11 | 0.396 | 0.01224 | 1.593 | 1.991 | 1740.414524 | circumference grooving
Metal Loss | Corrosion Cluster | 2920 |  | 3t x 3t | 139361.26 | 1 |  | 7:57 | Internal | 0.281 | 30650 | 18.46 | 32.83 |  | 51.289 | 8:08 |  | 6:35 | 11 | 0.11 | 2.088 | 2.654 | 877 | 20 | 52000 | 60.02 | 8.9 | [12 empty] | 29.93093174 | -91.80702854 | -2.4234 |  | BODY | BASE |  |  | MFL-AXIAL_HR | 139361.273 | 8:08 |  | 9.9 |  | 1 | 6.226415 | 2.087 | 0.036508 | 1.576 | 1.97 | 1721.792403
Metal Loss | Corrosion Individual | 2921 | CLUSTER 2920 | 3t x 3t | 139361.372 | 1 |  | 7:48 | Internal | 0.281 | 30650 | 18.572 | 32.718 |  | 51.289 | 8:08 |  | 6:35 | 11 | 0.11 | 0.516 | 0.945 | 877 | 20 | 52000 | 60.02 | 8.9 |  | 21 | -10 | 10 | -0.028 | 0.028 | 80 | 0.906 | 75.581 | 0.39 | 80 | 1.415 | 29.93093179 | -91.80702889 | -2.4245 |  | BODY | ADJ |  |  | MFL-AXIAL_HR | 139361.392 | 7:49 | Yes | 9.9 |  | 1 | 11 | 0.516 | 0.01595 | 1.592 | 1.99 | 1739.148247 | pitting
Metal Loss | Corrosion Individual | 2922 | CLUSTER 2920 | 3t x 3t | 139361.395 | 1 |  | 8:07 | Internal | 0.281 | 30650 | 18.595 | 32.695 |  | 51.289 | 8:08 |  | 6:35 | 11 | 0.11 | 0.468 | 0.945 | 877 | 20 | 52000 | 60.02 | 8.9 |  | 21 | -10 | 10 | -0.028 | 0.028 | 80 | 0.858 | 83.333 | 0.39 | 80 | 1.415 | 29.93093181 | -91.80702896 | -2.4247 |  | BODY | WELD |  |  | MFL-AXIAL_HR | 139361.415 | 8:08 | Yes | 9.9 |  | 1 | 11 | 0.468 | 0.014466 | 1.592 | 1.99 | 1739.691709 | circumference grooving
Metal Loss | Corrosion Individual | 2923 |  |  | 139361.399 | 1 |  | 8:46 | Internal | 0.281 | 30650 | 18.599 | 32.691 |  | 51.289 | 8:08 |  | 6:35 | 11 | 0.11 | 0.468 | 0.984 | 877 | 20 | 52000 | 60.02 | 8.9 |  | 21 | -10 | 10 | -0.028 | 0.028 | 80 | 0.858 | 83.333 | 0.39 | 80 | 1.454 | 29.93093181 | -91.80702897 | -2.4247 |  | BODY | BASE |  |  | MFL-AXIAL_HR | 139361.415 | 8:47 | Yes | 9.9 |  | 1 | 11 | 0.468 | 0.014466 | 1.592 | 1.99 | 1739.691709 | circumference grooving
Metal Loss | Corrosion Individual | 2924 | CLUSTER 2925 | 3t x 3t | 139362.357 | 1 |  | 8:10 | Internal | 0.281 | 30650 | 19.557 | 31.733 |  | 51.289 | 8:08 |  | 6:35 | 13 | 0.13 | 0.552 | 1.024 | 877 | 20 | 52000 | 60.02 | 8.9 |  | 23 | -10 | 10 | -0.028 | 0.028 | 80 | 0.942 | 70.652 | 0.39 | 80 | 1.494 | 29.93093226 | -91.80703194 | -2.4332 |  | BODY | WELD |  |  | MFL-AXIAL_HR | 139362.38 | 8:09 | Yes | 9.9 |  | 1 | 13 | 0.552 | 0.020165 | 1.591 | 1.989 | 1737.966256 | pitting
Metal Loss | Corrosion Cluster | 2925 |  | 3t x 3t | 139362.357 | 1 |  | 7:59 | Internal | 0.281 | 30650 | 19.557 | 31.733 |  | 51.289 | 8:08 |  | 6:35 | 13 | 0.13 | 2.58 | 2.881 | 877 | 20 | 52000 | 60.02 | 8.9 | [12 empty] | 29.93093226 | -91.80703194 | -2.4332 |  | BODY | BASE |  |  | MFL-AXIAL_HR | 139362.38 | 8:09 |  | 9.9 |  | 1 | 5.863636 | 2.58 | 0.042814 | 1.571 | 1.964 | 1716.204874
Metal Loss | Corrosion Individual | 2926 | CLUSTER 2925 | 3t x 3t | 139362.524 | 1 |  | 8:09 | Internal | 0.281 | 30650 | 19.724 | 31.566 |  | 51.289 | 8:08 |  | 6:35 | 11 | 0.11 | 0.516 | 1.102 | 877 | 20 | 52000 | 60.02 | 8.9 |  | 21 | -10 | 10 | -0.028 | 0.028 | 80 | 0.906 | 75.581 | 0.39 | 80 | 1.572 | 29.93093234 | -91.80703246 | -2.4347 |  | BODY | WELD |  |  | MFL-AXIAL_HR | 139362.544 | 8:09 | Yes | 9.9 |  | 1 | 11 | 0.516 | 0.01595 | 1.592 | 1.99 | 1739.148247 | circumference grooving
Metal Loss | Corrosion Individual | 2927 | CLUSTER 2925 | 3t x 3t | 139362.533 | 1 |  | 7:48 | Internal | 0.281 | 30650 | 19.733 | 31.557 |  | 51.289 | 8:08 |  | 6:35 | 13 | 0.13 | 0.468 | 0.945 | 877 | 20 | 52000 | 60.02 | 8.9 |  | 23 | -10 | 10 | -0.028 | 0.028 | 80 | 0.858 | 83.333 | 0.39 | 80 | 1.415 | 29.93093234 | -91.80703249 | -2.4348 |  | BODY | ADJ |  |  | MFL-AXIAL_HR | 139362.553 | 7:49 | Yes | 9.9 |  | 1 | 13 | 0.468 | 0.017096 | 1.592 | 1.99 | 1739.153208 | circumference grooving
Metal Loss | Corrosion Individual | 2928 |  |  | 139362.764 | 1 |  | 3:55 | Internal | 0.281 | 30650 | 19.964 | 31.326 |  | 51.289 | 8:08 |  | 6:35 | 13 | 0.13 | 0.432 | 1.063 | 877 | 20 | 52000 | 60.02 | 8.9 |  | 23 | -10 | 10 | -0.028 | 0.028 | 80 | 0.822 | 90.278 | 0.39 | 80 | 1.533 | 29.93093245 | -91.8070332 | -2.4368 |  | BODY | BASE |  |  | MFL-AXIAL_HR | 139362.787 | 3:56 | Yes | 9.9 |  | 1 | 13 | 0.432 | 0.015781 | 1.592 | 1.99 | 1739.606874 | circumference grooving
Metal Loss | Corrosion Individual | 2929 |  |  | 139363.301 | 1 |  | 8:30 | Internal | 0.281 | 30650 | 20.501 | 30.789 |  | 51.289 | 8:08 |  | 6:35 | 13 | 0.13 | 0.468 | 1.024 | 877 | 20 | 52000 | 60.02 | 8.9 |  | 23 | -10 | 10 | -0.028 | 0.028 | 80 | 0.858 | 83.333 | 0.39 | 80 | 1.494 | 29.9309327 | -91.80703487 | -2.4416 |  | BODY | ADJ |  |  | MFL-AXIAL_HR | 139363.331 | 8:32 | Yes | 9.9 |  | 1 | 13 | 0.468 | 0.017096 | 1.592 | 1.99 | 1739.153208 | circumference grooving
Metal Loss | Corrosion Cluster | 2931 |  | 3t x 3t | 139363.6 | 1 |  | 8:46 | Internal | 0.281 | 30650 | 20.8 | 30.49 |  | 51.289 | 8:08 |  | 6:35 | 11 | 0.11 | 0.648 | 2.654 | 877 | 20 | 52000 | 60.02 | 8.9 | [12 empty] | 29.93093284 | -91.8070358 | -2.4443 |  | BODY | BASE |  |  | MFL-AXIAL_HR | 139363.626 | 8:59 |  | 9.9 |  | 1 | 11 | 0.63 | 0.019471 | 1.591 | 1.988 | 1737.669602
Metal Loss | Corrosion Individual | 2930 | CLUSTER 2931 | 3t x 3t | 139363.6 | 1 |  | 8:56 | Internal | 0.281 | 30650 | 20.8 | 30.49 |  | 51.289 | 8:08 |  | 6:35 | 11 | 0.11 | 0.432 | 0.945 | 877 | 20 | 52000 | 60.02 | 8.9 |  | 21 | -10 | 10 | -0.028 | 0.028 | 80 | 0.822 | 90.278 | 0.39 | 80 | 1.415 | 29.93093284 | -91.8070358 | -2.4443 |  | BODY | BASE |  |  | MFL-AXIAL_HR | 139363.626 | 8:59 | Yes | 9.9 |  | 1 | 11 | 0.432 | 0.013353 | 1.593 | 1.991 | 1740.067169 | circumference grooving
Metal Loss | Corrosion Individual | 2932 | CLUSTER 2931 | 3t x 3t | 139363.601 | 1 |  | 8:38 | Internal | 0.281 | 30650 | 20.801 | 30.489 |  | 51.289 | 8:08 |  | 6:35 | 11 | 0.11 | 0.636 | 1.142 | 877 | 20 | 52000 | 60.02 | 8.9 |  | 21 | -10 | 10 | -0.028 | 0.028 | 80 | 1.026 | 61.321 | 0.39 | 80 | 1.612 | 29.93093284 | -91.8070358 | -2.4443 |  | BODY | BASE |  |  | MFL-AXIAL_HR | 139363.627 | 8:35 | Yes | 9.9 |  | 1 | 11 | 0.636 | 0.019659 | 1.59 | 1.988 | 1737.583495 | pitting
Metal Loss | Corrosion Individual | 2933 |  |  | 139363.872 | 1 |  | 3:35 | Internal | 0.281 | 30650 | 21.072 | 30.218 |  | 51.289 | 8:08 |  | 6:35 | 11 | 0.11 | 0.396 | 0.945 | 877 | 20 | 52000 | 60.02 | 8.9 |  | 21 | -10 | 10 | -0.028 | 0.028 | 80 | 0.786 | 98.485 | 0.39 | 80 | 1.415 | 29.93093297 | -91.80703664 | -2.4467 |  | BODY | BASE |  |  | MFL-AXIAL_HR | 139363.885 | 3:37 | Yes | 9.9 |  | 1 | 11 | 0.396 | 0.01224 | 1.593 | 1.991 | 1740.414524 | circumference grooving
Metal Loss | Corrosion Individual | 2934 |  |  | 139364.15 | 1 |  | 8:39 | Internal | 0.281 | 30650 | 21.35 | 29.94 |  | 51.289 | 8:08 |  | 6:35 | 13 | 0.13 | 0.516 | 1.22 | 877 | 20 | 52000 | 60.02 | 8.9 |  | 23 | -10 | 10 | -0.028 | 0.028 | 80 | 0.906 | 75.581 | 0.39 | 80 | 1.69 | 29.9309331 | -91.8070375 | -2.4492 |  | BODY | BASE |  |  | MFL-AXIAL_HR | 139364.173 | 8:38 | Yes | 9.9 |  | 1 | 13 | 0.516 | 0.018849 | 1.591 | 1.989 | 1738.496619 | circumference grooving
Metal Loss | Corrosion Individual | 2935 |  |  | 139364.489 | 1 |  | 8:36 | Internal | 0.281 | 30650 | 21.689 | 29.601 |  | 51.289 | 8:08 |  | 6:35 | 11 | 0.11 | 0.468 | 0.945 | 877 | 20 | 52000 | 60.02 | 8.9 |  | 21 | -10 | 10 | -0.028 | 0.028 | 80 | 0.858 | 83.333 | 0.39 | 80 | 1.415 | 29.93093326 | -91.80703855 | -2.4522 |  | BODY | BASE |  |  | MFL-AXIAL_HR | 139364.508 | 8:38 | Yes | 9.9 |  | 1 | 11 | 0.468 | 0.014466 | 1.592 | 1.99 | 1739.691709 | circumference grooving
Metal Loss | Corrosion Individual | 2936 |  |  | 139364.912 | 1 |  | 8:43 | Internal | 0.281 | 30650 | 22.112 | 29.178 |  | 51.289 | 8:08 |  | 6:35 | 13 | 0.13 | 0.516 | 0.945 | 877 | 20 | 52000 | 60.02 | 8.9 |  | 23 | -10 | 10 | -0.028 | 0.028 | 80 | 0.906 | 75.581 | 0.39 | 80 | 1.415 | 29.93093346 | -91.80703987 | -2.4559 |  | BODY | BASE |  |  | MFL-AXIAL_HR | 139364.935 | 8:41 | Yes | 9.9 |  | 1 | 13 | 0.516 | 0.018849 | 1.591 | 1.989 | 1738.496619 | pitting
Metal Loss | Corrosion Individual | 2937 |  |  | 139365.413 | 1 |  | 8:41 | Internal | 0.281 | 30650 | 22.613 | 28.677 |  | 51.289 | 8:08 |  | 6:35 | 11 | 0.11 | 0.516 | 0.945 | 877 | 20 | 52000 | 60.02 | 8.9 |  | 21 | -10 | 10 | -0.028 | 0.028 | 80 | 0.906 | 75.581 | 0.39 | 80 | 1.415 | 29.93093369 | -91.80704142 | -2.4604 |  | BODY | BASE |  |  | MFL-AXIAL_HR | 139365.436 | 8:41 | Yes | 9.9 |  | 1 | 11 | 0.516 | 0.01595 | 1.592 | 1.99 | 1739.148247 | pitting
Metal Loss | Corrosion Individual | 2938 |  |  | 139365.842 | 1 |  | 8:09 | Internal | 0.281 | 30650 | 23.042 | 28.248 |  | 51.289 | 8:08 |  | 6:35 | 11 | 0.11 | 0.468 | 0.945 | 877 | 20 | 52000 | 60.02 | 8.9 |  | 21 | -10 | 10 | -0.028 | 0.028 | 80 | 0.858 | 83.333 | 0.39 | 80 | 1.415 | 29.9309339 | -91.80704275 | -2.4642 |  | BODY | WELD |  |  | MFL-AXIAL_HR | 139365.869 | 8:11 | Yes | 9.9 |  | 1 | 11 | 0.468 | 0.014466 | 1.592 | 1.99 | 1739.691709 | circumference grooving
Metal Loss | Corrosion Individual | 2939 |  |  | 139366.598 | 1 |  | 7:58 | Internal | 0.281 | 30650 | 23.798 | 27.492 |  | 51.289 | 8:08 |  | 6:35 | 11 | 0.11 | 0.636 | 1.024 | 877 | 20 | 52000 | 60.02 | 8.9 |  | 21 | -10 | 10 | -0.028 | 0.028 | 80 | 1.026 | 61.321 | 0.39 | 80 | 1.494 | 29.93093425 | -91.8070451 | -2.4709 |  | BODY | WELD |  |  | MFL-AXIAL_HR | 139366.625 | 7:58 | Yes | 9.9 |  | 1 | 11 | 0.636 | 0.019659 | 1.59 | 1.988 | 1737.583495 | pitting
Metal Loss | Corrosion Individual | 2940 | CLUSTER 2941 | 3t x 3t | 139366.73 | 1 |  | 8:40 | Internal | 0.281 | 30650 | 23.93 | 27.36 |  | 51.289 | 8:08 |  | 6:35 | 11 | 0.11 | 0.312 | 0.945 | 877 | 20 | 52000 | 60.02 | 8.9 |  | 21 | -10 | 10 | -0.028 | 0.028 | 80 | 0.702 | 125 | 0.39 | 80 | 1.535 | 29.93093431 | -91.8070455 | -2.4721 |  | BODY | BASE |  |  | MFL-AXIAL_HR | 139366.74 | 8:42 | Yes | 9.9 |  | 1 | 11 | 0.312 | 0.009644 | 1.594 | 1.992 | 1741.113152 | circumference slotting
Metal Loss | Corrosion Cluster | 2941 |  | 3t x 3t | 139366.73 | 1 |  | 8:28 | Internal | 0.281 | 30650 | 23.93 | 27.36 |  | 51.289 | 8:08 |  | 6:35 | 14 | 0.14 | 1.176 | 3.003 | 877 | 20 | 52000 | 60.02 | 8.9 | [12 empty] | 29.93093431 | -91.8070455 | -2.4721 |  | BODY | BASE |  |  | MFL-AXIAL_HR | 139366.814 | 8:20 |  | 9.9 |  | 1 | 8.3 | 1.176 | 0.027547 | 1.585 | 1.981 | 1731.344595
Metal Loss | Corrosion Individual | 2942 | CLUSTER 2941 | 3t x 3t | 139366.795 | 1 |  | 8:16 | Internal | 0.281 | 30650 | 23.995 | 27.295 |  | 51.289 | 8:08 |  | 6:35 | 14 | 0.14 | 0.396 | 0.945 | 877 | 20 | 52000 | 60.02 | 8.9 |  | 24 | -10 | 10 | -0.028 | 0.028 | 80 | 0.786 | 98.485 | 0.39 | 80 | 1.415 | 29.93093434 | -91.80704571 | -2.4726 |  | BODY | WELD |  |  | MFL-AXIAL_HR | 139366.814 | 8:20 | Yes | 9.9 |  | 1 | 14 | 0.396 | 0.015579 | 1.593 | 1.991 | 1739.825964 | circumference grooving
Metal Loss | Corrosion Individual | 2943 |  |  | 139367.039 | 1 |  | 8:04 | Internal | 0.281 | 30650 | 24.239 | 27.051 |  | 51.289 | 8:08 |  | 6:35 | 13 | 0.13 | 0.432 | 0.945 | 877 | 20 | 52000 | 60.02 | 8.9 |  | 23 | -10 | 10 | -0.028 | 0.028 | 80 | 0.822 | 90.278 | 0.39 | 80 | 1.415 | 29.93093446 | -91.80704646 | -2.4748 |  | BODY | WELD |  |  | MFL-AXIAL_HR | 139367.059 | 8:04 | Yes | 9.9 |  | 1 | 13 | 0.432 | 0.015781 | 1.592 | 1.99 | 1739.606874 | circumference grooving
Metal Loss | Corrosion Individual | 2944 |  |  | 139367.563 | 1 |  | 8:39 | Internal | 0.281 | 30650 | 24.763 | 26.527 |  | 51.289 | 8:08 |  | 6:35 | 11 | 0.11 | 0.36 | 0.945 | 877 | 20 | 52000 | 60.02 | 8.9 |  | 21 | -10 | 10 | -0.028 | 0.028 | 80 | 0.75 | 108.333 | 0.39 | 80 | 1.535 | 29.9309347 | -91.80704809 | -2.4795 |  | BODY | BASE |  |  | MFL-AXIAL_HR | 139367.577 | 8:40 | Yes | 9.9 |  | 1 | 11 | 0.36 | 0.011128 | 1.593 | 1.992 | 1740.733305 | circumference slotting
Metal Loss | Corrosion Individual | 2945 |  |  | 139368.135 | 1 |  | 8:41 | Internal | 0.281 | 30650 | 25.335 | 25.955 |  | 51.289 | 8:08 |  | 6:35 | 11 | 0.11 | 0.432 | 0.945 | 877 | 20 | 52000 | 60.02 | 8.9 |  | 21 | -10 | 10 | -0.028 | 0.028 | 80 | 0.822 | 90.278 | 0.39 | 80 | 1.415 | 29.93093497 | -91.80704986 | -2.484 |  | BODY | BASE |  |  | MFL-AXIAL_HR | 139368.158 | 8:43 | Yes | 9.9 |  | 1 | 11 | 0.432 | 0.013353 | 1.593 | 1.991 | 1740.067169 | circumference grooving
Metal Loss | Corrosion Individual | 2946 |  |  | 139368.521 | 1 |  | 8:39 | Internal | 0.281 | 30650 | 25.721 | 25.569 |  | 51.289 | 8:08 |  | 6:35 | 13 | 0.13 | 0.396 | 0.945 | 877 | 20 | 52000 | 60.02 | 8.9 |  | 23 | -10 | 10 | -0.028 | 0.028 | 80 | 0.786 | 98.485 | 0.39 | 80 | 1.415 | 29.93093516 | -91.80705106 | -2.4863 |  | BODY | BASE |  |  | MFL-AXIAL_HR | 139368.537 | 8:41 | Yes | 9.9 |  | 1 | 13 | 0.396 | 0.014466 | 1.593 | 1.991 | 1740.026616 | circumference grooving
Metal Loss | Corrosion Individual | 2947 |  |  | 139368.756 | 1 |  | 8:41 | Internal | 0.281 | 30650 | 25.956 | 25.334 |  | 51.289 | 8:08 |  | 6:35 | 11 | 0.11 | 0.396 | 0.945 | 877 | 20 | 52000 | 60.02 | 8.9 |  | 21 | -10 | 10 | -0.028 | 0.028 | 80 | 0.786 | 98.485 | 0.39 | 80 | 1.415 | 29.93093527 | -91.80705179 | -2.4878 |  | BODY | BASE |  |  | MFL-AXIAL_HR | 139368.776 | 8:41 | Yes | 9.9 |  | 1 | 11 | 0.396 | 0.01224 | 1.593 | 1.991 | 1740.414524 | circumference grooving
Metal Loss | Corrosion Cluster | 2949 |  | 3t x 3t | 139368.952 | 1 |  | 8:35 | Internal | 0.281 | 30650 | 26.152 | 25.138 |  | 51.289 | 8:08 |  | 6:35 | 11 | 0.11 | 0.432 | 3.073 | 877 | 20 | 52000 | 60.02 | 8.9 | [12 empty] | 29.93093536 | -91.8070524 | -2.4889 |  | BODY | BASE |  |  | MFL-AXIAL_HR | 139368.972 | 8:25 |  | 9.9 |  | 1 | 11 | 0.432 | 0.013386 | 1.593 | 1.991 | 1740.056404
Metal Loss | Corrosion Individual | 2948 | CLUSTER 2949 | 3t x 3t | 139368.952 | 1 |  | 8:23 | Internal | 0.281 | 30650 | 26.152 | 25.138 |  | 51.289 | 8:08 |  | 6:35 | 11 | 0.11 | 0.432 | 0.945 | 877 | 20 | 52000 | 60.02 | 8.9 |  | 21 | -10 | 10 | -0.028 | 0.028 | 80 | 0.822 | 90.278 | 0.39 | 80 | 1.415 | 29.93093536 | -91.8070524 | -2.4889 |  | BODY | WELD |  |  | MFL-AXIAL_HR | 139368.972 | 8:25 | Yes | 9.9 |  | 1 | 11 | 0.432 | 0.013353 | 1.593 | 1.991 | 1740.067169 | circumference grooving
Metal Loss | Corrosion Individual | 2950 | CLUSTER 2949 | 3t x 3t | 139368.958 | 1 |  | 8:47 | Internal | 0.281 | 30650 | 26.158 | 25.132 |  | 51.289 | 8:08 |  | 6:35 | 11 | 0.11 | 0.36 | 0.945 | 877 | 20 | 52000 | 60.02 | 8.9 |  | 21 | -10 | 10 | -0.028 | 0.028 | 80 | 0.75 | 108.333 | 0.39 | 80 | 1.535 | 29.93093536 | -91.80705241 | -2.489 |  | BODY | BASE |  |  | MFL-AXIAL_HR | 139368.974 | 8:44 | Yes | 9.9 |  | 1 | 11 | 0.36 | 0.011128 | 1.593 | 1.992 | 1740.733305 | circumference slotting
Metal Loss | Corrosion Individual | 2951 |  |  | 139369.13 | 1 |  | 8:39 | Internal | 0.281 | 30650 | 26.33 | 24.96 |  | 51.289 | 8:08 |  | 6:35 | 14 | 0.14 | 0.36 | 0.945 | 877 | 20 | 52000 | 60.02 | 8.9 |  | 24 | -10 | 10 | -0.028 | 0.028 | 80 | 0.75 | 108.333 | 0.39 | 80 | 1.535 | 29.93093544 | -91.80705295 | -2.49 |  | BODY | BASE |  |  | MFL-AXIAL_HR | 139369.146 | 8:39 | Yes | 9.9 |  | 1 | 14 | 0.36 | 0.014162 | 1.593 | 1.991 | 1740.245579 | circumference slotting
Metal Loss | Corrosion Individual | 2952 |  |  | 139369.202 | 1 |  | 8:01 | Internal | 0.281 | 30650 | 26.402 | 24.888 |  | 51.289 | 8:08 |  | 6:35 | 11 | 0.11 | 0.468 | 0.945 | 877 | 20 | 52000 | 60.02 | 8.9 |  | 21 | -10 | 10 | -0.028 | 0.028 | 80 | 0.858 | 83.333 | 0.39 | 80 | 1.415 | 29.93093548 | -91.80705317 | -2.4904 |  | BODY | WELD |  |  | MFL-AXIAL_HR | 139369.228 | 8:06 | Yes | 9.9 |  | 1 | 11 | 0.468 | 0.014466 | 1.592 | 1.99 | 1739.691709 | circumference grooving
Metal Loss | Corrosion Individual | 2953 |  |  | 139369.59 | 1 |  | 8:40 | Internal | 0.281 | 30650 | 26.79 | 24.5 |  | 51.289 | 8:08 |  | 6:35 | 11 | 0.11 | 0.468 | 0.945 | 877 | 20 | 52000 | 60.02 | 8.9 |  | 21 | -10 | 10 | -0.028 | 0.028 | 80 | 0.858 | 83.333 | 0.39 | 80 | 1.415 | 29.93093566 | -91.80705437 | -2.4928 |  | BODY | BASE |  |  | MFL-AXIAL_HR | 139369.613 | 8:45 | Yes | 9.9 |  | 1 | 11 | 0.468 | 0.014466 | 1.592 | 1.99 | 1739.691709 | circumference grooving
Metal Loss | Corrosion Individual | 2954 |  |  | 139369.831 | 1 |  | 8:30 | Internal | 0.281 | 30650 | 27.031 | 24.259 |  | 51.289 | 8:08 |  | 6:35 | 11 | 0.11 | 0.396 | 1.457 | 877 | 20 | 52000 | 60.02 | 8.9 |  | 21 | -10 | 10 | -0.028 | 0.028 | 80 | 0.786 | 98.485 | 0.39 | 80 | 1.927 | 29.93093577 | -91.80705512 | -2.4942 |  | BODY | ADJ |  |  | MFL-AXIAL_HR | 139369.844 | 8:25 | Yes | 9.9 |  | 1 | 11 | 0.396 | 0.01224 | 1.593 | 1.991 | 1740.414524 | circumference grooving
Metal Loss | Corrosion Individual | 2955 | CLUSTER 2956 | 3t x 3t | 139370.109 | 1 |  | 8:17 | Internal | 0.281 | 30650 | 27.309 | 23.981 |  | 51.289 | 8:08 |  | 6:35 | 11 | 0.11 | 0.468 | 0.984 | 877 | 20 | 52000 | 60.02 | 8.9 |  | 21 | -10 | 10 | -0.028 | 0.028 | 80 | 0.858 | 83.333 | 0.39 | 80 | 1.454 | 29.93093591 | -91.80705598 | -2.4959 |  | BODY | WELD |  |  | MFL-AXIAL_HR | 139370.132 | 8:20 | Yes | 9.9 |  | 1 | 11 | 0.468 | 0.014466 | 1.592 | 1.99 | 1739.691709 | circumference grooving
Metal Loss | Corrosion Cluster | 2956 |  | 3t x 3t | 139370.109 | 1 |  | 8:28 | Internal | 0.281 | 30650 | 27.309 | 23.981 |  | 51.289 | 8:08 |  | 6:35 | 13 | 0.13 | 2.016 | 2.776 | 877 | 20 | 52000 | 60.02 | 8.9 | [12 empty] | 29.93093591 | -91.80705598 | -2.4959 |  | BODY | BASE |  |  | MFL-AXIAL_HR | 139370.261 | 8:40 |  | 9.9 |  | 1 | 6.127451 | 2.008 | 0.034572 | 1.577 | 1.972 | 1723.253341
Metal Loss | Corrosion Individual | 2957 | CLUSTER 2956 | 3t x 3t | 139370.238 | 1 |  | 8:36 | Internal | 0.281 | 30650 | 27.438 | 23.852 |  | 51.289 | 8:08 |  | 6:35 | 13 | 0.13 | 0.468 | 1.26 | 877 | 20 | 52000 | 60.02 | 8.9 |  | 23 | -10 | 10 | -0.028 | 0.028 | 80 | 0.858 | 83.333 | 0.39 | 80 | 1.73 | 29.93093597 | -91.80705638 | -2.4966 |  | BODY | ADJ |  |  | MFL-AXIAL_HR | 139370.261 | 8:40 | Yes | 9.9 |  | 1 | 13 | 0.468 | 0.017096 | 1.592 | 1.99 | 1739.153208 | circumference grooving
Metal Loss | Corrosion Individual | 2958 |  |  | 139370.364 | 1 |  | 3:26 | Internal | 0.281 | 30650 | 27.564 | 23.726 |  | 51.289 | 8:08 |  | 6:35 | 11 | 0.11 | 0.396 | 0.945 | 877 | 20 | 52000 | 60.02 | 8.9 |  | 21 | -10 | 10 | -0.028 | 0.028 | 80 | 0.786 | 98.485 | 0.39 | 80 | 1.415 | 29.93093603 | -91.80705677 | -2.4974 |  | BODY | BASE |  |  | MFL-AXIAL_HR | 139370.384 | 3:26 | Yes | 9.9 |  | 1 | 11 | 0.396 | 0.01224 | 1.593 | 1.991 | 1740.414524 | circumference grooving
Metal Loss | Corrosion Individual | 2959 | CLUSTER 2960 | 3t x 3t | 139370.899 | 1 |  | 8:09 | Internal | 0.281 | 30650 | 28.099 | 23.191 |  | 51.289 | 8:08 |  | 6:35 | 11 | 0.11 | 0.396 | 0.945 | 877 | 20 | 52000 | 60.02 | 8.9 |  | 21 | -10 | 10 | -0.028 | 0.028 | 80 | 0.786 | 98.485 | 0.39 | 80 | 1.415 | 29.93093628 | -91.80705843 | -2.5006 |  | BODY | WELD |  |  | MFL-AXIAL_HR | 139370.916 | 8:07 | Yes | 9.9 |  | 1 | 11 | 0.396 | 0.01224 | 1.593 | 1.991 | 1740.414524 | circumference grooving
Metal Loss | Corrosion Cluster | 2960 |  | 3t x 3t | 139370.899 | 1 |  | 8:06 | Internal | 0.281 | 30650 | 28.099 | 23.191 |  | 51.289 | 8:08 |  | 6:35 | 13 | 0.13 | 1.716 | 1.572 | 877 | 20 | 52000 | 60.02 | 8.9 | [12 empty] | 29.93093628 | -91.80705843 | -2.5006 |  | BODY | BASE |  |  | MFL-AXIAL_HR | 139371.029 | 8:07 |  | 9.9 |  | 1 | 5.965909 | 1.716 | 0.02904 | 1.581 | 1.977 | 1727.561959
Metal Loss | Corrosion Individual | 2961 | CLUSTER 2960 | 3t x 3t | 139371.009 | 1 |  | 8:02 | Internal | 0.281 | 30650 | 28.209 | 23.081 |  | 51.289 | 8:08 |  | 6:35 | 13 | 0.13 | 0.396 | 0.945 | 877 | 20 | 52000 | 60.02 | 8.9 |  | 23 | -10 | 10 | -0.028 | 0.028 | 80 | 0.786 | 98.485 | 0.39 | 80 | 1.415 | 29.93093633 | -91.80705877 | -2.5013 |  | BODY | WELD |  |  | MFL-AXIAL_HR | 139371.029 | 8:07 | Yes | 9.9 |  | 1 | 13 | 0.396 | 0.014466 | 1.593 | 1.991 | 1740.026616 | circumference grooving
Metal Loss | Corrosion Individual | 2962 |  |  | 139371.166 | 1 |  | 8:44 | Internal | 0.281 | 30650 | 28.366 | 22.924 |  | 51.289 | 8:08 |  | 6:35 | 11 | 0.11 | 0.36 | 0.945 | 877 | 20 | 52000 | 60.02 | 8.9 |  | 21 | -10 | 10 | -0.028 | 0.028 | 80 | 0.75 | 108.333 | 0.39 | 80 | 1.535 | 29.9309364 | -91.80705926 | -2.5022 |  | BODY | BASE |  |  | MFL-AXIAL_HR | 139371.179 | 8:43 | Yes | 9.9 |  | 1 | 11 | 0.36 | 0.011128 | 1.593 | 1.992 | 1740.733305 | circumference slotting
Metal Loss | Corrosion Cluster | 2964 |  | 3t x 3t | 139372.054 | 1 |  | 8:23 | Internal | 0.281 | 30650 | 29.254 | 22.036 |  | 51.289 | 8:08 |  | 6:35 | 14 | 0.14 | 1.86 | 4.417 | 877 | 20 | 52000 | 60.02 | 8.9 | [12 empty] | 29.93093682 | -91.80706202 | -2.5075 |  | BODY | BASE |  |  | MFL-AXIAL_HR | 139372.189 | 8:22 |  | 9.9 |  | 1 | 8.957447 | 1.85 | 0.046575 | 1.572 | 1.965 | 1717.089719
Metal Loss | Corrosion Individual | 2963 | CLUSTER 2964 | 3t x 3t | 139372.054 | 1 |  | 8:42 | Internal | 0.281 | 30650 | 29.254 | 22.036 |  | 51.289 | 8:08 |  | 6:35 | 11 | 0.11 | 0.312 | 0.945 | 877 | 20 | 52000 | 60.02 | 8.9 |  | 21 | -10 | 10 | -0.028 | 0.028 | 80 | 0.702 | 125 | 0.39 | 80 | 1.535 | 29.93093682 | -91.80706202 | -2.5075 |  | BODY | BASE |  |  | MFL-AXIAL_HR | 139372.067 | 8:46 | Yes | 9.9 |  | 1 | 11 | 0.312 | 0.009644 | 1.594 | 1.992 | 1741.113152 | circumference slotting
Metal Loss | Corrosion Individual | 2965 | CLUSTER 2964 | 3t x 3t | 139372.063 | 1 |  | 8:22 | Internal | 0.281 | 30650 | 29.263 | 22.027 |  | 51.289 | 8:08 |  | 6:35 | 11 | 0.11 | 0.396 | 0.945 | 877 | 20 | 52000 | 60.02 | 8.9 |  | 21 | -10 | 10 | -0.028 | 0.028 | 80 | 0.786 | 98.485 | 0.39 | 80 | 1.415 | 29.93093683 | -91.80706204 | -2.5076 |  | BODY | WELD |  |  | MFL-AXIAL_HR | 139372.083 | 8:24 | Yes | 9.9 |  | 1 | 11 | 0.396 | 0.01224 | 1.593 | 1.991 | 1740.414524 | circumference grooving
Metal Loss | Corrosion Individual | 2966 | CLUSTER 2964 | 3t x 3t | 139372.146 | 1 |  | 8:03 | Internal | 0.281 | 30650 | 29.346 | 21.944 |  | 51.289 | 8:08 |  | 6:35 | 11 | 0.11 | 0.468 | 0.945 | 877 | 20 | 52000 | 60.02 | 8.9 |  | 21 | -10 | 10 | -0.028 | 0.028 | 80 | 0.858 | 83.333 | 0.39 | 80 | 1.415 | 29.93093687 | -91.8070623 | -2.5081 |  | BODY | WELD |  |  | MFL-AXIAL_HR | 139372.166 | 8:05 | Yes | 9.9 |  | 1 | 11 | 0.468 | 0.014466 | 1.592 | 1.99 | 1739.691709 | circumference grooving
Metal Loss | Corrosion Individual | 2967 | CLUSTER 2964 | 3t x 3t | 139372.17 | 1 |  | 8:22 | Internal | 0.281 | 30650 | 29.37 | 21.92 |  | 51.289 | 8:08 |  | 6:35 | 14 | 0.14 | 0.468 | 0.945 | 877 | 20 | 52000 | 60.02 | 8.9 |  | 24 | -10 | 10 | -0.028 | 0.028 | 80 | 0.858 | 83.333 | 0.39 | 80 | 1.415 | 29.93093688 | -91.80706238 | -2.5082 |  | BODY | WELD |  |  | MFL-AXIAL_HR | 139372.189 | 8:22 | Yes | 9.9 |  | 1 | 14 | 0.468 | 0.018411 | 1.592 | 1.99 | 1738.874695 | circumference grooving
Metal Loss | Corrosion Individual | 2968 |  |  | 139372.416 | 1 |  | 8:41 | Internal | 0.281 | 30650 | 29.616 | 21.674 |  | 51.289 | 8:08 |  | 6:35 | 13 | 0.13 | 0.516 | 1.339 | 877 | 20 | 52000 | 60.02 | 8.9 |  | 23 | -10 | 10 | -0.028 | 0.028 | 80 | 0.906 | 75.581 | 0.39 | 80 | 1.809 | 29.93093699 | -91.80706314 | -2.5097 |  | BODY | BASE |  |  | MFL-AXIAL_HR | 139372.436 | 8:41 | Yes | 9.9 |  | 1 | 13 | 0.516 | 0.018849 | 1.591 | 1.989 | 1738.496619 | circumference grooving
Metal Loss | Corrosion Individual | 2969 |  |  | 139372.703 | 1 |  | 8:06 | Internal | 0.281 | 30650 | 29.903 | 21.387 |  | 51.289 | 8:08 |  | 6:35 | 11 | 0.11 | 0.516 | 1.063 | 877 | 20 | 52000 | 60.02 | 8.9 |  | 21 | -10 | 10 | -0.028 | 0.028 | 80 | 0.906 | 75.581 | 0.39 | 80 | 1.533 | 29.93093713 | -91.80706403 | -2.5114 |  | BODY | WELD |  |  | MFL-AXIAL_HR | 139372.73 | 8:05 | Yes | 9.9 |  | 1 | 11 | 0.516 | 0.01595 | 1.592 | 1.99 | 1739.148247 | circumference grooving
Metal Loss | Corrosion Individual | 2970 |  |  | 139372.75 | 1 |  | 3:28 | Internal | 0.281 | 30650 | 29.95 | 21.34 |  | 51.289 | 8:08 |  | 6:35 | 11 | 0.11 | 0.468 | 0.945 | 877 | 20 | 52000 | 60.02 | 8.9 |  | 21 | -10 | 10 | -0.028 | 0.028 | 80 | 0.858 | 83.333 | 0.39 | 80 | 1.415 | 29.93093715 | -91.80706417 | -2.5117 |  | BODY | BASE |  |  | MFL-AXIAL_HR | 139372.769 | 3:25 | Yes | 9.9 |  | 1 | 11 | 0.468 | 0.014466 | 1.592 | 1.99 | 1739.691709 | circumference grooving
Metal Loss | Corrosion Individual | 2971 |  |  | 139373.269 | 1 |  | 7:43 | Internal | 0.281 | 30650 | 30.469 | 20.821 |  | 51.289 | 8:08 |  | 6:35 | 11 | 0.11 | 0.468 | 1.181 | 877 | 20 | 52000 | 60.02 | 8.9 |  | 21 | -10 | 10 | -0.028 | 0.028 | 80 | 0.858 | 83.333 | 0.39 | 80 | 1.651 | 29.9309374 | -91.80706578 | -2.5148 |  | BODY | ADJ |  |  | MFL-AXIAL_HR | 139373.285 | 7:43 | Yes | 9.9 |  | 1 | 11 | 0.468 | 0.014466 | 1.592 | 1.99 | 1739.691709 | circumference grooving
Metal Loss | Corrosion Individual | 2972 |  |  | 139374.311 | 1 |  | 8:39 | Internal | 0.281 | 30650 | 31.511 | 19.779 |  | 51.289 | 8:08 |  | 6:35 | 14 | 0.14 | 0.468 | 0.945 | 877 | 20 | 52000 | 60.02 | 8.9 |  | 24 | -10 | 10 | -0.028 | 0.028 | 80 | 0.858 | 83.333 | 0.39 | 80 | 1.415 | 29.93093789 | -91.80706901 | -2.5211 |  | BODY | BASE |  |  | MFL-AXIAL_HR | 139374.331 | 8:40 | Yes | 9.9 |  | 1 | 14 | 0.468 | 0.018411 | 1.592 | 1.99 | 1738.874695 | circumference grooving
Metal Loss | Corrosion Cluster | 2974 |  | 3t x 3t | 139374.616 | 1 |  | 8:14 | Internal | 0.281 | 30650 | 31.816 | 19.474 |  | 51.289 | 8:08 |  | 6:35 | 13 | 0.13 | 5.832 | 2.793 | 877 | 20 | 52000 | 60.02 | 8.9 | [12 empty] | 29.93093803 | -91.80706996 | -2.5227 |  | BODY | BASE |  |  | MFL-AXIAL_HR | 139374.951 | 8:04 |  | 9.9 |  | 1 | 4.060811 | 5.827 | 0.066489 | 1.559 | 1.949 | 1703.542294
Metal Loss | Corrosion Individual | 2973 | CLUSTER 2974 | 3t x 3t | 139374.616 | 1 |  | 8:18 | Internal | 0.281 | 30650 | 31.816 | 19.474 |  | 51.289 | 8:08 |  | 6:35 | 11 | 0.11 | 0.516 | 1.181 | 877 | 20 | 52000 | 60.02 | 8.9 |  | 21 | -10 | 10 | -0.028 | 0.028 | 80 | 0.906 | 75.581 | 0.39 | 80 | 1.651 | 29.93093803 | -91.80706996 | -2.5227 |  | BODY | WELD |  |  | MFL-AXIAL_HR | 139374.639 | 8:21 | Yes | 9.9 |  | 1 | 11 | 0.516 | 0.01595 | 1.592 | 1.99 | 1739.148247 | circumference grooving
Metal Loss | Corrosion Individual | 2975 | CLUSTER 2974 | 3t x 3t | 139374.793 | 1 |  | 8:04 | Internal | 0.281 | 30650 | 31.993 | 19.297 |  | 51.289 | 8:08 |  | 6:35 | 11 | 0.11 | 0.468 | 1.024 | 877 | 20 | 52000 | 60.02 | 8.9 |  | 21 | -10 | 10 | -0.028 | 0.028 | 80 | 0.858 | 83.333 | 0.39 | 80 | 1.494 | 29.93093812 | -91.80707051 | -2.5235 |  | BODY | WELD |  |  | MFL-AXIAL_HR | 139374.812 | 8:07 | Yes | 9.9 |  | 1 | 11 | 0.468 | 0.014466 | 1.592 | 1.99 | 1739.691709 | circumference grooving
Metal Loss | Corrosion Individual | 2976 | CLUSTER 2974 | 3t x 3t | 139374.928 | 1 |  | 8:04 | Internal | 0.281 | 30650 | 32.128 | 19.162 |  | 51.289 | 8:08 |  | 6:35 | 13 | 0.13 | 0.468 | 0.945 | 877 | 20 | 52000 | 60.02 | 8.9 |  | 23 | -10 | 10 | -0.028 | 0.028 | 80 | 0.858 | 83.333 | 0.39 | 80 | 1.415 | 29.93093818 | -91.80707093 | -2.524 |  | BODY | WELD |  |  | MFL-AXIAL_HR | 139374.951 | 8:04 | Yes | 9.9 |  | 1 | 13 | 0.468 | 0.017096 | 1.592 | 1.99 | 1739.153208 | circumference grooving
Metal Loss | Corrosion Individual | 2977 | CLUSTER 2974 | 3t x 3t | 139375.072 | 1 |  | 8:25 | Internal | 0.281 | 30650 | 32.272 | 19.018 |  | 51.289 | 8:08 |  | 6:35 | 11 | 0.11 | 0.36 | 0.945 | 877 | 20 | 52000 | 60.02 | 8.9 |  | 21 | -10 | 10 | -0.028 | 0.028 | 80 | 0.75 | 108.333 | 0.39 | 80 | 1.535 | 29.93093825 | -91.80707138 | -2.5246 |  | BODY | ADJ |  |  | MFL-AXIAL_HR | 139375.088 | 8:29 | Yes | 9.9 |  | 1 | 11 | 0.36 | 0.011128 | 1.593 | 1.992 | 1740.733305 | circumference slotting
Metal Loss | Corrosion Individual | 2978 |  |  | 139375.598 | 1 |  | 8:05 | Internal | 0.281 | 30650 | 32.798 | 18.492 |  | 51.289 | 8:08 |  | 6:35 | 11 | 0.11 | 0.432 | 0.945 | 877 | 20 | 52000 | 60.02 | 8.9 |  | 21 | -10 | 10 | -0.028 | 0.028 | 80 | 0.822 | 90.278 | 0.39 | 80 | 1.415 | 29.9309385 | -91.80707301 | -2.5267 |  | BODY | WELD |  |  | MFL-AXIAL_HR | 139375.614 | 8:07 | Yes | 9.9 |  | 1 | 11 | 0.432 | 0.013353 | 1.593 | 1.991 | 1740.067169 | circumference grooving
Metal Loss | Corrosion Individual | 2979 |  |  | 139375.899 | 1 |  | 8:02 | Internal | 0.281 | 30650 | 33.099 | 18.191 |  | 51.289 | 8:08 |  | 6:35 | 13 | 0.13 | 0.468 | 0.984 | 877 | 20 | 52000 | 60.02 | 8.9 |  | 23 | -10 | 10 | -0.028 | 0.028 | 80 | 0.858 | 83.333 | 0.39 | 80 | 1.454 | 29.93093864 | -91.80707394 | -2.5279 |  | BODY | WELD |  |  | MFL-AXIAL_HR | 139375.922 | 8:05 | Yes | 9.9 |  | 1 | 13 | 0.468 | 0.017096 | 1.592 | 1.99 | 1739.153208 | circumference grooving
Metal Loss | Corrosion Individual | 2980 |  |  | 139376.169 | 1 |  | 8:05 | Internal | 0.281 | 30650 | 33.369 | 17.921 |  | 51.289 | 8:08 |  | 6:35 | 13 | 0.13 | 0.432 | 0.945 | 877 | 20 | 52000 | 60.02 | 8.9 |  | 23 | -10 | 10 | -0.028 | 0.028 | 80 | 0.822 | 90.278 | 0.39 | 80 | 1.415 | 29.93093876 | -91.80707478 | -2.529 |  | BODY | WELD |  |  | MFL-AXIAL_HR | 139376.185 | 8:08 | Yes | 9.9 |  | 1 | 13 | 0.432 | 0.015781 | 1.592 | 1.99 | 1739.606874 | circumference grooving
Metal Loss | Corrosion Individual | 2981 |  |  | 139376.247 | 1 |  | 3:52 | Internal | 0.281 | 30650 | 33.447 | 17.843 |  | 51.289 | 8:08 |  | 6:35 | 13 | 0.13 | 0.468 | 0.945 | 877 | 20 | 52000 | 60.02 | 8.9 |  | 23 | -10 | 10 | -0.028 | 0.028 | 80 | 0.858 | 83.333 | 0.39 | 80 | 1.415 | 29.9309388 | -91.80707502 | -2.5293 |  | BODY | BASE |  |  | MFL-AXIAL_HR | 139376.267 | 3:52 | Yes | 9.9 |  | 1 | 13 | 0.468 | 0.017096 | 1.592 | 1.99 | 1739.153208 | circumference grooving
Metal Loss | Corrosion Individual | 2982 |  |  | 139376.28 | 1 |  | 3:15 | Internal | 0.281 | 30650 | 33.48 | 17.81 |  | 51.289 | 8:08 |  | 6:35 | 11 | 0.11 | 0.432 | 0.945 | 877 | 20 | 52000 | 60.02 | 8.9 |  | 21 | -10 | 10 | -0.028 | 0.028 | 80 | 0.822 | 90.278 | 0.39 | 80 | 1.415 | 29.93093882 | -91.80707512 | -2.5294 |  | BODY | BASE |  |  | MFL-AXIAL_HR | 139376.3 | 3:19 | Yes | 9.9 |  | 1 | 11 | 0.432 | 0.013353 | 1.593 | 1.991 | 1740.067169 | circumference grooving
Metal Loss | Corrosion Individual | 2983 |  |  | 139376.48 | 1 |  | 3:12 | Internal | 0.281 | 30650 | 33.68 | 17.61 |  | 51.289 | 8:08 |  | 6:35 | 11 | 0.11 | 0.36 | 0.945 | 877 | 20 | 52000 | 60.02 | 8.9 |  | 21 | -10 | 10 | -0.028 | 0.028 | 80 | 0.75 | 108.333 | 0.39 | 80 | 1.535 | 29.93093891 | -91.80707574 | -2.5302 |  | BODY | BASE |  |  | MFL-AXIAL_HR | 139376.503 | 3:11 | Yes | 9.9 |  | 1 | 11 | 0.36 | 0.011128 | 1.593 | 1.992 | 1740.733305 | circumference slotting
Metal Loss | Corrosion Individual | 2984 |  |  | 139376.632 | 1 |  | 8:43 | Internal | 0.281 | 30650 | 33.832 | 17.458 |  | 51.289 | 8:08 |  | 6:35 | 11 | 0.11 | 0.432 | 0.945 | 877 | 20 | 52000 | 60.02 | 8.9 |  | 21 | -10 | 10 | -0.028 | 0.028 | 80 | 0.822 | 90.278 | 0.39 | 80 | 1.415 | 29.93093898 | -91.80707621 | -2.5309 |  | BODY | BASE |  |  | MFL-AXIAL_HR | 139376.652 | 8:42 | Yes | 9.9 |  | 1 | 11 | 0.432 | 0.013353 | 1.593 | 1.991 | 1740.067169 | circumference grooving
Metal Loss | Corrosion Individual | 2985 | CLUSTER 2986 | 3t x 3t | 139376.809 | 1 |  | 3:14 | Internal | 0.281 | 30650 | 34.009 | 17.281 |  | 51.289 | 8:08 |  | 6:35 | 11 | 0.11 | 0.396 | 0.945 | 877 | 20 | 52000 | 60.02 | 8.9 |  | 21 | -10 | 10 | -0.028 | 0.028 | 80 | 0.786 | 98.485 | 0.39 | 80 | 1.415 | 29.93093906 | -91.80707676 | -2.5316 |  | BODY | BASE |  |  | MFL-AXIAL_HR | 139376.822 | 3:16 | Yes | 9.9 |  | 1 | 11 | 0.396 | 0.01224 | 1.593 | 1.991 | 1740.414524 | circumference grooving
Metal Loss | Corrosion Cluster | 2986 |  | 3t x 3t | 139376.809 | 1 |  | 3:16 | Internal | 0.281 | 30650 | 34.009 | 17.281 |  | 51.289 | 8:08 |  | 6:35 | 11 | 0.11 | 2.052 | 1.24 | 877 | 20 | 52000 | 60.02 | 8.9 | [12 empty] | 29.93093906 | -91.80707676 | -2.5316 |  | BODY | BASE |  |  | MFL-AXIAL_HR | 139376.822 | 3:16 |  | 9.9 |  | 1 | 4.865385 | 2.047 | 0.027989 | 1.581 | 1.976 | 1726.895712
Metal Loss | Corrosion Individual | 2987 | CLUSTER 2986 | 3t x 3t | 139376.941 | 1 |  | 3:17 | Internal | 0.281 | 30650 | 34.141 | 17.149 |  | 51.289 | 8:08 |  | 6:35 | 11 | 0.11 | 0.468 | 0.945 | 877 | 20 | 52000 | 60.02 | 8.9 |  | 21 | -10 | 10 | -0.028 | 0.028 | 80 | 0.858 | 83.333 | 0.39 | 80 | 1.415 | 29.93093913 | -91.80707717 | -2.5321 |  | BODY | BASE |  |  | MFL-AXIAL_HR | 139376.967 | 3:17 | Yes | 9.9 |  | 1 | 11 | 0.468 | 0.014466 | 1.592 | 1.99 | 1739.691709 | circumference grooving
Metal Loss | Corrosion Individual | 2988 |  |  | 139377.303 | 1 |  | 8:45 | Internal | 0.281 | 30650 | 34.503 | 16.787 |  | 51.289 | 8:08 |  | 6:35 | 11 | 0.11 | 0.432 | 0.984 | 877 | 20 | 52000 | 60.02 | 8.9 |  | 21 | -10 | 10 | -0.028 | 0.028 | 80 | 0.822 | 90.278 | 0.39 | 80 | 1.454 | 29.9309393 | -91.80707829 | -2.5336 |  | BODY | BASE |  |  | MFL-AXIAL_HR | 139377.32 | 8:48 | Yes | 9.9 |  | 1 | 11 | 0.432 | 0.013353 | 1.593 | 1.991 | 1740.067169 | circumference grooving
Metal Loss | Corrosion Cluster | 2990 |  | 3t x 3t | 139377.904 | 1 |  | 7:59 | Internal | 0.281 | 30650 | 35.104 | 16.186 |  | 51.289 | 8:08 |  | 6:35 | 13 | 0.13 | 0.48 | 2.444 | 877 | 20 | 52000 | 60.02 | 8.9 | [12 empty] | 29.93093958 | -91.80708016 | -2.536 |  | BODY | BASE |  |  | MFL-AXIAL_HR | 139377.924 | 7:50 |  | 9.9 |  | 1 | 12.958333 | 0.472 | 0.017203 | 1.592 | 1.99 | 1739.106604
Metal Loss | Corrosion Individual | 2989 | CLUSTER 2990 | 3t x 3t | 139377.904 | 1 |  | 7:50 | Internal | 0.281 | 30650 | 35.104 | 16.186 |  | 51.289 | 8:08 |  | 6:35 | 13 | 0.13 | 0.432 | 0.984 | 877 | 20 | 52000 | 60.02 | 8.9 |  | 23 | -10 | 10 | -0.028 | 0.028 | 80 | 0.822 | 90.278 | 0.39 | 80 | 1.454 | 29.93093958 | -91.80708016 | -2.536 |  | BODY | ADJ |  |  | MFL-AXIAL_HR | 139377.924 | 7:50 | Yes | 9.9 |  | 1 | 13 | 0.432 | 0.015781 | 1.592 | 1.99 | 1739.606874 | circumference grooving
Metal Loss | Corrosion Individual | 2991 | CLUSTER 2990 | 3t x 3t | 139377.911 | 1 |  | 8:07 | Internal | 0.281 | 30650 | 35.111 | 16.179 |  | 51.289 | 8:08 |  | 6:35 | 11 | 0.11 | 0.396 | 0.945 | 877 | 20 | 52000 | 60.02 | 8.9 |  | 21 | -10 | 10 | -0.028 | 0.028 | 80 | 0.786 | 98.485 | 0.39 | 80 | 1.415 | 29.93093958 | -91.80708018 | -2.536 |  | BODY | WELD |  |  | MFL-AXIAL_HR | 139377.924 | 8:09 | Yes | 9.9 |  | 1 | 11 | 0.396 | 0.01224 | 1.593 | 1.991 | 1740.414524 | circumference grooving
Metal Loss | Corrosion Cluster | 2993 |  | 3t x 3t | 139377.977 | 1 |  | 8:47 | Internal | 0.281 | 30650 | 35.177 | 16.113 |  | 51.289 | 8:08 |  | 6:35 | 11 | 0.11 | 1.752 | 1.013 | 877 | 20 | 52000 | 60.02 | 8.9 | [12 empty] | 29.93093961 | -91.80708039 | -2.5363 |  | BODY | BASE |  |  | MFL-AXIAL_HR | 139377.99 | 8:48 |  | 9.9 |  | 1 | 5.377778 | 1.752 | 0.026772 | 1.582 | 1.978 | 1728.602724
Metal Loss | Corrosion Individual | 2992 | CLUSTER 2993 | 3t x 3t | 139377.977 | 1 |  | 8:47 | Internal | 0.281 | 30650 | 35.177 | 16.113 |  | 51.289 | 8:08 |  | 6:35 | 11 | 0.11 | 0.36 | 0.945 | 877 | 20 | 52000 | 60.02 | 8.9 |  | 21 | -10 | 10 | -0.028 | 0.028 | 80 | 0.75 | 108.333 | 0.39 | 80 | 1.535 | 29.93093961 | -91.80708039 | -2.5363 |  | BODY | BASE |  |  | MFL-AXIAL_HR | 139377.99 | 8:48 | Yes | 9.9 |  | 1 | 11 | 0.36 | 0.011128 | 1.593 | 1.992 | 1740.733305 | circumference slotting
Metal Loss | Corrosion Individual | 2994 | CLUSTER 2993 | 3t x 3t | 139378.084 | 1 |  | 8:47 | Internal | 0.281 | 30650 | 35.284 | 16.006 |  | 51.289 | 8:08 |  | 6:35 | 11 | 0.11 | 0.468 | 0.945 | 877 | 20 | 52000 | 60.02 | 8.9 |  | 21 | -10 | 10 | -0.028 | 0.028 | 80 | 0.858 | 83.333 | 0.39 | 80 | 1.415 | 29.93093966 | -91.80708072 | -2.5367 |  | BODY | BASE |  |  | MFL-AXIAL_HR | 139378.104 | 8:48 | Yes | 9.9 |  | 1 | 11 | 0.468 | 0.014466 | 1.592 | 1.99 | 1739.691709 | circumference grooving
Metal Loss | Corrosion Individual | 2995 |  |  | 139378.153 | 1 |  | 3:13 | Internal | 0.281 | 30650 | 35.353 | 15.937 |  | 51.289 | 8:08 |  | 6:35 | 13 | 0.13 | 0.396 | 0.945 | 877 | 20 | 52000 | 60.02 | 8.9 |  | 23 | -10 | 10 | -0.028 | 0.028 | 80 | 0.786 | 98.485 | 0.39 | 80 | 1.415 | 29.9309397 | -91.80708093 | -2.537 |  | BODY | BASE |  |  | MFL-AXIAL_HR | 139378.17 | 3:12 | Yes | 9.9 |  | 1 | 13 | 0.396 | 0.014466 | 1.593 | 1.991 | 1740.026616 | circumference grooving
Metal Loss | Corrosion Individual | 2996 | CLUSTER 2997 | 3t x 3t | 139378.361 | 1 |  | 8:32 | Internal | 0.281 | 30650 | 35.561 | 15.729 |  | 51.289 | 8:08 |  | 6:35 | 13 | 0.13 | 0.516 | 0.945 | 877 | 20 | 52000 | 60.02 | 8.9 |  | 23 | -10 | 10 | -0.028 | 0.028 | 80 | 0.906 | 75.581 | 0.39 | 80 | 1.415 | 29.93093979 | -91.80708158 | -2.5378 |  | BODY | ADJ |  |  | MFL-AXIAL_HR | 139378.384 | 8:32 | Yes | 9.9 |  | 1 | 13 | 0.516 | 0.018849 | 1.591 | 1.989 | 1738.496619 | pitting
Metal Loss | Corrosion Cluster | 2997 |  | 3t x 3t | 139378.361 | 1 |  | 8:16 | Internal | 0.281 | 30650 | 35.561 | 15.729 |  | 51.289 | 8:08 |  | 6:35 | 13 | 0.13 | 2.244 | 3.631 | 877 | 20 | 52000 | 60.02 | 8.9 | [12 empty] | 29.93093979 | -91.80708158 | -2.5378 |  | BODY | BASE |  |  | MFL-AXIAL_HR | 139378.384 | 8:32 |  | 9.9 |  | 1 | 5.289474 | 2.244 | 0.033355 | 1.577 | 1.972 | 1723.098505
Metal Loss | Corrosion Individual | 2998 | CLUSTER 2997 | 3t x 3t | 139378.515 | 1 |  | 8:02 | Internal | 0.281 | 30650 | 35.715 | 15.575 |  | 51.289 | 8:08 |  | 6:35 | 11 | 0.11 | 0.396 | 1.142 | 877 | 20 | 52000 | 60.02 | 8.9 |  | 21 | -10 | 10 | -0.028 | 0.028 | 80 | 0.786 | 98.485 | 0.39 | 80 | 1.612 | 29.93093987 | -91.80708205 | -2.5384 |  | BODY | WELD |  |  | MFL-AXIAL_HR | 139378.521 | 8:04 | Yes | 9.9 |  | 1 | 11 | 0.396 | 0.01224 | 1.593 | 1.991 | 1740.414524 | circumference grooving
Metal Loss | Corrosion Cluster | 3000 |  | 3t x 3t | 139378.555 | 1 |  | 8:56 | Internal | 0.281 | 30650 | 35.755 | 15.535 |  | 51.289 | 8:08 |  | 6:35 | 11 | 0.11 | 2.052 | 2.479 | 877 | 20 | 52000 | 60.02 | 8.9 | [12 empty] | 29.93093989 | -91.80708218 | -2.5386 |  | BODY | BASE |  |  | MFL-AXIAL_HR | 139378.571 | 8:51 |  | 9.9 |  | 1 | 5.288462 | 2.047 | 0.030423 | 1.579 | 1.974 | 1725.497481
Metal Loss | Corrosion Individual | 2999 | CLUSTER 3000 | 3t x 3t | 139378.555 | 1 |  | 8:47 | Internal | 0.281 | 30650 | 35.755 | 15.535 |  | 51.289 | 8:08 |  | 6:35 | 11 | 0.11 | 0.516 | 0.945 | 877 | 20 | 52000 | 60.02 | 8.9 |  | 21 | -10 | 10 | -0.028 | 0.028 | 80 | 0.906 | 75.581 | 0.39 | 80 | 1.415 | 29.93093989 | -91.80708218 | -2.5386 |  | BODY | BASE |  |  | MFL-AXIAL_HR | 139378.571 | 8:51 | Yes | 9.9 |  | 1 | 11 | 0.516 | 0.01595 | 1.592 | 1.99 | 1739.148247 | pitting
Metal Loss | Corrosion Individual | 3001 | CLUSTER 3000 | 3t x 3t | 139378.69 | 1 |  | 9:05 | Internal | 0.281 | 30650 | 35.89 | 15.4 |  | 51.289 | 8:08 |  | 6:35 | 11 | 0.11 | 0.432 | 0.945 | 877 | 20 | 52000 | 60.02 | 8.9 |  | 21 | -10 | 10 | -0.028 | 0.028 | 80 | 0.822 | 90.278 | 0.39 | 80 | 1.415 | 29.93093995 | -91.8070826 | -2.5391 |  | BODY | BASE |  |  | MFL-AXIAL_HR | 139378.71 | 9:03 | Yes | 9.9 |  | 1 | 11 | 0.432 | 0.013353 | 1.593 | 1.991 | 1740.067169 | circumference grooving
Metal Loss | Corrosion Individual | 3002 |  |  | 139379.327 | 1 |  | 3:24 | Internal | 0.281 | 30650 | 36.527 | 14.763 |  | 51.289 | 8:08 |  | 6:35 | 16 | 0.16 | 0.432 | 0.945 | 877 | 20 | 52000 | 60.02 | 8.9 |  | 26 | -10 | 10 | -0.028 | 0.028 | 80 | 0.822 | 90.278 | 0.39 | 80 | 1.415 | 29.93094025 | -91.80708457 | -2.5417 |  | BODY | BASE |  |  | MFL-AXIAL_HR | 139379.347 | 3:21 | Yes | 9.9 |  | 1 | 16 | 0.432 | 0.019423 | 1.592 | 1.99 | 1738.875833 | circumference grooving
Metal Loss | Corrosion Cluster | 3004 |  | 3t x 3t | 139379.507 | 1 |  | 8:48 | Internal | 0.281 | 30650 | 36.707 | 14.583 |  | 51.289 | 8:08 |  | 6:35 | 13 | 0.13 | 0.888 | 2.567 | 877 | 20 | 52000 | 60.02 | 8.9 | [12 empty] | 29.93094033 | -91.80708513 | -2.5424 |  | BODY | BASE |  |  | MFL-AXIAL_HR | 139379.527 | 9:01 |  | 9.9 |  | 1 | 13 | 0.888 | 0.033078 | 1.585 | 1.981 | 1731.195371
Metal Loss | Corrosion Individual | 3003 | CLUSTER 3004 | 3t x 3t | 139379.507 | 1 |  | 8:57 | Internal | 0.281 | 30650 | 36.707 | 14.583 |  | 51.289 | 8:08 |  | 6:35 | 13 | 0.13 | 0.432 | 0.984 | 877 | 20 | 52000 | 60.02 | 8.9 |  | 23 | -10 | 10 | -0.028 | 0.028 | 80 | 0.822 | 90.278 | 0.39 | 80 | 1.454 | 29.93094033 | -91.80708513 | -2.5424 |  | BODY | BASE |  |  | MFL-AXIAL_HR | 139379.527 | 9:01 | Yes | 9.9 |  | 1 | 13 | 0.432 | 0.015781 | 1.592 | 1.99 | 1739.606874 | circumference grooving
Metal Loss | Corrosion Individual | 3005 | CLUSTER 3004 | 3t x 3t | 139379.542 | 1 |  | 8:38 | Internal | 0.281 | 30650 | 36.742 | 14.548 |  | 51.289 | 8:08 |  | 6:35 | 13 | 0.13 | 0.468 | 0.945 | 877 | 20 | 52000 | 60.02 | 8.9 |  | 23 | -10 | 10 | -0.028 | 0.028 | 80 | 0.858 | 83.333 | 0.39 | 80 | 1.415 | 29.93094035 | -91.80708524 | -2.5426 |  | BODY | BASE |  |  | MFL-AXIAL_HR | 139379.561 | 8:41 | Yes | 9.9 |  | 1 | 13 | 0.468 | 0.017096 | 1.592 | 1.99 | 1739.153208 | circumference grooving
Metal Loss | Corrosion Individual | 3006 |  |  | 139380.03 | 1 |  | 8:47 | Internal | 0.281 | 30650 | 37.23 | 14.06 |  | 51.289 | 8:08 |  | 6:35 | 11 | 0.11 | 0.468 | 0.945 | 877 | 20 | 52000 | 60.02 | 8.9 |  | 21 | -10 | 10 | -0.028 | 0.028 | 80 | 0.858 | 83.333 | 0.39 | 80 | 1.415 | 29.93094058 | -91.80708675 | -2.5445 |  | BODY | BASE |  |  | MFL-AXIAL_HR | 139380.05 | 8:47 | Yes | 9.9 |  | 1 | 11 | 0.468 | 0.014466 | 1.592 | 1.99 | 1739.691709 | circumference grooving
Metal Loss | Corrosion Individual | 3007 |  |  | 139380.235 | 1 |  | 3:55 | Internal | 0.281 | 30650 | 37.435 | 13.855 |  | 51.289 | 8:08 |  | 6:35 | 11 | 0.11 | 0.468 | 0.945 | 877 | 20 | 52000 | 60.02 | 8.9 |  | 21 | -10 | 10 | -0.028 | 0.028 | 80 | 0.858 | 83.333 | 0.39 | 80 | 1.415 | 29.93094068 | -91.80708739 | -2.5454 |  | BODY | BASE |  |  | MFL-AXIAL_HR | 139380.252 | 3:53 | Yes | 9.9 |  | 1 | 11 | 0.468 | 0.014466 | 1.592 | 1.99 | 1739.691709 | circumference grooving
Metal Loss | Corrosion Cluster | 3009 |  | 3t x 3t | 139380.295 | 1 |  | 8:13 | Internal | 0.281 | 30650 | 37.495 | 13.795 |  | 51.289 | 8:08 |  | 6:35 | 11 | 0.11 | 2.256 | 3.09 | 877 | 20 | 52000 | 60.02 | 8.9 | [12 empty] | 29.9309407 | -91.80708757 | -2.5456 |  | BODY | BASE |  |  | MFL-AXIAL_HR | 139380.318 | 8:08 |  | 9.9 |  | 1 | 6.561404 | 2.244 | 0.041376 | 1.573 | 1.966 | 1718.232021
Metal Loss | Corrosion Individual | 3008 | CLUSTER 3009 | 3t x 3t | 139380.295 | 1 |  | 8:08 | Internal | 0.281 | 30650 | 37.495 | 13.795 |  | 51.289 | 8:08 |  | 6:35 | 11 | 0.11 | 0.468 | 0.945 | 877 | 20 | 52000 | 60.02 | 8.9 |  | 21 | -10 | 10 | -0.028 | 0.028 | 80 | 0.858 | 83.333 | 0.39 | 80 | 1.415 | 29.9309407 | -91.80708757 | -2.5456 |  | BODY | WELD |  |  | MFL-AXIAL_HR | 139380.318 | 8:08 | Yes | 9.9 |  | 1 | 11 | 0.468 | 0.014466 | 1.592 | 1.99 | 1739.691709 | circumference grooving
Metal Loss | Corrosion Individual | 3010 | CLUSTER 3009 | 3t x 3t | 139380.393 | 1 |  | 8:02 | Internal | 0.281 | 30650 | 37.593 | 13.697 |  | 51.289 | 8:08 |  | 6:35 | 11 | 0.11 | 0.36 | 1.102 | 877 | 20 | 52000 | 60.02 | 8.9 |  | 21 | -10 | 10 | -0.028 | 0.028 | 80 | 0.75 | 108.333 | 0.39 | 80 | 1.692 | 29.93094075 | -91.80708788 | -2.546 |  | BODY | WELD |  |  | MFL-AXIAL_HR | 139380.409 | 8:06 | Yes | 9.9 |  | 1 | 11 | 0.36 | 0.011128 | 1.593 | 1.992 | 1740.733305 | circumference slotting
Metal Loss | Corrosion Individual | 3011 | CLUSTER 3009 | 3t x 3t | 139380.447 | 1 |  | 8:24 | Internal | 0.281 | 30650 | 37.647 | 13.643 |  | 51.289 | 8:08 |  | 6:35 | 11 | 0.11 | 0.432 | 1.26 | 877 | 20 | 52000 | 60.02 | 8.9 |  | 21 | -10 | 10 | -0.028 | 0.028 | 80 | 0.822 | 90.278 | 0.39 | 80 | 1.73 | 29.93094077 | -91.80708805 | -2.5462 |  | BODY | WELD |  |  | MFL-AXIAL_HR | 139380.466 | 8:25 | Yes | 9.9 |  | 1 | 11 | 0.432 | 0.013353 | 1.593 | 1.991 | 1740.067169 | circumference grooving
Metal Loss | Corrosion Individual | 3012 | CLUSTER 3013 | 3t x 3t | 139380.904 | 1 |  | 8:48 | Internal | 0.281 | 30650 | 38.104 | 13.186 |  | 51.289 | 8:08 |  | 6:35 | 11 | 0.11 | 0.312 | 0.945 | 877 | 20 | 52000 | 60.02 | 8.9 |  | 21 | -10 | 10 | -0.028 | 0.028 | 80 | 0.702 | 125 | 0.39 | 80 | 1.535 | 29.93094099 | -91.80708946 | -2.5481 |  | BODY | BASE |  |  | MFL-AXIAL_HR | 139380.921 | 8:48 | Yes | 9.9 |  | 1 | 11 | 0.312 | 0.009644 | 1.594 | 1.992 | 1741.113152 | circumference slotting
Metal Loss | Corrosion Cluster | 3013 |  | 3t x 3t | 139380.904 | 1 |  | 8:38 | Internal | 0.281 | 30650 | 38.104 | 13.186 |  | 51.289 | 8:08 |  | 6:35 | 11 | 0.11 | 1.56 | 2.706 | 877 | 20 | 52000 | 60.02 | 8.9 | [12 empty] | 29.93094099 | -91.80708946 | -2.5481 |  | BODY | BASE |  |  | MFL-AXIAL_HR | 139380.921 | 8:48 |  | 9.9 |  | 1 | 5.225 | 1.56 | 0.023122 | 1.585 | 1.981 | 1731.313877
Metal Loss | Corrosion Individual | 3014 | CLUSTER 3013 | 3t x 3t | 139381.004 | 1 |  | 8:28 | Internal | 0.281 | 30650 | 38.204 | 13.086 |  | 51.289 | 8:08 |  | 6:35 | 11 | 0.11 | 0.36 | 0.945 | 877 | 20 | 52000 | 60.02 | 8.9 |  | 21 | -10 | 10 | -0.028 | 0.028 | 80 | 0.75 | 108.333 | 0.39 | 80 | 1.535 | 29.93094104 | -91.80708977 | -2.5485 |  | BODY | ADJ |  |  | MFL-AXIAL_HR | 139381.02 | 8:26 | Yes | 9.9 |  | 1 | 11 | 0.36 | 0.011128 | 1.593 | 1.992 | 1740.733305 | circumference slotting
Metal Loss | Corrosion Individual | 3015 |  |  | 139381.041 | 1 |  | 3:04 | Internal | 0.281 | 30650 | 38.241 | 13.049 |  | 51.289 | 8:08 |  | 6:35 | 13 | 0.13 | 0.36 | 0.945 | 877 | 20 | 52000 | 60.02 | 8.9 |  | 23 | -10 | 10 | -0.028 | 0.028 | 80 | 0.75 | 108.333 | 0.39 | 80 | 1.535 | 29.93094105 | -91.80708989 | -2.5486 |  | BODY | BASE |  |  | MFL-AXIAL_HR | 139381.054 | 3:03 | Yes | 9.9 |  | 1 | 13 | 0.36 | 0.013151 | 1.593 | 1.991 | 1740.411861 | circumference slotting
Metal Loss | Corrosion Individual | 3016 |  |  | 139381.331 | 1 |  | 8:29 | Internal | 0.281 | 30650 | 38.531 | 12.759 |  | 51.289 | 8:08 |  | 6:35 | 11 | 0.11 | 0.312 | 0.945 | 877 | 20 | 52000 | 60.02 | 8.9 |  | 21 | -10 | 10 | -0.028 | 0.028 | 80 | 0.702 | 125 | 0.39 | 80 | 1.535 | 29.93094119 | -91.80709079 | -2.5494 |  | BODY | ADJ |  |  | MFL-AXIAL_HR | 139381.347 | 8:34 | Yes | 9.9 |  | 1 | 11 | 0.312 | 0.009644 | 1.594 | 1.992 | 1741.113152 | circumference slotting
Metal Loss | Corrosion Individual | 3017 |  |  | 139381.545 | 1 |  | 8:27 | Internal | 0.281 | 30650 | 38.745 | 12.545 |  | 51.289 | 8:08 |  | 6:35 | 11 | 0.11 | 0.36 | 0.945 | 877 | 20 | 52000 | 60.02 | 8.9 |  | 21 | -10 | 10 | -0.028 | 0.028 | 80 | 0.75 | 108.333 | 0.39 | 80 | 1.535 | 29.93094129 | -91.80709145 | -2.5499 |  | BODY | ADJ |  |  | MFL-AXIAL_HR | 139381.561 | 8:29 | Yes | 9.9 |  | 1 | 11 | 0.36 | 0.011128 | 1.593 | 1.992 | 1740.733305 | circumference slotting
Metal Loss | Corrosion Individual | 3018 |  |  | 139382.028 | 1 |  | 3:01 | Internal | 0.281 | 30650 | 39.228 | 12.062 |  | 51.289 | 8:08 |  | 6:35 | 11 | 0.11 | 0.396 | 0.945 | 877 | 20 | 52000 | 60.02 | 8.9 |  | 21 | -10 | 10 | -0.028 | 0.028 | 80 | 0.786 | 98.485 | 0.39 | 80 | 1.415 | 29.93094152 | -91.80709295 | -2.5511 |  | BODY | BASE |  |  | MFL-AXIAL_HR | 139382.044 | 3:04 | Yes | 9.9 |  | 1 | 11 | 0.396 | 0.01224 | 1.593 | 1.991 | 1740.414524 | circumference grooving
Metal Loss | Corrosion Individual | 3019 | CLUSTER 3020 | 3t x 3t | 139382.061 | 1 |  | 8:03 | Internal | 0.281 | 30650 | 39.261 | 12.029 |  | 51.289 | 8:08 |  | 6:35 | 11 | 0.11 | 0.432 | 0.984 | 877 | 20 | 52000 | 60.02 | 8.9 |  | 21 | -10 | 10 | -0.028 | 0.028 | 80 | 0.822 | 90.278 | 0.39 | 80 | 1.454 | 29.93094153 | -91.80709305 | -2.5512 |  | BODY | WELD |  |  | MFL-AXIAL_HR | 139382.077 | 8:07 | Yes | 9.9 |  | 1 | 11 | 0.432 | 0.013353 | 1.593 | 1.991 | 1740.067169 | circumference grooving
Metal Loss | Corrosion Cluster | 3020 |  | 3t x 3t | 139382.061 | 1 |  | 8:05 | Internal | 0.281 | 30650 | 39.261 | 12.029 |  | 51.289 | 8:08 |  | 6:35 | 11 | 0.11 | 1.488 | 1.345 | 877 | 20 | 52000 | 60.02 | 8.9 | [12 empty] | 29.93094153 | -91.80709305 | -2.5512 |  | BODY | BASE |  |  | MFL-AXIAL_HR | 139382.077 | 8:07 |  | 9.9 |  | 1 | 6.657895 | 1.488 | 0.027989 | 1.583 | 1.979 | 1729.278866
Metal Loss | Corrosion Individual | 3021 | CLUSTER 3020 | 3t x 3t | 139382.149 | 1 |  | 8:08 | Internal | 0.281 | 30650 | 39.349 | 11.941 |  | 51.289 | 8:08 |  | 6:35 | 11 | 0.11 | 0.432 | 0.945 | 877 | 20 | 52000 | 60.02 | 8.9 |  | 21 | -10 | 10 | -0.028 | 0.028 | 80 | 0.822 | 90.278 | 0.39 | 80 | 1.415 | 29.93094158 | -91.80709333 | -2.5514 |  | BODY | WELD |  |  | MFL-AXIAL_HR | 139382.172 | 8:10 | Yes | 9.9 |  | 1 | 11 | 0.432 | 0.013353 | 1.593 | 1.991 | 1740.067169 | circumference grooving
Metal Loss | Corrosion Individual | 3022 |  |  | 139382.671 | 1 |  | 8:46 | Internal | 0.281 | 30650 | 39.871 | 11.419 |  | 51.289 | 8:08 |  | 6:35 | 11 | 0.11 | 0.396 | 0.945 | 877 | 20 | 52000 | 60.02 | 8.9 |  | 21 | -10 | 10 | -0.028 | 0.028 | 80 | 0.786 | 98.485 | 0.39 | 80 | 1.415 | 29.93094182 | -91.80709494 | -2.5526 |  | BODY | BASE |  |  | MFL-AXIAL_HR | 139382.688 | 8:44 | Yes | 9.9 |  | 1 | 11 | 0.396 | 0.01224 | 1.593 | 1.991 | 1740.414524 | circumference grooving
Metal Loss | Corrosion Individual | 3023 |  |  | 139383.094 | 1 |  | 8:13 | Internal | 0.281 | 30650 | 40.294 | 10.996 |  | 51.289 | 8:08 |  | 6:35 | 11 | 0.11 | 0.432 | 0.945 | 877 | 20 | 52000 | 60.02 | 8.9 |  | 21 | -10 | 10 | -0.028 | 0.028 | 80 | 0.822 | 90.278 | 0.39 | 80 | 1.415 | 29.93094202 | -91.80709626 | -2.5537 |  | BODY | WELD |  |  | MFL-AXIAL_HR | 139383.113 | 8:11 | Yes | 9.9 |  | 1 | 11 | 0.432 | 0.013353 | 1.593 | 1.991 | 1740.067169 | circumference grooving
Metal Loss | Corrosion Individual | 3024 |  |  | 139383.553 | 1 |  | 3:53 | Internal | 0.281 | 30650 | 40.753 | 10.537 |  | 51.289 | 8:08 |  | 6:35 | 16 | 0.16 | 0.432 | 0.945 | 877 | 20 | 52000 | 60.02 | 8.9 |  | 26 | -10 | 10 | -0.028 | 0.028 | 80 | 0.822 | 90.278 | 0.39 | 80 | 1.415 | 29.93094224 | -91.80709768 | -2.5548 |  | BODY | BASE |  |  | MFL-AXIAL_HR | 139383.57 | 3:52 | Yes | 9.9 |  | 1 | 16 | 0.432 | 0.019423 | 1.592 | 1.99 | 1738.875833 | circumference grooving
Metal Loss | Corrosion Individual | 3025 |  |  | 139383.603 | 1 |  | 8:51 | Internal | 0.281 | 30650 | 40.803 | 10.487 |  | 51.289 | 8:08 |  | 6:35 | 13 | 0.13 | 0.432 | 0.945 | 877 | 20 | 52000 | 60.02 | 8.9 |  | 23 | -10 | 10 | -0.028 | 0.028 | 80 | 0.822 | 90.278 | 0.39 | 80 | 1.415 | 29.93094226 | -91.80709783 | -2.5549 |  | BODY | BASE |  |  | MFL-AXIAL_HR | 139383.619 | 8:53 | Yes | 9.9 |  | 1 | 13 | 0.432 | 0.015781 | 1.592 | 1.99 | 1739.606874 | circumference grooving
Metal Loss | Corrosion Individual | 3026 |  |  | 139384.449 | 1 |  | 8:31 | Internal | 0.281 | 30650 | 41.649 | 9.641 |  | 51.289 | 8:08 |  | 6:35 | 11 | 0.11 | 0.432 | 0.945 | 877 | 20 | 52000 | 60.02 | 8.9 |  | 21 | -10 | 10 | -0.028 | 0.028 | 80 | 0.822 | 90.278 | 0.39 | 80 | 1.415 | 29.93094266 | -91.80710046 | -2.5569 |  | BODY | ADJ |  |  | MFL-AXIAL_HR | 139384.469 | 8:36 | Yes | 9.9 |  | 1 | 11 | 0.432 | 0.013353 | 1.593 | 1.991 | 1740.067169 | circumference grooving
Metal Loss | Corrosion Individual | 3027 |  |  | 139385.682 | 1 |  | 8:05 | Internal | 0.281 | 30650 | 42.882 | 8.408 |  | 51.289 | 8:08 |  | 6:35 | 13 | 0.13 | 0.432 | 0.945 | 877 | 20 | 52000 | 60.02 | 8.9 |  | 23 | -10 | 10 | -0.028 | 0.028 | 80 | 0.822 | 90.278 | 0.39 | 80 | 1.415 | 29.93094324 | -91.80710428 | -2.5599 |  | BODY | WELD |  |  | MFL-AXIAL_HR | 139385.702 | 8:07 | Yes | 9.9 |  | 1 | 13 | 0.432 | 0.015781 | 1.592 | 1.99 | 1739.606874 | circumference grooving
Metal Loss | Corrosion Individual | 3028 |  |  | 139386.639 | 1 |  | 3:20 | Internal | 0.281 | 30650 | 43.839 | 7.451 |  | 51.289 | 8:08 |  | 6:35 | 11 | 0.11 | 0.432 | 0.945 | 877 | 20 | 52000 | 60.02 | 8.9 |  | 21 | -10 | 10 | -0.028 | 0.028 | 80 | 0.822 | 90.278 | 0.39 | 80 | 1.415 | 29.93094369 | -91.80710725 | -2.5622 |  | BODY | BASE |  |  | MFL-AXIAL_HR | 139386.659 | 3:16 | Yes | 9.9 |  | 1 | 11 | 0.432 | 0.013353 | 1.593 | 1.991 | 1740.067169 | circumference grooving
Metal Loss | Corrosion Individual | 3029 |  |  | 139388.518 | 1 |  | 8:06 | Internal | 0.281 | 30650 | 45.718 | 5.572 |  | 51.289 | 8:08 |  | 6:35 | 13 | 0.13 | 0.432 | 0.945 | 877 | 20 | 52000 | 60.02 | 8.9 |  | 23 | -10 | 10 | -0.028 | 0.028 | 80 | 0.822 | 90.278 | 0.39 | 80 | 1.415 | 29.93094457 | -91.80711308 | -2.5659 |  | BODY | WELD |  |  | MFL-AXIAL_HR | 139388.538 | 8:09 | Yes | 9.9 |  | 1 | 13 | 0.432 | 0.015781 | 1.592 | 1.99 | 1739.606874 | circumference grooving
Metal Loss | Corrosion Individual | 3030 |  |  | 139390.412 | 1 |  | 8:08 | Internal | 0.281 | 30650 | 47.612 | 3.678 |  | 51.289 | 8:08 |  | 6:35 | 13 | 0.13 | 0.432 | 0.984 | 877 | 20 | 52000 | 60.02 | 8.9 |  | 23 | -10 | 10 | -0.028 | 0.028 | 80 | 0.822 | 90.278 | 0.39 | 80 | 1.454 | 29.93094546 | -91.80711895 | -2.5689 |  | BODY | WELD |  |  | MFL-AXIAL_HR | 139390.432 | 8:11 | Yes | 9.9 |  | 1 | 13 | 0.432 | 0.015781 | 1.592 | 1.99 | 1739.606874 | circumference grooving
Metal Loss | Corrosion Individual | 3031 |  |  | 139390.806 | 1 |  | 8:08 | Internal | 0.281 | 30650 | 48.006 | 3.284 |  | 51.289 | 8:08 |  | 6:35 | 13 | 0.13 | 0.552 | 1.063 | 877 | 20 | 52000 | 60.02 | 8.9 |  | 23 | -10 | 10 | -0.028 | 0.028 | 80 | 0.942 | 70.652 | 0.39 | 80 | 1.533 | 29.93094564 | -91.80712018 | -2.5695 |  | BODY | WELD |  |  | MFL-AXIAL_HR | 139390.833 | 8:11 | Yes | 9.9 |  | 1 | 13 | 0.552 | 0.020165 | 1.591 | 1.989 | 1737.966256 | pitting
Metal Loss | Corrosion Individual | 3032 |  |  | 139391.098 | 1 |  | 8:21 | Internal | 0.281 | 30650 | 48.298 | 2.992 |  | 51.289 | 8:08 |  | 6:35 | 13 | 0.13 | 0.516 | 0.945 | 877 | 20 | 52000 | 60.02 | 8.9 |  | 23 | -10 | 10 | -0.028 | 0.028 | 80 | 0.906 | 75.581 | 0.39 | 80 | 1.415 | 29.93094578 | -91.80712108 | -2.5699 |  | BODY | WELD |  |  | MFL-AXIAL_HR | 139391.118 | 8:19 | Yes | 9.9 |  | 1 | 13 | 0.516 | 0.018849 | 1.591 | 1.989 | 1738.496619 | pitting
Metal Loss | Corrosion Individual | 3033 |  |  | 139392.322 | 1 |  | 8:38 | Internal | 0.281 | 30650 | 49.522 | 1.768 |  | 51.289 | 8:08 |  | 6:35 | 11 | 0.11 | 0.468 | 0.945 | 877 | 20 | 52000 | 60.02 | 8.9 |  | 21 | -10 | 10 | -0.028 | 0.028 | 80 | 0.858 | 83.333 | 0.39 | 80 | 1.415 | 29.93094635 | -91.80712488 | -2.5718 |  | BODY | BASE |  |  | MFL-AXIAL_HR | 139392.345 | 8:43 | Yes | 9.9 |  | 1 | 11 | 0.468 | 0.014466 | 1.592 | 1.99 | 1739.691709 | circumference grooving
GirthWeld | N/A | 30660 |  |  | 139394.09 | 1 |  |  |  | 0.281 | 30650 | 51.289 | 51.765 | 30660 | 51.765 | 12:04 |  | 8:08 |  | 0 |  |  | 877 | 20 | 52000 | 60.02 | 8.2 | [12 empty] | 29.93094718 | -91.80713036 | -2.5745 | [9 empty] | 9.9 | Longseam - Unknown Weld Type
Metal Loss | Corrosion Individual | 3034 |  |  | 139395.189 | 1 |  | 5:12 | Internal | 0.281 | 30660 | 1.099 | 50.666 |  | 51.765 | 12:04 |  | 8:08 | 11 | 0.11 | 0.516 | 0.984 | 877 | 20 | 52000 | 60.02 | 8.2 |  | 21 | -10 | 10 | -0.028 | 0.028 | 80 | 0.906 | 75.581 | 0.39 | 80 | 1.454 | 29.93094769 | -91.80713377 | -2.5755 |  | BODY | BASE |  |  | MFL-AXIAL_HR | 139395.212 | 5:11 | Yes | 9.9 |  | 1 | 11 | 0.516 | 0.01595 | 1.592 | 1.99 | 1739.148247 | pitting
Metal Loss | Corrosion Individual | 3035 |  |  | 139397.398 | 1 |  | 3:38 | Internal | 0.281 | 30660 | 3.308 | 48.457 |  | 51.765 | 12:04 |  | 8:08 | 11 | 0.11 | 0.468 | 0.945 | 877 | 20 | 52000 | 60.02 | 8.2 |  | 21 | -10 | 10 | -0.028 | 0.028 | 80 | 0.858 | 83.333 | 0.39 | 80 | 1.415 | 29.93094872 | -91.80714063 | -2.5773 |  | BODY | BASE |  |  | MFL-AXIAL_HR | 139397.418 | 3:35 | Yes | 9.9 |  | 1 | 11 | 0.468 | 0.014466 | 1.592 | 1.99 | 1739.691709 | circumference grooving
Metal Loss | Corrosion Individual | 3036 | CLUSTER 3037 | 3t x 3t | 139398.075 | 1 |  | 3:52 | Internal | 0.281 | 30660 | 3.985 | 47.78 |  | 51.765 | 12:04 |  | 8:08 | 11 | 0.11 | 0.588 | 1.102 | 877 | 20 | 52000 | 60.02 | 8.2 |  | 21 | -10 | 10 | -0.028 | 0.028 | 80 | 0.978 | 66.327 | 0.39 | 80 | 1.572 | 29.93094903 | -91.80714273 | -2.5779 |  | BODY | BASE |  |  | MFL-AXIAL_HR | 139398.098 | 3:47 | Yes | 9.9 |  | 1 | 11 | 0.588 | 0.018175 | 1.591 | 1.989 | 1738.24386 | pitting
Metal Loss | Corrosion Cluster | 3037 |  | 3t x 3t | 139398.075 | 1 |  | 3:51 | Internal | 0.281 | 30660 | 3.985 | 47.78 |  | 51.765 | 12:04 |  | 8:08 | 11 | 0.11 | 2.16 | 1.17 | 877 | 20 | 52000 | 60.02 | 8.2 | [12 empty] | 29.93094903 | -91.80714273 | -2.5779 |  | BODY | BASE |  |  | MFL-AXIAL_HR | 139398.098 | 3:47 |  | 9.9 |  | 1 | 5.6 | 2.16 | 0.034074 | 1.577 | 1.971 | 1722.934718
Metal Loss | Corrosion Individual | 3038 | CLUSTER 3037 | 3t x 3t | 139398.216 | 1 |  | 3:50 | Internal | 0.281 | 30660 | 4.126 | 47.639 |  | 51.765 | 12:04 |  | 8:08 | 11 | 0.11 | 0.468 | 0.945 | 877 | 20 | 52000 | 60.02 | 8.2 |  | 21 | -10 | 10 | -0.028 | 0.028 | 80 | 0.858 | 83.333 | 0.39 | 80 | 1.415 | 29.9309491 | -91.80714317 | -2.578 |  | BODY | BASE |  |  | MFL-AXIAL_HR | 139398.236 | 3:47 | Yes | 9.9 |  | 1 | 11 | 0.468 | 0.014466 | 1.592 | 1.99 | 1739.691709 | circumference grooving
Metal Loss | Corrosion Individual | 3039 |  |  | 139399.687 | 1 |  | 8:59 | Internal | 0.281 | 30660 | 5.597 | 46.168 |  | 51.765 | 12:04 |  | 8:08 | 11 | 0.11 | 0.36 | 0.945 | 877 | 20 | 52000 | 60.02 | 8.2 |  | 21 | -10 | 10 | -0.028 | 0.028 | 80 | 0.75 | 108.333 | 0.39 | 80 | 1.535 | 29.93094978 | -91.80714773 | -2.5792 |  | BODY | BASE |  |  | MFL-AXIAL_HR | 139399.704 | 8:57 | Yes | 9.9 |  | 1 | 11 | 0.36 | 0.011128 | 1.593 | 1.992 | 1740.733305 | circumference slotting
Metal Loss | Corrosion Individual | 3040 |  |  | 139401.222 | 1 |  | 3:16 | Internal | 0.281 | 30660 | 7.132 | 44.633 |  | 51.765 | 12:04 |  | 8:08 | 11 | 0.11 | 0.432 | 0.945 | 877 | 20 | 52000 | 60.02 | 8.2 |  | 21 | -10 | 10 | -0.028 | 0.028 | 80 | 0.822 | 90.278 | 0.39 | 80 | 1.415 | 29.9309505 | -91.80715249 | -2.581 |  | BODY | BASE |  |  | MFL-AXIAL_HR | 139401.242 | 3:13 | Yes | 9.9 |  | 1 | 11 | 0.432 | 0.013353 | 1.593 | 1.991 | 1740.067169 | circumference grooving
Metal Loss | Corrosion Individual | 3041 |  |  | 139401.779 | 1 |  | 8:26 | Internal | 0.281 | 30660 | 7.689 | 44.076 |  | 51.765 | 12:04 |  | 8:08 | 14 | 0.14 | 0.396 | 0.945 | 877 | 20 | 52000 | 60.02 | 8.2 |  | 24 | -10 | 10 | -0.028 | 0.028 | 80 | 0.786 | 98.485 | 0.39 | 80 | 1.415 | 29.93095076 | -91.80715422 | -2.5822 |  | BODY | BASE |  |  | MFL-AXIAL_HR | 139401.798 | 8:31 | Yes | 9.9 |  | 1 | 14 | 0.396 | 0.015579 | 1.593 | 1.991 | 1739.825964 | circumference grooving
Metal Loss | Corrosion Individual | 3042 |  |  | 139402.684 | 1 |  | 8:53 | Internal | 0.281 | 30660 | 8.594 | 43.171 |  | 51.765 | 12:04 |  | 8:08 | 13 | 0.13 | 0.468 | 0.945 | 877 | 20 | 52000 | 60.02 | 8.2 |  | 23 | -10 | 10 | -0.028 | 0.028 | 80 | 0.858 | 83.333 | 0.39 | 80 | 1.415 | 29.93095118 | -91.80715703 | -2.5842 |  | BODY | BASE |  |  | MFL-AXIAL_HR | 139402.704 | 8:51 | Yes | 9.9 |  | 1 | 13 | 0.468 | 0.017096 | 1.592 | 1.99 | 1739.153208 | circumference grooving
Metal Loss | Corrosion Individual | 3043 |  |  | 139403.257 | 1 |  | 3:39 | Internal | 0.281 | 30660 | 9.167 | 42.598 |  | 51.765 | 12:04 |  | 8:08 | 11 | 0.11 | 0.396 | 0.945 | 877 | 20 | 52000 | 60.02 | 8.2 |  | 21 | -10 | 10 | -0.028 | 0.028 | 80 | 0.786 | 98.485 | 0.39 | 80 | 1.415 | 29.93095145 | -91.80715881 | -2.5855 |  | BODY | BASE |  |  | MFL-AXIAL_HR | 139403.277 | 3:35 | Yes | 9.9 |  | 1 | 11 | 0.396 | 0.01224 | 1.593 | 1.991 | 1740.414524 | circumference grooving
Metal Loss | Corrosion Individual | 3044 |  |  | 139403.5 | 1 |  | 8:07 | Internal | 0.281 | 30660 | 9.41 | 42.355 |  | 51.765 | 12:04 |  | 8:08 | 11 | 0.11 | 0.396 | 1.024 | 877 | 20 | 52000 | 60.02 | 8.2 |  | 21 | -10 | 10 | -0.028 | 0.028 | 80 | 0.786 | 98.485 | 0.39 | 80 | 1.494 | 29.93095156 | -91.80715956 | -2.586 |  | BODY | BASE |  |  | MFL-AXIAL_HR | 139403.52 | 8:13 | Yes | 9.9 |  | 1 | 11 | 0.396 | 0.01224 | 1.593 | 1.991 | 1740.414524 | circumference grooving
Metal Loss | Corrosion Individual | 3045 |  |  | 139403.709 | 1 |  | 8:29 | Internal | 0.281 | 30660 | 9.619 | 42.146 |  | 51.765 | 12:04 |  | 8:08 | 11 | 0.11 | 0.36 | 0.945 | 877 | 20 | 52000 | 60.02 | 8.2 |  | 21 | -10 | 10 | -0.028 | 0.028 | 80 | 0.75 | 108.333 | 0.39 | 80 | 1.535 | 29.93095166 | -91.80716021 | -2.5865 |  | BODY | BASE |  |  | MFL-AXIAL_HR | 139403.726 | 8:32 | Yes | 9.9 |  | 1 | 11 | 0.36 | 0.011128 | 1.593 | 1.992 | 1740.733305 | circumference slotting
Metal Loss | Corrosion Individual | 3046 |  |  | 139404.963 | 1 |  | 8:08 | Internal | 0.281 | 30660 | 10.873 | 40.892 |  | 51.765 | 12:04 |  | 8:08 | 11 | 0.11 | 0.468 | 0.945 | 877 | 20 | 52000 | 60.02 | 8.2 |  | 21 | -10 | 10 | -0.028 | 0.028 | 80 | 0.858 | 83.333 | 0.39 | 80 | 1.415 | 29.93095224 | -91.8071641 | -2.5893 |  | BODY | BASE |  |  | MFL-AXIAL_HR | 139404.983 | 8:06 | Yes | 9.9 |  | 1 | 11 | 0.468 | 0.014466 | 1.592 | 1.99 | 1739.691709 | circumference grooving
Metal Loss | Corrosion Individual | 3047 |  |  | 139405.214 | 1 |  | 3:16 | Internal | 0.281 | 30660 | 11.124 | 40.641 |  | 51.765 | 12:04 |  | 8:08 | 11 | 0.11 | 0.432 | 0.945 | 877 | 20 | 52000 | 60.02 | 8.2 |  | 21 | -10 | 10 | -0.028 | 0.028 | 80 | 0.822 | 90.278 | 0.39 | 80 | 1.415 | 29.93095236 | -91.80716488 | -2.5899 |  | BODY | BASE |  |  | MFL-AXIAL_HR | 139405.231 | 3:14 | Yes | 9.9 |  | 1 | 11 | 0.432 | 0.013353 | 1.593 | 1.991 | 1740.067169 | circumference grooving
Metal Loss | Corrosion Individual | 3048 |  |  | 139405.32 | 1 |  | 8:46 | Internal | 0.281 | 30660 | 11.23 | 40.535 |  | 51.765 | 12:04 |  | 8:08 | 11 | 0.11 | 0.396 | 0.945 | 877 | 20 | 52000 | 60.02 | 8.2 |  | 21 | -10 | 10 | -0.028 | 0.028 | 80 | 0.786 | 98.485 | 0.39 | 80 | 1.415 | 29.93095241 | -91.80716521 | -2.5901 |  | BODY | BASE |  |  | MFL-AXIAL_HR | 139405.336 | 8:48 | Yes | 9.9 |  | 1 | 11 | 0.396 | 0.01224 | 1.593 | 1.991 | 1740.414524 | circumference grooving
Metal Loss | Corrosion Individual | 3049 |  |  | 139406.04 | 1 |  | 3:20 | Internal | 0.281 | 30660 | 11.95 | 39.815 |  | 51.765 | 12:04 |  | 8:08 | 13 | 0.13 | 0.312 | 0.945 | 877 | 20 | 52000 | 60.02 | 8.2 |  | 23 | -10 | 10 | -0.028 | 0.028 | 80 | 0.702 | 125 | 0.39 | 80 | 1.535 | 29.93095274 | -91.80716744 | -2.5917 |  | BODY | BASE |  |  | MFL-AXIAL_HR | 139406.054 | 3:23 | Yes | 9.9 |  | 1 | 13 | 0.312 | 0.011397 | 1.593 | 1.992 | 1740.870942 | circumference slotting
Metal Loss | Corrosion Individual | 3050 |  |  | 139406.157 | 1 |  | 8:21 | Internal | 0.281 | 30660 | 12.067 | 39.698 |  | 51.765 | 12:04 |  | 8:08 | 11 | 0.11 | 0.36 | 0.945 | 877 | 20 | 52000 | 60.02 | 8.2 |  | 21 | -10 | 10 | -0.028 | 0.028 | 80 | 0.75 | 108.333 | 0.39 | 80 | 1.535 | 29.9309528 | -91.8071678 | -2.5919 |  | BODY | BASE |  |  | MFL-AXIAL_HR | 139406.176 | 8:23 | Yes | 9.9 |  | 1 | 11 | 0.36 | 0.011128 | 1.593 | 1.992 | 1740.733305 | circumference slotting
Metal Loss | Corrosion Individual | 3051 |  |  | 139407.016 | 1 |  | 3:01 | Internal | 0.281 | 30660 | 12.926 | 38.839 |  | 51.765 | 12:04 |  | 8:08 | 11 | 0.11 | 0.36 | 0.945 | 877 | 20 | 52000 | 60.02 | 8.2 |  | 21 | -10 | 10 | -0.028 | 0.028 | 80 | 0.75 | 108.333 | 0.39 | 80 | 1.535 | 29.9309532 | -91.80717047 | -2.5939 |  | BODY | BASE |  |  | MFL-AXIAL_HR | 139407.029 | 3:04 | Yes | 9.9 |  | 1 | 11 | 0.36 | 0.011128 | 1.593 | 1.992 | 1740.733305 | circumference slotting
Metal Loss | Corrosion Individual | 3052 |  |  | 139408.092 | 1 |  | 8:29 | Internal | 0.281 | 30660 | 14.002 | 37.763 |  | 51.765 | 12:04 |  | 8:08 | 11 | 0.11 | 0.36 | 0.945 | 877 | 20 | 52000 | 60.02 | 8.2 |  | 21 | -10 | 10 | -0.028 | 0.028 | 80 | 0.75 | 108.333 | 0.39 | 80 | 1.535 | 29.9309537 | -91.80717381 | -2.5971 |  | BODY | BASE |  |  | MFL-AXIAL_HR | 139408.105 | 8:31 | Yes | 9.9 |  | 1 | 11 | 0.36 | 0.011128 | 1.593 | 1.992 | 1740.733305 | circumference slotting
Metal Loss | Corrosion Individual | 3053 |  |  | 139409.327 | 1 |  | 8:23 | Internal | 0.281 | 30660 | 15.237 | 36.528 |  | 51.765 | 12:04 |  | 8:08 | 11 | 0.11 | 0.432 | 0.945 | 877 | 20 | 52000 | 60.02 | 8.2 |  | 21 | -10 | 10 | -0.028 | 0.028 | 80 | 0.822 | 90.278 | 0.39 | 80 | 1.415 | 29.93095427 | -91.80717764 | -2.6014 |  | BODY | BASE |  |  | MFL-AXIAL_HR | 139409.346 | 8:26 | Yes | 9.9 |  | 1 | 11 | 0.432 | 0.013353 | 1.593 | 1.991 | 1740.067169 | circumference grooving
Metal Loss | Corrosion Individual | 3054 |  |  | 139410.262 | 1 |  | 8:11 | Internal | 0.281 | 30660 | 16.172 | 35.593 |  | 51.765 | 12:04 |  | 8:08 | 13 | 0.13 | 0.396 | 0.945 | 877 | 20 | 52000 | 60.02 | 8.2 |  | 23 | -10 | 10 | -0.028 | 0.028 | 80 | 0.786 | 98.485 | 0.39 | 80 | 1.415 | 29.93095471 | -91.80718054 | -2.6047 |  | BODY | BASE |  |  | MFL-AXIAL_HR | 139410.278 | 8:10 | Yes | 9.9 |  | 1 | 13 | 0.396 | 0.014466 | 1.593 | 1.991 | 1740.026616 | circumference grooving
Metal Loss | Corrosion Individual | 3055 |  |  | 139410.561 | 1 |  | 3:36 | Internal | 0.281 | 30660 | 16.471 | 35.294 |  | 51.765 | 12:04 |  | 8:08 | 13 | 0.13 | 0.588 | 0.945 | 877 | 20 | 52000 | 60.02 | 8.2 |  | 23 | -10 | 10 | -0.028 | 0.028 | 80 | 0.978 | 66.327 | 0.39 | 80 | 1.415 | 29.93095484 | -91.80718147 | -2.6057 |  | BODY | BASE |  |  | MFL-AXIAL_HR | 139410.587 | 3:35 | Yes | 9.9 |  | 1 | 13 | 0.588 | 0.02148 | 1.59 | 1.988 | 1737.404165 | pitting
Metal Loss | Corrosion Individual | 3056 |  |  | 139412.173 | 1 |  | 8:46 | Internal | 0.281 | 30660 | 18.083 | 33.682 |  | 51.765 | 12:04 |  | 8:08 | 13 | 0.13 | 0.396 | 0.945 | 877 | 20 | 52000 | 60.02 | 8.2 |  | 23 | -10 | 10 | -0.028 | 0.028 | 80 | 0.786 | 98.485 | 0.39 | 80 | 1.415 | 29.93095559 | -91.80718647 | -2.6114 |  | BODY | BASE |  |  | MFL-AXIAL_HR | 139412.189 | 8:48 | Yes | 9.9 |  | 1 | 13 | 0.396 | 0.014466 | 1.593 | 1.991 | 1740.026616 | circumference grooving
Metal Loss | Corrosion Individual | 3057 |  |  | 139412.28 | 1 |  | 3:25 | Internal | 0.281 | 30660 | 18.19 | 33.575 |  | 51.765 | 12:04 |  | 8:08 | 11 | 0.11 | 0.36 | 0.945 | 877 | 20 | 52000 | 60.02 | 8.2 |  | 21 | -10 | 10 | -0.028 | 0.028 | 80 | 0.75 | 108.333 | 0.39 | 80 | 1.535 | 29.93095564 | -91.8071868 | -2.6117 |  | BODY | BASE |  |  | MFL-AXIAL_HR | 139412.297 | 3:25 | Yes | 9.9 |  | 1 | 11 | 0.36 | 0.011128 | 1.593 | 1.992 | 1740.733305 | circumference slotting
Metal Loss | Corrosion Individual | 3058 |  |  | 139412.593 | 1 |  | 8:34 | Internal | 0.281 | 30660 | 18.503 | 33.262 |  | 51.765 | 12:04 |  | 8:08 | 13 | 0.13 | 0.396 | 0.945 | 877 | 20 | 52000 | 60.02 | 8.2 |  | 23 | -10 | 10 | -0.028 | 0.028 | 80 | 0.786 | 98.485 | 0.39 | 80 | 1.415 | 29.93095579 | -91.80718777 | -2.6128 |  | BODY | BASE |  |  | MFL-AXIAL_HR | 139412.61 | 8:34 | Yes | 9.9 |  | 1 | 13 | 0.396 | 0.014466 | 1.593 | 1.991 | 1740.026616 | circumference grooving
Metal Loss | Corrosion Individual | 3059 |  |  | 139412.872 | 1 |  | 8:30 | Internal | 0.281 | 30660 | 18.782 | 32.983 |  | 51.765 | 12:04 |  | 8:08 | 11 | 0.11 | 0.36 | 0.945 | 877 | 20 | 52000 | 60.02 | 8.2 |  | 21 | -10 | 10 | -0.028 | 0.028 | 80 | 0.75 | 108.333 | 0.39 | 80 | 1.535 | 29.93095592 | -91.80718864 | -2.6138 |  | BODY | BASE |  |  | MFL-AXIAL_HR | 139412.885 | 8:32 | Yes | 9.9 |  | 1 | 11 | 0.36 | 0.011128 | 1.593 | 1.992 | 1740.733305 | circumference slotting
Metal Loss | Corrosion Individual | 3060 |  |  | 139413.293 | 1 |  | 3:47 | Internal | 0.281 | 30660 | 19.203 | 32.562 |  | 51.765 | 12:04 |  | 8:08 | 11 | 0.11 | 0.36 | 1.024 | 877 | 20 | 52000 | 60.02 | 8.2 |  | 21 | -10 | 10 | -0.028 | 0.028 | 80 | 0.75 | 108.333 | 0.39 | 80 | 1.614 | 29.93095611 | -91.80718994 | -2.6153 |  | BODY | BASE |  |  | MFL-AXIAL_HR | 139413.309 | 3:45 | Yes | 9.9 |  | 1 | 11 | 0.36 | 0.011128 | 1.593 | 1.992 | 1740.733305 | circumference slotting
Metal Loss | Corrosion Individual | 3061 |  |  | 139413.327 | 1 |  | 8:26 | Internal | 0.281 | 30660 | 19.237 | 32.528 |  | 51.765 | 12:04 |  | 8:08 | 11 | 0.11 | 0.432 | 0.945 | 877 | 20 | 52000 | 60.02 | 8.2 |  | 21 | -10 | 10 | -0.028 | 0.028 | 80 | 0.822 | 90.278 | 0.39 | 80 | 1.415 | 29.93095613 | -91.80719005 | -2.6154 |  | BODY | BASE |  |  | MFL-AXIAL_HR | 139413.343 | 8:29 | Yes | 9.9 |  | 1 | 11 | 0.432 | 0.013353 | 1.593 | 1.991 | 1740.067169 | circumference grooving
Metal Loss | Corrosion Individual | 3062 |  |  | 139413.833 | 1 |  | 7:58 | Internal | 0.281 | 30660 | 19.743 | 32.022 |  | 51.765 | 12:04 |  | 8:08 | 11 | 0.11 | 0.432 | 0.945 | 877 | 20 | 52000 | 60.02 | 8.2 |  | 21 | -10 | 10 | -0.028 | 0.028 | 80 | 0.822 | 90.278 | 0.39 | 80 | 1.415 | 29.93095636 | -91.80719162 | -2.6172 |  | BODY | BASE |  |  | MFL-AXIAL_HR | 139413.85 | 7:56 | Yes | 9.9 |  | 1 | 11 | 0.432 | 0.013353 | 1.593 | 1.991 | 1740.067169 | circumference grooving
Metal Loss | Corrosion Individual | 3063 |  |  | 139414.506 | 1 |  | 8:34 | Internal | 0.281 | 30660 | 20.416 | 31.349 |  | 51.765 | 12:04 |  | 8:08 | 11 | 0.11 | 0.36 | 0.945 | 877 | 20 | 52000 | 60.02 | 8.2 |  | 21 | -10 | 10 | -0.028 | 0.028 | 80 | 0.75 | 108.333 | 0.39 | 80 | 1.535 | 29.93095667 | -91.80719371 | -2.6193 |  | BODY | BASE |  |  | MFL-AXIAL_HR | 139414.519 | 8:36 | Yes | 9.9 |  | 1 | 11 | 0.36 | 0.011128 | 1.593 | 1.992 | 1740.733305 | circumference slotting
Metal Loss | Corrosion Individual | 3064 |  |  | 139414.764 | 1 |  | 7:58 | Internal | 0.281 | 30660 | 20.674 | 31.091 |  | 51.765 | 12:04 |  | 8:08 | 11 | 0.11 | 0.468 | 0.945 | 877 | 20 | 52000 | 60.02 | 8.2 |  | 21 | -10 | 10 | -0.028 | 0.028 | 80 | 0.858 | 83.333 | 0.39 | 80 | 1.415 | 29.93095679 | -91.80719451 | -2.6201 |  | BODY | BASE |  |  | MFL-AXIAL_HR | 139414.786 | 8:03 | Yes | 9.9 |  | 1 | 11 | 0.468 | 0.014466 | 1.592 | 1.99 | 1739.691709 | circumference grooving
Metal Loss | Corrosion Individual | 3065 |  |  | 139417.254 | 1 |  | 8:41 | Internal | 0.281 | 30660 | 23.164 | 28.601 |  | 51.765 | 12:04 |  | 8:08 | 11 | 0.11 | 0.36 | 0.945 | 877 | 20 | 52000 | 60.02 | 8.2 |  | 21 | -10 | 10 | -0.028 | 0.028 | 80 | 0.75 | 108.333 | 0.39 | 80 | 1.535 | 29.93095795 | -91.80720223 | -2.6275 |  | BODY | BASE |  |  | MFL-AXIAL_HR | 139417.27 | 8:44 | Yes | 9.9 |  | 1 | 11 | 0.36 | 0.011128 | 1.593 | 1.992 | 1740.733305 | circumference slotting
Metal Loss | Corrosion Individual | 3066 |  |  | 139419.472 | 1 |  | 3:13 | Internal | 0.281 | 30660 | 25.382 | 26.383 |  | 51.765 | 12:04 |  | 8:08 | 11 | 0.11 | 0.312 | 0.945 | 877 | 20 | 52000 | 60.02 | 8.2 |  | 21 | -10 | 10 | -0.028 | 0.028 | 80 | 0.702 | 125 | 0.39 | 80 | 1.535 | 29.93095897 | -91.80720912 | -2.6341 |  | BODY | BASE |  |  | MFL-AXIAL_HR | 139419.486 | 3:15 | Yes | 9.9 |  | 1 | 11 | 0.312 | 0.009644 | 1.594 | 1.992 | 1741.113152 | circumference slotting
Metal Loss | Corrosion Individual | 3067 |  |  | 139420.591 | 1 |  | 3:37 | Internal | 0.281 | 30660 | 26.501 | 25.264 |  | 51.765 | 12:04 |  | 8:08 | 11 | 0.11 | 0.396 | 1.063 | 877 | 20 | 52000 | 60.02 | 8.2 |  | 21 | -10 | 10 | -0.028 | 0.028 | 80 | 0.786 | 98.485 | 0.39 | 80 | 1.533 | 29.93095949 | -91.80721259 | -2.6374 |  | BODY | BASE |  |  | MFL-AXIAL_HR | 139420.604 | 3:35 | Yes | 9.9 |  | 1 | 11 | 0.396 | 0.01224 | 1.593 | 1.991 | 1740.414524 | circumference grooving
Metal Loss | Corrosion Individual | 3068 |  |  | 139421.466 | 1 |  | 3:50 | Internal | 0.281 | 30660 | 27.376 | 24.389 |  | 51.765 | 12:04 |  | 8:08 | 11 | 0.11 | 0.432 | 0.945 | 877 | 20 | 52000 | 60.02 | 8.2 |  | 21 | -10 | 10 | -0.028 | 0.028 | 80 | 0.822 | 90.278 | 0.39 | 80 | 1.415 | 29.9309599 | -91.8072153 | -2.6411 |  | BODY | BASE |  |  | MFL-AXIAL_HR | 139421.486 | 3:52 | Yes | 9.9 |  | 1 | 11 | 0.432 | 0.013353 | 1.593 | 1.991 | 1740.067169 | circumference grooving
Metal Loss | Corrosion Individual | 3069 |  |  | 139421.71 | 1 |  | 8:58 | Internal | 0.281 | 30660 | 27.62 | 24.145 |  | 51.765 | 12:04 |  | 8:08 | 11 | 0.11 | 0.432 | 0.945 | 877 | 20 | 52000 | 60.02 | 8.2 |  | 21 | -10 | 10 | -0.028 | 0.028 | 80 | 0.822 | 90.278 | 0.39 | 80 | 1.415 | 29.93096001 | -91.80721606 | -2.6422 |  | BODY | BASE |  |  | MFL-AXIAL_HR | 139421.727 | 8:56 | Yes | 9.9 |  | 1 | 11 | 0.432 | 0.013353 | 1.593 | 1.991 | 1740.067169 | circumference grooving
Metal Loss | Corrosion Individual | 3070 |  |  | 139423.308 | 1 |  | 3:53 | Internal | 0.281 | 30660 | 29.218 | 22.547 |  | 51.765 | 12:04 |  | 8:08 | 11 | 0.11 | 0.432 | 0.945 | 877 | 20 | 52000 | 60.02 | 8.2 |  | 21 | -10 | 10 | -0.028 | 0.028 | 80 | 0.822 | 90.278 | 0.39 | 80 | 1.415 | 29.93096075 | -91.80722102 | -2.6491 |  | BODY | BASE |  |  | MFL-AXIAL_HR | 139423.318 | 3:51 | Yes | 9.9 |  | 1 | 11 | 0.432 | 0.013353 | 1.593 | 1.991 | 1740.067169 | circumference grooving
Metal Loss | Corrosion Individual | 3071 |  |  | 139423.542 | 1 |  | 8:22 | Internal | 0.281 | 30660 | 29.452 | 22.313 |  | 51.765 | 12:04 |  | 8:08 | 11 | 0.11 | 0.516 | 1.26 | 877 | 20 | 52000 | 60.02 | 8.2 |  | 21 | -10 | 10 | -0.028 | 0.028 | 80 | 0.906 | 75.581 | 0.39 | 80 | 1.73 | 29.93096086 | -91.80722175 | -2.6501 |  | BODY | BASE |  |  | MFL-AXIAL_HR | 139423.565 | 8:27 | Yes | 9.9 |  | 1 | 11 | 0.516 | 0.01595 | 1.592 | 1.99 | 1739.148247 | circumference grooving
Metal Loss | Corrosion Individual | 3072 |  |  | 139425.515 | 1 |  | 3:14 | Internal | 0.281 | 30660 | 31.425 | 20.34 |  | 51.765 | 12:04 |  | 8:08 | 11 | 0.11 | 0.36 | 0.984 | 877 | 20 | 52000 | 60.02 | 8.2 |  | 21 | -10 | 10 | -0.028 | 0.028 | 80 | 0.75 | 108.333 | 0.39 | 80 | 1.574 | 29.93096177 | -91.80722787 | -2.6587 |  | BODY | BASE |  |  | MFL-AXIAL_HR | 139425.532 | 3:20 | Yes | 9.9 |  | 1 | 11 | 0.36 | 0.011128 | 1.593 | 1.992 | 1740.733305 | circumference slotting
Metal Loss | Corrosion Individual | 3073 |  |  | 139426.144 | 1 |  | 8:20 | Internal | 0.281 | 30660 | 32.054 | 19.711 |  | 51.765 | 12:04 |  | 8:08 | 11 | 0.11 | 0.432 | 0.945 | 877 | 20 | 52000 | 60.02 | 8.2 |  | 21 | -10 | 10 | -0.028 | 0.028 | 80 | 0.822 | 90.278 | 0.39 | 80 | 1.415 | 29.93096206 | -91.80722982 | -2.6614 |  | BODY | BASE |  |  | MFL-AXIAL_HR | 139426.167 | 8:23 | Yes | 9.9 |  | 1 | 11 | 0.432 | 0.013353 | 1.593 | 1.991 | 1740.067169 | circumference grooving
Metal Loss | Corrosion Individual | 3074 |  |  | 139427.007 | 1 |  | 8:04 | Internal | 0.281 | 30660 | 32.917 | 18.848 |  | 51.765 | 12:04 |  | 8:08 | 11 | 0.11 | 0.432 | 0.945 | 877 | 20 | 52000 | 60.02 | 8.2 |  | 21 | -10 | 10 | -0.028 | 0.028 | 80 | 0.822 | 90.278 | 0.39 | 80 | 1.415 | 29.93096246 | -91.8072325 | -2.6652 |  | BODY | BASE |  |  | MFL-AXIAL_HR | 139427.027 | 8:07 | Yes | 9.9 |  | 1 | 11 | 0.432 | 0.013353 | 1.593 | 1.991 | 1740.067169 | circumference grooving
Metal Loss | Corrosion Individual | 3075 |  |  | 139428.425 | 1 |  | 3:57 | Internal | 0.281 | 30660 | 34.335 | 17.43 |  | 51.765 | 12:04 |  | 8:08 | 11 | 0.11 | 0.516 | 1.063 | 877 | 20 | 52000 | 60.02 | 8.2 |  | 21 | -10 | 10 | -0.028 | 0.028 | 80 | 0.906 | 75.581 | 0.39 | 80 | 1.533 | 29.93096312 | -91.8072369 | -2.672 |  | BODY | BASE |  |  | MFL-AXIAL_HR | 139428.448 | 3:52 | Yes | 9.9 |  | 1 | 11 | 0.516 | 0.01595 | 1.592 | 1.99 | 1739.148247 | circumference grooving
Metal Loss | Corrosion Individual | 3076 |  |  | 139431.019 | 1 |  | 3:36 | Internal | 0.281 | 30660 | 36.929 | 14.836 |  | 51.765 | 12:04 |  | 8:08 | 11 | 0.11 | 0.36 | 0.945 | 877 | 20 | 52000 | 60.02 | 8.2 |  | 21 | -10 | 10 | -0.028 | 0.028 | 80 | 0.75 | 108.333 | 0.39 | 80 | 1.535 | 29.93096432 | -91.80724495 | -2.6845 |  | BODY | BASE |  |  | MFL-AXIAL_HR | 139431.036 | 3:35 | Yes | 9.9 |  | 1 | 11 | 0.36 | 0.011128 | 1.593 | 1.992 | 1740.733305 | circumference slotting
Metal Loss | Corrosion Individual | 3077 |  |  | 139434.003 | 1 |  | 3:40 | Internal | 0.281 | 30660 | 39.913 | 11.852 |  | 51.765 | 12:04 |  | 8:08 | 11 | 0.11 | 0.432 | 0.945 | 877 | 20 | 52000 | 60.02 | 8.2 |  | 21 | -10 | 10 | -0.028 | 0.028 | 80 | 0.822 | 90.278 | 0.39 | 80 | 1.415 | 29.9309657 | -91.80725421 | -2.6993 |  | BODY | BASE |  |  | MFL-AXIAL_HR | 139434.019 | 3:37 | Yes | 9.9 |  | 1 | 11 | 0.432 | 0.013353 | 1.593 | 1.991 | 1740.067169 | circumference grooving
Metal Loss | Corrosion Individual | 3078 |  |  | 139436.173 | 1 |  | 8:14 | Internal | 0.281 | 30660 | 42.083 | 9.682 |  | 51.765 | 12:04 |  | 8:08 | 11 | 0.11 | 0.432 | 0.945 | 877 | 20 | 52000 | 60.02 | 8.2 |  | 21 | -10 | 10 | -0.028 | 0.028 | 80 | 0.822 | 90.278 | 0.39 | 80 | 1.415 | 29.9309667 | -91.80726094 | -2.7127 |  | BODY | BASE |  |  | MFL-AXIAL_HR | 139436.193 | 8:14 | Yes | 9.9 |  | 1 | 11 | 0.432 | 0.013353 | 1.593 | 1.991 | 1740.067169 | circumference grooving
Metal Loss | Corrosion Individual | 3079 |  |  | 139438.004 | 1 |  | 3:06 | Internal | 0.281 | 30660 | 43.914 | 7.851 |  | 51.765 | 12:04 |  | 8:08 | 11 | 0.11 | 0.36 | 0.945 | 877 | 20 | 52000 | 60.02 | 8.2 |  | 21 | -10 | 10 | -0.028 | 0.028 | 80 | 0.75 | 108.333 | 0.39 | 80 | 1.535 | 29.93096755 | -91.80726662 | -2.7239 |  | BODY | BASE |  |  | MFL-AXIAL_HR | 139438.024 | 3:04 | Yes | 9.9 |  | 1 | 11 | 0.36 | 0.011128 | 1.593 | 1.992 | 1740.733305 | circumference slotting
Metal Loss | Corrosion Individual | 3080 |  |  | 139438.824 | 1 |  | 8:54 | Internal | 0.281 | 30660 | 44.734 | 7.031 |  | 51.765 | 12:04 |  | 8:08 | 11 | 0.11 | 0.312 | 0.945 | 877 | 20 | 52000 | 60.02 | 8.2 |  | 21 | -10 | 10 | -0.028 | 0.028 | 80 | 0.702 | 125 | 0.39 | 80 | 1.535 | 29.93096793 | -91.80726917 | -2.729 |  | BODY | BASE |  |  | MFL-AXIAL_HR | 139438.841 | 8:52 | Yes | 9.9 |  | 1 | 11 | 0.312 | 0.009644 | 1.594 | 1.992 | 1741.113152 | circumference slotting
Metal Loss | Corrosion Individual | 3081 |  |  | 139440.659 | 1 |  | 9:00 | Internal | 0.281 | 30660 | 46.569 | 5.196 |  | 51.765 | 12:04 |  | 8:08 | 11 | 0.11 | 0.396 | 0.945 | 877 | 20 | 52000 | 60.02 | 8.2 |  | 21 | -10 | 10 | -0.028 | 0.028 | 80 | 0.786 | 98.485 | 0.39 | 80 | 1.415 | 29.93096877 | -91.80727486 | -2.7404 |  | BODY | BASE |  |  | MFL-AXIAL_HR | 139440.679 | 8:59 | Yes | 9.9 |  | 1 | 11 | 0.396 | 0.01224 | 1.593 | 1.991 | 1740.414524 | circumference grooving
Metal Loss | Corrosion Individual | 3082 |  |  | 139441.045 | 1 |  | 8:54 | Internal | 0.281 | 30660 | 46.955 | 4.81 |  | 51.765 | 12:04 |  | 8:08 | 11 | 0.11 | 0.312 | 0.945 | 877 | 20 | 52000 | 60.02 | 8.2 |  | 21 | -10 | 10 | -0.028 | 0.028 | 80 | 0.702 | 125 | 0.39 | 80 | 1.535 | 29.93096895 | -91.80727606 | -2.7429 |  | BODY | BASE |  |  | MFL-AXIAL_HR | 139441.062 | 8:51 | Yes | 9.9 |  | 1 | 11 | 0.312 | 0.009644 | 1.594 | 1.992 | 1741.113152 | circumference slotting
Metal Loss | Corrosion Individual | 3083 |  |  | 139443.682 | 1 |  | 3:51 | Internal | 0.281 | 30660 | 49.592 | 2.173 |  | 51.765 | 12:04 |  | 8:08 | 11 | 0.11 | 0.468 | 0.945 | 877 | 20 | 52000 | 60.02 | 8.2 |  | 21 | -10 | 10 | -0.028 | 0.028 | 80 | 0.858 | 83.333 | 0.39 | 80 | 1.415 | 29.93097017 | -91.80728424 | -2.7602 |  | BODY | BASE |  |  | MFL-AXIAL_HR | 139443.701 | 3:50 | Yes | 9.9 |  | 1 | 11 | 0.468 | 0.014466 | 1.592 | 1.99 | 1739.691709 | circumference grooving
Metal Loss | Corrosion Individual | 3084 |  |  | 139444.032 | 1 |  | 3:05 | Internal | 0.281 | 30660 | 49.942 | 1.823 |  | 51.765 | 12:04 |  | 8:08 | 11 | 0.11 | 0.36 | 0.945 | 877 | 20 | 52000 | 60.02 | 8.2 |  | 21 | -10 | 10 | -0.028 | 0.028 | 80 | 0.75 | 108.333 | 0.39 | 80 | 1.535 | 29.93097033 | -91.80728533 | -2.7624 |  | BODY | BASE |  |  | MFL-AXIAL_HR | 139444.045 | 3:06 | Yes | 9.9 |  | 1 | 11 | 0.36 | 0.011128 | 1.593 | 1.992 | 1740.733305 | circumference slotting
Metal Loss | Corrosion Individual | 3085 |  |  | 139444.619 | 1 |  | 3:36 | Internal | 0.281 | 30660 | 50.529 | 1.236 |  | 51.765 | 12:04 |  | 8:08 | 13 | 0.13 | 0.516 | 0.945 | 877 | 20 | 52000 | 60.02 | 8.2 |  | 23 | -10 | 10 | -0.028 | 0.028 | 80 | 0.906 | 75.581 | 0.39 | 80 | 1.415 | 29.9309706 | -91.80728715 | -2.7663 |  | BODY | BASE |  |  | MFL-AXIAL_HR | 139444.649 | 3:34 | Yes | 9.9 |  | 1 | 13 | 0.516 | 0.018849 | 1.591 | 1.989 | 1738.496619 | pitting
Metal Loss | Corrosion Individual | 3086 |  |  | 139444.658 | 1 |  | 8:03 | Internal | 0.281 | 30660 | 50.568 | 1.197 |  | 51.765 | 12:04 |  | 8:08 | 11 | 0.11 | 0.396 | 0.984 | 877 | 20 | 52000 | 60.02 | 8.2 |  | 21 | -10 | 10 | -0.028 | 0.028 | 80 | 0.786 | 98.485 | 0.39 | 80 | 1.454 | 29.93097062 | -91.80728727 | -2.7665 |  | BODY | BASE |  |  | MFL-AXIAL_HR | 139444.675 | 8:01 | Yes | 9.9 |  | 1 | 11 | 0.396 | 0.01224 | 1.593 | 1.991 | 1740.414524 | circumference grooving
Metal Loss | Corrosion Individual | 3087 |  |  | 139445.04 | 1 |  | 8:41 | Internal | 0.281 | 30660 | 50.95 | 0.815 |  | 51.765 | 12:04 |  | 8:08 | 11 | 0.11 | 0.432 | 0.945 | 877 | 20 | 52000 | 60.02 | 8.2 |  | 21 | -10 | 10 | -0.028 | 0.028 | 80 | 0.822 | 90.278 | 0.39 | 80 | 1.415 | 29.9309708 | -91.80728846 | -2.769 |  | BODY | BASE |  |  | MFL-AXIAL_HR | 139445.059 | 8:46 | Yes | 9.9 |  | 1 | 11 | 0.432 | 0.013353 | 1.593 | 1.991 | 1740.067169 | circumference grooving
Metal Loss | Corrosion Individual | 3088 |  |  | 139445.265 | 1 |  | 8:52 | Internal | 0.281 | 30660 | 51.175 | 0.59 |  | 51.765 | 12:04 |  | 8:08 | 14 | 0.14 | 0.432 | 0.945 | 877 | 20 | 52000 | 60.02 | 8.2 |  | 24 | -10 | 10 | -0.028 | 0.028 | 80 | 0.822 | 90.278 | 0.39 | 80 | 1.415 | 29.9309709 | -91.80728916 | -2.7705 |  | BODY | BASE |  |  | MFL-AXIAL_HR | 139445.285 | 8:54 | Yes | 9.9 |  | 1 | 14 | 0.432 | 0.016995 | 1.592 | 1.99 | 1739.368793 | circumference grooving
GirthWeld | N/A | 30670 |  |  | 139445.855 | 1 |  |  |  | 0.281 | 30660 | 51.765 | 50.804 | 30670 | 50.804 | 10:28 |  | 12:04 |  | 0 |  |  | 877 | 20 | 52000 | 60.02 | 8.2 | [12 empty] | 29.93097117 | -91.80729099 | -2.7743 | [9 empty] | 9.9 | Longseam - Unknown Weld Type
Metal Loss | Corrosion Individual | 3089 |  |  | 139449.31 | 1 |  | 9:21 | Internal | 0.281 | 30670 | 3.455 | 47.348 |  | 50.804 | 10:28 |  | 12:04 | 13 | 0.13 | 0.36 | 0.945 | 877 | 20 | 52000 | 60.02 | 8.2 |  | 23 | -10 | 10 | -0.028 | 0.028 | 80 | 0.75 | 108.333 | 0.39 | 80 | 1.535 | 29.93097279 | -91.8073017 | -2.7898 |  | BODY | BASE |  |  | MFL-AXIAL_HR | 139449.326 | 9:20 | Yes | 9.9 |  | 1 | 13 | 0.36 | 0.013151 | 1.593 | 1.991 | 1740.411861 | circumference slotting
Metal Loss | Corrosion Individual | 3090 |  |  | 139449.403 | 1 |  | 3:13 | Internal | 0.281 | 30670 | 3.548 | 47.255 |  | 50.804 | 10:28 |  | 12:04 | 17 | 0.17 | 0.396 | 0.945 | 877 | 20 | 52000 | 60.02 | 8.2 |  | 27 | -10 | 10 | -0.028 | 0.028 | 80 | 0.786 | 98.485 | 0.39 | 80 | 1.415 | 29.93097283 | -91.80730199 | -2.7901 |  | BODY | BASE |  |  | MFL-AXIAL_HR | 139449.42 | 3:13 | Yes | 9.9 |  | 1 | 17 | 0.396 | 0.018917 | 1.592 | 1.99 | 1739.1953 | circumference grooving
Metal Loss | Corrosion Individual | 3091 |  |  | 139450.342 | 1 |  | 2:51 | Internal | 0.281 | 30670 | 4.487 | 46.316 |  | 50.804 | 10:28 |  | 12:04 | 14 | 0.14 | 0.396 | 0.945 | 877 | 20 | 52000 | 60.02 | 8.2 |  | 24 | -10 | 10 | -0.028 | 0.028 | 80 | 0.786 | 98.485 | 0.39 | 80 | 1.415 | 29.93097328 | -91.80730491 | -2.7934 |  | BODY | BASE |  |  | MFL-AXIAL_HR | 139450.352 | 2:52 | Yes | 9.9 |  | 1 | 14 | 0.396 | 0.015579 | 1.593 | 1.991 | 1739.825964 | circumference grooving
Metal Loss | Corrosion Cluster | 3093 |  | 3t x 3t | 139450.735 | 1 |  | 3:05 | Internal | 0.281 | 30670 | 4.88 | 45.923 |  | 50.804 | 10:28 |  | 12:04 | 14 | 0.14 | 2.1 | 2.549 | 877 | 20 | 52000 | 60.02 | 8.2 | [12 empty] | 29.93097346 | -91.80730612 | -2.7948 |  | BODY | BASE |  |  | MFL-AXIAL_HR | 139450.893 | 2:58 |  | 9.9 |  | 1 | 5.54717 | 2.087 | 0.032525 | 1.578 | 1.973 | 1724.133245
Metal Loss | Corrosion Individual | 3092 | CLUSTER 3093 | 3t x 3t | 139450.735 | 1 |  | 3:14 | Internal | 0.281 | 30670 | 4.88 | 45.923 |  | 50.804 | 10:28 |  | 12:04 | 13 | 0.13 | 0.36 | 0.945 | 877 | 20 | 52000 | 60.02 | 8.2 |  | 23 | -10 | 10 | -0.028 | 0.028 | 80 | 0.75 | 108.333 | 0.39 | 80 | 1.535 | 29.93097346 | -91.80730612 | -2.7948 |  | BODY | BASE |  |  | MFL-AXIAL_HR | 139450.751 | 3:11 | Yes | 9.9 |  | 1 | 13 | 0.36 | 0.013151 | 1.593 | 1.991 | 1740.411861 | circumference slotting
Metal Loss | Corrosion Individual | 3094 | CLUSTER 3093 | 3t x 3t | 139450.874 | 1 |  | 2:56 | Internal | 0.281 | 30670 | 5.019 | 45.784 |  | 50.804 | 10:28 |  | 12:04 | 14 | 0.14 | 0.432 | 0.945 | 877 | 20 | 52000 | 60.02 | 8.2 |  | 24 | -10 | 10 | -0.028 | 0.028 | 80 | 0.822 | 90.278 | 0.39 | 80 | 1.415 | 29.93097353 | -91.80730656 | -2.7953 |  | BODY | BASE |  |  | MFL-AXIAL_HR | 139450.893 | 2:58 | Yes | 9.9 |  | 1 | 14 | 0.432 | 0.016995 | 1.592 | 1.99 | 1739.368793 | circumference grooving
Metal Loss | Corrosion Individual | 3095 |  |  | 139451.03 | 1 |  | 8:48 | Internal | 0.281 | 30670 | 5.175 | 45.628 |  | 50.804 | 10:28 |  | 12:04 | 16 | 0.16 | 0.36 | 0.945 | 877 | 20 | 52000 | 60.02 | 8.2 |  | 26 | -10 | 10 | -0.028 | 0.028 | 80 | 0.75 | 108.333 | 0.39 | 80 | 1.535 | 29.9309736 | -91.80730704 | -2.7959 |  | BODY | BASE |  |  | MFL-AXIAL_HR | 139451.047 | 8:51 | Yes | 9.9 |  | 1 | 16 | 0.36 | 0.016186 | 1.593 | 1.991 | 1739.901238 | circumference slotting
Metal Loss | Corrosion Individual | 3096 |  |  | 139451.334 | 1 |  | 9:04 | Internal | 0.281 | 30670 | 5.479 | 45.324 |  | 50.804 | 10:28 |  | 12:04 | 13 | 0.13 | 0.36 | 0.945 | 877 | 20 | 52000 | 60.02 | 8.2 |  | 23 | -10 | 10 | -0.028 | 0.028 | 80 | 0.75 | 108.333 | 0.39 | 80 | 1.535 | 29.93097374 | -91.80730798 | -2.797 |  | BODY | BASE |  |  | MFL-AXIAL_HR | 139451.35 | 9:02 | Yes | 9.9 |  | 1 | 13 | 0.36 | 0.013151 | 1.593 | 1.991 | 1740.411861 | circumference slotting
Metal Loss | Corrosion Individual | 3097 |  |  | 139451.37 | 1 |  | 3:15 | Internal | 0.281 | 30670 | 5.515 | 45.288 |  | 50.804 | 10:28 |  | 12:04 | 13 | 0.13 | 0.36 | 0.945 | 877 | 20 | 52000 | 60.02 | 8.2 |  | 23 | -10 | 10 | -0.028 | 0.028 | 80 | 0.75 | 108.333 | 0.39 | 80 | 1.535 | 29.93097376 | -91.80730809 | -2.7971 |  | BODY | BASE |  |  | MFL-AXIAL_HR | 139451.383 | 3:12 | Yes | 9.9 |  | 1 | 13 | 0.36 | 0.013151 | 1.593 | 1.991 | 1740.411861 | circumference slotting
Metal Loss | Corrosion Individual | 3098 |  |  | 139451.569 | 1 |  | 8:45 | Internal | 0.281 | 30670 | 5.714 | 45.089 |  | 50.804 | 10:28 |  | 12:04 | 11 | 0.11 | 0.396 | 0.945 | 877 | 20 | 52000 | 60.02 | 8.2 |  | 21 | -10 | 10 | -0.028 | 0.028 | 80 | 0.786 | 98.485 | 0.39 | 80 | 1.415 | 29.93097385 | -91.80730871 | -2.7978 |  | BODY | BASE |  |  | MFL-AXIAL_HR | 139451.588 | 8:43 | Yes | 9.9 |  | 1 | 11 | 0.396 | 0.01224 | 1.593 | 1.991 | 1740.414524 | circumference grooving
Metal Loss | Corrosion Individual | 3099 |  |  | 139451.575 | 1 |  | 3:15 | Internal | 0.281 | 30670 | 5.72 | 45.083 |  | 50.804 | 10:28 |  | 12:04 | 16 | 0.16 | 0.516 | 0.945 | 877 | 20 | 52000 | 60.02 | 8.2 |  | 26 | -10 | 10 | -0.028 | 0.028 | 80 | 0.906 | 75.581 | 0.39 | 80 | 1.415 | 29.93097386 | -91.80730873 | -2.7978 |  | BODY | BASE |  |  | MFL-AXIAL_HR | 139451.595 | 3:12 | Yes | 9.9 |  | 1 | 16 | 0.516 | 0.023199 | 1.59 | 1.988 | 1737.462 | pitting
Metal Loss | Corrosion Individual | 3100 |  |  | 139451.628 | 1 |  | 3:58 | Internal | 0.281 | 30670 | 5.773 | 45.03 |  | 50.804 | 10:28 |  | 12:04 | 11 | 0.11 | 0.396 | 0.945 | 877 | 20 | 52000 | 60.02 | 8.2 |  | 21 | -10 | 10 | -0.028 | 0.028 | 80 | 0.786 | 98.485 | 0.39 | 80 | 1.415 | 29.93097388 | -91.80730889 | -2.798 |  | BODY | BASE |  |  | MFL-AXIAL_HR | 139451.644 | 3:59 | Yes | 9.9 |  | 1 | 11 | 0.396 | 0.01224 | 1.593 | 1.991 | 1740.414524 | circumference grooving
Metal Loss | Corrosion Cluster | 3102 |  | 3t x 3t | 139451.818 | 1 |  | 3:04 | Internal | 0.281 | 30670 | 5.963 | 44.84 |  | 50.804 | 10:28 |  | 12:04 | 13 | 0.13 | 0.6 | 2.793 | 877 | 20 | 52000 | 60.02 | 8.2 | [12 empty] | 29.93097397 | -91.80730948 | -2.7987 |  | BODY | BASE |  |  | MFL-AXIAL_HR | 139451.849 | 3:12 |  | 9.9 |  | 1 | 12.7 | 0.591 | 0.021075 | 1.59 | 1.988 | 1737.49258
Metal Loss | Corrosion Individual | 3101 | CLUSTER 3102 | 3t x 3t | 139451.818 | 1 |  | 2:53 | Internal | 0.281 | 30670 | 5.963 | 44.84 |  | 50.804 | 10:28 |  | 12:04 | 11 | 0.11 | 0.312 | 0.945 | 877 | 20 | 52000 | 60.02 | 8.2 |  | 21 | -10 | 10 | -0.028 | 0.028 | 80 | 0.702 | 125 | 0.39 | 80 | 1.535 | 29.93097397 | -91.80730948 | -2.7987 |  | BODY | BASE |  |  | MFL-AXIAL_HR | 139451.831 | 2:50 | Yes | 9.9 |  | 1 | 11 | 0.312 | 0.009644 | 1.594 | 1.992 | 1741.113152 | circumference slotting
Metal Loss | Corrosion Individual | 3103 | CLUSTER 3102 | 3t x 3t | 139451.835 | 1 |  | 3:14 | Internal | 0.281 | 30670 | 5.98 | 44.823 |  | 50.804 | 10:28 |  | 12:04 | 13 | 0.13 | 0.396 | 0.945 | 877 | 20 | 52000 | 60.02 | 8.2 |  | 23 | -10 | 10 | -0.028 | 0.028 | 80 | 0.786 | 98.485 | 0.39 | 80 | 1.415 | 29.93097398 | -91.80730954 | -2.7987 |  | BODY | BASE |  |  | MFL-AXIAL_HR | 139451.849 | 3:12 | Yes | 9.9 |  | 1 | 13 | 0.396 | 0.014466 | 1.593 | 1.991 | 1740.026616 | circumference grooving
Metal Loss | Corrosion Cluster | 3105 |  | 3t x 3t | 139452.487 | 1 |  | 8:58 | Internal | 0.281 | 30670 | 6.632 | 44.171 |  | 50.804 | 10:28 |  | 12:04 | 17 | 0.17 | 1.44 | 1.118 | 877 | 20 | 52000 | 60.02 | 8.2 | [12 empty] | 29.93097429 | -91.80731156 | -2.801 |  | BODY | BASE |  |  | MFL-AXIAL_HR | 139452.591 | 9:01 |  | 9.9 |  | 1 | 9.013514 | 1.44 | 0.036895 | 1.579 | 1.974 | 1725.066996
Metal Loss | Corrosion Individual | 3104 | CLUSTER 3105 | 3t x 3t | 139452.487 | 1 |  | 8:57 | Internal | 0.281 | 30670 | 6.632 | 44.171 |  | 50.804 | 10:28 |  | 12:04 | 11 | 0.11 | 0.432 | 0.984 | 877 | 20 | 52000 | 60.02 | 8.2 |  | 21 | -10 | 10 | -0.028 | 0.028 | 80 | 0.822 | 90.278 | 0.39 | 80 | 1.454 | 29.93097429 | -91.80731156 | -2.801 |  | BODY | BASE |  |  | MFL-AXIAL_HR | 139452.504 | 9:01 | Yes | 9.9 |  | 1 | 11 | 0.432 | 0.013353 | 1.593 | 1.991 | 1740.067169 | circumference grooving
Metal Loss | Corrosion Individual | 3106 | CLUSTER 3105 | 3t x 3t | 139452.571 | 1 |  | 8:59 | Internal | 0.281 | 30670 | 6.716 | 44.087 |  | 50.804 | 10:28 |  | 12:04 | 17 | 0.17 | 0.432 | 0.945 | 877 | 20 | 52000 | 60.02 | 8.2 |  | 27 | -10 | 10 | -0.028 | 0.028 | 80 | 0.822 | 90.278 | 0.39 | 80 | 1.415 | 29.93097433 | -91.80731182 | -2.8013 |  | BODY | BASE |  |  | MFL-AXIAL_HR | 139452.591 | 9:01 | Yes | 9.9 |  | 1 | 17 | 0.432 | 0.020637 | 1.591 | 1.989 | 1738.620554 | circumference grooving
Metal Loss | Corrosion Individual | 3107 |  |  | 139452.708 | 1 |  | 3:29 | Internal | 0.281 | 30670 | 6.853 | 43.95 |  | 50.804 | 10:28 |  | 12:04 | 13 | 0.13 | 0.552 | 1.024 | 877 | 20 | 52000 | 60.02 | 8.2 |  | 23 | -10 | 10 | -0.028 | 0.028 | 80 | 0.942 | 70.652 | 0.39 | 80 | 1.494 | 29.93097439 | -91.80731224 | -2.8018 |  | BODY | BASE |  |  | MFL-AXIAL_HR | 139452.73 | 3:30 | Yes | 9.9 |  | 1 | 13 | 0.552 | 0.020165 | 1.591 | 1.989 | 1737.966256 | pitting
Metal Loss | Corrosion Cluster | 3109 |  | 3t x 3t | 139452.773 | 1 |  | 8:56 | Internal | 0.281 | 30670 | 6.918 | 43.885 |  | 50.804 | 10:28 |  | 12:04 | 14 | 0.14 | 3.036 | 2.567 | 877 | 20 | 52000 | 60.02 | 8.2 | [12 empty] | 29.93097442 | -91.80731245 | -2.802 |  | BODY | BASE |  |  | MFL-AXIAL_HR | 139452.79 | 8:47 |  | 9.9 |  | 1 | 5.38961 | 3.031 | 0.045911 | 1.568 | 1.96 | 1713.39218
Metal Loss | Corrosion Individual | 3108 | CLUSTER 3109 | 3t x 3t | 139452.773 | 1 |  | 8:47 | Internal | 0.281 | 30670 | 6.918 | 43.885 |  | 50.804 | 10:28 |  | 12:04 | 14 | 0.14 | 0.432 | 0.945 | 877 | 20 | 52000 | 60.02 | 8.2 |  | 24 | -10 | 10 | -0.028 | 0.028 | 80 | 0.822 | 90.278 | 0.39 | 80 | 1.415 | 29.93097442 | -91.80731245 | -2.802 |  | BODY | BASE |  |  | MFL-AXIAL_HR | 139452.79 | 8:47 | Yes | 9.9 |  | 1 | 14 | 0.432 | 0.016995 | 1.592 | 1.99 | 1739.368793 | circumference grooving
Metal Loss | Corrosion Individual | 3110 | CLUSTER 3109 | 3t x 3t | 139452.901 | 1 |  | 8:46 | Internal | 0.281 | 30670 | 7.046 | 43.757 |  | 50.804 | 10:28 |  | 12:04 | 14 | 0.14 | 0.36 | 0.945 | 877 | 20 | 52000 | 60.02 | 8.2 |  | 24 | -10 | 10 | -0.028 | 0.028 | 80 | 0.75 | 108.333 | 0.39 | 80 | 1.535 | 29.93097448 | -91.80731284 | -2.8025 |  | BODY | BASE |  |  | MFL-AXIAL_HR | 139452.911 | 8:44 | Yes | 9.9 |  | 1 | 14 | 0.36 | 0.014162 | 1.593 | 1.991 | 1740.245579 | circumference slotting
Metal Loss | Corrosion Individual | 3111 | CLUSTER 3109 | 3t x 3t | 139452.996 | 1 |  | 9:05 | Internal | 0.281 | 30670 | 7.141 | 43.662 |  | 50.804 | 10:28 |  | 12:04 | 11 | 0.11 | 0.36 | 0.945 | 877 | 20 | 52000 | 60.02 | 8.2 |  | 21 | -10 | 10 | -0.028 | 0.028 | 80 | 0.75 | 108.333 | 0.39 | 80 | 1.535 | 29.93097453 | -91.80731314 | -2.8028 |  | BODY | BASE |  |  | MFL-AXIAL_HR | 139453.01 | 9:07 | Yes | 9.9 |  | 1 | 11 | 0.36 | 0.011128 | 1.593 | 1.992 | 1740.733305 | circumference slotting
Metal Loss | Corrosion Individual | 3112 |  |  | 139453.803 | 1 |  | 9:00 | Internal | 0.281 | 30670 | 7.948 | 42.855 |  | 50.804 | 10:28 |  | 12:04 | 14 | 0.14 | 0.468 | 0.945 | 877 | 20 | 52000 | 60.02 | 8.2 |  | 24 | -10 | 10 | -0.028 | 0.028 | 80 | 0.858 | 83.333 | 0.39 | 80 | 1.415 | 29.9309749 | -91.80731564 | -2.8056 |  | BODY | BASE |  |  | MFL-AXIAL_HR | 139453.819 | 9:02 | Yes | 9.9 |  | 1 | 14 | 0.468 | 0.018411 | 1.592 | 1.99 | 1738.874695 | circumference grooving
Metal Loss | Corrosion Individual | 3113 |  |  | 139455.03 | 1 |  | 8:36 | Internal | 0.281 | 30670 | 9.175 | 41.628 |  | 50.804 | 10:28 |  | 12:04 | 11 | 0.11 | 0.36 | 0.945 | 877 | 20 | 52000 | 60.02 | 8.2 |  | 21 | -10 | 10 | -0.028 | 0.028 | 80 | 0.75 | 108.333 | 0.39 | 80 | 1.535 | 29.93097548 | -91.80731945 | -2.8095 |  | BODY | BASE |  |  | MFL-AXIAL_HR | 139455.043 | 8:35 | Yes | 9.9 |  | 1 | 11 | 0.36 | 0.011128 | 1.593 | 1.992 | 1740.733305 | circumference slotting
Metal Loss | Corrosion Individual | 3114 |  |  | 139455.936 | 1 |  | 8:49 | Internal | 0.281 | 30670 | 10.081 | 40.722 |  | 50.804 | 10:28 |  | 12:04 | 11 | 0.11 | 0.432 | 0.945 | 877 | 20 | 52000 | 60.02 | 8.2 |  | 21 | -10 | 10 | -0.028 | 0.028 | 80 | 0.822 | 90.278 | 0.39 | 80 | 1.415 | 29.9309759 | -91.80732226 | -2.8123 |  | BODY | BASE |  |  | MFL-AXIAL_HR | 139455.953 | 8:50 | Yes | 9.9 |  | 1 | 11 | 0.432 | 0.013353 | 1.593 | 1.991 | 1740.067169 | circumference grooving
Metal Loss | Corrosion Individual | 3115 |  |  | 139456.568 | 1 |  | 3:20 | Internal | 0.281 | 30670 | 10.713 | 40.09 |  | 50.804 | 10:28 |  | 12:04 | 11 | 0.11 | 0.432 | 0.945 | 877 | 20 | 52000 | 60.02 | 8.2 |  | 21 | -10 | 10 | -0.028 | 0.028 | 80 | 0.822 | 90.278 | 0.39 | 80 | 1.415 | 29.93097619 | -91.80732422 | -2.8144 |  | BODY | BASE |  |  | MFL-AXIAL_HR | 139456.588 | 3:22 | Yes | 9.9 |  | 1 | 11 | 0.432 | 0.013353 | 1.593 | 1.991 | 1740.067169 | circumference grooving
Metal Loss | Corrosion Individual | 3116 |  |  | 139458.064 | 1 |  | 9:12 | Internal | 0.281 | 30670 | 12.209 | 38.594 |  | 50.804 | 10:28 |  | 12:04 | 11 | 0.11 | 0.36 | 0.945 | 877 | 20 | 52000 | 60.02 | 8.2 |  | 21 | -10 | 10 | -0.028 | 0.028 | 80 | 0.75 | 108.333 | 0.39 | 80 | 1.535 | 29.93097689 | -91.80732886 | -2.8191 |  | BODY | BASE |  |  | MFL-AXIAL_HR | 139458.084 | 9:11 | Yes | 9.9 |  | 1 | 11 | 0.36 | 0.011128 | 1.593 | 1.992 | 1740.733305 | circumference slotting
Metal Loss | Corrosion Individual | 3117 |  |  | 139458.882 | 1 |  | 8:53 | Internal | 0.281 | 30670 | 13.027 | 37.776 |  | 50.804 | 10:28 |  | 12:04 | 11 | 0.11 | 0.432 | 0.945 | 877 | 20 | 52000 | 60.02 | 8.2 |  | 21 | -10 | 10 | -0.028 | 0.028 | 80 | 0.822 | 90.278 | 0.39 | 80 | 1.415 | 29.93097727 | -91.8073314 | -2.8217 |  | BODY | BASE |  |  | MFL-AXIAL_HR | 139458.902 | 8:55 | Yes | 9.9 |  | 1 | 11 | 0.432 | 0.013353 | 1.593 | 1.991 | 1740.067169 | circumference grooving
Metal Loss | Corrosion Individual | 3118 |  |  | 139459.255 | 1 |  | 8:54 | Internal | 0.281 | 30670 | 13.4 | 37.403 |  | 50.804 | 10:28 |  | 12:04 | 11 | 0.11 | 0.396 | 0.945 | 877 | 20 | 52000 | 60.02 | 8.2 |  | 21 | -10 | 10 | -0.028 | 0.028 | 80 | 0.786 | 98.485 | 0.39 | 80 | 1.415 | 29.93097744 | -91.80733256 | -2.8229 |  | BODY | BASE |  |  | MFL-AXIAL_HR | 139459.275 | 8:55 | Yes | 9.9 |  | 1 | 11 | 0.396 | 0.01224 | 1.593 | 1.991 | 1740.414524 | circumference grooving
Metal Loss | Corrosion Individual | 3119 |  |  | 139459.59 | 1 |  | 3:10 | Internal | 0.281 | 30670 | 13.735 | 37.068 |  | 50.804 | 10:28 |  | 12:04 | 11 | 0.11 | 0.36 | 1.024 | 877 | 20 | 52000 | 60.02 | 8.2 |  | 21 | -10 | 10 | -0.028 | 0.028 | 80 | 0.75 | 108.333 | 0.39 | 80 | 1.614 | 29.9309776 | -91.80733359 | -2.8239 |  | BODY | BASE |  |  | MFL-AXIAL_HR | 139459.603 | 3:08 | Yes | 9.9 |  | 1 | 11 | 0.36 | 0.011128 | 1.593 | 1.992 | 1740.733305 | circumference slotting
Metal Loss | Corrosion Individual | 3120 |  |  | 139460.315 | 1 |  | 3:18 | Internal | 0.281 | 30670 | 14.46 | 36.343 |  | 50.804 | 10:28 |  | 12:04 | 11 | 0.11 | 0.468 | 0.945 | 877 | 20 | 52000 | 60.02 | 8.2 |  | 21 | -10 | 10 | -0.028 | 0.028 | 80 | 0.858 | 83.333 | 0.39 | 80 | 1.415 | 29.93097793 | -91.80733584 | -2.8267 |  | BODY | BASE |  |  | MFL-AXIAL_HR | 139460.338 | 3:17 | Yes | 9.9 |  | 1 | 11 | 0.468 | 0.014466 | 1.592 | 1.99 | 1739.691709 | circumference grooving
Metal Loss | Corrosion Individual | 3121 |  |  | 139461.191 | 1 |  | 8:53 | Internal | 0.281 | 30670 | 15.336 | 35.467 |  | 50.804 | 10:28 |  | 12:04 | 13 | 0.13 | 0.468 | 0.945 | 877 | 20 | 52000 | 60.02 | 8.2 |  | 23 | -10 | 10 | -0.028 | 0.028 | 80 | 0.858 | 83.333 | 0.39 | 80 | 1.415 | 29.93097835 | -91.80733856 | -2.8311 |  | BODY | BASE |  |  | MFL-AXIAL_HR | 139461.211 | 8:51 | Yes | 9.9 |  | 1 | 13 | 0.468 | 0.017096 | 1.592 | 1.99 | 1739.153208 | circumference grooving
Metal Loss | Corrosion Individual | 3122 |  |  | 139461.67 | 1 |  | 2:52 | Internal | 0.281 | 30670 | 15.815 | 34.988 |  | 50.804 | 10:28 |  | 12:04 | 13 | 0.13 | 0.396 | 0.945 | 877 | 20 | 52000 | 60.02 | 8.2 |  | 23 | -10 | 10 | -0.028 | 0.028 | 80 | 0.786 | 98.485 | 0.39 | 80 | 1.415 | 29.93097857 | -91.80734005 | -2.8336 |  | BODY | BASE |  |  | MFL-AXIAL_HR | 139461.686 | 2:50 | Yes | 9.9 |  | 1 | 13 | 0.396 | 0.014466 | 1.593 | 1.991 | 1740.026616 | circumference grooving
Metal Loss | Corrosion Individual | 3123 |  |  | 139462.025 | 1 |  | 3:21 | Internal | 0.281 | 30670 | 16.17 | 34.633 |  | 50.804 | 10:28 |  | 12:04 | 11 | 0.11 | 0.396 | 0.945 | 877 | 20 | 52000 | 60.02 | 8.2 |  | 21 | -10 | 10 | -0.028 | 0.028 | 80 | 0.786 | 98.485 | 0.39 | 80 | 1.415 | 29.93097874 | -91.80734115 | -2.8354 |  | BODY | BASE |  |  | MFL-AXIAL_HR | 139462.038 | 3:18 | Yes | 9.9 |  | 1 | 11 | 0.396 | 0.01224 | 1.593 | 1.991 | 1740.414524 | circumference grooving
Metal Loss | Corrosion Individual | 3124 |  |  | 139462.05 | 1 |  | 8:13 | Internal | 0.281 | 30670 | 16.195 | 34.608 |  | 50.804 | 10:28 |  | 12:04 | 11 | 0.11 | 0.468 | 0.984 | 877 | 20 | 52000 | 60.02 | 8.2 |  | 21 | -10 | 10 | -0.028 | 0.028 | 80 | 0.858 | 83.333 | 0.39 | 80 | 1.454 | 29.93097875 | -91.80734123 | -2.8355 |  | BODY | BASE |  |  | MFL-AXIAL_HR | 139462.07 | 8:16 | Yes | 9.9 |  | 1 | 11 | 0.468 | 0.014466 | 1.592 | 1.99 | 1739.691709 | circumference grooving
Metal Loss | Corrosion Individual | 3125 |  |  | 139462.198 | 1 |  | 8:54 | Internal | 0.281 | 30670 | 16.343 | 34.46 |  | 50.804 | 10:28 |  | 12:04 | 14 | 0.14 | 0.396 | 0.945 | 877 | 20 | 52000 | 60.02 | 8.2 |  | 24 | -10 | 10 | -0.028 | 0.028 | 80 | 0.786 | 98.485 | 0.39 | 80 | 1.415 | 29.93097882 | -91.80734168 | -2.8363 |  | BODY | BASE |  |  | MFL-AXIAL_HR | 139462.217 | 8:52 | Yes | 9.9 |  | 1 | 14 | 0.396 | 0.015579 | 1.593 | 1.991 | 1739.825964 | circumference grooving
Metal Loss | Corrosion Individual | 3126 |  |  | 139462.351 | 1 |  | 3:05 | Internal | 0.281 | 30670 | 16.496 | 34.307 |  | 50.804 | 10:28 |  | 12:04 | 14 | 0.14 | 0.36 | 0.945 | 877 | 20 | 52000 | 60.02 | 8.2 |  | 24 | -10 | 10 | -0.028 | 0.028 | 80 | 0.75 | 108.333 | 0.39 | 80 | 1.535 | 29.93097889 | -91.80734216 | -2.837 |  | BODY | BASE |  |  | MFL-AXIAL_HR | 139462.371 | 3:05 | Yes | 9.9 |  | 1 | 14 | 0.36 | 0.014162 | 1.593 | 1.991 | 1740.245579 | circumference slotting
Metal Loss | Corrosion Individual | 3127 |  |  | 139462.461 | 1 |  | 4:01 | Internal | 0.281 | 30670 | 16.606 | 34.197 |  | 50.804 | 10:28 |  | 12:04 | 11 | 0.11 | 0.396 | 0.945 | 877 | 20 | 52000 | 60.02 | 8.2 |  | 21 | -10 | 10 | -0.028 | 0.028 | 80 | 0.786 | 98.485 | 0.39 | 80 | 1.415 | 29.93097894 | -91.8073425 | -2.8376 |  | BODY | BASE |  |  | MFL-AXIAL_HR | 139462.477 | 4:01 | Yes | 9.9 |  | 1 | 11 | 0.396 | 0.01224 | 1.593 | 1.991 | 1740.414524 | circumference grooving
Metal Loss | Corrosion Individual | 3128 |  |  | 139462.738 | 1 |  | 9:14 | Internal | 0.281 | 30670 | 16.883 | 33.92 |  | 50.804 | 10:28 |  | 12:04 | 13 | 0.13 | 0.432 | 0.945 | 877 | 20 | 52000 | 60.02 | 8.2 |  | 23 | -10 | 10 | -0.028 | 0.028 | 80 | 0.822 | 90.278 | 0.39 | 80 | 1.415 | 29.93097907 | -91.80734336 | -2.839 |  | BODY | BASE |  |  | MFL-AXIAL_HR | 139462.755 | 9:12 | Yes | 9.9 |  | 1 | 13 | 0.432 | 0.015781 | 1.592 | 1.99 | 1739.606874 | circumference grooving
Metal Loss | Corrosion Individual | 3129 |  |  | 139462.835 | 1 |  | 3:44 | Internal | 0.281 | 30670 | 16.98 | 33.823 |  | 50.804 | 10:28 |  | 12:04 | 11 | 0.11 | 0.588 | 0.945 | 877 | 20 | 52000 | 60.02 | 8.2 |  | 21 | -10 | 10 | -0.028 | 0.028 | 80 | 0.978 | 66.327 | 0.39 | 80 | 1.415 | 29.93097912 | -91.80734366 | -2.8395 |  | BODY | BASE |  |  | MFL-AXIAL_HR | 139462.861 | 3:41 | Yes | 9.9 |  | 1 | 11 | 0.588 | 0.018175 | 1.591 | 1.989 | 1738.24386 | pitting
Metal Loss | Corrosion Individual | 3130 |  |  | 139463.31 | 1 |  | 3:34 | Internal | 0.281 | 30670 | 17.455 | 33.348 |  | 50.804 | 10:28 |  | 12:04 | 11 | 0.11 | 0.36 | 0.945 | 877 | 20 | 52000 | 60.02 | 8.2 |  | 21 | -10 | 10 | -0.028 | 0.028 | 80 | 0.75 | 108.333 | 0.39 | 80 | 1.535 | 29.93097934 | -91.80734513 | -2.8419 |  | BODY | BASE |  |  | MFL-AXIAL_HR | 139463.327 | 3:30 | Yes | 9.9 |  | 1 | 11 | 0.36 | 0.011128 | 1.593 | 1.992 | 1740.733305 | circumference slotting
Metal Loss | Corrosion Individual | 3131 |  |  | 139463.983 | 1 |  | 3:06 | Internal | 0.281 | 30670 | 18.128 | 32.675 |  | 50.804 | 10:28 |  | 12:04 | 13 | 0.13 | 0.432 | 0.945 | 877 | 20 | 52000 | 60.02 | 8.2 |  | 23 | -10 | 10 | -0.028 | 0.028 | 80 | 0.822 | 90.278 | 0.39 | 80 | 1.415 | 29.93097965 | -91.80734722 | -2.8454 |  | BODY | BASE |  |  | MFL-AXIAL_HR | 139464.005 | 3:06 | Yes | 9.9 |  | 1 | 13 | 0.432 | 0.015781 | 1.592 | 1.99 | 1739.606874 | circumference grooving
Metal Loss | Corrosion Individual | 3132 |  |  | 139464.468 | 1 |  | 3:05 | Internal | 0.281 | 30670 | 18.613 | 32.19 |  | 50.804 | 10:28 |  | 12:04 | 13 | 0.13 | 0.396 | 0.945 | 877 | 20 | 52000 | 60.02 | 8.2 |  | 23 | -10 | 10 | -0.028 | 0.028 | 80 | 0.786 | 98.485 | 0.39 | 80 | 1.415 | 29.93097988 | -91.80734873 | -2.8479 |  | BODY | BASE |  |  | MFL-AXIAL_HR | 139464.488 | 3:04 | Yes | 9.9 |  | 1 | 13 | 0.396 | 0.014466 | 1.593 | 1.991 | 1740.026616 | circumference grooving
Metal Loss | Corrosion Individual | 3133 |  |  | 139464.763 | 1 |  | 8:55 | Internal | 0.281 | 30670 | 18.908 | 31.895 |  | 50.804 | 10:28 |  | 12:04 | 13 | 0.13 | 0.396 | 0.945 | 877 | 20 | 52000 | 60.02 | 8.2 |  | 23 | -10 | 10 | -0.028 | 0.028 | 80 | 0.786 | 98.485 | 0.39 | 80 | 1.415 | 29.93098002 | -91.80734964 | -2.8494 |  | BODY | BASE |  |  | MFL-AXIAL_HR | 139464.783 | 8:57 | Yes | 9.9 |  | 1 | 13 | 0.396 | 0.014466 | 1.593 | 1.991 | 1740.026616 | circumference grooving
Metal Loss | Corrosion Individual | 3134 |  |  | 139465.559 | 1 |  | 3:10 | Internal | 0.281 | 30670 | 19.704 | 31.099 |  | 50.804 | 10:28 |  | 12:04 | 13 | 0.13 | 0.432 | 0.945 | 877 | 20 | 52000 | 60.02 | 8.2 |  | 23 | -10 | 10 | -0.028 | 0.028 | 80 | 0.822 | 90.278 | 0.39 | 80 | 1.415 | 29.93098039 | -91.80735211 | -2.8534 |  | BODY | BASE |  |  | MFL-AXIAL_HR | 139465.576 | 3:13 | Yes | 9.9 |  | 1 | 13 | 0.432 | 0.015781 | 1.592 | 1.99 | 1739.606874 | circumference grooving
Metal Loss | Corrosion Individual | 3135 |  |  | 139465.815 | 1 |  | 3:21 | Internal | 0.281 | 30670 | 19.96 | 30.843 |  | 50.804 | 10:28 |  | 12:04 | 18 | 0.18 | 0.516 | 0.945 | 877 | 20 | 52000 | 60.02 | 8.2 |  | 28 | -10 | 10 | -0.028 | 0.028 | 80 | 0.906 | 75.581 | 0.39 | 80 | 1.415 | 29.93098051 | -91.8073529 | -2.8547 |  | BODY | BASE |  |  | MFL-AXIAL_HR | 139465.838 | 3:21 | Yes | 9.9 |  | 1 | 18 | 0.516 | 0.026099 | 1.59 | 1.987 | 1736.73094 | pitting
Metal Loss | Corrosion Individual | 3136 |  |  | 139466.033 | 1 |  | 2:56 | Internal | 0.281 | 30670 | 20.178 | 30.625 |  | 50.804 | 10:28 |  | 12:04 | 11 | 0.11 | 0.36 | 0.945 | 877 | 20 | 52000 | 60.02 | 8.2 |  | 21 | -10 | 10 | -0.028 | 0.028 | 80 | 0.75 | 108.333 | 0.39 | 80 | 1.535 | 29.93098061 | -91.80735358 | -2.8558 |  | BODY | BASE |  |  | MFL-AXIAL_HR | 139466.05 | 2:54 | Yes | 9.9 |  | 1 | 11 | 0.36 | 0.011128 | 1.593 | 1.992 | 1740.733305 | circumference slotting
Metal Loss | Corrosion Individual | 3137 |  |  | 139466.464 | 1 |  | 3:08 | Internal | 0.281 | 30670 | 20.609 | 30.194 |  | 50.804 | 10:28 |  | 12:04 | 13 | 0.13 | 0.432 | 1.181 | 877 | 20 | 52000 | 60.02 | 8.2 |  | 23 | -10 | 10 | -0.028 | 0.028 | 80 | 0.822 | 90.278 | 0.39 | 80 | 1.651 | 29.93098082 | -91.80735492 | -2.858 |  | BODY | BASE |  |  | MFL-AXIAL_HR | 139466.49 | 3:08 | Yes | 9.9 |  | 1 | 13 | 0.432 | 0.015781 | 1.592 | 1.99 | 1739.606874 | circumference grooving
Metal Loss | Corrosion Individual | 3138 |  |  | 139466.897 | 1 |  | 9:16 | Internal | 0.281 | 30670 | 21.042 | 29.761 |  | 50.804 | 10:28 |  | 12:04 | 11 | 0.11 | 0.396 | 0.945 | 877 | 20 | 52000 | 60.02 | 8.2 |  | 21 | -10 | 10 | -0.028 | 0.028 | 80 | 0.786 | 98.485 | 0.39 | 80 | 1.415 | 29.93098102 | -91.80735626 | -2.8609 |  | BODY | BASE |  |  | MFL-AXIAL_HR | 139466.916 | 9:18 | Yes | 9.9 |  | 1 | 11 | 0.396 | 0.01224 | 1.593 | 1.991 | 1740.414524 | circumference grooving
Metal Loss | Corrosion Individual | 3139 |  |  | 139467.137 | 1 |  | 2:48 | Internal | 0.281 | 30670 | 21.282 | 29.521 |  | 50.804 | 10:28 |  | 12:04 | 11 | 0.11 | 0.36 | 0.945 | 877 | 20 | 52000 | 60.02 | 8.2 |  | 21 | -10 | 10 | -0.028 | 0.028 | 80 | 0.75 | 108.333 | 0.39 | 80 | 1.535 | 29.93098113 | -91.80735701 | -2.8629 |  | BODY | BASE |  |  | MFL-AXIAL_HR | 139467.157 | 2:46 | Yes | 9.9 |  | 1 | 11 | 0.36 | 0.011128 | 1.593 | 1.992 | 1740.733305 | circumference slotting
Metal Loss | Corrosion Individual | 3140 |  |  | 139467.664 | 1 |  | 3:27 | Internal | 0.281 | 30670 | 21.809 | 28.994 |  | 50.804 | 10:28 |  | 12:04 | 11 | 0.11 | 0.396 | 0.945 | 877 | 20 | 52000 | 60.02 | 8.2 |  | 21 | -10 | 10 | -0.028 | 0.028 | 80 | 0.786 | 98.485 | 0.39 | 80 | 1.415 | 29.93098138 | -91.80735864 | -2.8671 |  | BODY | BASE |  |  | MFL-AXIAL_HR | 139467.684 | 3:23 | Yes | 9.9 |  | 1 | 11 | 0.396 | 0.01224 | 1.593 | 1.991 | 1740.414524 | circumference grooving
Metal Loss | Corrosion Individual | 3141 |  |  | 139467.721 | 1 |  | 9:15 | Internal | 0.281 | 30670 | 21.866 | 28.937 |  | 50.804 | 10:28 |  | 12:04 | 11 | 0.11 | 0.36 | 0.945 | 877 | 20 | 52000 | 60.02 | 8.2 |  | 21 | -10 | 10 | -0.028 | 0.028 | 80 | 0.75 | 108.333 | 0.39 | 80 | 1.535 | 29.93098141 | -91.80735882 | -2.8676 |  | BODY | BASE |  |  | MFL-AXIAL_HR | 139467.734 | 9:16 | Yes | 9.9 |  | 1 | 11 | 0.36 | 0.011128 | 1.593 | 1.992 | 1740.733305 | circumference slotting
Metal Loss | Corrosion Individual | 3142 |  |  | 139467.832 | 1 |  | 8:41 | Internal | 0.281 | 30670 | 21.977 | 28.826 |  | 50.804 | 10:28 |  | 12:04 | 14 | 0.14 | 0.468 | 0.945 | 877 | 20 | 52000 | 60.02 | 8.2 |  | 24 | -10 | 10 | -0.028 | 0.028 | 80 | 0.858 | 83.333 | 0.39 | 80 | 1.415 | 29.93098146 | -91.80735916 | -2.8685 |  | BODY | BASE |  |  | MFL-AXIAL_HR | 139467.855 | 8:43 | Yes | 9.9 |  | 1 | 14 | 0.468 | 0.018411 | 1.592 | 1.99 | 1738.874695 | circumference grooving
Metal Loss | Corrosion Individual | 3143 |  |  | 139468.13 | 1 |  | 3:55 | Internal | 0.281 | 30670 | 22.275 | 28.528 |  | 50.804 | 10:28 |  | 12:04 | 11 | 0.11 | 0.516 | 0.945 | 877 | 20 | 52000 | 60.02 | 8.2 |  | 21 | -10 | 10 | -0.028 | 0.028 | 80 | 0.906 | 75.581 | 0.39 | 80 | 1.415 | 29.9309816 | -91.80736008 | -2.8709 |  | BODY | BASE |  |  | MFL-AXIAL_HR | 139468.15 | 3:54 | Yes | 9.9 |  | 1 | 11 | 0.516 | 0.01595 | 1.592 | 1.99 | 1739.148247 | pitting
Metal Loss | Corrosion Individual | 3144 |  |  | 139468.14 | 1 |  | 3:10 | Internal | 0.281 | 30670 | 22.285 | 28.518 |  | 50.804 | 10:28 |  | 12:04 | 13 | 0.13 | 0.36 | 0.945 | 877 | 20 | 52000 | 60.02 | 8.2 |  | 23 | -10 | 10 | -0.028 | 0.028 | 80 | 0.75 | 108.333 | 0.39 | 80 | 1.535 | 29.93098161 | -91.80736012 | -2.8709 |  | BODY | BASE |  |  | MFL-AXIAL_HR | 139468.156 | 3:15 | Yes | 9.9 |  | 1 | 13 | 0.36 | 0.013151 | 1.593 | 1.991 | 1740.411861 | circumference slotting
Metal Loss | Corrosion Individual | 3145 |  |  | 139468.68 | 1 |  | 3:26 | Internal | 0.281 | 30670 | 22.825 | 27.978 |  | 50.804 | 10:28 |  | 12:04 | 11 | 0.11 | 0.468 | 1.299 | 877 | 20 | 52000 | 60.02 | 8.2 |  | 21 | -10 | 10 | -0.028 | 0.028 | 80 | 0.858 | 83.333 | 0.39 | 80 | 1.769 | 29.93098186 | -91.80736179 | -2.8753 |  | BODY | BASE |  |  | MFL-AXIAL_HR | 139468.703 | 3:24 | Yes | 9.9 |  | 1 | 11 | 0.468 | 0.014466 | 1.592 | 1.99 | 1739.691709 | circumference grooving
Metal Loss | Corrosion Individual | 3146 |  |  | 139468.828 | 1 |  | 8:59 | Internal | 0.281 | 30670 | 22.973 | 27.83 |  | 50.804 | 10:28 |  | 12:04 | 14 | 0.14 | 0.36 | 0.945 | 877 | 20 | 52000 | 60.02 | 8.2 |  | 24 | -10 | 10 | -0.028 | 0.028 | 80 | 0.75 | 108.333 | 0.39 | 80 | 1.535 | 29.93098193 | -91.80736225 | -2.8765 |  | BODY | BASE |  |  | MFL-AXIAL_HR | 139468.844 | 9:03 | Yes | 9.9 |  | 1 | 14 | 0.36 | 0.014162 | 1.593 | 1.991 | 1740.245579 | circumference slotting
Metal Loss | Corrosion Individual | 3147 |  |  | 139469.31 | 1 |  | 3:10 | Internal | 0.281 | 30670 | 23.455 | 27.348 |  | 50.804 | 10:28 |  | 12:04 | 13 | 0.13 | 0.468 | 1.063 | 877 | 20 | 52000 | 60.02 | 8.2 |  | 23 | -10 | 10 | -0.028 | 0.028 | 80 | 0.858 | 83.333 | 0.39 | 80 | 1.533 | 29.93098216 | -91.80736374 | -2.8804 |  | BODY | BASE |  |  | MFL-AXIAL_HR | 139469.333 | 3:13 | Yes | 9.9 |  | 1 | 13 | 0.468 | 0.017096 | 1.592 | 1.99 | 1739.153208 | circumference grooving
Metal Loss | Corrosion Individual | 3148 |  |  | 139469.874 | 1 |  | 2:58 | Internal | 0.281 | 30670 | 24.019 | 26.784 |  | 50.804 | 10:28 |  | 12:04 | 14 | 0.14 | 0.516 | 0.945 | 877 | 20 | 52000 | 60.02 | 8.2 |  | 24 | -10 | 10 | -0.028 | 0.028 | 80 | 0.906 | 75.581 | 0.39 | 80 | 1.415 | 29.93098243 | -91.80736549 | -2.8849 |  | BODY | BASE |  |  | MFL-AXIAL_HR | 139469.897 | 2:57 | Yes | 9.9 |  | 1 | 14 | 0.516 | 0.020299 | 1.591 | 1.989 | 1738.159631 | pitting
Metal Loss | Corrosion Individual | 3149 |  |  | 139470.711 | 1 |  | 8:23 | Internal | 0.281 | 30670 | 24.856 | 25.947 |  | 50.804 | 10:28 |  | 12:04 | 13 | 0.13 | 0.468 | 0.945 | 877 | 20 | 52000 | 60.02 | 8.2 |  | 23 | -10 | 10 | -0.028 | 0.028 | 80 | 0.858 | 83.333 | 0.39 | 80 | 1.415 | 29.93098282 | -91.80736809 | -2.8917 |  | BODY | BASE |  |  | MFL-AXIAL_HR | 139470.731 | 8:20 | Yes | 9.9 |  | 1 | 13 | 0.468 | 0.017096 | 1.592 | 1.99 | 1739.153208 | circumference grooving
Metal Loss | Corrosion Individual | 3150 |  |  | 139470.954 | 1 |  | 9:07 | Internal | 0.281 | 30670 | 25.099 | 25.704 |  | 50.804 | 10:28 |  | 12:04 | 13 | 0.13 | 0.36 | 1.063 | 877 | 20 | 52000 | 60.02 | 8.2 |  | 23 | -10 | 10 | -0.028 | 0.028 | 80 | 0.75 | 108.333 | 0.39 | 80 | 1.653 | 29.93098294 | -91.80736884 | -2.8936 |  | BODY | BASE |  |  | MFL-AXIAL_HR | 139470.977 | 9:05 | Yes | 9.9 |  | 1 | 13 | 0.36 | 0.013151 | 1.593 | 1.991 | 1740.411861 | circumference slotting
Metal Loss | Corrosion Individual | 3151 |  |  | 139471.449 | 1 |  | 9:20 | Internal | 0.281 | 30670 | 25.594 | 25.209 |  | 50.804 | 10:28 |  | 12:04 | 11 | 0.11 | 0.36 | 0.945 | 877 | 20 | 52000 | 60.02 | 8.2 |  | 21 | -10 | 10 | -0.028 | 0.028 | 80 | 0.75 | 108.333 | 0.39 | 80 | 1.535 | 29.93098317 | -91.80737038 | -2.8976 |  | BODY | BASE |  |  | MFL-AXIAL_HR | 139471.465 | 9:16 | Yes | 9.9 |  | 1 | 11 | 0.36 | 0.011128 | 1.593 | 1.992 | 1740.733305 | circumference slotting
Metal Loss | Corrosion Individual | 3152 |  |  | 139472.459 | 1 |  | 8:22 | Internal | 0.281 | 30670 | 26.604 | 24.199 |  | 50.804 | 10:28 |  | 12:04 | 13 | 0.13 | 0.396 | 0.945 | 877 | 20 | 52000 | 60.02 | 8.2 |  | 23 | -10 | 10 | -0.028 | 0.028 | 80 | 0.786 | 98.485 | 0.39 | 80 | 1.415 | 29.93098365 | -91.80737351 | -2.9057 |  | BODY | BASE |  |  | MFL-AXIAL_HR | 139472.479 | 8:21 | Yes | 9.9 |  | 1 | 13 | 0.396 | 0.014466 | 1.593 | 1.991 | 1740.026616 | circumference grooving
Metal Loss | Corrosion Individual | 3153 |  |  | 139472.471 | 1 |  | 9:21 | Internal | 0.281 | 30670 | 26.616 | 24.187 |  | 50.804 | 10:28 |  | 12:04 | 11 | 0.11 | 0.36 | 0.945 | 877 | 20 | 52000 | 60.02 | 8.2 |  | 21 | -10 | 10 | -0.028 | 0.028 | 80 | 0.75 | 108.333 | 0.39 | 80 | 1.535 | 29.93098365 | -91.80737355 | -2.9058 |  | BODY | BASE |  |  | MFL-AXIAL_HR | 139472.488 | 9:22 | Yes | 9.9 |  | 1 | 11 | 0.36 | 0.011128 | 1.593 | 1.992 | 1740.733305 | circumference slotting
Metal Loss | Corrosion Individual | 3154 |  |  | 139472.66 | 1 |  | 9:19 | Internal | 0.281 | 30670 | 26.805 | 23.998 |  | 50.804 | 10:28 |  | 12:04 | 11 | 0.11 | 0.36 | 0.945 | 877 | 20 | 52000 | 60.02 | 8.2 |  | 21 | -10 | 10 | -0.028 | 0.028 | 80 | 0.75 | 108.333 | 0.39 | 80 | 1.535 | 29.93098374 | -91.80737413 | -2.9074 |  | BODY | BASE |  |  | MFL-AXIAL_HR | 139472.676 | 9:20 | Yes | 9.9 |  | 1 | 11 | 0.36 | 0.011128 | 1.593 | 1.992 | 1740.733305 | circumference slotting
Metal Loss | Corrosion Individual | 3155 |  |  | 139472.925 | 1 |  | 8:37 | Internal | 0.281 | 30670 | 27.07 | 23.733 |  | 50.804 | 10:28 |  | 12:04 | 14 | 0.14 | 0.552 | 1.024 | 877 | 20 | 52000 | 60.02 | 8.2 |  | 24 | -10 | 10 | -0.028 | 0.028 | 80 | 0.942 | 70.652 | 0.39 | 80 | 1.494 | 29.93098387 | -91.80737495 | -2.9095 |  | BODY | BASE |  |  | MFL-AXIAL_HR | 139472.948 | 8:38 | Yes | 9.9 |  | 1 | 14 | 0.552 | 0.021716 | 1.59 | 1.988 | 1737.58207 | pitting
Metal Loss | Corrosion Individual | 3156 |  |  | 139473.445 | 1 |  | 9:16 | Internal | 0.281 | 30670 | 27.59 | 23.213 |  | 50.804 | 10:28 |  | 12:04 | 13 | 0.13 | 0.432 | 1.024 | 877 | 20 | 52000 | 60.02 | 8.2 |  | 23 | -10 | 10 | -0.028 | 0.028 | 80 | 0.822 | 90.278 | 0.39 | 80 | 1.494 | 29.93098411 | -91.80737657 | -2.914 |  | BODY | BASE |  |  | MFL-AXIAL_HR | 139473.462 | 9:18 | Yes | 9.9 |  | 1 | 13 | 0.432 | 0.015781 | 1.592 | 1.99 | 1739.606874 | circumference grooving
Metal Loss | Corrosion Individual | 3157 |  |  | 139473.578 | 1 |  | 2:58 | Internal | 0.281 | 30670 | 27.723 | 23.08 |  | 50.804 | 10:28 |  | 12:04 | 11 | 0.11 | 0.468 | 1.024 | 877 | 20 | 52000 | 60.02 | 8.2 |  | 21 | -10 | 10 | -0.028 | 0.028 | 80 | 0.858 | 83.333 | 0.39 | 80 | 1.494 | 29.93098418 | -91.80737698 | -2.9152 |  | BODY | BASE |  |  | MFL-AXIAL_HR | 139473.598 | 2:57 | Yes | 9.9 |  | 1 | 11 | 0.468 | 0.014466 | 1.592 | 1.99 | 1739.691709 | circumference grooving
Metal Loss | Corrosion Individual | 3158 |  |  | 139474.718 | 1 |  | 9:05 | Internal | 0.281 | 30670 | 28.863 | 21.94 |  | 50.804 | 10:28 |  | 12:04 | 13 | 0.13 | 0.432 | 0.945 | 877 | 20 | 52000 | 60.02 | 8.2 |  | 23 | -10 | 10 | -0.028 | 0.028 | 80 | 0.822 | 90.278 | 0.39 | 80 | 1.415 | 29.93098471 | -91.80738051 | -2.9259 |  | BODY | BASE |  |  | MFL-AXIAL_HR | 139474.734 | 9:08 | Yes | 9.9 |  | 1 | 13 | 0.432 | 0.015781 | 1.592 | 1.99 | 1739.606874 | circumference grooving
Metal Loss | Corrosion Individual | 3159 |  |  | 139475.16 | 1 |  | 8:43 | Internal | 0.281 | 30670 | 29.305 | 21.498 |  | 50.804 | 10:28 |  | 12:04 | 13 | 0.13 | 0.516 | 0.984 | 877 | 20 | 52000 | 60.02 | 8.2 |  | 23 | -10 | 10 | -0.028 | 0.028 | 80 | 0.906 | 75.581 | 0.39 | 80 | 1.454 | 29.93098492 | -91.80738189 | -2.9301 |  | BODY | BASE |  |  | MFL-AXIAL_HR | 139475.183 | 8:46 | Yes | 9.9 |  | 1 | 13 | 0.516 | 0.018849 | 1.591 | 1.989 | 1738.496619 | pitting
Metal Loss | Corrosion Cluster | 3161 |  | 3t x 3t | 139475.435 | 1 |  | 8:45 | Internal | 0.281 | 30670 | 29.58 | 21.223 |  | 50.804 | 10:28 |  | 12:04 | 13 | 0.13 | 3.816 | 4.19 | 877 | 20 | 52000 | 60.02 | 8.2 | [12 empty] | 29.93098505 | -91.80738274 | -2.9326 |  | BODY | BASE |  |  | MFL-AXIAL_HR | 139475.536 | 9:03 |  | 9.9 |  | 1 | 6.634021 | 3.816 | 0.07119 | 1.553 | 1.941 | 1696.409104
Metal Loss | Corrosion Individual | 3160 | CLUSTER 3161 | 3t x 3t | 139475.435 | 1 |  | 9:02 | Internal | 0.281 | 30670 | 29.58 | 21.223 |  | 50.804 | 10:28 |  | 12:04 | 11 | 0.11 | 0.36 | 0.945 | 877 | 20 | 52000 | 60.02 | 8.2 |  | 21 | -10 | 10 | -0.028 | 0.028 | 80 | 0.75 | 108.333 | 0.39 | 80 | 1.535 | 29.93098505 | -91.80738274 | -2.9326 |  | BODY | BASE |  |  | MFL-AXIAL_HR | 139475.455 | 9:03 | Yes | 9.9 |  | 1 | 11 | 0.36 | 0.011128 | 1.593 | 1.992 | 1740.733305 | circumference slotting
Metal Loss | Corrosion Individual | 3162 | CLUSTER 3161 | 3t x 3t | 139475.459 | 1 |  | 8:26 | Internal | 0.281 | 30670 | 29.604 | 21.199 |  | 50.804 | 10:28 |  | 12:04 | 11 | 0.11 | 0.432 | 0.945 | 877 | 20 | 52000 | 60.02 | 8.2 |  | 21 | -10 | 10 | -0.028 | 0.028 | 80 | 0.822 | 90.278 | 0.39 | 80 | 1.415 | 29.93098506 | -91.80738281 | -2.9329 |  | BODY | BASE |  |  | MFL-AXIAL_HR | 139475.478 | 8:26 | Yes | 9.9 |  | 1 | 11 | 0.432 | 0.013353 | 1.593 | 1.991 | 1740.067169 | circumference grooving
Metal Loss | Corrosion Individual | 3163 | CLUSTER 3161 | 3t x 3t | 139475.523 | 1 |  | 9:04 | Internal | 0.281 | 30670 | 29.668 | 21.135 |  | 50.804 | 10:28 |  | 12:04 | 13 | 0.13 | 0.36 | 0.945 | 877 | 20 | 52000 | 60.02 | 8.2 |  | 23 | -10 | 10 | -0.028 | 0.028 | 80 | 0.75 | 108.333 | 0.39 | 80 | 1.535 | 29.93098509 | -91.80738301 | -2.9335 |  | BODY | BASE |  |  | MFL-AXIAL_HR | 139475.536 | 9:03 | Yes | 9.9 |  | 1 | 13 | 0.36 | 0.013151 | 1.593 | 1.991 | 1740.411861 | circumference slotting
Metal Loss | Corrosion Individual | 3164 | CLUSTER 3161 | 3t x 3t | 139475.593 | 1 |  | 8:33 | Internal | 0.281 | 30670 | 29.738 | 21.065 |  | 50.804 | 10:28 |  | 12:04 | 11 | 0.11 | 0.516 | 0.984 | 877 | 20 | 52000 | 60.02 | 8.2 |  | 21 | -10 | 10 | -0.028 | 0.028 | 80 | 0.906 | 75.581 | 0.39 | 80 | 1.454 | 29.93098512 | -91.80738323 | -2.9341 |  | BODY | BASE |  |  | MFL-AXIAL_HR | 139475.616 | 8:32 | Yes | 9.9 |  | 1 | 11 | 0.516 | 0.01595 | 1.592 | 1.99 | 1739.148247 | pitting
Metal Loss | Corrosion Individual | 3165 | CLUSTER 3161 | 3t x 3t | 139475.723 | 1 |  | 8:47 | Internal | 0.281 | 30670 | 29.868 | 20.935 |  | 50.804 | 10:28 |  | 12:04 | 13 | 0.13 | 0.36 | 0.945 | 877 | 20 | 52000 | 60.02 | 8.2 |  | 23 | -10 | 10 | -0.028 | 0.028 | 80 | 0.75 | 108.333 | 0.39 | 80 | 1.535 | 29.93098518 | -91.80738363 | -2.9353 |  | BODY | BASE |  |  | MFL-AXIAL_HR | 139475.733 | 8:52 | Yes | 9.9 |  | 1 | 13 | 0.36 | 0.013151 | 1.593 | 1.991 | 1740.411861 | circumference slotting
Metal Loss | Corrosion Individual | 3166 |  |  | 139476.241 | 1 |  | 9:26 | Internal | 0.281 | 30670 | 30.386 | 20.417 |  | 50.804 | 10:28 |  | 12:04 | 13 | 0.13 | 0.552 | 0.945 | 877 | 20 | 52000 | 60.02 | 8.2 |  | 23 | -10 | 10 | -0.028 | 0.028 | 80 | 0.942 | 70.652 | 0.39 | 80 | 1.415 | 29.93098543 | -91.80738524 | -2.9402 |  | BODY | BASE |  |  | MFL-AXIAL_HR | 139476.264 | 9:28 | Yes | 9.9 |  | 1 | 13 | 0.552 | 0.020165 | 1.591 | 1.989 | 1737.966256 | pitting
Metal Loss | Corrosion Individual | 3167 |  |  | 139477.706 | 1 |  | 9:10 | Internal | 0.281 | 30670 | 31.851 | 18.952 |  | 50.804 | 10:28 |  | 12:04 | 11 | 0.11 | 0.468 | 0.945 | 877 | 20 | 52000 | 60.02 | 8.2 |  | 21 | -10 | 10 | -0.028 | 0.028 | 80 | 0.858 | 83.333 | 0.39 | 80 | 1.415 | 29.93098612 | -91.80738978 | -2.9539 |  | BODY | BASE |  |  | MFL-AXIAL_HR | 139477.733 | 9:13 | Yes | 9.9 |  | 1 | 11 | 0.468 | 0.014466 | 1.592 | 1.99 | 1739.691709 | circumference grooving
Metal Loss | Corrosion Individual | 3168 | CLUSTER 3169 | 3t x 3t | 139478.105 | 1 |  | 2:54 | Internal | 0.281 | 30670 | 32.25 | 18.553 |  | 50.804 | 10:28 |  | 12:04 | 11 | 0.11 | 0.432 | 1.102 | 877 | 20 | 52000 | 60.02 | 8.2 |  | 21 | -10 | 10 | -0.028 | 0.028 | 80 | 0.822 | 90.278 | 0.39 | 80 | 1.572 | 29.9309863 | -91.80739102 | -2.9577 |  | BODY | BASE |  |  | MFL-AXIAL_HR | 139478.118 | 2:55 | Yes | 9.9 |  | 1 | 11 | 0.432 | 0.013353 | 1.593 | 1.991 | 1740.067169 | circumference grooving
Metal Loss | Corrosion Cluster | 3169 |  | 3t x 3t | 139478.105 | 1 |  | 3:04 | Internal | 0.281 | 30670 | 32.25 | 18.553 |  | 50.804 | 10:28 |  | 12:04 | 11 | 0.11 | 2.028 | 2.881 | 877 | 20 | 52000 | 60.02 | 8.2 | [12 empty] | 29.9309863 | -91.80739102 | -2.9577 |  | BODY | BASE |  |  | MFL-AXIAL_HR | 139478.118 | 2:55 |  | 9.9 |  | 1 | 4.865385 | 2.028 | 0.027989 | 1.581 | 1.976 | 1726.895712
Metal Loss | Corrosion Individual | 3170 | CLUSTER 3169 | 3t x 3t | 139478.241 | 1 |  | 3:15 | Internal | 0.281 | 30670 | 32.386 | 18.417 |  | 50.804 | 10:28 |  | 12:04 | 11 | 0.11 | 0.396 | 0.945 | 877 | 20 | 52000 | 60.02 | 8.2 |  | 21 | -10 | 10 | -0.028 | 0.028 | 80 | 0.786 | 98.485 | 0.39 | 80 | 1.415 | 29.93098637 | -91.80739144 | -2.959 |  | BODY | BASE |  |  | MFL-AXIAL_HR | 139478.258 | 3:12 | Yes | 9.9 |  | 1 | 11 | 0.396 | 0.01224 | 1.593 | 1.991 | 1740.414524 | circumference grooving
Metal Loss | Corrosion Individual | 3171 |  |  | 139478.495 | 1 |  | 8:09 | Internal | 0.281 | 30670 | 32.64 | 18.163 |  | 50.804 | 10:28 |  | 12:04 | 11 | 0.11 | 0.432 | 0.945 | 877 | 20 | 52000 | 60.02 | 8.2 |  | 21 | -10 | 10 | -0.028 | 0.028 | 80 | 0.822 | 90.278 | 0.39 | 80 | 1.415 | 29.93098649 | -91.80739223 | -2.9613 |  | BODY | BASE |  |  | MFL-AXIAL_HR | 139478.511 | 8:09 | Yes | 9.9 |  | 1 | 11 | 0.432 | 0.013353 | 1.593 | 1.991 | 1740.067169 | circumference grooving
Metal Loss | Corrosion Individual | 3172 |  |  | 139478.505 | 1 |  | 8:58 | Internal | 0.281 | 30670 | 32.65 | 18.153 |  | 50.804 | 10:28 |  | 12:04 | 11 | 0.11 | 0.468 | 1.378 | 877 | 20 | 52000 | 60.02 | 8.2 |  | 21 | -10 | 10 | -0.028 | 0.028 | 80 | 0.858 | 83.333 | 0.39 | 80 | 1.848 | 29.93098649 | -91.80739226 | -2.9614 |  | BODY | BASE |  |  | MFL-AXIAL_HR | 139478.528 | 9:02 | Yes | 9.9 |  | 1 | 11 | 0.468 | 0.014466 | 1.592 | 1.99 | 1739.691709 | circumference grooving
Metal Loss | Corrosion Individual | 3173 |  |  | 139478.756 | 1 |  | 9:14 | Internal | 0.281 | 30670 | 32.901 | 17.902 |  | 50.804 | 10:28 |  | 12:04 | 13 | 0.13 | 0.36 | 0.945 | 877 | 20 | 52000 | 60.02 | 8.2 |  | 23 | -10 | 10 | -0.028 | 0.028 | 80 | 0.75 | 108.333 | 0.39 | 80 | 1.535 | 29.93098661 | -91.80739304 | -2.9638 |  | BODY | BASE |  |  | MFL-AXIAL_HR | 139478.772 | 9:13 | Yes | 9.9 |  | 1 | 13 | 0.36 | 0.013151 | 1.593 | 1.991 | 1740.411861 | circumference slotting
Metal Loss | Corrosion Individual | 3174 |  |  | 139479.708 | 1 |  | 9:09 | Internal | 0.281 | 30670 | 33.853 | 16.95 |  | 50.804 | 10:28 |  | 12:04 | 11 | 0.11 | 0.432 | 0.945 | 877 | 20 | 52000 | 60.02 | 8.2 |  | 21 | -10 | 10 | -0.028 | 0.028 | 80 | 0.822 | 90.278 | 0.39 | 80 | 1.415 | 29.93098706 | -91.80739599 | -2.9727 |  | BODY | BASE |  |  | MFL-AXIAL_HR | 139479.728 | 9:09 | Yes | 9.9 |  | 1 | 11 | 0.432 | 0.013353 | 1.593 | 1.991 | 1740.067169 | circumference grooving
Metal Loss | Corrosion Cluster | 3176 |  | 3t x 3t | 139480.174 | 1 |  | 8:58 | Internal | 0.281 | 30670 | 34.319 | 16.484 |  | 50.804 | 10:28 |  | 12:04 | 13 | 0.13 | 1.092 | 1.973 | 877 | 20 | 52000 | 60.02 | 8.2 | [12 empty] | 29.93098728 | -91.80739744 | -2.9779 |  | BODY | BASE |  |  | MFL-AXIAL_HR | 139480.187 | 8:50 |  | 9.9 |  | 1 | 8.821429 | 1.092 | 0.027326 | 1.585 | 1.982 | 1731.955979
Metal Loss | Corrosion Individual | 3175 | CLUSTER 3176 | 3t x 3t | 139480.174 | 1 |  | 8:52 | Internal | 0.281 | 30670 | 34.319 | 16.484 |  | 50.804 | 10:28 |  | 12:04 | 13 | 0.13 | 0.312 | 0.945 | 877 | 20 | 52000 | 60.02 | 8.2 |  | 23 | -10 | 10 | -0.028 | 0.028 | 80 | 0.702 | 125 | 0.39 | 80 | 1.535 | 29.93098728 | -91.80739744 | -2.9779 |  | BODY | BASE |  |  | MFL-AXIAL_HR | 139480.187 | 8:50 | Yes | 9.9 |  | 1 | 13 | 0.312 | 0.011397 | 1.593 | 1.992 | 1740.870942 | circumference slotting
Metal Loss | Corrosion Individual | 3177 | CLUSTER 3176 | 3t x 3t | 139480.232 | 1 |  | 9:04 | Internal | 0.281 | 30670 | 34.377 | 16.426 |  | 50.804 | 10:28 |  | 12:04 | 13 | 0.13 | 0.396 | 0.945 | 877 | 20 | 52000 | 60.02 | 8.2 |  | 23 | -10 | 10 | -0.028 | 0.028 | 80 | 0.786 | 98.485 | 0.39 | 80 | 1.415 | 29.9309873 | -91.80739762 | -2.9786 |  | BODY | BASE |  |  | MFL-AXIAL_HR | 139480.249 | 9:06 | Yes | 9.9 |  | 1 | 13 | 0.396 | 0.014466 | 1.593 | 1.991 | 1740.026616 | circumference grooving
Metal Loss | Corrosion Individual | 3178 |  |  | 139480.44 | 1 |  | 9:25 | Internal | 0.281 | 30670 | 34.585 | 16.218 |  | 50.804 | 10:28 |  | 12:04 | 11 | 0.11 | 0.432 | 0.945 | 877 | 20 | 52000 | 60.02 | 8.2 |  | 21 | -10 | 10 | -0.028 | 0.028 | 80 | 0.822 | 90.278 | 0.39 | 80 | 1.415 | 29.9309874 | -91.80739826 | -2.9811 |  | BODY | BASE |  |  | MFL-AXIAL_HR | 139480.456 | 9:26 | Yes | 9.9 |  | 1 | 11 | 0.432 | 0.013353 | 1.593 | 1.991 | 1740.067169 | circumference grooving
Metal Loss | Corrosion Individual | 3179 |  |  | 139481.092 | 1 |  | 3:37 | Internal | 0.281 | 30670 | 35.237 | 15.566 |  | 50.804 | 10:28 |  | 12:04 | 11 | 0.11 | 0.396 | 0.945 | 877 | 20 | 52000 | 60.02 | 8.2 |  | 21 | -10 | 10 | -0.028 | 0.028 | 80 | 0.786 | 98.485 | 0.39 | 80 | 1.415 | 29.93098771 | -91.80740028 | -2.9888 |  | BODY | BASE |  |  | MFL-AXIAL_HR | 139481.109 | 3:33 | Yes | 9.9 |  | 1 | 11 | 0.396 | 0.01224 | 1.593 | 1.991 | 1740.414524 | circumference grooving
Metal Loss | Corrosion Individual | 3180 |  |  | 139481.308 | 1 |  | 8:51 | Internal | 0.281 | 30670 | 35.453 | 15.35 |  | 50.804 | 10:28 |  | 12:04 | 13 | 0.13 | 0.432 | 0.945 | 877 | 20 | 52000 | 60.02 | 8.2 |  | 23 | -10 | 10 | -0.028 | 0.028 | 80 | 0.822 | 90.278 | 0.39 | 80 | 1.415 | 29.93098781 | -91.80740095 | -2.9913 |  | BODY | BASE |  |  | MFL-AXIAL_HR | 139481.328 | 8:56 | Yes | 9.9 |  | 1 | 13 | 0.432 | 0.015781 | 1.592 | 1.99 | 1739.606874 | circumference grooving
Metal Loss | Corrosion Cluster | 3182 |  | 3t x 3t | 139481.666 | 1 |  | 9:13 | Internal | 0.281 | 30670 | 35.811 | 14.992 |  | 50.804 | 10:28 |  | 12:04 | 13 | 0.13 | 2.064 | 1.135 | 877 | 20 | 52000 | 60.02 | 8.2 | [12 empty] | 29.93098798 | -91.80740206 | -2.9955 |  | BODY | BASE |  |  | MFL-AXIAL_HR | 139481.689 | 9:13 |  | 9.9 |  | 1 | 5.778846 | 2.047 | 0.033244 | 1.578 | 1.972 | 1723.863965
Metal Loss | Corrosion Individual | 3181 | CLUSTER 3182 | 3t x 3t | 139481.666 | 1 |  | 9:14 | Internal | 0.281 | 30670 | 35.811 | 14.992 |  | 50.804 | 10:28 |  | 12:04 | 13 | 0.13 | 0.468 | 0.945 | 877 | 20 | 52000 | 60.02 | 8.2 |  | 23 | -10 | 10 | -0.028 | 0.028 | 80 | 0.858 | 83.333 | 0.39 | 80 | 1.415 | 29.93098798 | -91.80740206 | -2.9955 |  | BODY | BASE |  |  | MFL-AXIAL_HR | 139481.689 | 9:13 | Yes | 9.9 |  | 1 | 13 | 0.468 | 0.017096 | 1.592 | 1.99 | 1739.153208 | circumference grooving
Metal Loss | Corrosion Individual | 3183 | CLUSTER 3182 | 3t x 3t | 139481.802 | 1 |  | 9:12 | Internal | 0.281 | 30670 | 35.947 | 14.856 |  | 50.804 | 10:28 |  | 12:04 | 11 | 0.11 | 0.432 | 0.945 | 877 | 20 | 52000 | 60.02 | 8.2 |  | 21 | -10 | 10 | -0.028 | 0.028 | 80 | 0.822 | 90.278 | 0.39 | 80 | 1.415 | 29.93098804 | -91.80740249 | -2.9971 |  | BODY | BASE |  |  | MFL-AXIAL_HR | 139481.822 | 9:16 | Yes | 9.9 |  | 1 | 11 | 0.432 | 0.013353 | 1.593 | 1.991 | 1740.067169 | circumference grooving
Metal Loss | Corrosion Individual | 3184 |  |  | 139482.284 | 1 |  | 9:12 | Internal | 0.281 | 30670 | 36.429 | 14.374 |  | 50.804 | 10:28 |  | 12:04 | 13 | 0.13 | 0.432 | 0.945 | 877 | 20 | 52000 | 60.02 | 8.2 |  | 23 | -10 | 10 | -0.028 | 0.028 | 80 | 0.822 | 90.278 | 0.39 | 80 | 1.415 | 29.93098826 | -91.80740398 | -3.0028 |  | BODY | BASE |  |  | MFL-AXIAL_HR | 139482.304 | 9:13 | Yes | 9.9 |  | 1 | 13 | 0.432 | 0.015781 | 1.592 | 1.99 | 1739.606874 | circumference grooving
Metal Loss | Corrosion Individual | 3185 |  |  | 139482.639 | 1 |  | 2:44 | Internal | 0.281 | 30670 | 36.784 | 14.019 |  | 50.804 | 10:28 |  | 12:04 | 13 | 0.13 | 0.432 | 0.945 | 877 | 20 | 52000 | 60.02 | 8.2 |  | 23 | -10 | 10 | -0.028 | 0.028 | 80 | 0.822 | 90.278 | 0.39 | 80 | 1.415 | 29.93098843 | -91.80740508 | -3.007 |  | BODY | BASE |  |  | MFL-AXIAL_HR | 139482.655 | 2:47 | Yes | 9.9 |  | 1 | 13 | 0.432 | 0.015781 | 1.592 | 1.99 | 1739.606874 | circumference grooving
Metal Loss | Corrosion Individual | 3186 |  |  | 139482.853 | 1 |  | 9:30 | Internal | 0.281 | 30670 | 36.998 | 13.805 |  | 50.804 | 10:28 |  | 12:04 | 14 | 0.14 | 0.516 | 0.945 | 877 | 20 | 52000 | 60.02 | 8.2 |  | 24 | -10 | 10 | -0.028 | 0.028 | 80 | 0.906 | 75.581 | 0.39 | 80 | 1.415 | 29.93098853 | -91.80740575 | -3.0095 |  | BODY | BASE |  |  | MFL-AXIAL_HR | 139482.879 | 9:28 | Yes | 9.9 |  | 1 | 14 | 0.516 | 0.020299 | 1.591 | 1.989 | 1738.159631 | pitting
Metal Loss | Corrosion Individual | 3187 |  |  | 139483.11 | 1 |  | 9:14 | Internal | 0.281 | 30670 | 37.255 | 13.548 |  | 50.804 | 10:28 |  | 12:04 | 13 | 0.13 | 0.396 | 0.945 | 877 | 20 | 52000 | 60.02 | 8.2 |  | 23 | -10 | 10 | -0.028 | 0.028 | 80 | 0.786 | 98.485 | 0.39 | 80 | 1.415 | 29.93098865 | -91.80740654 | -3.0125 |  | BODY | BASE |  |  | MFL-AXIAL_HR | 139483.127 | 9:17 | Yes | 9.9 |  | 1 | 13 | 0.396 | 0.014466 | 1.593 | 1.991 | 1740.026616 | circumference grooving
Metal Loss | Corrosion Cluster | 3189 |  | 3t x 3t | 139483.175 | 1 |  | 8:21 | Internal | 0.281 | 30670 | 37.32 | 13.483 |  | 50.804 | 10:28 |  | 12:04 | 11 | 0.11 | 2.22 | 2.34 | 877 | 20 | 52000 | 60.02 | 8.2 | [12 empty] | 29.93098868 | -91.80740674 | -3.0133 |  | BODY | BASE |  |  | MFL-AXIAL_HR | 139483.191 | 8:27 |  | 9.9 |  | 1 | 4.125 | 2.205 | 0.025556 | 1.582 | 1.977 | 1727.83396
Metal Loss | Corrosion Individual | 3188 | CLUSTER 3189 | 3t x 3t | 139483.175 | 1 |  | 8:29 | Internal | 0.281 | 30670 | 37.32 | 13.483 |  | 50.804 | 10:28 |  | 12:04 | 11 | 0.11 | 0.36 | 0.945 | 877 | 20 | 52000 | 60.02 | 8.2 |  | 21 | -10 | 10 | -0.028 | 0.028 | 80 | 0.75 | 108.333 | 0.39 | 80 | 1.535 | 29.93098868 | -91.80740674 | -3.0133 |  | BODY | BASE |  |  | MFL-AXIAL_HR | 139483.191 | 8:27 | Yes | 9.9 |  | 1 | 11 | 0.36 | 0.011128 | 1.593 | 1.992 | 1740.733305 | circumference slotting
Metal Loss | Corrosion Individual | 3190 | CLUSTER 3191 | 3t x 3t | 139483.299 | 1 |  | 9:14 | Internal | 0.281 | 30670 | 37.444 | 13.359 |  | 50.804 | 10:28 |  | 12:04 | 11 | 0.11 | 0.432 | 0.945 | 877 | 20 | 52000 | 60.02 | 8.2 |  | 21 | -10 | 10 | -0.028 | 0.028 | 80 | 0.822 | 90.278 | 0.39 | 80 | 1.415 | 29.93098874 | -91.80740713 | -3.0148 |  | BODY | BASE |  |  | MFL-AXIAL_HR | 139483.322 | 9:17 | Yes | 9.9 |  | 1 | 11 | 0.432 | 0.013353 | 1.593 | 1.991 | 1740.067169 | circumference grooving
Metal Loss | Corrosion Cluster | 3191 |  | 3t x 3t | 139483.299 | 1 |  | 9:22 | Internal | 0.281 | 30670 | 37.444 | 13.359 |  | 50.804 | 10:28 |  | 12:04 | 13 | 0.13 | 4.044 | 2.601 | 877 | 20 | 52000 | 60.02 | 8.2 | [12 empty] | 29.93098874 | -91.80740713 | -3.0148 |  | BODY | BASE |  |  | MFL-AXIAL_HR | 139483.521 | 9:14 |  | 9.9 |  | 1 | 5.601942 | 4.044 | 0.063833 | 1.557 | 1.947 | 1701.56427
Metal Loss | Corrosion Individual | 3192 | CLUSTER 3189 | 3t x 3t | 139483.324 | 1 |  | 8:13 | Internal | 0.281 | 30670 | 37.469 | 13.334 |  | 50.804 | 10:28 |  | 12:04 | 11 | 0.11 | 0.432 | 0.945 | 877 | 20 | 52000 | 60.02 | 8.2 |  | 21 | -10 | 10 | -0.028 | 0.028 | 80 | 0.822 | 90.278 | 0.39 | 80 | 1.415 | 29.93098875 | -91.80740721 | -3.0151 |  | BODY | BASE |  |  | MFL-AXIAL_HR | 139483.341 | 8:13 | Yes | 9.9 |  | 1 | 11 | 0.432 | 0.013353 | 1.593 | 1.991 | 1740.067169 | circumference grooving
Metal Loss | Corrosion Individual | 3193 | CLUSTER 3191 | 3t x 3t | 139483.376 | 1 |  | 9:13 | Internal | 0.281 | 30670 | 37.521 | 13.282 |  | 50.804 | 10:28 |  | 12:04 | 11 | 0.11 | 0.432 | 0.945 | 877 | 20 | 52000 | 60.02 | 8.2 |  | 21 | -10 | 10 | -0.028 | 0.028 | 80 | 0.822 | 90.278 | 0.39 | 80 | 1.415 | 29.93098878 | -91.80740737 | -3.0157 |  | BODY | BASE |  |  | MFL-AXIAL_HR | 139483.395 | 9:17 | Yes | 9.9 |  | 1 | 11 | 0.432 | 0.013353 | 1.593 | 1.991 | 1740.067169 | circumference grooving
Metal Loss | Corrosion Individual | 3194 | CLUSTER 3191 | 3t x 3t | 139483.505 | 1 |  | 9:13 | Internal | 0.281 | 30670 | 37.65 | 13.153 |  | 50.804 | 10:28 |  | 12:04 | 13 | 0.13 | 0.468 | 0.945 | 877 | 20 | 52000 | 60.02 | 8.2 |  | 23 | -10 | 10 | -0.028 | 0.028 | 80 | 0.858 | 83.333 | 0.39 | 80 | 1.415 | 29.93098884 | -91.80740777 | -3.0172 |  | BODY | BASE |  |  | MFL-AXIAL_HR | 139483.521 | 9:14 | Yes | 9.9 |  | 1 | 13 | 0.468 | 0.017096 | 1.592 | 1.99 | 1739.153208 | circumference grooving
Metal Loss | Corrosion Individual | 3195 | CLUSTER 3191 | 3t x 3t | 139483.603 | 1 |  | 9:32 | Internal | 0.281 | 30670 | 37.748 | 13.055 |  | 50.804 | 10:28 |  | 12:04 | 11 | 0.11 | 0.396 | 0.945 | 877 | 20 | 52000 | 60.02 | 8.2 |  | 21 | -10 | 10 | -0.028 | 0.028 | 80 | 0.786 | 98.485 | 0.39 | 80 | 1.415 | 29.93098888 | -91.80740807 | -3.0183 |  | BODY | BASE |  |  | MFL-AXIAL_HR | 139483.616 | 9:36 | Yes | 9.9 |  | 1 | 11 | 0.396 | 0.01224 | 1.593 | 1.991 | 1740.414524 | circumference grooving
Metal Loss | Corrosion Individual | 3196 |  |  | 139484.603 | 1 |  | 8:54 | Internal | 0.281 | 30670 | 38.748 | 12.055 |  | 50.804 | 10:28 |  | 12:04 | 14 | 0.14 | 0.432 | 0.945 | 877 | 20 | 52000 | 60.02 | 8.2 |  | 24 | -10 | 10 | -0.028 | 0.028 | 80 | 0.822 | 90.278 | 0.39 | 80 | 1.415 | 29.93098935 | -91.80741117 | -3.0301 |  | BODY | BASE |  |  | MFL-AXIAL_HR | 139484.623 | 8:58 | Yes | 9.9 |  | 1 | 14 | 0.432 | 0.016995 | 1.592 | 1.99 | 1739.368793 | circumference grooving
Metal Loss | Corrosion Individual | 3197 |  |  | 139485.921 | 1 |  | 8:15 | Internal | 0.281 | 30670 | 40.066 | 10.737 |  | 50.804 | 10:28 |  | 12:04 | 11 | 0.11 | 0.396 | 0.945 | 877 | 20 | 52000 | 60.02 | 8.2 |  | 21 | -10 | 10 | -0.028 | 0.028 | 80 | 0.786 | 98.485 | 0.39 | 80 | 1.415 | 29.93098997 | -91.80741526 | -3.0457 |  | BODY | BASE |  |  | MFL-AXIAL_HR | 139485.937 | 8:15 | Yes | 9.9 |  | 1 | 11 | 0.396 | 0.01224 | 1.593 | 1.991 | 1740.414524 | circumference grooving
Metal Loss | Corrosion Individual | 3198 |  |  | 139486.142 | 1 |  | 8:54 | Internal | 0.281 | 30670 | 40.287 | 10.516 |  | 50.804 | 10:28 |  | 12:04 | 13 | 0.13 | 0.396 | 0.945 | 877 | 20 | 52000 | 60.02 | 8.2 |  | 23 | -10 | 10 | -0.028 | 0.028 | 80 | 0.786 | 98.485 | 0.39 | 80 | 1.415 | 29.93099007 | -91.80741595 | -3.0483 |  | BODY | BASE |  |  | MFL-AXIAL_HR | 139486.159 | 8:54 | Yes | 9.9 |  | 1 | 13 | 0.396 | 0.014466 | 1.593 | 1.991 | 1740.026616 | circumference grooving
Metal Loss | Corrosion Individual | 3199 |  |  | 139486.683 | 1 |  | 3:12 | Internal | 0.281 | 30670 | 40.828 | 9.975 |  | 50.804 | 10:28 |  | 12:04 | 11 | 0.11 | 0.396 | 0.945 | 877 | 20 | 52000 | 60.02 | 8.2 |  | 21 | -10 | 10 | -0.028 | 0.028 | 80 | 0.786 | 98.485 | 0.39 | 80 | 1.415 | 29.93099032 | -91.80741763 | -3.0552 |  | BODY | BASE |  |  | MFL-AXIAL_HR | 139486.699 | 3:10 | Yes | 9.9 |  | 1 | 11 | 0.396 | 0.01224 | 1.593 | 1.991 | 1740.414524 | circumference grooving
Metal Loss | Corrosion Individual | 3200 |  |  | 139486.841 | 1 |  | 9:39 | Internal | 0.281 | 30670 | 40.986 | 9.817 |  | 50.804 | 10:28 |  | 12:04 | 14 | 0.14 | 0.468 | 0.945 | 877 | 20 | 52000 | 60.02 | 8.2 |  | 24 | -10 | 10 | -0.028 | 0.028 | 80 | 0.858 | 83.333 | 0.39 | 80 | 1.415 | 29.9309904 | -91.80741812 | -3.0574 |  | BODY | BASE |  |  | MFL-AXIAL_HR | 139486.86 | 9:39 | Yes | 9.9 |  | 1 | 14 | 0.468 | 0.018411 | 1.592 | 1.99 | 1738.874695 | circumference grooving
Metal Loss | Corrosion Individual | 3201 |  |  | 139491.595 | 1 |  | 9:35 | Internal | 0.281 | 30670 | 45.74 | 5.063 |  | 50.804 | 10:28 |  | 12:04 | 11 | 0.11 | 0.396 | 0.945 | 877 | 20 | 52000 | 60.02 | 8.2 |  | 21 | -10 | 10 | -0.028 | 0.028 | 80 | 0.786 | 98.485 | 0.39 | 80 | 1.415 | 29.93099261 | -91.80743286 | -3.1233 |  | BODY | BASE |  |  | MFL-AXIAL_HR | 139491.608 | 9:31 | Yes | 9.9 |  | 1 | 11 | 0.396 | 0.01224 | 1.593 | 1.991 | 1740.414524 | circumference grooving
Metal Loss | Corrosion Individual | 3202 |  |  | 139492.486 | 1 |  | 9:41 | Internal | 0.281 | 30670 | 46.631 | 4.172 |  | 50.804 | 10:28 |  | 12:04 | 11 | 0.11 | 0.312 | 0.945 | 877 | 20 | 52000 | 60.02 | 8.2 |  | 21 | -10 | 10 | -0.028 | 0.028 | 80 | 0.702 | 125 | 0.39 | 80 | 1.535 | 29.93099303 | -91.80743563 | -3.1356 |  | BODY | BASE |  |  | MFL-AXIAL_HR | 139492.5 | 9:40 | Yes | 9.9 |  | 1 | 11 | 0.312 | 0.009644 | 1.594 | 1.992 | 1741.113152 | circumference slotting
Metal Loss | Corrosion Individual | 3203 |  |  | 139494.883 | 1 |  | 2:50 | Internal | 0.281 | 30670 | 49.028 | 1.775 |  | 50.804 | 10:28 |  | 12:04 | 11 | 0.11 | 0.432 | 0.945 | 877 | 20 | 52000 | 60.02 | 8.2 |  | 21 | -10 | 10 | -0.028 | 0.028 | 80 | 0.822 | 90.278 | 0.39 | 80 | 1.415 | 29.93099415 | -91.80744306 | -3.1758 |  | BODY | BASE |  |  | MFL-AXIAL_HR | 139494.902 | 2:50 | Yes | 9.9 |  | 1 | 11 | 0.432 | 0.013353 | 1.593 | 1.991 | 1740.067169 | circumference grooving
Metal Loss | Corrosion Individual | 3204 |  |  | 139494.988 | 1 |  | 9:19 | Internal | 0.281 | 30670 | 49.133 | 1.67 |  | 50.804 | 10:28 |  | 12:04 | 13 | 0.13 | 0.396 | 0.945 | 877 | 20 | 52000 | 60.02 | 8.2 |  | 23 | -10 | 10 | -0.028 | 0.028 | 80 | 0.786 | 98.485 | 0.39 | 80 | 1.415 | 29.9309942 | -91.80744339 | -3.1777 |  | BODY | BASE |  |  | MFL-AXIAL_HR | 139495.007 | 9:17 | Yes | 9.9 |  | 1 | 13 | 0.396 | 0.014466 | 1.593 | 1.991 | 1740.026616 | circumference grooving
GirthWeld | N/A | 30680 |  |  | 139496.658 | 1 |  |  |  | 0.281 | 30670 | 50.804 | 51.726 | 30680 | 51.726 | 2:56 |  | 10:28 |  | 0 |  |  | 877 | 20 | 52000 | 60.02 | 8.5 | [12 empty] | 29.93099497 | -91.80744857 | -3.207 | [9 empty] | 9.9 | Longseam - Unknown Weld Type
Metal Loss | Corrosion Individual | 3205 |  |  | 139502.695 | 1 |  | 9:26 | Internal | 0.281 | 30680 | 6.037 | 45.689 |  | 51.726 | 2:56 |  | 10:28 | 13 | 0.13 | 0.468 | 0.945 | 877 | 20 | 52000 | 60.02 | 8.5 |  | 23 | -10 | 10 | -0.028 | 0.028 | 80 | 0.858 | 83.333 | 0.39 | 80 | 1.415 | 29.93099779 | -91.80746729 | -3.3266 |  | BODY | BASE |  |  | MFL-AXIAL_HR | 139502.711 | 9:31 | Yes | 9.9 |  | 1 | 13 | 0.468 | 0.017096 | 1.592 | 1.99 | 1739.153208 | circumference grooving
Metal Loss | Corrosion Individual | 3206 |  |  | 139507.407 | 1 |  | 2:00 | Internal | 0.281 | 30680 | 10.749 | 40.977 |  | 51.726 | 2:56 |  | 10:28 | 13 | 0.13 | 0.36 | 0.945 | 877 | 20 | 52000 | 60.02 | 8.5 |  | 23 | -10 | 10 | -0.028 | 0.028 | 80 | 0.75 | 108.333 | 0.39 | 80 | 1.535 | 29.93100001 | -91.8074819 | -3.4352 |  | BODY | BASE |  |  | MFL-AXIAL_HR | 139507.424 | 1:58 | Yes | 9.9 |  | 1 | 13 | 0.36 | 0.013151 | 1.593 | 1.991 | 1740.411861 | circumference slotting
Metal Loss | Corrosion Individual | 3207 |  |  | 139510.257 | 1 |  | 10:46 | Internal | 0.281 | 30680 | 13.599 | 38.127 |  | 51.726 | 2:56 |  | 10:28 | 11 | 0.11 | 0.516 | 0.945 | 877 | 20 | 52000 | 60.02 | 8.5 |  | 21 | -10 | 10 | -0.028 | 0.028 | 80 | 0.906 | 75.581 | 0.39 | 80 | 1.415 | 29.93100135 | -91.80749074 | -3.51 |  | BODY | BASE |  |  | MFL-AXIAL_HR | 139510.277 | 10:43 | Yes | 9.9 |  | 1 | 11 | 0.516 | 0.01595 | 1.592 | 1.99 | 1739.148247 | pitting
Metal Loss | Corrosion Individual | 3208 |  |  | 139511 | 1 |  | 1:25 | Internal | 0.281 | 30680 | 14.342 | 37.384 |  | 51.726 | 2:56 |  | 10:28 | 11 | 0.11 | 0.432 | 0.945 | 877 | 20 | 52000 | 60.02 | 8.5 |  | 21 | -10 | 10 | -0.028 | 0.028 | 80 | 0.822 | 90.278 | 0.39 | 80 | 1.415 | 29.9310017 | -91.80749304 | -3.5295 |  | BODY | BASE |  |  | MFL-AXIAL_HR | 139511.02 | 1:25 | Yes | 9.9 |  | 1 | 11 | 0.432 | 0.013353 | 1.593 | 1.991 | 1740.067169 | circumference grooving
Metal Loss | Corrosion Individual | 3209 |  |  | 139511.188 | 1 |  | 1:27 | Internal | 0.281 | 30680 | 14.53 | 37.196 |  | 51.726 | 2:56 |  | 10:28 | 11 | 0.11 | 0.468 | 0.945 | 877 | 20 | 52000 | 60.02 | 8.5 |  | 21 | -10 | 10 | -0.028 | 0.028 | 80 | 0.858 | 83.333 | 0.39 | 80 | 1.415 | 29.93100179 | -91.80749362 | -3.5345 |  | BODY | BASE |  |  | MFL-AXIAL_HR | 139511.208 | 1:25 | Yes | 9.9 |  | 1 | 11 | 0.468 | 0.014466 | 1.592 | 1.99 | 1739.691709 | circumference grooving
Metal Loss | Corrosion Individual | 3210 |  |  | 139511.379 | 1 |  | 10:12 | Internal | 0.281 | 30680 | 14.721 | 37.005 |  | 51.726 | 2:56 |  | 10:28 | 11 | 0.11 | 0.432 | 0.945 | 877 | 20 | 52000 | 60.02 | 8.5 |  | 21 | -10 | 10 | -0.028 | 0.028 | 80 | 0.822 | 90.278 | 0.39 | 80 | 1.415 | 29.93100188 | -91.80749422 | -3.5395 |  | BODY | BASE |  |  | MFL-AXIAL_HR | 139511.395 | 10:16 | Yes | 9.9 |  | 1 | 11 | 0.432 | 0.013353 | 1.593 | 1.991 | 1740.067169 | circumference grooving
Metal Loss | Corrosion Individual | 3211 |  |  | 139511.751 | 1 |  | 1:22 | Internal | 0.281 | 30680 | 15.093 | 36.633 |  | 51.726 | 2:56 |  | 10:28 | 11 | 0.11 | 0.396 | 0.945 | 877 | 20 | 52000 | 60.02 | 8.5 |  | 21 | -10 | 10 | -0.028 | 0.028 | 80 | 0.786 | 98.485 | 0.39 | 80 | 1.415 | 29.93100205 | -91.80749537 | -3.5492 |  | BODY | BASE |  |  | MFL-AXIAL_HR | 139511.771 | 1:20 | Yes | 9.9 |  | 1 | 11 | 0.396 | 0.01224 | 1.593 | 1.991 | 1740.414524 | circumference grooving
Metal Loss | Corrosion Individual | 3212 |  |  | 139512.127 | 1 |  | 10:17 | Internal | 0.281 | 30680 | 15.469 | 36.257 |  | 51.726 | 2:56 |  | 10:28 | 16 | 0.16 | 0.468 | 0.945 | 877 | 20 | 52000 | 60.02 | 8.5 |  | 26 | -10 | 10 | -0.028 | 0.028 | 80 | 0.858 | 83.333 | 0.39 | 80 | 1.415 | 29.93100223 | -91.80749654 | -3.5591 |  | BODY | BASE |  |  | MFL-AXIAL_HR | 139512.147 | 10:16 | Yes | 9.9 |  | 1 | 16 | 0.468 | 0.021041 | 1.591 | 1.989 | 1738.298061 | circumference grooving
Metal Loss | Corrosion Individual | 3213 |  |  | 139512.526 | 1 |  | 2:23 | Internal | 0.281 | 30680 | 15.868 | 35.858 |  | 51.726 | 2:56 |  | 10:28 | 14 | 0.14 | 0.396 | 0.945 | 877 | 20 | 52000 | 60.02 | 8.5 |  | 24 | -10 | 10 | -0.028 | 0.028 | 80 | 0.786 | 98.485 | 0.39 | 80 | 1.415 | 29.93100242 | -91.80749777 | -3.5696 |  | BODY | BASE |  |  | MFL-AXIAL_HR | 139512.546 | 2:21 | Yes | 9.9 |  | 1 | 14 | 0.396 | 0.015579 | 1.593 | 1.991 | 1739.825964 | circumference grooving
Metal Loss | Corrosion Individual | 3214 |  |  | 139512.742 | 1 |  | 2:06 | Internal | 0.281 | 30680 | 16.084 | 35.642 |  | 51.726 | 2:56 |  | 10:28 | 11 | 0.11 | 0.432 | 0.945 | 877 | 20 | 52000 | 60.02 | 8.5 |  | 21 | -10 | 10 | -0.028 | 0.028 | 80 | 0.822 | 90.278 | 0.39 | 80 | 1.415 | 29.93100252 | -91.80749844 | -3.575 |  | BODY | BASE |  |  | MFL-AXIAL_HR | 139512.759 | 2:10 | Yes | 9.9 |  | 1 | 11 | 0.432 | 0.013353 | 1.593 | 1.991 | 1740.067169 | circumference grooving
Metal Loss | Corrosion Individual | 3215 |  |  | 139513.197 | 1 |  | 10:10 | Internal | 0.281 | 30680 | 16.539 | 35.187 |  | 51.726 | 2:56 |  | 10:28 | 11 | 0.11 | 0.312 | 0.945 | 877 | 20 | 52000 | 60.02 | 8.5 |  | 21 | -10 | 10 | -0.028 | 0.028 | 80 | 0.702 | 125 | 0.39 | 80 | 1.535 | 29.93100273 | -91.80749985 | -3.5781 |  | BODY | BASE |  |  | MFL-AXIAL_HR | 139513.21 | 10:06 | Yes | 9.9 |  | 1 | 11 | 0.312 | 0.009644 | 1.594 | 1.992 | 1741.113152 | circumference slotting
Metal Loss | Corrosion Individual | 3216 |  |  | 139513.33 | 1 |  | 1:54 | Internal | 0.281 | 30680 | 16.672 | 35.054 |  | 51.726 | 2:56 |  | 10:28 | 11 | 0.11 | 0.396 | 0.945 | 877 | 20 | 52000 | 60.02 | 8.5 |  | 21 | -10 | 10 | -0.028 | 0.028 | 80 | 0.786 | 98.485 | 0.39 | 80 | 1.415 | 29.9310028 | -91.80750027 | -3.579 |  | BODY | BASE |  |  | MFL-AXIAL_HR | 139513.346 | 1:51 | Yes | 9.9 |  | 1 | 11 | 0.396 | 0.01224 | 1.593 | 1.991 | 1740.414524 | circumference grooving
Metal Loss | Corrosion Individual | 3217 |  |  | 139514.76 | 1 |  | 10:29 | Internal | 0.281 | 30680 | 18.102 | 33.624 |  | 51.726 | 2:56 |  | 10:28 | 11 | 0.11 | 0.468 | 0.945 | 877 | 20 | 52000 | 60.02 | 8.5 |  | 21 | -10 | 10 | -0.028 | 0.028 | 80 | 0.858 | 83.333 | 0.39 | 80 | 1.415 | 29.93100346 | -91.8075047 | -3.5889 |  | BODY | BASE |  |  | MFL-AXIAL_HR | 139514.783 | 10:29 | Yes | 9.9 |  | 1 | 11 | 0.468 | 0.014466 | 1.592 | 1.99 | 1739.691709 | circumference grooving
Metal Loss | Corrosion Individual | 3218 |  |  | 139515.076 | 1 |  | 1:53 | Internal | 0.281 | 30680 | 18.418 | 33.308 |  | 51.726 | 2:56 |  | 10:28 | 13 | 0.13 | 0.432 | 0.945 | 877 | 20 | 52000 | 60.02 | 8.5 |  | 23 | -10 | 10 | -0.028 | 0.028 | 80 | 0.822 | 90.278 | 0.39 | 80 | 1.415 | 29.93100361 | -91.80750568 | -3.591 |  | BODY | BASE |  |  | MFL-AXIAL_HR | 139515.092 | 1:52 | Yes | 9.9 |  | 1 | 13 | 0.432 | 0.015781 | 1.592 | 1.99 | 1739.606874 | circumference grooving
Metal Loss | Corrosion Individual | 3219 |  |  | 139515.424 | 1 |  | 1:08 | Internal | 0.281 | 30680 | 18.766 | 32.96 |  | 51.726 | 2:56 |  | 10:28 | 13 | 0.13 | 0.516 | 0.984 | 877 | 20 | 52000 | 60.02 | 8.5 |  | 23 | -10 | 10 | -0.028 | 0.028 | 80 | 0.906 | 75.581 | 0.39 | 80 | 1.454 | 29.93100377 | -91.80750676 | -3.5934 |  | BODY | BASE |  |  | MFL-AXIAL_HR | 139515.443 | 1:11 | Yes | 9.9 |  | 1 | 13 | 0.516 | 0.018849 | 1.591 | 1.989 | 1738.496619 | pitting
Metal Loss | Corrosion Individual | 3220 |  |  | 139515.552 | 1 |  | 10:57 | Internal | 0.281 | 30680 | 18.894 | 32.832 |  | 51.726 | 2:56 |  | 10:28 | 11 | 0.11 | 0.36 | 0.945 | 877 | 20 | 52000 | 60.02 | 8.5 |  | 21 | -10 | 10 | -0.028 | 0.028 | 80 | 0.75 | 108.333 | 0.39 | 80 | 1.535 | 29.93100383 | -91.80750716 | -3.5943 |  | BODY | BASE |  |  | MFL-AXIAL_HR | 139515.565 | 10:55 | Yes | 9.9 |  | 1 | 11 | 0.36 | 0.011128 | 1.593 | 1.992 | 1740.733305 | circumference slotting
Metal Loss | Corrosion Individual | 3221 |  |  | 139515.672 | 1 |  | 1:47 | Internal | 0.281 | 30680 | 19.014 | 32.712 |  | 51.726 | 2:56 |  | 10:28 | 11 | 0.11 | 0.468 | 0.945 | 877 | 20 | 52000 | 60.02 | 8.5 |  | 21 | -10 | 10 | -0.028 | 0.028 | 80 | 0.858 | 83.333 | 0.39 | 80 | 1.415 | 29.93100389 | -91.80750753 | -3.5951 |  | BODY | BASE |  |  | MFL-AXIAL_HR | 139515.689 | 1:45 | Yes | 9.9 |  | 1 | 11 | 0.468 | 0.014466 | 1.592 | 1.99 | 1739.691709 | circumference grooving
Metal Loss | Corrosion Individual | 3222 |  |  | 139517.017 | 1 |  | 1:18 | Internal | 0.281 | 30680 | 20.359 | 31.367 |  | 51.726 | 2:56 |  | 10:28 | 11 | 0.11 | 0.468 | 0.945 | 877 | 20 | 52000 | 60.02 | 8.5 |  | 21 | -10 | 10 | -0.028 | 0.028 | 80 | 0.858 | 83.333 | 0.39 | 80 | 1.415 | 29.93100452 | -91.8075117 | -3.6044 |  | BODY | BASE |  |  | MFL-AXIAL_HR | 139517.037 | 1:15 | Yes | 9.9 |  | 1 | 11 | 0.468 | 0.014466 | 1.592 | 1.99 | 1739.691709 | circumference grooving
Metal Loss | Corrosion Individual | 3223 |  |  | 139519.075 | 1 |  | 2:07 | Internal | 0.281 | 30680 | 22.417 | 29.309 |  | 51.726 | 2:56 |  | 10:28 | 11 | 0.11 | 0.36 | 0.945 | 877 | 20 | 52000 | 60.02 | 8.5 |  | 21 | -10 | 10 | -0.028 | 0.028 | 80 | 0.75 | 108.333 | 0.39 | 80 | 1.535 | 29.93100548 | -91.80751809 | -3.6185 |  | BODY | BASE |  |  | MFL-AXIAL_HR | 139519.089 | 2:04 | Yes | 9.9 |  | 1 | 11 | 0.36 | 0.011128 | 1.593 | 1.992 | 1740.733305 | circumference slotting
Metal Loss | Corrosion Individual | 3224 |  |  | 139519.958 | 1 |  | 10:03 | Internal | 0.281 | 30680 | 23.3 | 28.426 |  | 51.726 | 2:56 |  | 10:28 | 13 | 0.13 | 0.516 | 0.945 | 877 | 20 | 52000 | 60.02 | 8.5 |  | 23 | -10 | 10 | -0.028 | 0.028 | 80 | 0.906 | 75.581 | 0.39 | 80 | 1.415 | 29.93100588 | -91.80752083 | -3.6039 |  | BODY | BASE |  |  | MFL-AXIAL_HR | 139519.978 | 10:03 | Yes | 9.9 |  | 1 | 13 | 0.516 | 0.018849 | 1.591 | 1.989 | 1738.496619 | pitting
Metal Loss | Corrosion Individual | 3225 |  |  | 139533.147 | 1 |  | 10:29 | Internal | 0.281 | 30680 | 36.489 | 15.237 |  | 51.726 | 2:56 |  | 10:28 | 11 | 0.11 | 0.396 | 0.945 | 877 | 20 | 52000 | 60.02 | 8.5 |  | 21 | -10 | 10 | -0.028 | 0.028 | 80 | 0.786 | 98.485 | 0.39 | 80 | 1.415 | 29.93101198 | -91.80756175 | -3.3364 |  | BODY | BASE |  |  | MFL-AXIAL_HR | 139533.157 | 10:32 | Yes | 9.9 |  | 1 | 11 | 0.396 | 0.01224 | 1.593 | 1.991 | 1740.414524 | circumference grooving
Metal Loss | Corrosion Individual | 3226 |  |  | 139533.348 | 1 |  | 10:29 | Internal | 0.281 | 30680 | 36.69 | 15.036 |  | 51.726 | 2:56 |  | 10:28 | 13 | 0.13 | 0.432 | 0.945 | 877 | 20 | 52000 | 60.02 | 8.5 |  | 23 | -10 | 10 | -0.028 | 0.028 | 80 | 0.822 | 90.278 | 0.39 | 80 | 1.415 | 29.93101207 | -91.80756237 | -3.3321 |  | BODY | BASE |  |  | MFL-AXIAL_HR | 139533.368 | 10:29 | Yes | 9.9 |  | 1 | 13 | 0.432 | 0.015781 | 1.592 | 1.99 | 1739.606874 | circumference grooving
Metal Loss | Corrosion Cluster | 3228 |  | 3t x 3t | 139533.684 | 1 |  | 10:26 | Internal | 0.281 | 30680 | 37.026 | 14.7 |  | 51.726 | 2:56 |  | 10:28 | 11 | 0.11 | 2.016 | 1.38 | 877 | 20 | 52000 | 60.02 | 8.5 | [12 empty] | 29.93101223 | -91.80756341 | -3.3249 |  | BODY | BASE |  |  | MFL-AXIAL_HR | 139533.704 | 10:32 |  | 9.9 |  | 1 | 4.960784 | 2.008 | 0.027989 | 1.581 | 1.976 | 1727.030384
Metal Loss | Corrosion Individual | 3227 | CLUSTER 3228 | 3t x 3t | 139533.684 | 1 |  | 10:29 | Internal | 0.281 | 30680 | 37.026 | 14.7 |  | 51.726 | 2:56 |  | 10:28 | 11 | 0.11 | 0.468 | 0.945 | 877 | 20 | 52000 | 60.02 | 8.5 |  | 21 | -10 | 10 | -0.028 | 0.028 | 80 | 0.858 | 83.333 | 0.39 | 80 | 1.415 | 29.93101223 | -91.80756341 | -3.3249 |  | BODY | BASE |  |  | MFL-AXIAL_HR | 139533.704 | 10:32 | Yes | 9.9 |  | 1 | 11 | 0.468 | 0.014466 | 1.592 | 1.99 | 1739.691709 | circumference grooving
Metal Loss | Corrosion Individual | 3229 | CLUSTER 3228 | 3t x 3t | 139533.819 | 1 |  | 10:24 | Internal | 0.281 | 30680 | 37.161 | 14.565 |  | 51.726 | 2:56 |  | 10:28 | 11 | 0.11 | 0.396 | 0.945 | 877 | 20 | 52000 | 60.02 | 8.5 |  | 21 | -10 | 10 | -0.028 | 0.028 | 80 | 0.786 | 98.485 | 0.39 | 80 | 1.415 | 29.93101229 | -91.80756383 | -3.3221 |  | BODY | BASE |  |  | MFL-AXIAL_HR | 139533.836 | 10:22 | Yes | 9.9 |  | 1 | 11 | 0.396 | 0.01224 | 1.593 | 1.991 | 1740.414524 | circumference grooving
Metal Loss | Corrosion Individual | 3230 |  |  | 139533.928 | 1 |  | 1:25 | Internal | 0.281 | 30680 | 37.27 | 14.456 |  | 51.726 | 2:56 |  | 10:28 | 11 | 0.11 | 0.396 | 0.945 | 877 | 20 | 52000 | 60.02 | 8.5 |  | 21 | -10 | 10 | -0.028 | 0.028 | 80 | 0.786 | 98.485 | 0.39 | 80 | 1.415 | 29.93101234 | -91.80756417 | -3.3197 |  | BODY | BASE |  |  | MFL-AXIAL_HR | 139533.941 | 1:28 | Yes | 9.9 |  | 1 | 11 | 0.396 | 0.01224 | 1.593 | 1.991 | 1740.414524 | circumference grooving
Metal Loss | Corrosion Individual | 3231 |  |  | 139534.188 | 1 |  | 10:14 | Internal | 0.281 | 30680 | 37.53 | 14.196 |  | 51.726 | 2:56 |  | 10:28 | 11 | 0.11 | 0.432 | 0.945 | 877 | 20 | 52000 | 60.02 | 8.5 |  | 21 | -10 | 10 | -0.028 | 0.028 | 80 | 0.822 | 90.278 | 0.39 | 80 | 1.415 | 29.93101246 | -91.80756498 | -3.3142 |  | BODY | BASE |  |  | MFL-AXIAL_HR | 139534.204 | 10:13 | Yes | 9.9 |  | 1 | 11 | 0.432 | 0.013353 | 1.593 | 1.991 | 1740.067169 | circumference grooving
Metal Loss | Corrosion Individual | 3232 |  |  | 139534.489 | 1 |  | 10:34 | Internal | 0.281 | 30680 | 37.831 | 13.895 |  | 51.726 | 2:56 |  | 10:28 | 11 | 0.11 | 0.396 | 0.945 | 877 | 20 | 52000 | 60.02 | 8.5 |  | 21 | -10 | 10 | -0.028 | 0.028 | 80 | 0.786 | 98.485 | 0.39 | 80 | 1.415 | 29.9310126 | -91.80756591 | -3.3078 |  | BODY | BASE |  |  | MFL-AXIAL_HR | 139534.505 | 10:33 | Yes | 9.9 |  | 1 | 11 | 0.396 | 0.01224 | 1.593 | 1.991 | 1740.414524 | circumference grooving
Metal Loss | Corrosion Individual | 3233 |  |  | 139535.776 | 1 |  | 8:32 | Internal | 0.281 | 30680 | 39.118 | 12.608 |  | 51.726 | 2:56 |  | 10:28 | 11 | 0.11 | 0.468 | 0.945 | 877 | 20 | 52000 | 60.02 | 8.5 |  | 21 | -10 | 10 | -0.028 | 0.028 | 80 | 0.858 | 83.333 | 0.39 | 80 | 1.415 | 29.9310132 | -91.8075699 | -3.2804 |  | BODY | BASE |  |  | MFL-AXIAL_HR | 139535.799 | 8:34 | Yes | 9.9 |  | 1 | 11 | 0.468 | 0.014466 | 1.592 | 1.99 | 1739.691709 | circumference grooving
Metal Loss | Corrosion Individual | 3234 |  |  | 139536.7 | 1 |  | 9:47 | Internal | 0.281 | 30680 | 40.042 | 11.684 |  | 51.726 | 2:56 |  | 10:28 | 11 | 0.11 | 0.432 | 0.945 | 877 | 20 | 52000 | 60.02 | 8.5 |  | 21 | -10 | 10 | -0.028 | 0.028 | 80 | 0.822 | 90.278 | 0.39 | 80 | 1.415 | 29.93101363 | -91.80757277 | -3.2607 |  | BODY | BASE |  |  | MFL-AXIAL_HR | 139536.72 | 9:45 | Yes | 9.9 |  | 1 | 11 | 0.432 | 0.013353 | 1.593 | 1.991 | 1740.067169 | circumference grooving
Metal Loss | Corrosion Individual | 3235 |  |  | 139537.221 | 1 |  | 3:06 | Internal | 0.281 | 30680 | 40.563 | 11.163 |  | 51.726 | 2:56 |  | 10:28 | 11 | 0.11 | 0.432 | 0.945 | 877 | 20 | 52000 | 60.02 | 8.5 |  | 21 | -10 | 10 | -0.028 | 0.028 | 80 | 0.822 | 90.278 | 0.39 | 80 | 1.415 | 29.93101387 | -91.80757439 | -3.2496 |  | BODY | WELD |  |  | MFL-AXIAL_HR | 139537.241 | 3:05 | Yes | 9.9 |  | 1 | 11 | 0.432 | 0.013353 | 1.593 | 1.991 | 1740.067169 | circumference grooving
Metal Loss | Corrosion Individual | 3236 |  |  | 139537.322 | 1 |  | 10:32 | Internal | 0.281 | 30680 | 40.664 | 11.062 |  | 51.726 | 2:56 |  | 10:28 | 11 | 0.11 | 0.36 | 0.945 | 877 | 20 | 52000 | 60.02 | 8.5 |  | 21 | -10 | 10 | -0.028 | 0.028 | 80 | 0.75 | 108.333 | 0.39 | 80 | 1.535 | 29.93101392 | -91.8075747 | -3.2474 |  | BODY | BASE |  |  | MFL-AXIAL_HR | 139537.339 | 10:35 | Yes | 9.9 |  | 1 | 11 | 0.36 | 0.011128 | 1.593 | 1.992 | 1740.733305 | circumference slotting
Metal Loss | Corrosion Individual | 3237 |  |  | 139537.705 | 1 |  | 9:56 | Internal | 0.281 | 30680 | 41.047 | 10.679 |  | 51.726 | 2:56 |  | 10:28 | 13 | 0.13 | 0.36 | 0.984 | 877 | 20 | 52000 | 60.02 | 8.5 |  | 23 | -10 | 10 | -0.028 | 0.028 | 80 | 0.75 | 108.333 | 0.39 | 80 | 1.574 | 29.9310141 | -91.80757589 | -3.2393 |  | BODY | BASE |  |  | MFL-AXIAL_HR | 139537.722 | 9:54 | Yes | 9.9 |  | 1 | 13 | 0.36 | 0.013151 | 1.593 | 1.991 | 1740.411861 | circumference slotting
Metal Loss | Corrosion Individual | 3238 |  |  | 139538.568 | 1 |  | 9:50 | Internal | 0.281 | 30680 | 41.91 | 9.816 |  | 51.726 | 2:56 |  | 10:28 | 11 | 0.11 | 0.396 | 0.945 | 877 | 20 | 52000 | 60.02 | 8.5 |  | 21 | -10 | 10 | -0.028 | 0.028 | 80 | 0.786 | 98.485 | 0.39 | 80 | 1.415 | 29.9310145 | -91.80757856 | -3.2209 |  | BODY | BASE |  |  | MFL-AXIAL_HR | 139538.584 | 9:52 | Yes | 9.9 |  | 1 | 11 | 0.396 | 0.01224 | 1.593 | 1.991 | 1740.414524 | circumference grooving
Metal Loss | Corrosion Individual | 3239 |  |  | 139539.575 | 1 |  | 9:51 | Internal | 0.281 | 30680 | 42.917 | 8.809 |  | 51.726 | 2:56 |  | 10:28 | 11 | 0.11 | 0.36 | 0.945 | 877 | 20 | 52000 | 60.02 | 8.5 |  | 21 | -10 | 10 | -0.028 | 0.028 | 80 | 0.75 | 108.333 | 0.39 | 80 | 1.535 | 29.93101497 | -91.80758169 | -3.1984 |  | BODY | BASE |  |  | MFL-AXIAL_HR | 139539.588 | 9:47 | Yes | 9.9 |  | 1 | 11 | 0.36 | 0.011128 | 1.593 | 1.992 | 1740.733305 | circumference slotting
Metal Loss | Corrosion Individual | 3240 |  |  | 139540.635 | 1 |  | 9:40 | Internal | 0.281 | 30680 | 43.977 | 7.749 |  | 51.726 | 2:56 |  | 10:28 | 13 | 0.13 | 0.396 | 0.945 | 877 | 20 | 52000 | 60.02 | 8.5 |  | 23 | -10 | 10 | -0.028 | 0.028 | 80 | 0.786 | 98.485 | 0.39 | 80 | 1.415 | 29.93101547 | -91.80758498 | -3.1741 |  | BODY | BASE |  |  | MFL-AXIAL_HR | 139540.651 | 9:39 | Yes | 9.9 |  | 1 | 13 | 0.396 | 0.014466 | 1.593 | 1.991 | 1740.026616 | circumference grooving
Metal Loss | Corrosion Individual | 3241 |  |  | 139541.365 | 1 |  | 9:27 | Internal | 0.281 | 30680 | 44.707 | 7.019 |  | 51.726 | 2:56 |  | 10:28 | 13 | 0.13 | 0.396 | 0.945 | 877 | 20 | 52000 | 60.02 | 8.5 |  | 23 | -10 | 10 | -0.028 | 0.028 | 80 | 0.786 | 98.485 | 0.39 | 80 | 1.415 | 29.93101581 | -91.80758724 | -3.1573 |  | BODY | BASE |  |  | MFL-AXIAL_HR | 139541.391 | 9:29 | Yes | 9.9 |  | 1 | 13 | 0.396 | 0.014466 | 1.593 | 1.991 | 1740.026616 | circumference grooving
Metal Loss | Corrosion Individual | 3242 |  |  | 139542.111 | 1 |  | 8:09 | Internal | 0.281 | 30680 | 45.453 | 6.273 |  | 51.726 | 2:56 |  | 10:28 | 11 | 0.11 | 0.396 | 0.945 | 877 | 20 | 52000 | 60.02 | 8.5 |  | 21 | -10 | 10 | -0.028 | 0.028 | 80 | 0.786 | 98.485 | 0.39 | 80 | 1.415 | 29.93101615 | -91.80758955 | -3.1402 |  | BODY | BASE |  |  | MFL-AXIAL_HR | 139542.121 | 8:12 | Yes | 9.9 |  | 1 | 11 | 0.396 | 0.01224 | 1.593 | 1.991 | 1740.414524 | circumference grooving
Metal Loss | Corrosion Individual | 3243 |  |  | 139543.782 | 1 |  | 8:53 | Internal | 0.281 | 30680 | 47.124 | 4.602 |  | 51.726 | 2:56 |  | 10:28 | 13 | 0.13 | 0.468 | 1.024 | 877 | 20 | 52000 | 60.02 | 8.5 |  | 23 | -10 | 10 | -0.028 | 0.028 | 80 | 0.858 | 83.333 | 0.39 | 80 | 1.494 | 29.93101693 | -91.80759474 | -3.1018 |  | BODY | BASE |  |  | MFL-AXIAL_HR | 139543.802 | 8:55 | Yes | 9.9 |  | 1 | 13 | 0.468 | 0.017096 | 1.592 | 1.99 | 1739.153208 | circumference grooving
Metal Loss | Corrosion Individual | 3244 |  |  | 139544.427 | 1 |  | 8:05 | Internal | 0.281 | 30680 | 47.769 | 3.957 |  | 51.726 | 2:56 |  | 10:28 | 11 | 0.11 | 0.468 | 0.984 | 877 | 20 | 52000 | 60.02 | 8.5 |  | 21 | -10 | 10 | -0.028 | 0.028 | 80 | 0.858 | 83.333 | 0.39 | 80 | 1.454 | 29.93101723 | -91.80759674 | -3.087 |  | BODY | BASE |  |  | MFL-AXIAL_HR | 139544.45 | 8:03 | Yes | 9.9 |  | 1 | 11 | 0.468 | 0.014466 | 1.592 | 1.99 | 1739.691709 | circumference grooving
Metal Loss | Corrosion Individual | 3245 |  |  | 139544.726 | 1 |  | 8:13 | Internal | 0.281 | 30680 | 48.068 | 3.658 |  | 51.726 | 2:56 |  | 10:28 | 11 | 0.11 | 0.396 | 0.984 | 877 | 20 | 52000 | 60.02 | 8.5 |  | 21 | -10 | 10 | -0.028 | 0.028 | 80 | 0.786 | 98.485 | 0.39 | 80 | 1.454 | 29.93101737 | -91.80759766 | -3.0802 |  | BODY | BASE |  |  | MFL-AXIAL_HR | 139544.742 | 8:17 | Yes | 9.9 |  | 1 | 11 | 0.396 | 0.01224 | 1.593 | 1.991 | 1740.414524 | circumference grooving
Metal Loss | Corrosion Individual | 3246 |  |  | 139545.095 | 1 |  | 8:26 | Internal | 0.281 | 30680 | 48.437 | 3.289 |  | 51.726 | 2:56 |  | 10:28 | 11 | 0.11 | 0.468 | 0.945 | 877 | 20 | 52000 | 60.02 | 8.5 |  | 21 | -10 | 10 | -0.028 | 0.028 | 80 | 0.858 | 83.333 | 0.39 | 80 | 1.415 | 29.93101755 | -91.80759881 | -3.0717 |  | BODY | BASE |  |  | MFL-AXIAL_HR | 139545.118 | 8:25 | Yes | 9.9 |  | 1 | 11 | 0.468 | 0.014466 | 1.592 | 1.99 | 1739.691709 | circumference grooving
Metal Loss | Corrosion Individual | 3247 |  |  | 139546.112 | 1 |  | 8:22 | Internal | 0.281 | 30680 | 49.454 | 2.272 |  | 51.726 | 2:56 |  | 10:28 | 13 | 0.13 | 0.468 | 0.945 | 877 | 20 | 52000 | 60.02 | 8.5 |  | 23 | -10 | 10 | -0.028 | 0.028 | 80 | 0.858 | 83.333 | 0.39 | 80 | 1.415 | 29.93101803 | -91.80760196 | -3.047 |  | BODY | BASE |  |  | MFL-AXIAL_HR | 139546.138 | 8:26 | Yes | 9.9 |  | 1 | 13 | 0.468 | 0.017096 | 1.592 | 1.99 | 1739.153208 | circumference grooving
GirthWeld | N/A | 30690 |  |  | 139548.384 | 1 |  |  |  | 0.281 | 30680 | 51.726 | 51.978 | 30690 | 51.978 | 12:53 |  | 2:56 |  | 0 |  |  | 877 | 20 | 52000 | 60.02 | 8.5 | [12 empty] | 29.93101911 | -91.807609 | -2.9895 | [9 empty] | 9.9 | Longseam - Unknown Weld Type
Metal Loss | Corrosion Individual | 3248 |  |  | 139549.332 | 1 |  | 5:46 | Internal | 0.281 | 30690 | 0.948 | 51.031 |  | 51.978 | 12:53 |  | 2:56 | 11 | 0.11 | 0.516 | 0.945 | 877 | 20 | 52000 | 60.02 | 8.5 |  | 21 | -10 | 10 | -0.028 | 0.028 | 80 | 0.906 | 75.581 | 0.39 | 80 | 1.415 | 29.93101957 | -91.80761194 | -2.9655 |  | BODY | BASE |  |  | MFL-AXIAL_HR | 139549.362 | 5:42 | Yes | 9.9 |  | 1 | 11 | 0.516 | 0.01595 | 1.592 | 1.99 | 1739.148247 | pitting
Metal Loss | Corrosion Individual | 3249 |  |  | 139549.494 | 1 |  | 8:42 | Internal | 0.281 | 30690 | 1.11 | 50.869 |  | 51.978 | 12:53 |  | 2:56 | 11 | 0.11 | 0.432 | 0.945 | 877 | 20 | 52000 | 60.02 | 8.5 |  | 21 | -10 | 10 | -0.028 | 0.028 | 80 | 0.822 | 90.278 | 0.39 | 80 | 1.415 | 29.93101964 | -91.80761244 | -2.9614 |  | BODY | BASE |  |  | MFL-AXIAL_HR | 139549.514 | 8:43 | Yes | 9.9 |  | 1 | 11 | 0.432 | 0.013353 | 1.593 | 1.991 | 1740.067169 | circumference grooving
Metal Loss | Corrosion Individual | 3250 |  |  | 139549.741 | 1 |  | 8:58 | Internal | 0.281 | 30690 | 1.357 | 50.622 |  | 51.978 | 12:53 |  | 2:56 | 13 | 0.13 | 0.432 | 0.984 | 877 | 20 | 52000 | 60.02 | 8.5 |  | 23 | -10 | 10 | -0.028 | 0.028 | 80 | 0.822 | 90.278 | 0.39 | 80 | 1.454 | 29.93101976 | -91.80761321 | -2.9552 |  | BODY | BASE |  |  | MFL-AXIAL_HR | 139549.761 | 9:00 | Yes | 9.9 |  | 1 | 13 | 0.432 | 0.015781 | 1.592 | 1.99 | 1739.606874 | circumference grooving
Metal Loss | Corrosion Individual | 3251 |  |  | 139550.027 | 1 |  | 8:58 | Internal | 0.281 | 30690 | 1.643 | 50.336 |  | 51.978 | 12:53 |  | 2:56 | 14 | 0.14 | 0.468 | 1.063 | 877 | 20 | 52000 | 60.02 | 8.5 |  | 24 | -10 | 10 | -0.028 | 0.028 | 80 | 0.858 | 83.333 | 0.39 | 80 | 1.533 | 29.9310199 | -91.8076141 | -2.948 |  | BODY | BASE |  |  | MFL-AXIAL_HR | 139550.047 | 9:00 | Yes | 9.9 |  | 1 | 14 | 0.468 | 0.018411 | 1.592 | 1.99 | 1738.874695 | circumference grooving
Metal Loss | Corrosion Individual | 3252 |  |  | 139550.281 | 1 |  | 8:58 | Internal | 0.281 | 30690 | 1.897 | 50.082 |  | 51.978 | 12:53 |  | 2:56 | 14 | 0.14 | 0.396 | 0.945 | 877 | 20 | 52000 | 60.02 | 8.5 |  | 24 | -10 | 10 | -0.028 | 0.028 | 80 | 0.786 | 98.485 | 0.39 | 80 | 1.415 | 29.93102002 | -91.80761488 | -2.9415 |  | BODY | BASE |  |  | MFL-AXIAL_HR | 139550.304 | 9:00 | Yes | 9.9 |  | 1 | 14 | 0.396 | 0.015579 | 1.593 | 1.991 | 1739.825964 | circumference grooving
Metal Loss | Corrosion Individual | 3253 |  |  | 139550.46 | 1 |  | 8:37 | Internal | 0.281 | 30690 | 2.076 | 49.903 |  | 51.978 | 12:53 |  | 2:56 | 13 | 0.13 | 0.432 | 0.945 | 877 | 20 | 52000 | 60.02 | 8.5 |  | 23 | -10 | 10 | -0.028 | 0.028 | 80 | 0.822 | 90.278 | 0.39 | 80 | 1.415 | 29.9310201 | -91.80761544 | -2.937 |  | BODY | BASE |  |  | MFL-AXIAL_HR | 139550.479 | 8:38 | Yes | 9.9 |  | 1 | 13 | 0.432 | 0.015781 | 1.592 | 1.99 | 1739.606874 | circumference grooving
Metal Loss | Corrosion Individual | 3254 |  |  | 139552.81 | 1 |  | 8:45 | Internal | 0.281 | 30690 | 4.426 | 47.553 |  | 51.978 | 12:53 |  | 2:56 | 11 | 0.11 | 0.516 | 0.945 | 877 | 20 | 52000 | 60.02 | 8.5 |  | 21 | -10 | 10 | -0.028 | 0.028 | 80 | 0.906 | 75.581 | 0.39 | 80 | 1.415 | 29.93102122 | -91.80762272 | -2.8824 |  | BODY | BASE |  |  | MFL-AXIAL_HR | 139552.837 | 8:43 | Yes | 9.9 |  | 1 | 11 | 0.516 | 0.01595 | 1.592 | 1.99 | 1739.148247 | pitting
Metal Loss | Corrosion Individual | 3255 |  |  | 139552.88 | 1 |  | 9:16 | Internal | 0.281 | 30690 | 4.496 | 47.483 |  | 51.978 | 12:53 |  | 2:56 | 13 | 0.13 | 0.312 | 0.945 | 877 | 20 | 52000 | 60.02 | 8.5 |  | 23 | -10 | 10 | -0.028 | 0.028 | 80 | 0.702 | 125 | 0.39 | 80 | 1.535 | 29.93102126 | -91.80762294 | -2.8811 |  | BODY | BASE |  |  | MFL-AXIAL_HR | 139552.903 | 9:19 | Yes | 9.9 |  | 1 | 13 | 0.312 | 0.011397 | 1.593 | 1.992 | 1740.870942 | circumference slotting
Metal Loss | Corrosion Individual | 3256 | CLUSTER 3257 | 3t x 3t | 139553.386 | 1 |  | 9:06 | Internal | 0.281 | 30690 | 5.002 | 46.977 |  | 51.978 | 12:53 |  | 2:56 | 13 | 0.13 | 0.312 | 0.945 | 877 | 20 | 52000 | 60.02 | 8.5 |  | 23 | -10 | 10 | -0.028 | 0.028 | 80 | 0.702 | 125 | 0.39 | 80 | 1.535 | 29.9310215 | -91.80762451 | -2.8719 |  | BODY | BASE |  |  | MFL-AXIAL_HR | 139553.399 | 9:11 | Yes | 9.9 |  | 1 | 13 | 0.312 | 0.011397 | 1.593 | 1.992 | 1740.870942 | circumference slotting
Metal Loss | Corrosion Cluster | 3257 |  | 3t x 3t | 139553.386 | 1 |  | 8:56 | Internal | 0.281 | 30690 | 5.002 | 46.977 |  | 51.978 | 12:53 |  | 2:56 | 14 | 0.14 | 1.608 | 2.724 | 877 | 20 | 52000 | 60.02 | 8.5 | [12 empty] | 29.9310215 | -91.80762451 | -2.8719 |  | BODY | BASE |  |  | MFL-AXIAL_HR | 139553.507 | 9:06 |  | 9.9 |  | 1 | 7.902439 | 1.608 | 0.035844 | 1.579 | 1.973 | 1724.572569
Metal Loss | Corrosion Individual | 3258 | CLUSTER 3257 | 3t x 3t | 139553.396 | 1 |  | 8:46 | Internal | 0.281 | 30690 | 5.012 | 46.967 |  | 51.978 | 12:53 |  | 2:56 | 11 | 0.11 | 0.432 | 0.945 | 877 | 20 | 52000 | 60.02 | 8.5 |  | 21 | -10 | 10 | -0.028 | 0.028 | 80 | 0.822 | 90.278 | 0.39 | 80 | 1.415 | 29.9310215 | -91.80762454 | -2.8717 |  | BODY | BASE |  |  | MFL-AXIAL_HR | 139553.415 | 8:49 | Yes | 9.9 |  | 1 | 11 | 0.432 | 0.013353 | 1.593 | 1.991 | 1740.067169 | circumference grooving
Metal Loss | Corrosion Individual | 3259 | CLUSTER 3257 | 3t x 3t | 139553.49 | 1 |  | 9:06 | Internal | 0.281 | 30690 | 5.106 | 46.873 |  | 51.978 | 12:53 |  | 2:56 | 14 | 0.14 | 0.36 | 0.945 | 877 | 20 | 52000 | 60.02 | 8.5 |  | 24 | -10 | 10 | -0.028 | 0.028 | 80 | 0.75 | 108.333 | 0.39 | 80 | 1.535 | 29.93102155 | -91.80762483 | -2.87 |  | BODY | BASE |  |  | MFL-AXIAL_HR | 139553.507 | 9:06 | Yes | 9.9 |  | 1 | 14 | 0.36 | 0.014162 | 1.593 | 1.991 | 1740.245579 | circumference slotting
Metal Loss | Corrosion Individual | 3260 |  |  | 139553.502 | 1 |  | 8:14 | Internal | 0.281 | 30690 | 5.118 | 46.861 |  | 51.978 | 12:53 |  | 2:56 | 11 | 0.11 | 0.36 | 0.945 | 877 | 20 | 52000 | 60.02 | 8.5 |  | 21 | -10 | 10 | -0.028 | 0.028 | 80 | 0.75 | 108.333 | 0.39 | 80 | 1.535 | 29.93102155 | -91.80762487 | -2.8697 |  | BODY | BASE |  |  | MFL-AXIAL_HR | 139553.515 | 8:13 | Yes | 9.9 |  | 1 | 11 | 0.36 | 0.011128 | 1.593 | 1.992 | 1740.733305 | circumference slotting
Metal Loss | Corrosion Cluster | 3262 |  | 3t x 3t | 139555.328 | 1 |  | 8:56 | Internal | 0.281 | 30690 | 6.944 | 45.035 |  | 51.978 | 12:53 |  | 2:56 | 11 | 0.11 | 3.912 | 2.689 | 877 | 20 | 52000 | 60.02 | 8.5 | [12 empty] | 29.93102242 | -91.80763053 | -2.8363 |  | BODY | BASE |  |  | MFL-AXIAL_HR | 139555.344 | 8:45 |  | 9.9 |  | 1 | 3.777778 | 3.898 | 0.041376 | 1.571 | 1.964 | 1716.11834
Metal Loss | Corrosion Individual | 3261 | CLUSTER 3262 | 3t x 3t | 139555.328 | 1 |  | 8:46 | Internal | 0.281 | 30690 | 6.944 | 45.035 |  | 51.978 | 12:53 |  | 2:56 | 11 | 0.11 | 0.468 | 0.945 | 877 | 20 | 52000 | 60.02 | 8.5 |  | 21 | -10 | 10 | -0.028 | 0.028 | 80 | 0.858 | 83.333 | 0.39 | 80 | 1.415 | 29.93102242 | -91.80763053 | -2.8363 |  | BODY | BASE |  |  | MFL-AXIAL_HR | 139555.344 | 8:45 | Yes | 9.9 |  | 1 | 11 | 0.468 | 0.014466 | 1.592 | 1.99 | 1739.691709 | circumference grooving
Metal Loss | Corrosion Individual | 3263 | CLUSTER 3262 | 3t x 3t | 139555.448 | 1 |  | 8:46 | Internal | 0.281 | 30690 | 7.064 | 44.915 |  | 51.978 | 12:53 |  | 2:56 | 11 | 0.11 | 0.468 | 0.945 | 877 | 20 | 52000 | 60.02 | 8.5 |  | 21 | -10 | 10 | -0.028 | 0.028 | 80 | 0.858 | 83.333 | 0.39 | 80 | 1.415 | 29.93102247 | -91.8076309 | -2.8341 |  | BODY | BASE |  |  | MFL-AXIAL_HR | 139555.474 | 8:42 | Yes | 9.9 |  | 1 | 11 | 0.468 | 0.014466 | 1.592 | 1.99 | 1739.691709 | circumference grooving
Metal Loss | Corrosion Individual | 3264 | CLUSTER 3262 | 3t x 3t | 139555.624 | 1 |  | 9:06 | Internal | 0.281 | 30690 | 7.24 | 44.739 |  | 51.978 | 12:53 |  | 2:56 | 11 | 0.11 | 0.36 | 0.945 | 877 | 20 | 52000 | 60.02 | 8.5 |  | 21 | -10 | 10 | -0.028 | 0.028 | 80 | 0.75 | 108.333 | 0.39 | 80 | 1.535 | 29.93102256 | -91.80763145 | -2.8309 |  | BODY | BASE |  |  | MFL-AXIAL_HR | 139555.64 | 9:07 | Yes | 9.9 |  | 1 | 11 | 0.36 | 0.011128 | 1.593 | 1.992 | 1740.733305 | circumference slotting
Metal Loss | Corrosion Individual | 3265 |  |  | 139555.83 | 1 |  | 8:46 | Internal | 0.281 | 30690 | 7.446 | 44.533 |  | 51.978 | 12:53 |  | 2:56 | 11 | 0.11 | 0.36 | 0.945 | 877 | 20 | 52000 | 60.02 | 8.5 |  | 21 | -10 | 10 | -0.028 | 0.028 | 80 | 0.75 | 108.333 | 0.39 | 80 | 1.535 | 29.93102265 | -91.80763208 | -2.8272 |  | BODY | BASE |  |  | MFL-AXIAL_HR | 139555.843 | 8:50 | Yes | 9.9 |  | 1 | 11 | 0.36 | 0.011128 | 1.593 | 1.992 | 1740.733305 | circumference slotting
Metal Loss | Corrosion Individual | 3266 |  |  | 139555.941 | 1 |  | 2:59 | Internal | 0.281 | 30690 | 7.557 | 44.422 |  | 51.978 | 12:53 |  | 2:56 | 13 | 0.13 | 0.396 | 0.945 | 877 | 20 | 52000 | 60.02 | 8.5 |  | 23 | -10 | 10 | -0.028 | 0.028 | 80 | 0.786 | 98.485 | 0.39 | 80 | 1.415 | 29.93102271 | -91.80763243 | -2.8251 |  | BODY | BASE |  |  | MFL-AXIAL_HR | 139555.957 | 3:03 | Yes | 9.9 |  | 1 | 13 | 0.396 | 0.014466 | 1.593 | 1.991 | 1740.026616 | circumference grooving
Metal Loss | Corrosion Individual | 3267 |  |  | 139556.396 | 1 |  | 8:29 | Internal | 0.281 | 30690 | 8.012 | 43.967 |  | 51.978 | 12:53 |  | 2:56 | 11 | 0.11 | 0.432 | 0.945 | 877 | 20 | 52000 | 60.02 | 8.5 |  | 21 | -10 | 10 | -0.028 | 0.028 | 80 | 0.822 | 90.278 | 0.39 | 80 | 1.415 | 29.93102292 | -91.80763384 | -2.8168 |  | BODY | BASE |  |  | MFL-AXIAL_HR | 139556.416 | 8:29 | Yes | 9.9 |  | 1 | 11 | 0.432 | 0.013353 | 1.593 | 1.991 | 1740.067169 | circumference grooving
Metal Loss | Corrosion Individual | 3268 |  |  | 139556.659 | 1 |  | 9:08 | Internal | 0.281 | 30690 | 8.275 | 43.704 |  | 51.978 | 12:53 |  | 2:56 | 11 | 0.11 | 0.36 | 0.945 | 877 | 20 | 52000 | 60.02 | 8.5 |  | 21 | -10 | 10 | -0.028 | 0.028 | 80 | 0.75 | 108.333 | 0.39 | 80 | 1.535 | 29.93102305 | -91.80763466 | -2.812 |  | BODY | BASE |  |  | MFL-AXIAL_HR | 139556.675 | 9:08 | Yes | 9.9 |  | 1 | 11 | 0.36 | 0.011128 | 1.593 | 1.992 | 1740.733305 | circumference slotting
Metal Loss | Corrosion Individual | 3269 |  |  | 139558.225 | 1 |  | 9:08 | Internal | 0.281 | 30690 | 9.841 | 42.138 |  | 51.978 | 12:53 |  | 2:56 | 11 | 0.11 | 0.36 | 0.945 | 877 | 20 | 52000 | 60.02 | 8.5 |  | 21 | -10 | 10 | -0.028 | 0.028 | 80 | 0.75 | 108.333 | 0.39 | 80 | 1.535 | 29.93102379 | -91.80763951 | -2.7834 |  | BODY | BASE |  |  | MFL-AXIAL_HR | 139558.238 | 9:04 | Yes | 9.9 |  | 1 | 11 | 0.36 | 0.011128 | 1.593 | 1.992 | 1740.733305 | circumference slotting
Metal Loss | Corrosion Individual | 3270 |  |  | 139558.495 | 1 |  | 3:01 | Internal | 0.281 | 30690 | 10.111 | 41.868 |  | 51.978 | 12:53 |  | 2:56 | 11 | 0.11 | 0.312 | 0.945 | 877 | 20 | 52000 | 60.02 | 8.5 |  | 21 | -10 | 10 | -0.028 | 0.028 | 80 | 0.702 | 125 | 0.39 | 80 | 1.535 | 29.93102392 | -91.80764035 | -2.7784 |  | BODY | BASE |  |  | MFL-AXIAL_HR | 139558.508 | 3:05 | Yes | 9.9 |  | 1 | 11 | 0.312 | 0.009644 | 1.594 | 1.992 | 1741.113152 | circumference slotting
Metal Loss | Corrosion Individual | 3271 |  |  | 139558.534 | 1 |  | 8:50 | Internal | 0.281 | 30690 | 10.15 | 41.829 |  | 51.978 | 12:53 |  | 2:56 | 11 | 0.11 | 0.516 | 0.945 | 877 | 20 | 52000 | 60.02 | 8.5 |  | 21 | -10 | 10 | -0.028 | 0.028 | 80 | 0.906 | 75.581 | 0.39 | 80 | 1.415 | 29.93102394 | -91.80764047 | -2.7777 |  | BODY | BASE |  |  | MFL-AXIAL_HR | 139558.557 | 8:47 | Yes | 9.9 |  | 1 | 11 | 0.516 | 0.01595 | 1.592 | 1.99 | 1739.148247 | pitting
Metal Loss | Corrosion Individual | 3272 |  |  | 139558.72 | 1 |  | 3:05 | Internal | 0.281 | 30690 | 10.336 | 41.643 |  | 51.978 | 12:53 |  | 2:56 | 11 | 0.11 | 0.36 | 0.945 | 877 | 20 | 52000 | 60.02 | 8.5 |  | 21 | -10 | 10 | -0.028 | 0.028 | 80 | 0.75 | 108.333 | 0.39 | 80 | 1.535 | 29.93102402 | -91.80764105 | -2.7749 |  | BODY | BASE |  |  | MFL-AXIAL_HR | 139558.736 | 3:02 | Yes | 9.9 |  | 1 | 11 | 0.36 | 0.011128 | 1.593 | 1.992 | 1740.733305 | circumference slotting
Metal Loss | Corrosion Individual | 3273 |  |  | 139558.807 | 1 |  | 8:12 | Internal | 0.281 | 30690 | 10.423 | 41.556 |  | 51.978 | 12:53 |  | 2:56 | 11 | 0.11 | 0.432 | 0.945 | 877 | 20 | 52000 | 60.02 | 8.5 |  | 21 | -10 | 10 | -0.028 | 0.028 | 80 | 0.822 | 90.278 | 0.39 | 80 | 1.415 | 29.93102406 | -91.80764132 | -2.7755 |  | BODY | BASE |  |  | MFL-AXIAL_HR | 139558.826 | 8:17 | Yes | 9.9 |  | 1 | 11 | 0.432 | 0.013353 | 1.593 | 1.991 | 1740.067169 | circumference grooving
Metal Loss | Corrosion Individual | 3274 |  |  | 139558.812 | 1 |  | 9:07 | Internal | 0.281 | 30690 | 10.428 | 41.551 |  | 51.978 | 12:53 |  | 2:56 | 11 | 0.11 | 0.432 | 0.945 | 877 | 20 | 52000 | 60.02 | 8.5 |  | 21 | -10 | 10 | -0.028 | 0.028 | 80 | 0.822 | 90.278 | 0.39 | 80 | 1.415 | 29.93102406 | -91.80764133 | -2.7755 |  | BODY | BASE |  |  | MFL-AXIAL_HR | 139558.832 | 9:09 | Yes | 9.9 |  | 1 | 11 | 0.432 | 0.013353 | 1.593 | 1.991 | 1740.067169 | circumference grooving
Metal Loss | Corrosion Individual | 3275 |  |  | 139559.323 | 1 |  | 3:03 | Internal | 0.281 | 30690 | 10.939 | 41.04 |  | 51.978 | 12:53 |  | 2:56 | 11 | 0.11 | 0.36 | 0.945 | 877 | 20 | 52000 | 60.02 | 8.5 |  | 21 | -10 | 10 | -0.028 | 0.028 | 80 | 0.75 | 108.333 | 0.39 | 80 | 1.535 | 29.9310243 | -91.80764292 | -2.7788 |  | BODY | BASE |  |  | MFL-AXIAL_HR | 139559.339 | 3:06 | Yes | 9.9 |  | 1 | 11 | 0.36 | 0.011128 | 1.593 | 1.992 | 1740.733305 | circumference slotting
Metal Loss | Corrosion Individual | 3276 |  |  | 139560.181 | 1 |  | 3:02 | Internal | 0.281 | 30690 | 11.797 | 40.182 |  | 51.978 | 12:53 |  | 2:56 | 13 | 0.13 | 0.432 | 0.945 | 877 | 20 | 52000 | 60.02 | 8.5 |  | 23 | -10 | 10 | -0.028 | 0.028 | 80 | 0.822 | 90.278 | 0.39 | 80 | 1.415 | 29.93102469 | -91.80764558 | -2.7843 |  | BODY | BASE |  |  | MFL-AXIAL_HR | 139560.2 | 3:06 | Yes | 9.9 |  | 1 | 13 | 0.432 | 0.015781 | 1.592 | 1.99 | 1739.606874 | circumference grooving
Metal Loss | Corrosion Individual | 3277 |  |  | 139560.191 | 1 |  | 8:31 | Internal | 0.281 | 30690 | 11.807 | 40.172 |  | 51.978 | 12:53 |  | 2:56 | 11 | 0.11 | 0.396 | 0.945 | 877 | 20 | 52000 | 60.02 | 8.5 |  | 21 | -10 | 10 | -0.028 | 0.028 | 80 | 0.786 | 98.485 | 0.39 | 80 | 1.415 | 29.93102469 | -91.80764561 | -2.7844 |  | BODY | BASE |  |  | MFL-AXIAL_HR | 139560.201 | 8:29 | Yes | 9.9 |  | 1 | 11 | 0.396 | 0.01224 | 1.593 | 1.991 | 1740.414524 | circumference grooving
Metal Loss | Corrosion Individual | 3278 |  |  | 139560.56 | 1 |  | 8:37 | Internal | 0.281 | 30690 | 12.176 | 39.803 |  | 51.978 | 12:53 |  | 2:56 | 11 | 0.11 | 0.396 | 1.142 | 877 | 20 | 52000 | 60.02 | 8.5 |  | 21 | -10 | 10 | -0.028 | 0.028 | 80 | 0.786 | 98.485 | 0.39 | 80 | 1.612 | 29.93102486 | -91.80764676 | -2.7868 |  | BODY | BASE |  |  | MFL-AXIAL_HR | 139560.579 | 8:34 | Yes | 9.9 |  | 1 | 11 | 0.396 | 0.01224 | 1.593 | 1.991 | 1740.414524 | circumference grooving
Metal Loss | Corrosion Individual | 3279 |  |  | 139560.762 | 1 |  | 9:03 | Internal | 0.281 | 30690 | 12.378 | 39.601 |  | 51.978 | 12:53 |  | 2:56 | 11 | 0.11 | 0.432 | 0.945 | 877 | 20 | 52000 | 60.02 | 8.5 |  | 21 | -10 | 10 | -0.028 | 0.028 | 80 | 0.822 | 90.278 | 0.39 | 80 | 1.415 | 29.93102495 | -91.80764738 | -2.7881 |  | BODY | BASE |  |  | MFL-AXIAL_HR | 139560.778 | 9:05 | Yes | 9.9 |  | 1 | 11 | 0.432 | 0.013353 | 1.593 | 1.991 | 1740.067169 | circumference grooving
Metal Loss | Corrosion Individual | 3280 |  |  | 139560.852 | 1 |  | 3:03 | Internal | 0.281 | 30690 | 12.468 | 39.511 |  | 51.978 | 12:53 |  | 2:56 | 11 | 0.11 | 0.312 | 0.945 | 877 | 20 | 52000 | 60.02 | 8.5 |  | 21 | -10 | 10 | -0.028 | 0.028 | 80 | 0.702 | 125 | 0.39 | 80 | 1.535 | 29.931025 | -91.80764766 | -2.7887 |  | BODY | BASE |  |  | MFL-AXIAL_HR | 139560.869 | 3:01 | Yes | 9.9 |  | 1 | 11 | 0.312 | 0.009644 | 1.594 | 1.992 | 1741.113152 | circumference slotting
Metal Loss | Corrosion Individual | 3281 |  |  | 139561.115 | 1 |  | 3:43 | Internal | 0.281 | 30690 | 12.731 | 39.248 |  | 51.978 | 12:53 |  | 2:56 | 11 | 0.11 | 0.396 | 0.984 | 877 | 20 | 52000 | 60.02 | 8.5 |  | 21 | -10 | 10 | -0.028 | 0.028 | 80 | 0.786 | 98.485 | 0.39 | 80 | 1.454 | 29.93102512 | -91.80764848 | -2.7904 |  | BODY | BASE |  |  | MFL-AXIAL_HR | 139561.134 | 3:40 | Yes | 9.9 |  | 1 | 11 | 0.396 | 0.01224 | 1.593 | 1.991 | 1740.414524 | circumference grooving
Metal Loss | Corrosion Individual | 3282 |  |  | 139561.532 | 1 |  | 2:59 | Internal | 0.281 | 30690 | 13.148 | 38.831 |  | 51.978 | 12:53 |  | 2:56 | 13 | 0.13 | 0.396 | 0.945 | 877 | 20 | 52000 | 60.02 | 8.5 |  | 23 | -10 | 10 | -0.028 | 0.028 | 80 | 0.786 | 98.485 | 0.39 | 80 | 1.415 | 29.93102531 | -91.80764977 | -2.793 |  | BODY | BASE |  |  | MFL-AXIAL_HR | 139561.549 | 3:01 | Yes | 9.9 |  | 1 | 13 | 0.396 | 0.014466 | 1.593 | 1.991 | 1740.026616 | circumference grooving
Metal Loss | Corrosion Individual | 3283 |  |  | 139561.661 | 1 |  | 9:08 | Internal | 0.281 | 30690 | 13.277 | 38.702 |  | 51.978 | 12:53 |  | 2:56 | 13 | 0.13 | 0.36 | 0.945 | 877 | 20 | 52000 | 60.02 | 8.5 |  | 23 | -10 | 10 | -0.028 | 0.028 | 80 | 0.75 | 108.333 | 0.39 | 80 | 1.535 | 29.93102537 | -91.80765017 | -2.7939 |  | BODY | BASE |  |  | MFL-AXIAL_HR | 139561.674 | 9:09 | Yes | 9.9 |  | 1 | 13 | 0.36 | 0.013151 | 1.593 | 1.991 | 1740.411861 | circumference slotting
Metal Loss | Corrosion Individual | 3284 |  |  | 139561.853 | 1 |  | 9:13 | Internal | 0.281 | 30690 | 13.469 | 38.51 |  | 51.978 | 12:53 |  | 2:56 | 11 | 0.11 | 0.396 | 0.945 | 877 | 20 | 52000 | 60.02 | 8.5 |  | 21 | -10 | 10 | -0.028 | 0.028 | 80 | 0.786 | 98.485 | 0.39 | 80 | 1.415 | 29.93102545 | -91.80765077 | -2.7951 |  | BODY | BASE |  |  | MFL-AXIAL_HR | 139561.872 | 9:14 | Yes | 9.9 |  | 1 | 11 | 0.396 | 0.01224 | 1.593 | 1.991 | 1740.414524 | circumference grooving
Metal Loss | Corrosion Individual | 3285 |  |  | 139561.864 | 1 |  | 3:00 | Internal | 0.281 | 30690 | 13.48 | 38.499 |  | 51.978 | 12:53 |  | 2:56 | 11 | 0.11 | 0.396 | 0.945 | 877 | 20 | 52000 | 60.02 | 8.5 |  | 21 | -10 | 10 | -0.028 | 0.028 | 80 | 0.786 | 98.485 | 0.39 | 80 | 1.415 | 29.93102546 | -91.8076508 | -2.7952 |  | BODY | BASE |  |  | MFL-AXIAL_HR | 139561.881 | 2:59 | Yes | 9.9 |  | 1 | 11 | 0.396 | 0.01224 | 1.593 | 1.991 | 1740.414524 | circumference grooving
Metal Loss | Corrosion Cluster | 3287 |  | 3t x 3t | 139562.456 | 1 |  | 3:03 | Internal | 0.281 | 30690 | 14.072 | 37.907 |  | 51.978 | 12:53 |  | 2:56 | 14 | 0.14 | 1.872 | 0.996 | 877 | 20 | 52000 | 60.02 | 8.5 | [12 empty] | 29.93102573 | -91.80765264 | -2.799 |  | BODY | BASE |  |  | MFL-AXIAL_HR | 139562.596 | 3:02 |  | 9.9 |  | 1 | 5.770833 | 1.872 | 0.030644 | 1.58 | 1.975 | 1725.988976
Metal Loss | Corrosion Individual | 3286 | CLUSTER 3287 | 3t x 3t | 139562.456 | 1 |  | 3:03 | Internal | 0.281 | 30690 | 14.072 | 37.907 |  | 51.978 | 12:53 |  | 2:56 | 11 | 0.11 | 0.312 | 0.945 | 877 | 20 | 52000 | 60.02 | 8.5 |  | 21 | -10 | 10 | -0.028 | 0.028 | 80 | 0.702 | 125 | 0.39 | 80 | 1.535 | 29.93102573 | -91.80765264 | -2.799 |  | BODY | BASE |  |  | MFL-AXIAL_HR | 139562.473 | 3:02 | Yes | 9.9 |  | 1 | 11 | 0.312 | 0.009644 | 1.594 | 1.992 | 1741.113152 | circumference slotting
Metal Loss | Corrosion Individual | 3288 |  |  | 139562.503 | 1 |  | 8:14 | Internal | 0.281 | 30690 | 14.119 | 37.86 |  | 51.978 | 12:53 |  | 2:56 | 11 | 0.11 | 0.396 | 0.945 | 877 | 20 | 52000 | 60.02 | 8.5 |  | 21 | -10 | 10 | -0.028 | 0.028 | 80 | 0.786 | 98.485 | 0.39 | 80 | 1.415 | 29.93102575 | -91.80765279 | -2.7993 |  | BODY | BASE |  |  | MFL-AXIAL_HR | 139562.522 | 8:16 | Yes | 9.9 |  | 1 | 11 | 0.396 | 0.01224 | 1.593 | 1.991 | 1740.414524 | circumference grooving
Metal Loss | Corrosion Individual | 3289 | CLUSTER 3287 | 3t x 3t | 139562.573 | 1 |  | 3:02 | Internal | 0.281 | 30690 | 14.189 | 37.79 |  | 51.978 | 12:53 |  | 2:56 | 14 | 0.14 | 0.468 | 0.945 | 877 | 20 | 52000 | 60.02 | 8.5 |  | 24 | -10 | 10 | -0.028 | 0.028 | 80 | 0.858 | 83.333 | 0.39 | 80 | 1.415 | 29.93102578 | -91.80765301 | -2.7997 |  | BODY | BASE |  |  | MFL-AXIAL_HR | 139562.596 | 3:02 | Yes | 9.9 |  | 1 | 14 | 0.468 | 0.018411 | 1.592 | 1.99 | 1738.874695 | circumference grooving
Metal Loss | Corrosion Cluster | 3291 |  | 3t x 3t | 139562.756 | 1 |  | 9:07 | Internal | 0.281 | 30690 | 14.372 | 37.607 |  | 51.978 | 12:53 |  | 2:56 | 13 | 0.13 | 1.548 | 4.748 | 877 | 20 | 52000 | 60.02 | 8.5 | [12 empty] | 29.93102586 | -91.80765357 | -2.8009 |  | BODY | BASE |  |  | MFL-AXIAL_HR | 139562.776 | 9:09 |  | 9.9 |  | 1 | 7.423077 | 1.535 | 0.032027 | 1.581 | 1.976 | 1727.032079
Metal Loss | Corrosion Individual | 3290 | CLUSTER 3291 | 3t x 3t | 139562.756 | 1 |  | 9:08 | Internal | 0.281 | 30690 | 14.372 | 37.607 |  | 51.978 | 12:53 |  | 2:56 | 13 | 0.13 | 0.432 | 0.945 | 877 | 20 | 52000 | 60.02 | 8.5 |  | 23 | -10 | 10 | -0.028 | 0.028 | 80 | 0.822 | 90.278 | 0.39 | 80 | 1.415 | 29.93102586 | -91.80765357 | -2.8009 |  | BODY | BASE |  |  | MFL-AXIAL_HR | 139562.776 | 9:09 | Yes | 9.9 |  | 1 | 13 | 0.432 | 0.015781 | 1.592 | 1.99 | 1739.606874 | circumference grooving
Metal Loss | Corrosion Individual | 3292 | CLUSTER 3291 | 3t x 3t | 139562.765 | 1 |  | 8:45 | Internal | 0.281 | 30690 | 14.381 | 37.598 |  | 51.978 | 12:53 |  | 2:56 | 13 | 0.13 | 0.396 | 0.945 | 877 | 20 | 52000 | 60.02 | 8.5 |  | 23 | -10 | 10 | -0.028 | 0.028 | 80 | 0.786 | 98.485 | 0.39 | 80 | 1.415 | 29.93102587 | -91.8076536 | -2.801 |  | BODY | BASE |  |  | MFL-AXIAL_HR | 139562.785 | 8:47 | Yes | 9.9 |  | 1 | 13 | 0.396 | 0.014466 | 1.593 | 1.991 | 1740.026616 | circumference grooving
Metal Loss | Corrosion Individual | 3293 | CLUSTER 3291 | 3t x 3t | 139562.855 | 1 |  | 9:29 | Internal | 0.281 | 30690 | 14.471 | 37.508 |  | 51.978 | 12:53 |  | 2:56 | 11 | 0.11 | 0.36 | 0.945 | 877 | 20 | 52000 | 60.02 | 8.5 |  | 21 | -10 | 10 | -0.028 | 0.028 | 80 | 0.75 | 108.333 | 0.39 | 80 | 1.535 | 29.93102591 | -91.80765388 | -2.8016 |  | BODY | BASE |  |  | MFL-AXIAL_HR | 139562.868 | 9:26 | Yes | 9.9 |  | 1 | 11 | 0.36 | 0.011128 | 1.593 | 1.992 | 1740.733305 | circumference slotting
Metal Loss | Corrosion Individual | 3294 | CLUSTER 3295 | 3t x 3t | 139562.978 | 1 |  | 8:32 | Internal | 0.281 | 30690 | 14.594 | 37.385 |  | 51.978 | 12:53 |  | 2:56 | 11 | 0.11 | 0.396 | 1.024 | 877 | 20 | 52000 | 60.02 | 8.5 |  | 21 | -10 | 10 | -0.028 | 0.028 | 80 | 0.786 | 98.485 | 0.39 | 80 | 1.494 | 29.93102597 | -91.80765426 | -2.8024 |  | BODY | BASE |  |  | MFL-AXIAL_HR | 139563.004 | 8:33 | Yes | 9.9 |  | 1 | 11 | 0.396 | 0.01224 | 1.593 | 1.991 | 1740.414524 | circumference grooving
Metal Loss | Corrosion Cluster | 3295 |  | 3t x 3t | 139562.978 | 1 |  | 8:40 | Internal | 0.281 | 30690 | 14.594 | 37.385 |  | 51.978 | 12:53 |  | 2:56 | 13 | 0.13 | 0.6 | 2.532 | 877 | 20 | 52000 | 60.02 | 8.5 | [12 empty] | 29.93102597 | -91.80765426 | -2.8024 |  | BODY | BASE |  |  | MFL-AXIAL_HR | 139563.012 | 8:53 |  | 9.9 |  | 1 | 12.766667 | 0.591 | 0.021186 | 1.59 | 1.988 | 1737.463893
Metal Loss | Corrosion Individual | 3296 | CLUSTER 3295 | 3t x 3t | 139562.992 | 1 |  | 8:49 | Internal | 0.281 | 30690 | 14.608 | 37.371 |  | 51.978 | 12:53 |  | 2:56 | 13 | 0.13 | 0.432 | 0.984 | 877 | 20 | 52000 | 60.02 | 8.5 |  | 23 | -10 | 10 | -0.028 | 0.028 | 80 | 0.822 | 90.278 | 0.39 | 80 | 1.454 | 29.93102597 | -91.80765431 | -2.8024 |  | BODY | BASE |  |  | MFL-AXIAL_HR | 139563.012 | 8:53 | Yes | 9.9 |  | 1 | 13 | 0.432 | 0.015781 | 1.592 | 1.99 | 1739.606874 | circumference grooving
Metal Loss | Corrosion Individual | 3297 |  |  | 139563.24 | 1 |  | 8:57 | Internal | 0.281 | 30690 | 14.856 | 37.123 |  | 51.978 | 12:53 |  | 2:56 | 11 | 0.11 | 0.36 | 0.945 | 877 | 20 | 52000 | 60.02 | 8.5 |  | 21 | -10 | 10 | -0.028 | 0.028 | 80 | 0.75 | 108.333 | 0.39 | 80 | 1.535 | 29.93102609 | -91.80765508 | -2.804 |  | BODY | BASE |  |  | MFL-AXIAL_HR | 139563.257 | 8:56 | Yes | 9.9 |  | 1 | 11 | 0.36 | 0.011128 | 1.593 | 1.992 | 1740.733305 | circumference slotting
Metal Loss | Corrosion Individual | 3298 |  |  | 139564.337 | 1 |  | 3:08 | Internal | 0.281 | 30690 | 15.953 | 36.026 |  | 51.978 | 12:53 |  | 2:56 | 13 | 0.13 | 0.36 | 0.945 | 877 | 20 | 52000 | 60.02 | 8.5 |  | 23 | -10 | 10 | -0.028 | 0.028 | 80 | 0.75 | 108.333 | 0.39 | 80 | 1.535 | 29.93102659 | -91.80765848 | -2.8111 |  | BODY | BASE |  |  | MFL-AXIAL_HR | 139564.353 | 3:06 | Yes | 9.9 |  | 1 | 13 | 0.36 | 0.013151 | 1.593 | 1.991 | 1740.411861 | circumference slotting
Metal Loss | Corrosion Individual | 3299 |  |  | 139564.634 | 1 |  | 9:20 | Internal | 0.281 | 30690 | 16.25 | 35.729 |  | 51.978 | 12:53 |  | 2:56 | 11 | 0.11 | 0.468 | 0.945 | 877 | 20 | 52000 | 60.02 | 8.5 |  | 21 | -10 | 10 | -0.028 | 0.028 | 80 | 0.858 | 83.333 | 0.39 | 80 | 1.415 | 29.93102672 | -91.8076594 | -2.813 |  | BODY | BASE |  |  | MFL-AXIAL_HR | 139564.65 | 9:19 | Yes | 9.9 |  | 1 | 11 | 0.468 | 0.014466 | 1.592 | 1.99 | 1739.691709 | circumference grooving
Metal Loss | Corrosion Individual | 3300 |  |  | 139564.843 | 1 |  | 8:12 | Internal | 0.281 | 30690 | 16.459 | 35.52 |  | 51.978 | 12:53 |  | 2:56 | 11 | 0.11 | 0.432 | 0.945 | 877 | 20 | 52000 | 60.02 | 8.5 |  | 21 | -10 | 10 | -0.028 | 0.028 | 80 | 0.822 | 90.278 | 0.39 | 80 | 1.415 | 29.93102682 | -91.80766005 | -2.8144 |  | BODY | BASE |  |  | MFL-AXIAL_HR | 139564.863 | 8:12 | Yes | 9.9 |  | 1 | 11 | 0.432 | 0.013353 | 1.593 | 1.991 | 1740.067169 | circumference grooving
Metal Loss | Corrosion Individual | 3301 |  |  | 139566.876 | 1 |  | 9:13 | Internal | 0.281 | 30690 | 18.492 | 33.487 |  | 51.978 | 12:53 |  | 2:56 | 13 | 0.13 | 0.468 | 0.945 | 877 | 20 | 52000 | 60.02 | 8.5 |  | 23 | -10 | 10 | -0.028 | 0.028 | 80 | 0.858 | 83.333 | 0.39 | 80 | 1.415 | 29.93102775 | -91.80766636 | -2.8247 |  | BODY | BASE |  |  | MFL-AXIAL_HR | 139566.896 | 9:15 | Yes | 9.9 |  | 1 | 13 | 0.468 | 0.017096 | 1.592 | 1.99 | 1739.153208 | circumference grooving
Metal Loss | Corrosion Individual | 3302 |  |  | 139567.536 | 1 |  | 2:46 | Internal | 0.281 | 30690 | 19.152 | 32.827 |  | 51.978 | 12:53 |  | 2:56 | 11 | 0.11 | 0.36 | 0.945 | 877 | 20 | 52000 | 60.02 | 8.5 |  | 21 | -10 | 10 | -0.028 | 0.028 | 80 | 0.75 | 108.333 | 0.39 | 80 | 1.535 | 29.93102805 | -91.80766841 | -2.8278 |  | BODY | BASE |  |  | MFL-AXIAL_HR | 139567.553 | 2:46 | Yes | 9.9 |  | 1 | 11 | 0.36 | 0.011128 | 1.593 | 1.992 | 1740.733305 | circumference slotting
Metal Loss | Corrosion Individual | 3303 |  |  | 139568.287 | 1 |  | 3:45 | Internal | 0.281 | 30690 | 19.903 | 32.076 |  | 51.978 | 12:53 |  | 2:56 | 11 | 0.11 | 0.468 | 0.945 | 877 | 20 | 52000 | 60.02 | 8.5 |  | 21 | -10 | 10 | -0.028 | 0.028 | 80 | 0.858 | 83.333 | 0.39 | 80 | 1.415 | 29.93102839 | -91.80767074 | -2.8314 |  | BODY | BASE |  |  | MFL-AXIAL_HR | 139568.31 | 3:40 | Yes | 9.9 |  | 1 | 11 | 0.468 | 0.014466 | 1.592 | 1.99 | 1739.691709 | circumference grooving
Metal Loss | Corrosion Individual | 3304 |  |  | 139568.409 | 1 |  | 8:38 | Internal | 0.281 | 30690 | 20.025 | 31.954 |  | 51.978 | 12:53 |  | 2:56 | 11 | 0.11 | 0.432 | 0.984 | 877 | 20 | 52000 | 60.02 | 8.5 |  | 21 | -10 | 10 | -0.028 | 0.028 | 80 | 0.822 | 90.278 | 0.39 | 80 | 1.454 | 29.93102845 | -91.80767112 | -2.8319 |  | BODY | BASE |  |  | MFL-AXIAL_HR | 139568.426 | 8:43 | Yes | 9.9 |  | 1 | 11 | 0.432 | 0.013353 | 1.593 | 1.991 | 1740.067169 | circumference grooving
Metal Loss | Corrosion Individual | 3305 |  |  | 139568.431 | 1 |  | 3:07 | Internal | 0.281 | 30690 | 20.047 | 31.932 |  | 51.978 | 12:53 |  | 2:56 | 11 | 0.11 | 0.36 | 1.063 | 877 | 20 | 52000 | 60.02 | 8.5 |  | 21 | -10 | 10 | -0.028 | 0.028 | 80 | 0.75 | 108.333 | 0.39 | 80 | 1.653 | 29.93102846 | -91.80767119 | -2.832 |  | BODY | BASE |  |  | MFL-AXIAL_HR | 139568.451 | 3:04 | Yes | 9.9 |  | 1 | 11 | 0.36 | 0.011128 | 1.593 | 1.992 | 1740.733305 | circumference slotting
Metal Loss | Corrosion Individual | 3306 |  |  | 139569.063 | 1 |  | 9:03 | Internal | 0.281 | 30690 | 20.679 | 31.3 |  | 51.978 | 12:53 |  | 2:56 | 13 | 0.13 | 0.396 | 0.945 | 877 | 20 | 52000 | 60.02 | 8.5 |  | 23 | -10 | 10 | -0.028 | 0.028 | 80 | 0.786 | 98.485 | 0.39 | 80 | 1.415 | 29.93102875 | -91.80767315 | -2.835 |  | BODY | BASE |  |  | MFL-AXIAL_HR | 139569.079 | 9:03 | Yes | 9.9 |  | 1 | 13 | 0.396 | 0.014466 | 1.593 | 1.991 | 1740.026616 | circumference grooving
Metal Loss | Corrosion Individual | 3307 |  |  | 139569.333 | 1 |  | 9:20 | Internal | 0.281 | 30690 | 20.949 | 31.03 |  | 51.978 | 12:53 |  | 2:56 | 13 | 0.13 | 0.516 | 0.984 | 877 | 20 | 52000 | 60.02 | 8.5 |  | 23 | -10 | 10 | -0.028 | 0.028 | 80 | 0.906 | 75.581 | 0.39 | 80 | 1.454 | 29.93102887 | -91.80767399 | -2.8363 |  | BODY | BASE |  |  | MFL-AXIAL_HR | 139569.356 | 9:20 | Yes | 9.9 |  | 1 | 13 | 0.516 | 0.018849 | 1.591 | 1.989 | 1738.496619 | pitting
Metal Loss | Corrosion Individual | 3308 |  |  | 139569.986 | 1 |  | 9:35 | Internal | 0.281 | 30690 | 21.602 | 30.377 |  | 51.978 | 12:53 |  | 2:56 | 14 | 0.14 | 0.36 | 0.945 | 877 | 20 | 52000 | 60.02 | 8.5 |  | 24 | -10 | 10 | -0.028 | 0.028 | 80 | 0.75 | 108.333 | 0.39 | 80 | 1.535 | 29.93102917 | -91.80767602 | -2.8394 |  | BODY | BASE |  |  | MFL-AXIAL_HR | 139570.002 | 9:32 | Yes | 9.9 |  | 1 | 14 | 0.36 | 0.014162 | 1.593 | 1.991 | 1740.245579 | circumference slotting
Metal Loss | Corrosion Individual | 3309 |  |  | 139570.156 | 1 |  | 8:59 | Internal | 0.281 | 30690 | 21.772 | 30.207 |  | 51.978 | 12:53 |  | 2:56 | 13 | 0.13 | 0.396 | 0.945 | 877 | 20 | 52000 | 60.02 | 8.5 |  | 23 | -10 | 10 | -0.028 | 0.028 | 80 | 0.786 | 98.485 | 0.39 | 80 | 1.415 | 29.93102925 | -91.80767654 | -2.8402 |  | BODY | BASE |  |  | MFL-AXIAL_HR | 139570.173 | 9:04 | Yes | 9.9 |  | 1 | 13 | 0.396 | 0.014466 | 1.593 | 1.991 | 1740.026616 | circumference grooving
Metal Loss | Corrosion Individual | 3310 |  |  | 139570.783 | 1 |  | 9:18 | Internal | 0.281 | 30690 | 22.399 | 29.58 |  | 51.978 | 12:53 |  | 2:56 | 13 | 0.13 | 0.396 | 0.945 | 877 | 20 | 52000 | 60.02 | 8.5 |  | 23 | -10 | 10 | -0.028 | 0.028 | 80 | 0.786 | 98.485 | 0.39 | 80 | 1.415 | 29.93102954 | -91.80767849 | -2.8431 |  | BODY | BASE |  |  | MFL-AXIAL_HR | 139570.803 | 9:18 | Yes | 9.9 |  | 1 | 13 | 0.396 | 0.014466 | 1.593 | 1.991 | 1740.026616 | circumference grooving
Metal Loss | Corrosion Individual | 3311 |  |  | 139571.027 | 1 |  | 8:55 | Internal | 0.281 | 30690 | 22.643 | 29.336 |  | 51.978 | 12:53 |  | 2:56 | 13 | 0.13 | 0.468 | 1.024 | 877 | 20 | 52000 | 60.02 | 8.5 |  | 23 | -10 | 10 | -0.028 | 0.028 | 80 | 0.858 | 83.333 | 0.39 | 80 | 1.494 | 29.93102965 | -91.80767925 | -2.8443 |  | BODY | BASE |  |  | MFL-AXIAL_HR | 139571.047 | 8:56 | Yes | 9.9 |  | 1 | 13 | 0.468 | 0.017096 | 1.592 | 1.99 | 1739.153208 | circumference grooving
Metal Loss | Corrosion Individual | 3312 |  |  | 139571.418 | 1 |  | 3:51 | Internal | 0.281 | 30690 | 23.034 | 28.945 |  | 51.978 | 12:53 |  | 2:56 | 11 | 0.11 | 0.432 | 0.945 | 877 | 20 | 52000 | 60.02 | 8.5 |  | 21 | -10 | 10 | -0.028 | 0.028 | 80 | 0.822 | 90.278 | 0.39 | 80 | 1.415 | 29.93102983 | -91.80768046 | -2.8461 |  | BODY | BASE |  |  | MFL-AXIAL_HR | 139571.441 | 3:48 | Yes | 9.9 |  | 1 | 11 | 0.432 | 0.013353 | 1.593 | 1.991 | 1740.067169 | circumference grooving
Metal Loss | Corrosion Individual | 3313 |  |  | 139571.522 | 1 |  | 9:36 | Internal | 0.281 | 30690 | 23.138 | 28.841 |  | 51.978 | 12:53 |  | 2:56 | 13 | 0.13 | 0.396 | 0.945 | 877 | 20 | 52000 | 60.02 | 8.5 |  | 23 | -10 | 10 | -0.028 | 0.028 | 80 | 0.786 | 98.485 | 0.39 | 80 | 1.415 | 29.93102988 | -91.80768078 | -2.8466 |  | BODY | BASE |  |  | MFL-AXIAL_HR | 139571.538 | 9:33 | Yes | 9.9 |  | 1 | 13 | 0.396 | 0.014466 | 1.593 | 1.991 | 1740.026616 | circumference grooving
Metal Loss | Corrosion Individual | 3314 |  |  | 139572.655 | 1 |  | 9:05 | Internal | 0.281 | 30690 | 24.271 | 27.708 |  | 51.978 | 12:53 |  | 2:56 | 11 | 0.11 | 0.312 | 0.945 | 877 | 20 | 52000 | 60.02 | 8.5 |  | 21 | -10 | 10 | -0.028 | 0.028 | 80 | 0.702 | 125 | 0.39 | 80 | 1.535 | 29.9310304 | -91.8076843 | -2.8498 |  | BODY | BASE |  |  | MFL-AXIAL_HR | 139572.665 | 9:03 | Yes | 9.9 |  | 1 | 11 | 0.312 | 0.009644 | 1.594 | 1.992 | 1741.113152 | circumference slotting
Metal Loss | Corrosion Individual | 3315 | CLUSTER 3316 | 3t x 3t | 139572.873 | 1 |  | 9:18 | Internal | 0.281 | 30690 | 24.489 | 27.49 |  | 51.978 | 12:53 |  | 2:56 | 11 | 0.11 | 0.312 | 0.945 | 877 | 20 | 52000 | 60.02 | 8.5 |  | 21 | -10 | 10 | -0.028 | 0.028 | 80 | 0.702 | 125 | 0.39 | 80 | 1.535 | 29.9310305 | -91.80768498 | -2.8503 |  | BODY | BASE |  |  | MFL-AXIAL_HR | 139572.886 | 9:14 | Yes | 9.9 |  | 1 | 11 | 0.312 | 0.009644 | 1.594 | 1.992 | 1741.113152 | circumference slotting
Metal Loss | Corrosion Cluster | 3316 |  | 3t x 3t | 139572.873 | 1 |  | 9:05 | Internal | 0.281 | 30690 | 24.489 | 27.49 |  | 51.978 | 12:53 |  | 2:56 | 13 | 0.13 | 0.984 | 3.23 | 877 | 20 | 52000 | 60.02 | 8.5 | [12 empty] | 29.9310305 | -91.80768498 | -2.8503 |  | BODY | BASE |  |  | MFL-AXIAL_HR | 139572.936 | 8:55 |  | 9.9 |  | 1 | 10.58 | 0.984 | 0.029262 | 1.585 | 1.982 | 1732.02374
Metal Loss | Corrosion Individual | 3317 | CLUSTER 3316 | 3t x 3t | 139572.916 | 1 |  | 8:52 | Internal | 0.281 | 30690 | 24.532 | 27.447 |  | 51.978 | 12:53 |  | 2:56 | 13 | 0.13 | 0.468 | 0.945 | 877 | 20 | 52000 | 60.02 | 8.5 |  | 23 | -10 | 10 | -0.028 | 0.028 | 80 | 0.858 | 83.333 | 0.39 | 80 | 1.415 | 29.93103052 | -91.80768511 | -2.8504 |  | BODY | BASE |  |  | MFL-AXIAL_HR | 139572.936 | 8:55 | Yes | 9.9 |  | 1 | 13 | 0.468 | 0.017096 | 1.592 | 1.99 | 1739.153208 | circumference grooving
Metal Loss | Corrosion Individual | 3318 |  |  | 139574.123 | 1 |  | 9:10 | Internal | 0.281 | 30690 | 25.739 | 26.24 |  | 51.978 | 12:53 |  | 2:56 | 11 | 0.11 | 0.468 | 0.945 | 877 | 20 | 52000 | 60.02 | 8.5 |  | 21 | -10 | 10 | -0.028 | 0.028 | 80 | 0.858 | 83.333 | 0.39 | 80 | 1.415 | 29.93103107 | -91.80768886 | -2.8528 |  | BODY | BASE |  |  | MFL-AXIAL_HR | 139574.143 | 9:07 | Yes | 9.9 |  | 1 | 11 | 0.468 | 0.014466 | 1.592 | 1.99 | 1739.691709 | circumference grooving
Metal Loss | Corrosion Individual | 3319 |  |  | 139574.687 | 1 |  | 9:22 | Internal | 0.281 | 30690 | 26.303 | 25.676 |  | 51.978 | 12:53 |  | 2:56 | 11 | 0.11 | 0.432 | 0.945 | 877 | 20 | 52000 | 60.02 | 8.5 |  | 21 | -10 | 10 | -0.028 | 0.028 | 80 | 0.822 | 90.278 | 0.39 | 80 | 1.415 | 29.93103133 | -91.80769061 | -2.8539 |  | BODY | BASE |  |  | MFL-AXIAL_HR | 139574.707 | 9:24 | Yes | 9.9 |  | 1 | 11 | 0.432 | 0.013353 | 1.593 | 1.991 | 1740.067169 | circumference grooving
Metal Loss | Corrosion Individual | 3320 |  |  | 139577.663 | 1 |  | 3:03 | Internal | 0.281 | 30690 | 29.279 | 22.7 |  | 51.978 | 12:53 |  | 2:56 | 13 | 0.13 | 0.36 | 0.945 | 877 | 20 | 52000 | 60.02 | 8.5 |  | 23 | -10 | 10 | -0.028 | 0.028 | 80 | 0.75 | 108.333 | 0.39 | 80 | 1.535 | 29.9310327 | -91.80769984 | -2.8599 |  | BODY | BASE |  |  | MFL-AXIAL_HR | 139577.683 | 3:00 | Yes | 9.9 |  | 1 | 13 | 0.36 | 0.013151 | 1.593 | 1.991 | 1740.411861 | circumference slotting
Metal Loss | Corrosion Individual | 3321 |  |  | 139579.077 | 1 |  | 9:06 | Internal | 0.281 | 30690 | 30.693 | 21.286 |  | 51.978 | 12:53 |  | 2:56 | 13 | 0.13 | 0.36 | 0.945 | 877 | 20 | 52000 | 60.02 | 8.5 |  | 23 | -10 | 10 | -0.028 | 0.028 | 80 | 0.75 | 108.333 | 0.39 | 80 | 1.535 | 29.93103334 | -91.80770423 | -2.862 |  | BODY | BASE |  |  | MFL-AXIAL_HR | 139579.094 | 9:08 | Yes | 9.9 |  | 1 | 13 | 0.36 | 0.013151 | 1.593 | 1.991 | 1740.411861 | circumference slotting
Metal Loss | Corrosion Individual | 3322 |  |  | 139581.34 | 1 |  | 9:24 | Internal | 0.281 | 30690 | 32.956 | 19.023 |  | 51.978 | 12:53 |  | 2:56 | 13 | 0.13 | 0.36 | 0.945 | 877 | 20 | 52000 | 60.02 | 8.5 |  | 23 | -10 | 10 | -0.028 | 0.028 | 80 | 0.75 | 108.333 | 0.39 | 80 | 1.535 | 29.93103438 | -91.80771126 | -2.8638 |  | BODY | BASE |  |  | MFL-AXIAL_HR | 139581.353 | 9:26 | Yes | 9.9 |  | 1 | 13 | 0.36 | 0.013151 | 1.593 | 1.991 | 1740.411861 | circumference slotting
Metal Loss | Corrosion Individual | 3323 |  |  | 139582.569 | 1 |  | 8:46 | Internal | 0.281 | 30690 | 34.185 | 17.794 |  | 51.978 | 12:53 |  | 2:56 | 11 | 0.11 | 0.36 | 0.945 | 877 | 20 | 52000 | 60.02 | 8.5 |  | 21 | -10 | 10 | -0.028 | 0.028 | 80 | 0.75 | 108.333 | 0.39 | 80 | 1.535 | 29.93103494 | -91.80771507 | -2.8648 |  | BODY | BASE |  |  | MFL-AXIAL_HR | 139582.586 | 8:43 | Yes | 9.9 |  | 1 | 11 | 0.36 | 0.011128 | 1.593 | 1.992 | 1740.733305 | circumference slotting
Metal Loss | Corrosion Individual | 3324 |  |  | 139583.506 | 1 |  | 2:42 | Internal | 0.281 | 30690 | 35.122 | 16.857 |  | 51.978 | 12:53 |  | 2:56 | 11 | 0.11 | 0.36 | 0.945 | 877 | 20 | 52000 | 60.02 | 8.5 |  | 21 | -10 | 10 | -0.028 | 0.028 | 80 | 0.75 | 108.333 | 0.39 | 80 | 1.535 | 29.93103536 | -91.80771798 | -2.8656 |  | BODY | BASE |  |  | MFL-AXIAL_HR | 139583.523 | 2:42 | Yes | 9.9 |  | 1 | 11 | 0.36 | 0.011128 | 1.593 | 1.992 | 1740.733305 | circumference slotting
Metal Loss | Corrosion Individual | 3325 |  |  | 139584.524 | 1 |  | 8:50 | Internal | 0.281 | 30690 | 36.14 | 15.839 |  | 51.978 | 12:53 |  | 2:56 | 13 | 0.13 | 0.468 | 0.945 | 877 | 20 | 52000 | 60.02 | 8.5 |  | 23 | -10 | 10 | -0.028 | 0.028 | 80 | 0.858 | 83.333 | 0.39 | 80 | 1.415 | 29.93103583 | -91.80772114 | -2.8664 |  | BODY | BASE |  |  | MFL-AXIAL_HR | 139584.547 | 8:49 | Yes | 9.9 |  | 1 | 13 | 0.468 | 0.017096 | 1.592 | 1.99 | 1739.153208 | circumference grooving
Metal Loss | Corrosion Individual | 3326 |  |  | 139585.63 | 1 |  | 8:29 | Internal | 0.281 | 30690 | 37.246 | 14.733 |  | 51.978 | 12:53 |  | 2:56 | 11 | 0.11 | 0.432 | 0.945 | 877 | 20 | 52000 | 60.02 | 8.5 |  | 21 | -10 | 10 | -0.028 | 0.028 | 80 | 0.822 | 90.278 | 0.39 | 80 | 1.415 | 29.93103633 | -91.80772458 | -2.8668 |  | BODY | BASE |  |  | MFL-AXIAL_HR | 139585.65 | 8:31 | Yes | 9.9 |  | 1 | 11 | 0.432 | 0.013353 | 1.593 | 1.991 | 1740.067169 | circumference grooving
Metal Loss | Corrosion Individual | 3327 |  |  | 139585.748 | 1 |  | 9:21 | Internal | 0.281 | 30690 | 37.364 | 14.615 |  | 51.978 | 12:53 |  | 2:56 | 11 | 0.11 | 0.36 | 0.945 | 877 | 20 | 52000 | 60.02 | 8.5 |  | 21 | -10 | 10 | -0.028 | 0.028 | 80 | 0.75 | 108.333 | 0.39 | 80 | 1.535 | 29.93103639 | -91.80772494 | -2.8668 |  | BODY | BASE |  |  | MFL-AXIAL_HR | 139585.764 | 9:24 | Yes | 9.9 |  | 1 | 11 | 0.36 | 0.011128 | 1.593 | 1.992 | 1740.733305 | circumference slotting
Metal Loss | Corrosion Individual | 3328 |  |  | 139590.511 | 1 |  | 3:03 | Internal | 0.281 | 30690 | 42.127 | 9.852 |  | 51.978 | 12:53 |  | 2:56 | 13 | 0.13 | 0.396 | 0.945 | 877 | 20 | 52000 | 60.02 | 8.5 |  | 23 | -10 | 10 | -0.028 | 0.028 | 80 | 0.786 | 98.485 | 0.39 | 80 | 1.415 | 29.93103856 | -91.80773973 | -2.866 |  | BODY | BASE |  |  | MFL-AXIAL_HR | 139590.528 | 3:01 | Yes | 9.9 |  | 1 | 13 | 0.396 | 0.014466 | 1.593 | 1.991 | 1740.026616 | circumference grooving
Metal Loss | Corrosion Individual | 3329 |  |  | 139590.743 | 1 |  | 9:06 | Internal | 0.281 | 30690 | 42.359 | 9.62 |  | 51.978 | 12:53 |  | 2:56 | 13 | 0.13 | 0.36 | 0.945 | 877 | 20 | 52000 | 60.02 | 8.5 |  | 23 | -10 | 10 | -0.028 | 0.028 | 80 | 0.75 | 108.333 | 0.39 | 80 | 1.535 | 29.93103866 | -91.80774045 | -2.8659 |  | BODY | BASE |  |  | MFL-AXIAL_HR | 139590.756 | 9:08 | Yes | 9.9 |  | 1 | 13 | 0.36 | 0.013151 | 1.593 | 1.991 | 1740.411861 | circumference slotting
Metal Loss | Corrosion Individual | 3330 |  |  | 139593.351 | 1 |  | 3:06 | Internal | 0.281 | 30690 | 44.967 | 7.012 |  | 51.978 | 12:53 |  | 2:56 | 11 | 0.11 | 0.36 | 0.945 | 877 | 20 | 52000 | 60.02 | 8.5 |  | 21 | -10 | 10 | -0.028 | 0.028 | 80 | 0.75 | 108.333 | 0.39 | 80 | 1.535 | 29.93103985 | -91.80774855 | -2.8649 |  | BODY | BASE |  |  | MFL-AXIAL_HR | 139593.364 | 3:06 | Yes | 9.9 |  | 1 | 11 | 0.36 | 0.011128 | 1.593 | 1.992 | 1740.733305 | circumference slotting
Metal Loss | Corrosion Individual | 3331 |  |  | 139598.941 | 1 |  | 8:03 | Internal | 0.281 | 30690 | 50.557 | 1.422 |  | 51.978 | 12:53 |  | 2:56 | 11 | 0.11 | 0.432 | 0.945 | 877 | 20 | 52000 | 60.02 | 8.5 |  | 21 | -10 | 10 | -0.028 | 0.028 | 80 | 0.822 | 90.278 | 0.39 | 80 | 1.415 | 29.93104238 | -91.80776591 | -2.8622 |  | BODY | BASE |  |  | MFL-AXIAL_HR | 139598.96 | 8:07 | Yes | 9.9 |  | 1 | 11 | 0.432 | 0.013353 | 1.593 | 1.991 | 1740.067169 | circumference grooving
GirthWeld | N/A | 30700 |  |  | 139600.363 | 1 |  |  |  | 0.281 | 30690 | 51.978 | 46.152 | 30700 | 46.152 | 2:09 |  | 12:53 |  | 0 |  |  | 877 | 20 | 52000 | 60.02 | 8.2 | [12 empty] | 29.93104303 | -91.80777032 | -2.8619 | [9 empty] | 9.9 | Longseam - Unknown Weld Type
Metal Loss | Corrosion Individual | 3332 |  |  | 139600.903 | 1 |  | 7:46 | Internal | 0.281 | 30700 | 0.54 | 45.611 |  | 46.152 | 2:09 |  | 12:53 | 11 | 0.11 | 1.656 | 0.945 | 877 | 20 | 52000 | 60.02 | 8.2 |  | 21 | -10 | 10 | -0.028 | 0.028 | 80 | 2.046 | 23.551 | 0.39 | 80 | 1.415 | 29.93104328 | -91.80777199 | -2.8618 |  | BODY | BASE |  |  | MFL-AXIAL_HR | 139600.998 | 7:44 | Yes | 9.9 |  | 1 | 11 | 1.656 | 0.051187 | 1.571 | 1.963 | 1715.81661 | pitting
Metal Loss | Corrosion Individual | 3333 |  |  | 139603.031 | 1 |  | 7:57 | Internal | 0.281 | 30700 | 2.668 | 43.483 |  | 46.152 | 2:09 |  | 12:53 | 11 | 0.11 | 0.468 | 1.063 | 877 | 20 | 52000 | 60.02 | 8.2 |  | 21 | -10 | 10 | -0.028 | 0.028 | 80 | 0.858 | 83.333 | 0.39 | 80 | 1.533 | 29.93104427 | -91.8077786 | -2.8615 |  | BODY | BASE |  |  | MFL-AXIAL_HR | 139603.06 | 7:59 | Yes | 9.9 |  | 1 | 11 | 0.468 | 0.014466 | 1.592 | 1.99 | 1739.691709 | circumference grooving
Metal Loss | Corrosion Individual | 3334 |  |  | 139604.885 | 1 |  | 6:15 | Internal | 0.281 | 30700 | 4.522 | 41.629 |  | 46.152 | 2:09 |  | 12:53 | 14 | 0.14 | 0.312 | 0.945 | 877 | 20 | 52000 | 60.02 | 8.2 |  | 24 | -10 | 10 | -0.028 | 0.028 | 80 | 0.702 | 125 | 0.39 | 80 | 1.535 | 29.93104513 | -91.80778435 | -2.8612 |  | BODY | BASE |  |  | MFL-AXIAL_HR | 139604.905 | 6:15 | Yes | 9.9 |  | 1 | 14 | 0.312 | 0.012274 | 1.593 | 1.992 | 1740.745639 | circumference slotting
Metal Loss | Corrosion Individual | 3335 |  |  | 139605.195 | 1 |  | 2:45 | Internal | 0.281 | 30700 | 4.832 | 41.319 |  | 46.152 | 2:09 |  | 12:53 | 13 | 0.13 | 0.312 | 0.945 | 877 | 20 | 52000 | 60.02 | 8.2 |  | 23 | -10 | 10 | -0.028 | 0.028 | 80 | 0.702 | 125 | 0.39 | 80 | 1.535 | 29.93104527 | -91.80778531 | -2.8612 |  | BODY | BASE |  |  | MFL-AXIAL_HR | 139605.211 | 2:41 | Yes | 9.9 |  | 1 | 13 | 0.312 | 0.011397 | 1.593 | 1.992 | 1740.870942 | circumference slotting
Metal Loss | Corrosion Individual | 3336 |  |  | 139605.797 | 1 |  | 9:05 | Internal | 0.281 | 30700 | 5.434 | 40.717 |  | 46.152 | 2:09 |  | 12:53 | 11 | 0.11 | 0.432 | 0.945 | 877 | 20 | 52000 | 60.02 | 8.2 |  | 21 | -10 | 10 | -0.028 | 0.028 | 80 | 0.822 | 90.278 | 0.39 | 80 | 1.415 | 29.93104556 | -91.80778718 | -2.8612 |  | BODY | BASE |  |  | MFL-AXIAL_HR | 139605.823 | 9:05 | Yes | 9.9 |  | 1 | 11 | 0.432 | 0.013353 | 1.593 | 1.991 | 1740.067169 | circumference grooving
Metal Loss | Corrosion Individual | 3337 |  |  | 139606.398 | 1 |  | 3:35 | Internal | 0.281 | 30700 | 6.035 | 40.116 |  | 46.152 | 2:09 |  | 12:53 | 11 | 0.11 | 0.432 | 0.945 | 877 | 20 | 52000 | 60.02 | 8.2 |  | 21 | -10 | 10 | -0.028 | 0.028 | 80 | 0.822 | 90.278 | 0.39 | 80 | 1.415 | 29.93104584 | -91.80778904 | -2.8613 |  | BODY | BASE |  |  | MFL-AXIAL_HR | 139606.418 | 3:32 | Yes | 9.9 |  | 1 | 11 | 0.432 | 0.013353 | 1.593 | 1.991 | 1740.067169 | circumference grooving
Metal Loss | Corrosion Individual | 3338 |  |  | 139607.648 | 1 |  | 8:47 | Internal | 0.281 | 30700 | 7.285 | 38.866 |  | 46.152 | 2:09 |  | 12:53 | 13 | 0.13 | 0.396 | 0.945 | 877 | 20 | 52000 | 60.02 | 8.2 |  | 23 | -10 | 10 | -0.028 | 0.028 | 80 | 0.786 | 98.485 | 0.39 | 80 | 1.415 | 29.93104642 | -91.80779292 | -2.8613 |  | BODY | BASE |  |  | MFL-AXIAL_HR | 139607.668 | 8:47 | Yes | 9.9 |  | 1 | 13 | 0.396 | 0.014466 | 1.593 | 1.991 | 1740.026616 | circumference grooving
Metal Loss | Corrosion Individual | 3339 |  |  | 139608.829 | 1 |  | 3:00 | Internal | 0.281 | 30700 | 8.466 | 37.685 |  | 46.152 | 2:09 |  | 12:53 | 11 | 0.11 | 0.432 | 0.945 | 877 | 20 | 52000 | 60.02 | 8.2 |  | 21 | -10 | 10 | -0.028 | 0.028 | 80 | 0.822 | 90.278 | 0.39 | 80 | 1.415 | 29.93104698 | -91.80779658 | -2.8613 |  | BODY | BASE |  |  | MFL-AXIAL_HR | 139608.846 | 2:58 | Yes | 9.9 |  | 1 | 11 | 0.432 | 0.013353 | 1.593 | 1.991 | 1740.067169 | circumference grooving
Metal Loss | Corrosion Individual | 3340 |  |  | 139609.6 | 1 |  | 3:21 | Internal | 0.281 | 30700 | 9.237 | 36.914 |  | 46.152 | 2:09 |  | 12:53 | 14 | 0.14 | 0.432 | 0.945 | 877 | 20 | 52000 | 60.02 | 8.2 |  | 24 | -10 | 10 | -0.028 | 0.028 | 80 | 0.822 | 90.278 | 0.39 | 80 | 1.415 | 29.93104734 | -91.80779898 | -2.8614 |  | BODY | BASE |  |  | MFL-AXIAL_HR | 139609.62 | 3:18 | Yes | 9.9 |  | 1 | 14 | 0.432 | 0.016995 | 1.592 | 1.99 | 1739.368793 | circumference grooving
Metal Loss | Corrosion Individual | 3341 |  |  | 139610.785 | 1 |  | 3:17 | Internal | 0.281 | 30700 | 10.422 | 35.729 |  | 46.152 | 2:09 |  | 12:53 | 13 | 0.13 | 0.432 | 0.945 | 877 | 20 | 52000 | 60.02 | 8.2 |  | 23 | -10 | 10 | -0.028 | 0.028 | 80 | 0.822 | 90.278 | 0.39 | 80 | 1.415 | 29.9310479 | -91.80780265 | -2.8614 |  | BODY | BASE |  |  | MFL-AXIAL_HR | 139610.805 | 3:13 | Yes | 9.9 |  | 1 | 13 | 0.432 | 0.015781 | 1.592 | 1.99 | 1739.606874 | circumference grooving
Metal Loss | Corrosion Individual | 3342 |  |  | 139612.239 | 1 |  | 8:47 | Internal | 0.281 | 30700 | 11.876 | 34.275 |  | 46.152 | 2:09 |  | 12:53 | 11 | 0.11 | 0.36 | 0.945 | 877 | 20 | 52000 | 60.02 | 8.2 |  | 21 | -10 | 10 | -0.028 | 0.028 | 80 | 0.75 | 108.333 | 0.39 | 80 | 1.535 | 29.93104858 | -91.80780716 | -2.8626 |  | BODY | BASE |  |  | MFL-AXIAL_HR | 139612.259 | 8:48 | Yes | 9.9 |  | 1 | 11 | 0.36 | 0.011128 | 1.593 | 1.992 | 1740.733305 | circumference slotting
Metal Loss | Corrosion Individual | 3343 |  |  | 139614.42 | 1 |  | 8:26 | Internal | 0.281 | 30700 | 14.057 | 32.094 |  | 46.152 | 2:09 |  | 12:53 | 13 | 0.13 | 0.396 | 0.945 | 877 | 20 | 52000 | 60.02 | 8.2 |  | 23 | -10 | 10 | -0.028 | 0.028 | 80 | 0.786 | 98.485 | 0.39 | 80 | 1.415 | 29.93104959 | -91.80781393 | -2.8656 |  | BODY | BASE |  |  | MFL-AXIAL_HR | 139614.437 | 8:27 | Yes | 9.9 |  | 1 | 13 | 0.396 | 0.014466 | 1.593 | 1.991 | 1740.026616 | circumference grooving
Metal Loss | Corrosion Individual | 3344 |  |  | 139614.891 | 1 |  | 2:44 | Internal | 0.281 | 30700 | 14.528 | 31.623 |  | 46.152 | 2:09 |  | 12:53 | 11 | 0.11 | 0.396 | 0.945 | 877 | 20 | 52000 | 60.02 | 8.2 |  | 21 | -10 | 10 | -0.028 | 0.028 | 80 | 0.786 | 98.485 | 0.39 | 80 | 1.415 | 29.93104981 | -91.80781539 | -2.8662 |  | BODY | BASE |  |  | MFL-AXIAL_HR | 139614.918 | 2:43 | Yes | 9.9 |  | 1 | 11 | 0.396 | 0.01224 | 1.593 | 1.991 | 1740.414524 | circumference grooving
Metal Loss | Corrosion Individual | 3345 |  |  | 139615.374 | 1 |  | 9:32 | Internal | 0.281 | 30700 | 15.011 | 31.14 |  | 46.152 | 2:09 |  | 12:53 | 13 | 0.13 | 0.36 | 0.945 | 877 | 20 | 52000 | 60.02 | 8.2 |  | 23 | -10 | 10 | -0.028 | 0.028 | 80 | 0.75 | 108.333 | 0.39 | 80 | 1.535 | 29.93105003 | -91.80781689 | -2.8669 |  | BODY | BASE |  |  | MFL-AXIAL_HR | 139615.39 | 9:34 | Yes | 9.9 |  | 1 | 13 | 0.36 | 0.013151 | 1.593 | 1.991 | 1740.411861 | circumference slotting
Metal Loss | Corrosion Individual | 3346 |  |  | 139617.283 | 1 |  | 3:37 | Internal | 0.281 | 30700 | 16.92 | 29.231 |  | 46.152 | 2:09 |  | 12:53 | 11 | 0.11 | 0.468 | 0.945 | 877 | 20 | 52000 | 60.02 | 8.2 |  | 21 | -10 | 10 | -0.028 | 0.028 | 80 | 0.858 | 83.333 | 0.39 | 80 | 1.415 | 29.93105092 | -91.80782281 | -2.8694 |  | BODY | BASE |  |  | MFL-AXIAL_HR | 139617.303 | 3:37 | Yes | 9.9 |  | 1 | 11 | 0.468 | 0.014466 | 1.592 | 1.99 | 1739.691709 | circumference grooving
Metal Loss | Corrosion Individual | 3347 |  |  | 139617.624 | 1 |  | 3:07 | Internal | 0.281 | 30700 | 17.261 | 28.89 |  | 46.152 | 2:09 |  | 12:53 | 14 | 0.14 | 0.468 | 0.984 | 877 | 20 | 52000 | 60.02 | 8.2 |  | 24 | -10 | 10 | -0.028 | 0.028 | 80 | 0.858 | 83.333 | 0.39 | 80 | 1.454 | 29.93105107 | -91.80782387 | -2.8699 |  | BODY | BASE |  |  | MFL-AXIAL_HR | 139617.647 | 3:04 | Yes | 9.9 |  | 1 | 14 | 0.468 | 0.018411 | 1.592 | 1.99 | 1738.874695 | circumference grooving
Metal Loss | Corrosion Individual | 3348 |  |  | 139618.363 | 1 |  | 8:36 | Internal | 0.281 | 30700 | 18 | 28.151 |  | 46.152 | 2:09 |  | 12:53 | 11 | 0.11 | 0.468 | 0.945 | 877 | 20 | 52000 | 60.02 | 8.2 |  | 21 | -10 | 10 | -0.028 | 0.028 | 80 | 0.858 | 83.333 | 0.39 | 80 | 1.415 | 29.93105142 | -91.80782616 | -2.871 |  | BODY | BASE |  |  | MFL-AXIAL_HR | 139618.383 | 8:41 | Yes | 9.9 |  | 1 | 11 | 0.468 | 0.014466 | 1.592 | 1.99 | 1739.691709 | circumference grooving
Metal Loss | Corrosion Individual | 3349 |  |  | 139618.855 | 1 |  | 9:33 | Internal | 0.281 | 30700 | 18.492 | 27.659 |  | 46.152 | 2:09 |  | 12:53 | 11 | 0.11 | 0.432 | 0.945 | 877 | 20 | 52000 | 60.02 | 8.2 |  | 21 | -10 | 10 | -0.028 | 0.028 | 80 | 0.822 | 90.278 | 0.39 | 80 | 1.415 | 29.93105164 | -91.80782769 | -2.8717 |  | BODY | BASE |  |  | MFL-AXIAL_HR | 139618.874 | 9:29 | Yes | 9.9 |  | 1 | 11 | 0.432 | 0.013353 | 1.593 | 1.991 | 1740.067169 | circumference grooving
Metal Loss | Corrosion Individual | 3350 |  |  | 139619.495 | 1 |  | 9:15 | Internal | 0.281 | 30700 | 19.132 | 27.019 |  | 46.152 | 2:09 |  | 12:53 | 13 | 0.13 | 0.396 | 0.945 | 877 | 20 | 52000 | 60.02 | 8.2 |  | 23 | -10 | 10 | -0.028 | 0.028 | 80 | 0.786 | 98.485 | 0.39 | 80 | 1.415 | 29.93105194 | -91.80782968 | -2.8727 |  | BODY | BASE |  |  | MFL-AXIAL_HR | 139619.512 | 9:18 | Yes | 9.9 |  | 1 | 13 | 0.396 | 0.014466 | 1.593 | 1.991 | 1740.026616 | circumference grooving
Metal Loss | Corrosion Individual | 3351 |  |  | 139619.503 | 1 |  | 9:52 | Internal | 0.281 | 30700 | 19.14 | 27.011 |  | 46.152 | 2:09 |  | 12:53 | 11 | 0.11 | 0.396 | 0.945 | 877 | 20 | 52000 | 60.02 | 8.2 |  | 21 | -10 | 10 | -0.028 | 0.028 | 80 | 0.786 | 98.485 | 0.39 | 80 | 1.415 | 29.93105194 | -91.8078297 | -2.8727 |  | BODY | BASE |  |  | MFL-AXIAL_HR | 139619.519 | 9:54 | Yes | 9.9 |  | 1 | 11 | 0.396 | 0.01224 | 1.593 | 1.991 | 1740.414524 | circumference grooving
Metal Loss | Corrosion Individual | 3352 |  |  | 139619.865 | 1 |  | 8:56 | Internal | 0.281 | 30700 | 19.502 | 26.649 |  | 46.152 | 2:09 |  | 12:53 | 11 | 0.11 | 0.516 | 0.945 | 877 | 20 | 52000 | 60.02 | 8.2 |  | 21 | -10 | 10 | -0.028 | 0.028 | 80 | 0.906 | 75.581 | 0.39 | 80 | 1.415 | 29.93105211 | -91.80783083 | -2.8733 |  | BODY | BASE |  |  | MFL-AXIAL_HR | 139619.888 | 8:56 | Yes | 9.9 |  | 1 | 11 | 0.516 | 0.01595 | 1.592 | 1.99 | 1739.148247 | pitting
Metal Loss | Corrosion Individual | 3353 |  |  | 139622.87 | 1 |  | 8:51 | Internal | 0.281 | 30700 | 22.507 | 23.644 |  | 46.152 | 2:09 |  | 12:53 | 11 | 0.11 | 0.396 | 0.945 | 877 | 20 | 52000 | 60.02 | 8.2 |  | 21 | -10 | 10 | -0.028 | 0.028 | 80 | 0.786 | 98.485 | 0.39 | 80 | 1.415 | 29.93105349 | -91.80784015 | -2.8778 |  | BODY | BASE |  |  | MFL-AXIAL_HR | 139622.887 | 8:53 | Yes | 9.9 |  | 1 | 11 | 0.396 | 0.01224 | 1.593 | 1.991 | 1740.414524 | circumference grooving
Metal Loss | Corrosion Individual | 3354 |  |  | 139624.862 | 1 |  | 3:12 | Internal | 0.281 | 30700 | 24.499 | 21.652 |  | 46.152 | 2:09 |  | 12:53 | 11 | 0.11 | 0.36 | 0.945 | 877 | 20 | 52000 | 60.02 | 8.2 |  | 21 | -10 | 10 | -0.028 | 0.028 | 80 | 0.75 | 108.333 | 0.39 | 80 | 1.535 | 29.93105441 | -91.80784633 | -2.8804 |  | BODY | BASE |  |  | MFL-AXIAL_HR | 139624.878 | 3:11 | Yes | 9.9 |  | 1 | 11 | 0.36 | 0.011128 | 1.593 | 1.992 | 1740.733305 | circumference slotting
Metal Loss | Corrosion Individual | 3355 |  |  | 139627.593 | 1 |  | 3:29 | Internal | 0.281 | 30700 | 27.23 | 18.921 |  | 46.152 | 2:09 |  | 12:53 | 14 | 0.14 | 0.468 | 0.984 | 877 | 20 | 52000 | 60.02 | 8.2 |  | 24 | -10 | 10 | -0.028 | 0.028 | 80 | 0.858 | 83.333 | 0.39 | 80 | 1.454 | 29.93105567 | -91.80785481 | -2.8815 |  | BODY | BASE |  |  | MFL-AXIAL_HR | 139627.612 | 3:25 | Yes | 9.9 |  | 1 | 14 | 0.468 | 0.018411 | 1.592 | 1.99 | 1738.874695 | circumference grooving
Metal Loss | Corrosion Individual | 3356 |  |  | 139627.933 | 1 |  | 8:35 | Internal | 0.281 | 30700 | 27.57 | 18.581 |  | 46.152 | 2:09 |  | 12:53 | 11 | 0.11 | 0.432 | 0.945 | 877 | 20 | 52000 | 60.02 | 8.2 |  | 21 | -10 | 10 | -0.028 | 0.028 | 80 | 0.822 | 90.278 | 0.39 | 80 | 1.415 | 29.93105583 | -91.80785586 | -2.8817 |  | BODY | BASE |  |  | MFL-AXIAL_HR | 139627.953 | 8:39 | Yes | 9.9 |  | 1 | 11 | 0.432 | 0.013353 | 1.593 | 1.991 | 1740.067169 | circumference grooving
Metal Loss | Corrosion Individual | 3357 |  |  | 139629.593 | 1 |  | 9:12 | Internal | 0.281 | 30700 | 29.23 | 16.921 |  | 46.152 | 2:09 |  | 12:53 | 16 | 0.16 | 0.36 | 0.945 | 877 | 20 | 52000 | 60.02 | 8.2 |  | 26 | -10 | 10 | -0.028 | 0.028 | 80 | 0.75 | 108.333 | 0.39 | 80 | 1.535 | 29.9310566 | -91.80786102 | -2.8823 |  | BODY | BASE |  |  | MFL-AXIAL_HR | 139629.606 | 9:12 | Yes | 9.9 |  | 1 | 16 | 0.36 | 0.016186 | 1.593 | 1.991 | 1739.901238 | circumference slotting
Metal Loss | Corrosion Individual | 3358 |  |  | 139629.925 | 1 |  | 9:29 | Internal | 0.281 | 30700 | 29.562 | 16.589 |  | 46.152 | 2:09 |  | 12:53 | 11 | 0.11 | 0.36 | 0.945 | 877 | 20 | 52000 | 60.02 | 8.2 |  | 21 | -10 | 10 | -0.028 | 0.028 | 80 | 0.75 | 108.333 | 0.39 | 80 | 1.535 | 29.93105675 | -91.80786205 | -2.8825 |  | BODY | BASE |  |  | MFL-AXIAL_HR | 139629.942 | 9:32 | Yes | 9.9 |  | 1 | 11 | 0.36 | 0.011128 | 1.593 | 1.992 | 1740.733305 | circumference slotting
Metal Loss | Corrosion Individual | 3359 |  |  | 139630.72 | 1 |  | 3:08 | Internal | 0.281 | 30700 | 30.357 | 15.794 |  | 46.152 | 2:09 |  | 12:53 | 13 | 0.13 | 0.36 | 0.945 | 877 | 20 | 52000 | 60.02 | 8.2 |  | 23 | -10 | 10 | -0.028 | 0.028 | 80 | 0.75 | 108.333 | 0.39 | 80 | 1.535 | 29.93105712 | -91.80786451 | -2.8828 |  | BODY | BASE |  |  | MFL-AXIAL_HR | 139630.73 | 3:03 | Yes | 9.9 |  | 1 | 13 | 0.36 | 0.013151 | 1.593 | 1.991 | 1740.411861 | circumference slotting
Metal Loss | Corrosion Individual | 3360 |  |  | 139630.938 | 1 |  | 9:38 | Internal | 0.281 | 30700 | 30.575 | 15.576 |  | 46.152 | 2:09 |  | 12:53 | 14 | 0.14 | 0.396 | 0.945 | 877 | 20 | 52000 | 60.02 | 8.2 |  | 24 | -10 | 10 | -0.028 | 0.028 | 80 | 0.786 | 98.485 | 0.39 | 80 | 1.415 | 29.93105722 | -91.80786519 | -2.8829 |  | BODY | BASE |  |  | MFL-AXIAL_HR | 139630.955 | 9:35 | Yes | 9.9 |  | 1 | 14 | 0.396 | 0.015579 | 1.593 | 1.991 | 1739.825964 | circumference grooving
Metal Loss | Corrosion Individual | 3361 |  |  | 139631.749 | 1 |  | 2:54 | Internal | 0.281 | 30700 | 31.386 | 14.765 |  | 46.152 | 2:09 |  | 12:53 | 13 | 0.13 | 0.396 | 1.102 | 877 | 20 | 52000 | 60.02 | 8.2 |  | 23 | -10 | 10 | -0.028 | 0.028 | 80 | 0.786 | 98.485 | 0.39 | 80 | 1.572 | 29.9310576 | -91.80786771 | -2.8826 |  | BODY | BASE |  |  | MFL-AXIAL_HR | 139631.766 | 2:49 | Yes | 9.9 |  | 1 | 13 | 0.396 | 0.014466 | 1.593 | 1.991 | 1740.026616 | circumference grooving
Metal Loss | Corrosion Individual | 3362 |  |  | 139634.732 | 1 |  | 9:56 | Internal | 0.281 | 30700 | 34.369 | 11.782 |  | 46.152 | 2:09 |  | 12:53 | 11 | 0.11 | 0.396 | 0.945 | 877 | 20 | 52000 | 60.02 | 8.2 |  | 21 | -10 | 10 | -0.028 | 0.028 | 80 | 0.786 | 98.485 | 0.39 | 80 | 1.415 | 29.93105897 | -91.80787696 | -2.8808 |  | BODY | BASE |  |  | MFL-AXIAL_HR | 139634.748 | 9:54 | Yes | 9.9 |  | 1 | 11 | 0.396 | 0.01224 | 1.593 | 1.991 | 1740.414524 | circumference grooving
Metal Loss | Corrosion Individual | 3363 |  |  | 139637.131 | 1 |  | 9:16 | Internal | 0.281 | 30700 | 36.768 | 9.383 |  | 46.152 | 2:09 |  | 12:53 | 11 | 0.11 | 0.36 | 0.945 | 877 | 20 | 52000 | 60.02 | 8.2 |  | 21 | -10 | 10 | -0.028 | 0.028 | 80 | 0.75 | 108.333 | 0.39 | 80 | 1.535 | 29.93106008 | -91.80788441 | -2.8794 |  | BODY | BASE |  |  | MFL-AXIAL_HR | 139637.148 | 9:16 | Yes | 9.9 |  | 1 | 11 | 0.36 | 0.011128 | 1.593 | 1.992 | 1740.733305 | circumference slotting
Metal Loss | Corrosion Individual | 3364 |  |  | 139639.553 | 1 |  | 9:15 | Internal | 0.281 | 30700 | 39.19 | 6.961 |  | 46.152 | 2:09 |  | 12:53 | 11 | 0.11 | 0.468 | 0.945 | 877 | 20 | 52000 | 60.02 | 8.2 |  | 21 | -10 | 10 | -0.028 | 0.028 | 80 | 0.858 | 83.333 | 0.39 | 80 | 1.415 | 29.9310612 | -91.80789192 | -2.8756 |  | BODY | BASE |  |  | MFL-AXIAL_HR | 139639.573 | 9:17 | Yes | 9.9 |  | 1 | 11 | 0.468 | 0.014466 | 1.592 | 1.99 | 1739.691709 | circumference grooving
Metal Loss | Corrosion Individual | 3365 |  |  | 139639.603 | 1 |  | 3:12 | Internal | 0.281 | 30700 | 39.24 | 6.911 |  | 46.152 | 2:09 |  | 12:53 | 11 | 0.11 | 0.432 | 0.945 | 877 | 20 | 52000 | 60.02 | 8.2 |  | 21 | -10 | 10 | -0.028 | 0.028 | 80 | 0.822 | 90.278 | 0.39 | 80 | 1.415 | 29.93106122 | -91.80789208 | -2.8755 |  | BODY | BASE |  |  | MFL-AXIAL_HR | 139639.623 | 3:07 | Yes | 9.9 |  | 1 | 11 | 0.432 | 0.013353 | 1.593 | 1.991 | 1740.067169 | circumference grooving
Metal Loss | Corrosion Individual | 3366 |  |  | 139639.892 | 1 |  | 9:31 | Internal | 0.281 | 30700 | 39.529 | 6.622 |  | 46.152 | 2:09 |  | 12:53 | 13 | 0.13 | 0.36 | 0.945 | 877 | 20 | 52000 | 60.02 | 8.2 |  | 23 | -10 | 10 | -0.028 | 0.028 | 80 | 0.75 | 108.333 | 0.39 | 80 | 1.535 | 29.93106136 | -91.80789298 | -2.8749 |  | BODY | BASE |  |  | MFL-AXIAL_HR | 139639.899 | 9:28 | Yes | 9.9 |  | 1 | 13 | 0.36 | 0.013151 | 1.593 | 1.991 | 1740.411861 | circumference slotting
Metal Loss | Corrosion Individual | 3367 |  |  | 139643.451 | 1 |  | 8:49 | Internal | 0.281 | 30700 | 43.088 | 3.063 |  | 46.152 | 2:09 |  | 12:53 | 11 | 0.11 | 0.432 | 1.024 | 877 | 20 | 52000 | 60.02 | 8.2 |  | 21 | -10 | 10 | -0.028 | 0.028 | 80 | 0.822 | 90.278 | 0.39 | 80 | 1.494 | 29.931063 | -91.80790402 | -2.8682 |  | BODY | BASE |  |  | MFL-AXIAL_HR | 139643.471 | 8:49 | Yes | 9.9 |  | 1 | 11 | 0.432 | 0.013353 | 1.593 | 1.991 | 1740.067169 | circumference grooving
Metal Loss | Corrosion Individual | 3368 |  |  | 139643.544 | 1 |  | 2:42 | Internal | 0.281 | 30700 | 43.181 | 2.97 |  | 46.152 | 2:09 |  | 12:53 | 14 | 0.14 | 0.468 | 1.142 | 877 | 20 | 52000 | 60.02 | 8.2 |  | 24 | -10 | 10 | -0.028 | 0.028 | 80 | 0.858 | 83.333 | 0.39 | 80 | 1.612 | 29.93106304 | -91.80790431 | -2.8681 |  | BODY | BASE |  |  | MFL-AXIAL_HR | 139643.561 | 2:39 | Yes | 9.9 |  | 1 | 14 | 0.468 | 0.018411 | 1.592 | 1.99 | 1738.874695 | circumference grooving
Metal Loss | Corrosion Individual | 3369 |  |  | 139644.238 | 1 |  | 9:21 | Internal | 0.281 | 30700 | 43.875 | 2.276 |  | 46.152 | 2:09 |  | 12:53 | 13 | 0.13 | 0.36 | 0.945 | 877 | 20 | 52000 | 60.02 | 8.2 |  | 23 | -10 | 10 | -0.028 | 0.028 | 80 | 0.75 | 108.333 | 0.39 | 80 | 1.535 | 29.93106336 | -91.80790646 | -2.8668 |  | BODY | BASE |  |  | MFL-AXIAL_HR | 139644.254 | 9:20 | Yes | 9.9 |  | 1 | 13 | 0.36 | 0.013151 | 1.593 | 1.991 | 1740.411861 | circumference slotting
Metal Loss | Corrosion Individual | 3370 |  |  | 139644.543 | 1 |  | 2:41 | Internal | 0.281 | 30700 | 44.18 | 1.971 |  | 46.152 | 2:09 |  | 12:53 | 11 | 0.11 | 0.636 | 1.024 | 877 | 20 | 52000 | 60.02 | 8.2 |  | 21 | -10 | 10 | -0.028 | 0.028 | 80 | 1.026 | 61.321 | 0.39 | 80 | 1.494 | 29.93106351 | -91.80790741 | -2.8665 |  | BODY | BASE |  |  | MFL-AXIAL_HR | 139644.579 | 2:39 | Yes | 9.9 |  | 1 | 11 | 0.636 | 0.019659 | 1.59 | 1.988 | 1737.583495 | pitting
GirthWeld | N/A | 30710 |  |  | 139646.514 | 1 |  |  |  | 0.281 | 30700 | 46.152 | 44.068 | 30710 | 44.068 | 9:30 |  | 2:09 |  | 0 |  |  | 877 | 20 | 52000 | 60.02 | 8.5 | [12 empty] | 29.93106444 | -91.80791352 | -2.8648 | [9 empty] | 9.9 | Longseam - Unknown Weld Type
Metal Loss | Corrosion Individual | 3371 |  |  | 139648.327 | 1 |  | 9:23 | Internal | 0.281 | 30710 | 1.813 | 42.255 |  | 44.068 | 9:30 |  | 2:09 | 11 | 0.11 | 0.432 | 0.945 | 877 | 20 | 52000 | 60.02 | 8.5 |  | 21 | -10 | 10 | -0.028 | 0.028 | 80 | 0.822 | 90.278 | 0.39 | 80 | 1.415 | 29.93106529 | -91.80791914 | -2.8632 |  | BODY | WELD |  |  | MFL-AXIAL_HR | 139648.347 | 9:27 | Yes | 9.9 |  | 1 | 11 | 0.432 | 0.013353 | 1.593 | 1.991 | 1740.067169 | circumference grooving
Metal Loss | Corrosion Individual | 3372 |  |  | 139649.728 | 1 |  | 9:26 | Internal | 0.281 | 30710 | 3.214 | 40.854 |  | 44.068 | 9:30 |  | 2:09 | 11 | 0.11 | 0.432 | 0.945 | 877 | 20 | 52000 | 60.02 | 8.5 |  | 21 | -10 | 10 | -0.028 | 0.028 | 80 | 0.822 | 90.278 | 0.39 | 80 | 1.415 | 29.93106595 | -91.80792349 | -2.862 |  | BODY | WELD |  |  | MFL-AXIAL_HR | 139649.744 | 9:25 | Yes | 9.9 |  | 1 | 11 | 0.432 | 0.013353 | 1.593 | 1.991 | 1740.067169 | circumference grooving
Metal Loss | Corrosion Individual | 3373 |  |  | 139650.011 | 1 |  | 9:30 | Internal | 0.281 | 30710 | 3.497 | 40.571 |  | 44.068 | 9:30 |  | 2:09 | 11 | 0.11 | 0.636 | 0.945 | 877 | 20 | 52000 | 60.02 | 8.5 |  | 21 | -10 | 10 | -0.028 | 0.028 | 80 | 1.026 | 61.321 | 0.39 | 80 | 1.415 | 29.93106609 | -91.80792437 | -2.8617 |  | BODY | WELD |  |  | MFL-AXIAL_HR | 139650.04 | 9:28 | Yes | 9.9 |  | 1 | 11 | 0.636 | 0.019659 | 1.59 | 1.988 | 1737.583495 | pitting
Metal Loss | Corrosion Individual | 3374 | CLUSTER 3375 | 3t x 3t | 139650.356 | 1 |  | 9:10 | Internal | 0.281 | 30710 | 3.842 | 40.226 |  | 44.068 | 9:30 |  | 2:09 | 11 | 0.11 | 0.36 | 0.945 | 877 | 20 | 52000 | 60.02 | 8.5 |  | 21 | -10 | 10 | -0.028 | 0.028 | 80 | 0.75 | 108.333 | 0.39 | 80 | 1.535 | 29.93106625 | -91.80792544 | -2.8614 |  | BODY | ADJ |  |  | MFL-AXIAL_HR | 139650.373 | 9:14 | Yes | 9.9 |  | 1 | 11 | 0.36 | 0.011128 | 1.593 | 1.992 | 1740.733305 | circumference slotting
Metal Loss | Corrosion Cluster | 3375 |  | 3t x 3t | 139650.356 | 1 |  | 9:28 | Internal | 0.281 | 30710 | 3.842 | 40.226 |  | 44.068 | 9:30 |  | 2:09 | 14 | 0.14 | 2.544 | 4.137 | 877 | 20 | 52000 | 60.02 | 8.5 | [12 empty] | 29.93106625 | -91.80792544 | -2.8614 |  | BODY | BASE |  |  | MFL-AXIAL_HR | 139650.423 | 9:28 |  | 9.9 |  | 1 | 6.615385 | 2.544 | 0.047571 | 1.568 | 1.96 | 1713.269677
Metal Loss | Corrosion Individual | 3376 | CLUSTER 3375 | 3t x 3t | 139650.403 | 1 |  | 9:28 | Internal | 0.281 | 30710 | 3.889 | 40.179 |  | 44.068 | 9:30 |  | 2:09 | 14 | 0.14 | 0.396 | 0.945 | 877 | 20 | 52000 | 60.02 | 8.5 |  | 24 | -10 | 10 | -0.028 | 0.028 | 80 | 0.786 | 98.485 | 0.39 | 80 | 1.415 | 29.93106627 | -91.80792558 | -2.8614 |  | BODY | WELD |  |  | MFL-AXIAL_HR | 139650.423 | 9:28 | Yes | 9.9 |  | 1 | 14 | 0.396 | 0.015579 | 1.593 | 1.991 | 1739.825964 | circumference grooving
Metal Loss | Corrosion Individual | 3377 | CLUSTER 3375 | 3t x 3t | 139650.525 | 1 |  | 9:46 | Internal | 0.281 | 30710 | 4.011 | 40.057 |  | 44.068 | 9:30 |  | 2:09 | 11 | 0.11 | 0.516 | 0.945 | 877 | 20 | 52000 | 60.02 | 8.5 |  | 21 | -10 | 10 | -0.028 | 0.028 | 80 | 0.906 | 75.581 | 0.39 | 80 | 1.415 | 29.93106633 | -91.80792596 | -2.8613 |  | BODY | WELD |  |  | MFL-AXIAL_HR | 139650.545 | 9:45 | Yes | 9.9 |  | 1 | 11 | 0.516 | 0.01595 | 1.592 | 1.99 | 1739.148247 | pitting
Metal Loss | Corrosion Individual | 3378 |  |  | 139650.875 | 1 |  | 9:27 | Internal | 0.281 | 30710 | 4.361 | 39.707 |  | 44.068 | 9:30 |  | 2:09 | 13 | 0.13 | 0.432 | 1.299 | 877 | 20 | 52000 | 60.02 | 8.5 |  | 23 | -10 | 10 | -0.028 | 0.028 | 80 | 0.822 | 90.278 | 0.39 | 80 | 1.769 | 29.93106649 | -91.80792705 | -2.861 |  | BODY | WELD |  |  | MFL-AXIAL_HR | 139650.892 | 9:28 | Yes | 9.9 |  | 1 | 13 | 0.432 | 0.015781 | 1.592 | 1.99 | 1739.606874 | circumference grooving
Metal Loss | Corrosion Individual | 3379 | CLUSTER 3380 | 3t x 3t | 139651.328 | 1 |  | 9:50 | Internal | 0.281 | 30710 | 4.814 | 39.254 |  | 44.068 | 9:30 |  | 2:09 | 11 | 0.11 | 0.396 | 0.945 | 877 | 20 | 52000 | 60.02 | 8.5 |  | 21 | -10 | 10 | -0.028 | 0.028 | 80 | 0.786 | 98.485 | 0.39 | 80 | 1.415 | 29.93106671 | -91.80792845 | -2.8606 |  | BODY | ADJ |  |  | MFL-AXIAL_HR | 139651.347 | 9:51 | Yes | 9.9 |  | 1 | 11 | 0.396 | 0.01224 | 1.593 | 1.991 | 1740.414524 | circumference grooving
Metal Loss | Corrosion Cluster | 3380 |  | 3t x 3t | 139651.328 | 1 |  | 9:23 | Internal | 0.281 | 30710 | 4.814 | 39.254 |  | 44.068 | 9:30 |  | 2:09 | 14 | 0.14 | 3.84 | 5.673 | 877 | 20 | 52000 | 60.02 | 8.5 | [12 empty] | 29.93106671 | -91.80792845 | -2.8606 |  | BODY | BASE |  |  | MFL-AXIAL_HR | 139651.587 | 9:28 |  | 9.9 |  | 1 | 7.469388 | 3.84 | 0.080981 | 1.547 | 1.933 | 1689.842482
Metal Loss | Corrosion Individual | 3381 | CLUSTER 3380 | 3t x 3t | 139651.395 | 1 |  | 9:27 | Internal | 0.281 | 30710 | 4.881 | 39.187 |  | 44.068 | 9:30 |  | 2:09 | 11 | 0.11 | 0.912 | 0.945 | 877 | 20 | 52000 | 60.02 | 8.5 |  | 21 | -10 | 10 | -0.028 | 0.028 | 80 | 1.302 | 42.763 | 0.39 | 80 | 1.415 | 29.93106674 | -91.80792866 | -2.8606 |  | BODY | WELD |  |  | MFL-AXIAL_HR | 139651.424 | 9:26 | Yes | 9.9 |  | 1 | 11 | 0.912 | 0.02819 | 1.586 | 1.983 | 1732.977487 | pitting
Metal Loss | Corrosion Individual | 3382 | CLUSTER 3380 | 3t x 3t | 139651.432 | 1 |  | 9:49 | Internal | 0.281 | 30710 | 4.918 | 39.15 |  | 44.068 | 9:30 |  | 2:09 | 11 | 0.11 | 0.396 | 0.945 | 877 | 20 | 52000 | 60.02 | 8.5 |  | 21 | -10 | 10 | -0.028 | 0.028 | 80 | 0.786 | 98.485 | 0.39 | 80 | 1.415 | 29.93106675 | -91.80792877 | -2.8606 |  | BODY | ADJ |  |  | MFL-AXIAL_HR | 139651.448 | 9:51 | Yes | 9.9 |  | 1 | 11 | 0.396 | 0.01224 | 1.593 | 1.991 | 1740.414524 | circumference grooving
Metal Loss | Corrosion Individual | 3384 | CLUSTER 3380 | 3t x 3t | 139651.571 | 1 |  | 8:56 | Internal | 0.281 | 30710 | 5.057 | 39.011 |  | 44.068 | 9:30 |  | 2:09 | 11 | 0.11 | 0.396 | 0.945 | 877 | 20 | 52000 | 60.02 | 8.5 |  | 21 | -10 | 10 | -0.028 | 0.028 | 80 | 0.786 | 98.485 | 0.39 | 80 | 1.415 | 29.93106682 | -91.80792921 | -2.8604 |  | BODY | BASE |  |  | MFL-AXIAL_HR | 139651.588 | 8:55 | Yes | 9.9 |  | 1 | 11 | 0.396 | 0.01224 | 1.593 | 1.991 | 1740.414524 | circumference grooving
Metal Loss | Corrosion Individual | 3383 | CLUSTER 3380 | 3t x 3t | 139651.571 | 1 |  | 9:25 | Internal | 0.281 | 30710 | 5.057 | 39.011 |  | 44.068 | 9:30 |  | 2:09 | 14 | 0.14 | 0.432 | 0.945 | 877 | 20 | 52000 | 60.02 | 8.5 |  | 24 | -10 | 10 | -0.028 | 0.028 | 80 | 0.822 | 90.278 | 0.39 | 80 | 1.415 | 29.93106682 | -91.80792921 | -2.8604 |  | BODY | WELD |  |  | MFL-AXIAL_HR | 139651.587 | 9:28 | Yes | 9.9 |  | 1 | 14 | 0.432 | 0.016995 | 1.592 | 1.99 | 1739.368793 | circumference grooving
Metal Loss | Corrosion Individual | 3385 | CLUSTER 3380 | 3t x 3t | 139651.612 | 1 |  | 9:46 | Internal | 0.281 | 30710 | 5.098 | 38.97 |  | 44.068 | 9:30 |  | 2:09 | 11 | 0.11 | 0.432 | 0.945 | 877 | 20 | 52000 | 60.02 | 8.5 |  | 21 | -10 | 10 | -0.028 | 0.028 | 80 | 0.822 | 90.278 | 0.39 | 80 | 1.415 | 29.93106684 | -91.80792933 | -2.8604 |  | BODY | WELD |  |  | MFL-AXIAL_HR | 139651.631 | 9:43 | Yes | 9.9 |  | 1 | 11 | 0.432 | 0.013353 | 1.593 | 1.991 | 1740.067169 | circumference grooving
Metal Loss | Corrosion Individual | 3386 |  |  | 139651.794 | 1 |  | 8:46 | Internal | 0.281 | 30710 | 5.28 | 38.788 |  | 44.068 | 9:30 |  | 2:09 | 13 | 0.13 | 0.396 | 1.181 | 877 | 20 | 52000 | 60.02 | 8.5 |  | 23 | -10 | 10 | -0.028 | 0.028 | 80 | 0.786 | 98.485 | 0.39 | 80 | 1.651 | 29.93106692 | -91.8079299 | -2.8603 |  | BODY | BASE |  |  | MFL-AXIAL_HR | 139651.813 | 8:50 | Yes | 9.9 |  | 1 | 13 | 0.396 | 0.014466 | 1.593 | 1.991 | 1740.026616 | circumference grooving
Metal Loss | Corrosion Individual | 3387 |  |  | 139651.821 | 1 |  | 9:31 | Internal | 0.281 | 30710 | 5.307 | 38.761 |  | 44.068 | 9:30 |  | 2:09 | 14 | 0.14 | 0.396 | 0.945 | 877 | 20 | 52000 | 60.02 | 8.5 |  | 24 | -10 | 10 | -0.028 | 0.028 | 80 | 0.786 | 98.485 | 0.39 | 80 | 1.415 | 29.93106694 | -91.80792998 | -2.8603 |  | BODY | WELD |  |  | MFL-AXIAL_HR | 139651.837 | 9:29 | Yes | 9.9 |  | 1 | 14 | 0.396 | 0.015579 | 1.593 | 1.991 | 1739.825964 | circumference grooving
Metal Loss | Corrosion Individual | 3388 |  |  | 139652.818 | 1 |  | 9:32 | Internal | 0.281 | 30710 | 6.304 | 37.764 |  | 44.068 | 9:30 |  | 2:09 | 14 | 0.14 | 0.468 | 1.063 | 877 | 20 | 52000 | 60.02 | 8.5 |  | 24 | -10 | 10 | -0.028 | 0.028 | 80 | 0.858 | 83.333 | 0.39 | 80 | 1.533 | 29.9310674 | -91.80793307 | -2.8595 |  | BODY | WELD |  |  | MFL-AXIAL_HR | 139652.837 | 9:35 | Yes | 9.9 |  | 1 | 14 | 0.468 | 0.018411 | 1.592 | 1.99 | 1738.874695 | circumference grooving
Metal Loss | Corrosion Individual | 3389 |  |  | 139653.389 | 1 |  | 9:50 | Internal | 0.281 | 30710 | 6.875 | 37.193 |  | 44.068 | 9:30 |  | 2:09 | 13 | 0.13 | 0.432 | 0.945 | 877 | 20 | 52000 | 60.02 | 8.5 |  | 23 | -10 | 10 | -0.028 | 0.028 | 80 | 0.822 | 90.278 | 0.39 | 80 | 1.415 | 29.93106767 | -91.80793485 | -2.859 |  | BODY | ADJ |  |  | MFL-AXIAL_HR | 139653.412 | 9:52 | Yes | 9.9 |  | 1 | 13 | 0.432 | 0.015781 | 1.592 | 1.99 | 1739.606874 | circumference grooving
Metal Loss | Corrosion Individual | 3390 |  |  | 139654.094 | 1 |  | 9:52 | Internal | 0.281 | 30710 | 7.58 | 36.488 |  | 44.068 | 9:30 |  | 2:09 | 11 | 0.11 | 0.312 | 0.945 | 877 | 20 | 52000 | 60.02 | 8.5 |  | 21 | -10 | 10 | -0.028 | 0.028 | 80 | 0.702 | 125 | 0.39 | 80 | 1.535 | 29.931068 | -91.80793703 | -2.8584 |  | BODY | ADJ |  |  | MFL-AXIAL_HR | 139654.107 | 9:55 | Yes | 9.9 |  | 1 | 11 | 0.312 | 0.009644 | 1.594 | 1.992 | 1741.113152 | circumference slotting
Metal Loss | Corrosion Individual | 3391 |  |  | 139654.392 | 1 |  | 9:24 | Internal | 0.281 | 30710 | 7.878 | 36.19 |  | 44.068 | 9:30 |  | 2:09 | 13 | 0.13 | 0.432 | 0.945 | 877 | 20 | 52000 | 60.02 | 8.5 |  | 23 | -10 | 10 | -0.028 | 0.028 | 80 | 0.822 | 90.278 | 0.39 | 80 | 1.415 | 29.93106814 | -91.80793796 | -2.8582 |  | BODY | WELD |  |  | MFL-AXIAL_HR | 139654.415 | 9:25 | Yes | 9.9 |  | 1 | 13 | 0.432 | 0.015781 | 1.592 | 1.99 | 1739.606874 | circumference grooving
Metal Loss | Corrosion Individual | 3392 |  |  | 139654.914 | 1 |  | 9:22 | Internal | 0.281 | 30710 | 8.4 | 35.668 |  | 44.068 | 9:30 |  | 2:09 | 13 | 0.13 | 0.396 | 0.945 | 877 | 20 | 52000 | 60.02 | 8.5 |  | 23 | -10 | 10 | -0.028 | 0.028 | 80 | 0.786 | 98.485 | 0.39 | 80 | 1.415 | 29.93106838 | -91.80793958 | -2.8578 |  | BODY | WELD |  |  | MFL-AXIAL_HR | 139654.93 | 9:25 | Yes | 9.9 |  | 1 | 13 | 0.396 | 0.014466 | 1.593 | 1.991 | 1740.026616 | circumference grooving
Metal Loss | Corrosion Cluster | 3394 |  | 3t x 3t | 139656.394 | 1 |  | 9:31 | Internal | 0.281 | 30710 | 9.88 | 34.188 |  | 44.068 | 9:30 |  | 2:09 | 11 | 0.11 | 1.824 | 4.294 | 877 | 20 | 52000 | 60.02 | 8.5 | [12 empty] | 29.93106908 | -91.80794417 | -2.8566 |  | BODY | BASE |  |  | MFL-AXIAL_HR | 139656.411 | 9:12 |  | 9.9 |  | 1 | 8.130435 | 1.811 | 0.041376 | 1.575 | 1.968 | 1720.334441
Metal Loss | Corrosion Individual | 3393 | CLUSTER 3394 | 3t x 3t | 139656.394 | 1 |  | 9:12 | Internal | 0.281 | 30710 | 9.88 | 34.188 |  | 44.068 | 9:30 |  | 2:09 | 11 | 0.11 | 0.468 | 0.945 | 877 | 20 | 52000 | 60.02 | 8.5 |  | 21 | -10 | 10 | -0.028 | 0.028 | 80 | 0.858 | 83.333 | 0.39 | 80 | 1.415 | 29.93106908 | -91.80794417 | -2.8566 |  | BODY | ADJ |  |  | MFL-AXIAL_HR | 139656.411 | 9:12 | Yes | 9.9 |  | 1 | 11 | 0.468 | 0.014466 | 1.592 | 1.99 | 1739.691709 | circumference grooving
Metal Loss | Corrosion Individual | 3395 | CLUSTER 3394 | 3t x 3t | 139656.427 | 1 |  | 9:32 | Internal | 0.281 | 30710 | 9.913 | 34.155 |  | 44.068 | 9:30 |  | 2:09 | 11 | 0.11 | 0.36 | 0.945 | 877 | 20 | 52000 | 60.02 | 8.5 |  | 21 | -10 | 10 | -0.028 | 0.028 | 80 | 0.75 | 108.333 | 0.39 | 80 | 1.535 | 29.93106909 | -91.80794427 | -2.8566 |  | BODY | WELD |  |  | MFL-AXIAL_HR | 139656.443 | 9:37 | Yes | 9.9 |  | 1 | 11 | 0.36 | 0.011128 | 1.593 | 1.992 | 1740.733305 | circumference slotting
Metal Loss | Corrosion Individual | 3396 | CLUSTER 3394 | 3t x 3t | 139656.5 | 1 |  | 9:49 | Internal | 0.281 | 30710 | 9.986 | 34.082 |  | 44.068 | 9:30 |  | 2:09 | 11 | 0.11 | 0.552 | 1.22 | 877 | 20 | 52000 | 60.02 | 8.5 |  | 21 | -10 | 10 | -0.028 | 0.028 | 80 | 0.942 | 70.652 | 0.39 | 80 | 1.69 | 29.93106913 | -91.8079445 | -2.8565 |  | BODY | ADJ |  |  | MFL-AXIAL_HR | 139656.526 | 9:54 | Yes | 9.9 |  | 1 | 11 | 0.552 | 0.017062 | 1.591 | 1.989 | 1738.709211 | circumference grooving
Metal Loss | Corrosion Individual | 3397 |  |  | 139657.849 | 1 |  | 9:25 | Internal | 0.281 | 30710 | 11.335 | 32.733 |  | 44.068 | 9:30 |  | 2:09 | 14 | 0.14 | 0.516 | 0.945 | 877 | 20 | 52000 | 60.02 | 8.5 |  | 24 | -10 | 10 | -0.028 | 0.028 | 80 | 0.906 | 75.581 | 0.39 | 80 | 1.415 | 29.93106976 | -91.80794868 | -2.8551 |  | BODY | WELD |  |  | MFL-AXIAL_HR | 139657.876 | 9:27 | Yes | 9.9 |  | 1 | 14 | 0.516 | 0.020299 | 1.591 | 1.989 | 1738.159631 | pitting
Metal Loss | Corrosion Individual | 3398 |  |  | 139658.258 | 1 |  | 2:49 | Internal | 0.281 | 30710 | 11.744 | 32.324 |  | 44.068 | 9:30 |  | 2:09 | 11 | 0.11 | 0.36 | 0.945 | 877 | 20 | 52000 | 60.02 | 8.5 |  | 21 | -10 | 10 | -0.028 | 0.028 | 80 | 0.75 | 108.333 | 0.39 | 80 | 1.535 | 29.93106995 | -91.80794995 | -2.8545 |  | BODY | BASE |  |  | MFL-AXIAL_HR | 139658.275 | 2:49 | Yes | 9.9 |  | 1 | 11 | 0.36 | 0.011128 | 1.593 | 1.992 | 1740.733305 | circumference slotting
Metal Loss | Corrosion Individual | 3399 |  |  | 139659.066 | 1 |  | 10:08 | Internal | 0.281 | 30710 | 12.552 | 31.516 |  | 44.068 | 9:30 |  | 2:09 | 11 | 0.11 | 0.432 | 0.945 | 877 | 20 | 52000 | 60.02 | 8.5 |  | 21 | -10 | 10 | -0.028 | 0.028 | 80 | 0.822 | 90.278 | 0.39 | 80 | 1.415 | 29.93107033 | -91.80795246 | -2.8532 |  | BODY | BASE |  |  | MFL-AXIAL_HR | 139659.083 | 10:09 | Yes | 9.9 |  | 1 | 11 | 0.432 | 0.013353 | 1.593 | 1.991 | 1740.067169 | circumference grooving
Metal Loss | Corrosion Individual | 3400 |  |  | 139660.255 | 1 |  | 9:49 | Internal | 0.281 | 30710 | 13.741 | 30.327 |  | 44.068 | 9:30 |  | 2:09 | 11 | 0.11 | 0.396 | 0.945 | 877 | 20 | 52000 | 60.02 | 8.5 |  | 21 | -10 | 10 | -0.028 | 0.028 | 80 | 0.786 | 98.485 | 0.39 | 80 | 1.415 | 29.93107088 | -91.80795615 | -2.8513 |  | BODY | ADJ |  |  | MFL-AXIAL_HR | 139660.275 | 9:50 | Yes | 9.9 |  | 1 | 11 | 0.396 | 0.01224 | 1.593 | 1.991 | 1740.414524 | circumference grooving
Metal Loss | Corrosion Individual | 3401 |  |  | 139660.875 | 1 |  | 8:37 | Internal | 0.281 | 30710 | 14.361 | 29.707 |  | 44.068 | 9:30 |  | 2:09 | 11 | 0.11 | 0.432 | 0.945 | 877 | 20 | 52000 | 60.02 | 8.5 |  | 21 | -10 | 10 | -0.028 | 0.028 | 80 | 0.822 | 90.278 | 0.39 | 80 | 1.415 | 29.93107117 | -91.80795807 | -2.8503 |  | BODY | BASE |  |  | MFL-AXIAL_HR | 139660.894 | 8:41 | Yes | 9.9 |  | 1 | 11 | 0.432 | 0.013353 | 1.593 | 1.991 | 1740.067169 | circumference grooving
Metal Loss | Corrosion Individual | 3402 |  |  | 139661.088 | 1 |  | 9:49 | Internal | 0.281 | 30710 | 14.574 | 29.494 |  | 44.068 | 9:30 |  | 2:09 | 13 | 0.13 | 0.36 | 0.945 | 877 | 20 | 52000 | 60.02 | 8.5 |  | 23 | -10 | 10 | -0.028 | 0.028 | 80 | 0.75 | 108.333 | 0.39 | 80 | 1.535 | 29.93107127 | -91.80795873 | -2.85 |  | BODY | ADJ |  |  | MFL-AXIAL_HR | 139661.107 | 9:51 | Yes | 9.9 |  | 1 | 13 | 0.36 | 0.013151 | 1.593 | 1.991 | 1740.411861 | circumference slotting
Metal Loss | Corrosion Individual | 3403 |  |  | 139661.279 | 1 |  | 9:53 | Internal | 0.281 | 30710 | 14.765 | 29.303 |  | 44.068 | 9:30 |  | 2:09 | 13 | 0.13 | 0.396 | 0.945 | 877 | 20 | 52000 | 60.02 | 8.5 |  | 23 | -10 | 10 | -0.028 | 0.028 | 80 | 0.786 | 98.485 | 0.39 | 80 | 1.415 | 29.93107136 | -91.80795932 | -2.8497 |  | BODY | ADJ |  |  | MFL-AXIAL_HR | 139661.296 | 9:51 | Yes | 9.9 |  | 1 | 13 | 0.396 | 0.014466 | 1.593 | 1.991 | 1740.026616 | circumference grooving
Metal Loss | Corrosion Individual | 3404 |  |  | 139662.873 | 1 |  | 9:17 | Internal | 0.281 | 30710 | 16.359 | 27.709 |  | 44.068 | 9:30 |  | 2:09 | 13 | 0.13 | 0.396 | 0.945 | 877 | 20 | 52000 | 60.02 | 8.5 |  | 23 | -10 | 10 | -0.028 | 0.028 | 80 | 0.786 | 98.485 | 0.39 | 80 | 1.415 | 29.9310721 | -91.80796427 | -2.8472 |  | BODY | WELD |  |  | MFL-AXIAL_HR | 139662.893 | 9:21 | Yes | 9.9 |  | 1 | 13 | 0.396 | 0.014466 | 1.593 | 1.991 | 1740.026616 | circumference grooving
Metal Loss | Corrosion Individual | 3405 |  |  | 139663.21 | 1 |  | 9:53 | Internal | 0.281 | 30710 | 16.696 | 27.372 |  | 44.068 | 9:30 |  | 2:09 | 11 | 0.11 | 0.36 | 0.945 | 877 | 20 | 52000 | 60.02 | 8.5 |  | 21 | -10 | 10 | -0.028 | 0.028 | 80 | 0.75 | 108.333 | 0.39 | 80 | 1.535 | 29.93107226 | -91.80796531 | -2.8466 |  | BODY | ADJ |  |  | MFL-AXIAL_HR | 139663.223 | 9:55 | Yes | 9.9 |  | 1 | 11 | 0.36 | 0.011128 | 1.593 | 1.992 | 1740.733305 | circumference slotting
Metal Loss | Corrosion Individual | 3406 |  |  | 139663.236 | 1 |  | 9:18 | Internal | 0.281 | 30710 | 16.722 | 27.346 |  | 44.068 | 9:30 |  | 2:09 | 11 | 0.11 | 0.396 | 0.945 | 877 | 20 | 52000 | 60.02 | 8.5 |  | 21 | -10 | 10 | -0.028 | 0.028 | 80 | 0.786 | 98.485 | 0.39 | 80 | 1.415 | 29.93107227 | -91.80796539 | -2.8466 |  | BODY | WELD |  |  | MFL-AXIAL_HR | 139663.252 | 9:21 | Yes | 9.9 |  | 1 | 11 | 0.396 | 0.01224 | 1.593 | 1.991 | 1740.414524 | circumference grooving
Metal Loss | Corrosion Individual | 3407 |  |  | 139663.865 | 1 |  | 9:53 | Internal | 0.281 | 30710 | 17.351 | 26.717 |  | 44.068 | 9:30 |  | 2:09 | 11 | 0.11 | 0.396 | 0.945 | 877 | 20 | 52000 | 60.02 | 8.5 |  | 21 | -10 | 10 | -0.028 | 0.028 | 80 | 0.786 | 98.485 | 0.39 | 80 | 1.415 | 29.93107256 | -91.80796734 | -2.8456 |  | BODY | ADJ |  |  | MFL-AXIAL_HR | 139663.881 | 9:49 | Yes | 9.9 |  | 1 | 11 | 0.396 | 0.01224 | 1.593 | 1.991 | 1740.414524 | circumference grooving
Metal Loss | Corrosion Individual | 3408 |  |  | 139664.876 | 1 |  | 9:16 | Internal | 0.281 | 30710 | 18.362 | 25.706 |  | 44.068 | 9:30 |  | 2:09 | 11 | 0.11 | 0.396 | 0.945 | 877 | 20 | 52000 | 60.02 | 8.5 |  | 21 | -10 | 10 | -0.028 | 0.028 | 80 | 0.786 | 98.485 | 0.39 | 80 | 1.415 | 29.93107304 | -91.80797048 | -2.8445 |  | BODY | WELD |  |  | MFL-AXIAL_HR | 139664.895 | 9:14 | Yes | 9.9 |  | 1 | 11 | 0.396 | 0.01224 | 1.593 | 1.991 | 1740.414524 | circumference grooving
Metal Loss | Corrosion Individual | 3409 |  |  | 139666.744 | 1 |  | 9:47 | Internal | 0.281 | 30710 | 20.23 | 23.838 |  | 44.068 | 9:30 |  | 2:09 | 13 | 0.13 | 0.552 | 1.22 | 877 | 20 | 52000 | 60.02 | 8.5 |  | 23 | -10 | 10 | -0.028 | 0.028 | 80 | 0.942 | 70.652 | 0.39 | 80 | 1.69 | 29.93107392 | -91.80797627 | -2.8427 |  | BODY | WELD |  |  | MFL-AXIAL_HR | 139666.767 | 9:51 | Yes | 9.9 |  | 1 | 13 | 0.552 | 0.020165 | 1.591 | 1.989 | 1737.966256 | circumference grooving
Metal Loss | Corrosion Cluster | 3411 |  | 3t x 3t | 139666.979 | 1 |  | 9:23 | Internal | 0.281 | 30710 | 20.465 | 23.603 |  | 44.068 | 9:30 |  | 2:09 | 11 | 0.11 | 3.576 | 2.689 | 877 | 20 | 52000 | 60.02 | 8.5 | [12 empty] | 29.93107403 | -91.807977 | -2.8425 |  | BODY | BASE |  |  | MFL-AXIAL_HR | 139667.005 | 9:35 |  | 9.9 |  | 1 | 5.197802 | 3.576 | 0.052328 | 1.564 | 1.955 | 1708.863546
Metal Loss | Corrosion Individual | 3410 | CLUSTER 3411 | 3t x 3t | 139666.979 | 1 |  | 9:33 | Internal | 0.281 | 30710 | 20.465 | 23.603 |  | 44.068 | 9:30 |  | 2:09 | 11 | 0.11 | 0.396 | 0.984 | 877 | 20 | 52000 | 60.02 | 8.5 |  | 21 | -10 | 10 | -0.028 | 0.028 | 80 | 0.786 | 98.485 | 0.39 | 80 | 1.454 | 29.93107403 | -91.807977 | -2.8425 |  | BODY | WELD |  |  | MFL-AXIAL_HR | 139667.005 | 9:35 | Yes | 9.9 |  | 1 | 11 | 0.396 | 0.01224 | 1.593 | 1.991 | 1740.414524 | circumference grooving
Metal Loss | Corrosion Individual | 3412 | CLUSTER 3411 | 3t x 3t | 139667.001 | 1 |  | 9:13 | Internal | 0.281 | 30710 | 20.487 | 23.581 |  | 44.068 | 9:30 |  | 2:09 | 11 | 0.11 | 0.396 | 0.984 | 877 | 20 | 52000 | 60.02 | 8.5 |  | 21 | -10 | 10 | -0.028 | 0.028 | 80 | 0.786 | 98.485 | 0.39 | 80 | 1.454 | 29.93107404 | -91.80797707 | -2.8425 |  | BODY | WELD |  |  | MFL-AXIAL_HR | 139667.021 | 9:15 | Yes | 9.9 |  | 1 | 11 | 0.396 | 0.01224 | 1.593 | 1.991 | 1740.414524 | circumference grooving
Metal Loss | Corrosion Individual | 3413 | CLUSTER 3411 | 3t x 3t | 139667.154 | 1 |  | 9:21 | Internal | 0.281 | 30710 | 20.64 | 23.428 |  | 44.068 | 9:30 |  | 2:09 | 11 | 0.11 | 0.516 | 1.063 | 877 | 20 | 52000 | 60.02 | 8.5 |  | 21 | -10 | 10 | -0.028 | 0.028 | 80 | 0.906 | 75.581 | 0.39 | 80 | 1.533 | 29.93107411 | -91.80797755 | -2.8424 |  | BODY | WELD |  |  | MFL-AXIAL_HR | 139667.184 | 9:18 | Yes | 9.9 |  | 1 | 11 | 0.516 | 0.01595 | 1.592 | 1.99 | 1739.148247 | circumference grooving
Metal Loss | Corrosion Individual | 3414 |  |  | 139667.181 | 1 |  | 8:36 | Internal | 0.281 | 30710 | 20.667 | 23.401 |  | 44.068 | 9:30 |  | 2:09 | 11 | 0.11 | 0.432 | 0.984 | 877 | 20 | 52000 | 60.02 | 8.5 |  | 21 | -10 | 10 | -0.028 | 0.028 | 80 | 0.822 | 90.278 | 0.39 | 80 | 1.454 | 29.93107413 | -91.80797763 | -2.8423 |  | BODY | BASE |  |  | MFL-AXIAL_HR | 139667.207 | 8:39 | Yes | 9.9 |  | 1 | 11 | 0.432 | 0.013353 | 1.593 | 1.991 | 1740.067169 | circumference grooving
Metal Loss | Corrosion Individual | 3415 | CLUSTER 3411 | 3t x 3t | 139667.241 | 1 |  | 9:28 | Internal | 0.281 | 30710 | 20.727 | 23.341 |  | 44.068 | 9:30 |  | 2:09 | 11 | 0.11 | 0.432 | 0.984 | 877 | 20 | 52000 | 60.02 | 8.5 |  | 21 | -10 | 10 | -0.028 | 0.028 | 80 | 0.822 | 90.278 | 0.39 | 80 | 1.454 | 29.93107415 | -91.80797782 | -2.8423 |  | BODY | WELD |  |  | MFL-AXIAL_HR | 139667.257 | 9:32 | Yes | 9.9 |  | 1 | 11 | 0.432 | 0.013353 | 1.593 | 1.991 | 1740.067169 | circumference grooving
Metal Loss | Corrosion Individual | 3416 |  |  | 139667.829 | 1 |  | 2:30 | Internal | 0.281 | 30710 | 21.315 | 22.753 |  | 44.068 | 9:30 |  | 2:09 | 13 | 0.13 | 0.432 | 0.945 | 877 | 20 | 52000 | 60.02 | 8.5 |  | 23 | -10 | 10 | -0.028 | 0.028 | 80 | 0.822 | 90.278 | 0.39 | 80 | 1.415 | 29.93107443 | -91.80797964 | -2.8417 |  | BODY | BASE |  |  | MFL-AXIAL_HR | 139667.845 | 2:27 | Yes | 9.9 |  | 1 | 13 | 0.432 | 0.015781 | 1.592 | 1.99 | 1739.606874 | circumference grooving
Metal Loss | Corrosion Cluster | 3418 |  | 3t x 3t | 139668.134 | 1 |  | 9:12 | Internal | 0.281 | 30710 | 21.62 | 22.448 |  | 44.068 | 9:30 |  | 2:09 | 13 | 0.13 | 2.208 | 0.996 | 877 | 20 | 52000 | 60.02 | 8.5 | [12 empty] | 29.93107458 | -91.80798059 | -2.8414 |  | BODY | BASE |  |  | MFL-AXIAL_HR | 139668.295 | 9:13 |  | 9.9 |  | 1 | 5.991071 | 2.205 | 0.037116 | 1.575 | 1.969 | 1720.970666
Metal Loss | Corrosion Individual | 3417 | CLUSTER 3418 | 3t x 3t | 139668.134 | 1 |  | 9:12 | Internal | 0.281 | 30710 | 21.62 | 22.448 |  | 44.068 | 9:30 |  | 2:09 | 11 | 0.11 | 0.588 | 0.945 | 877 | 20 | 52000 | 60.02 | 8.5 |  | 21 | -10 | 10 | -0.028 | 0.028 | 80 | 0.978 | 66.327 | 0.39 | 80 | 1.415 | 29.93107458 | -91.80798059 | -2.8414 |  | BODY | ADJ |  |  | MFL-AXIAL_HR | 139668.156 | 9:13 | Yes | 9.9 |  | 1 | 11 | 0.588 | 0.018175 | 1.591 | 1.989 | 1738.24386 | pitting
Metal Loss | Corrosion Individual | 3419 | CLUSTER 3418 | 3t x 3t | 139668.282 | 1 |  | 9:12 | Internal | 0.281 | 30710 | 21.768 | 22.3 |  | 44.068 | 9:30 |  | 2:09 | 13 | 0.13 | 0.432 | 0.945 | 877 | 20 | 52000 | 60.02 | 8.5 |  | 23 | -10 | 10 | -0.028 | 0.028 | 80 | 0.822 | 90.278 | 0.39 | 80 | 1.415 | 29.93107465 | -91.80798104 | -2.8413 |  | BODY | ADJ |  |  | MFL-AXIAL_HR | 139668.295 | 9:13 | Yes | 9.9 |  | 1 | 13 | 0.432 | 0.015781 | 1.592 | 1.99 | 1739.606874 | circumference grooving
Metal Loss | Corrosion Individual | 3420 |  |  | 139668.299 | 1 |  | 9:56 | Internal | 0.281 | 30710 | 21.785 | 22.283 |  | 44.068 | 9:30 |  | 2:09 | 13 | 0.13 | 0.396 | 0.945 | 877 | 20 | 52000 | 60.02 | 8.5 |  | 23 | -10 | 10 | -0.028 | 0.028 | 80 | 0.786 | 98.485 | 0.39 | 80 | 1.415 | 29.93107465 | -91.8079811 | -2.8413 |  | BODY | ADJ |  |  | MFL-AXIAL_HR | 139668.312 | 9:55 | Yes | 9.9 |  | 1 | 13 | 0.396 | 0.014466 | 1.593 | 1.991 | 1740.026616 | circumference grooving
Metal Loss | Corrosion Individual | 3421 |  |  | 139668.693 | 1 |  | 9:18 | Internal | 0.281 | 30710 | 22.179 | 21.889 |  | 44.068 | 9:30 |  | 2:09 | 11 | 0.11 | 0.468 | 0.945 | 877 | 20 | 52000 | 60.02 | 8.5 |  | 21 | -10 | 10 | -0.028 | 0.028 | 80 | 0.858 | 83.333 | 0.39 | 80 | 1.415 | 29.93107484 | -91.80798232 | -2.8409 |  | BODY | WELD |  |  | MFL-AXIAL_HR | 139668.719 | 9:13 | Yes | 9.9 |  | 1 | 11 | 0.468 | 0.014466 | 1.592 | 1.99 | 1739.691709 | circumference grooving
Metal Loss | Corrosion Cluster | 3423 |  | 3t x 3t | 139669.298 | 1 |  | 9:45 | Internal | 0.281 | 30710 | 22.784 | 21.284 |  | 44.068 | 9:30 |  | 2:09 | 14 | 0.14 | 1.116 | 2.322 | 877 | 20 | 52000 | 60.02 | 8.5 | [12 empty] | 29.93107512 | -91.8079842 | -2.8403 |  | BODY | BASE |  |  | MFL-AXIAL_HR | 139669.317 | 9:53 |  | 9.9 |  | 1 | 9.392857 | 1.102 | 0.029096 | 1.585 | 1.981 | 1731.223063
Metal Loss | Corrosion Individual | 3422 | CLUSTER 3423 | 3t x 3t | 139669.298 | 1 |  | 9:53 | Internal | 0.281 | 30710 | 22.784 | 21.284 |  | 44.068 | 9:30 |  | 2:09 | 14 | 0.14 | 0.432 | 0.945 | 877 | 20 | 52000 | 60.02 | 8.5 |  | 24 | -10 | 10 | -0.028 | 0.028 | 80 | 0.822 | 90.278 | 0.39 | 80 | 1.415 | 29.93107512 | -91.8079842 | -2.8403 |  | BODY | ADJ |  |  | MFL-AXIAL_HR | 139669.317 | 9:53 | Yes | 9.9 |  | 1 | 14 | 0.432 | 0.016995 | 1.592 | 1.99 | 1739.368793 | circumference grooving
Metal Loss | Corrosion Individual | 3424 | CLUSTER 3423 | 3t x 3t | 139669.365 | 1 |  | 9:37 | Internal | 0.281 | 30710 | 22.851 | 21.217 |  | 44.068 | 9:30 |  | 2:09 | 11 | 0.11 | 0.312 | 0.945 | 877 | 20 | 52000 | 60.02 | 8.5 |  | 21 | -10 | 10 | -0.028 | 0.028 | 80 | 0.702 | 125 | 0.39 | 80 | 1.535 | 29.93107516 | -91.8079844 | -2.8402 |  | BODY | WELD |  |  | MFL-AXIAL_HR | 139669.375 | 9:39 | Yes | 9.9 |  | 1 | 11 | 0.312 | 0.009644 | 1.594 | 1.992 | 1741.113152 | circumference slotting
Metal Loss | Corrosion Individual | 3425 |  |  | 139670.396 | 1 |  | 9:37 | Internal | 0.281 | 30710 | 23.882 | 20.186 |  | 44.068 | 9:30 |  | 2:09 | 11 | 0.11 | 0.468 | 0.945 | 877 | 20 | 52000 | 60.02 | 8.5 |  | 21 | -10 | 10 | -0.028 | 0.028 | 80 | 0.858 | 83.333 | 0.39 | 80 | 1.415 | 29.93107564 | -91.8079876 | -2.8392 |  | BODY | WELD |  |  | MFL-AXIAL_HR | 139670.419 | 9:37 | Yes | 9.9 |  | 1 | 11 | 0.468 | 0.014466 | 1.592 | 1.99 | 1739.691709 | circumference grooving
Metal Loss | Corrosion Individual | 3426 |  |  | 139670.666 | 1 |  | 9:00 | Internal | 0.281 | 30710 | 24.152 | 19.916 |  | 44.068 | 9:30 |  | 2:09 | 13 | 0.13 | 0.432 | 1.142 | 877 | 20 | 52000 | 60.02 | 8.5 |  | 23 | -10 | 10 | -0.028 | 0.028 | 80 | 0.822 | 90.278 | 0.39 | 80 | 1.612 | 29.93107577 | -91.80798844 | -2.839 |  | BODY | BASE |  |  | MFL-AXIAL_HR | 139670.689 | 9:01 | Yes | 9.9 |  | 1 | 13 | 0.432 | 0.015781 | 1.592 | 1.99 | 1739.606874 | circumference grooving
Metal Loss | Corrosion Individual | 3427 |  |  | 139671.081 | 1 |  | 9:02 | Internal | 0.281 | 30710 | 24.567 | 19.501 |  | 44.068 | 9:30 |  | 2:09 | 11 | 0.11 | 0.432 | 0.945 | 877 | 20 | 52000 | 60.02 | 8.5 |  | 21 | -10 | 10 | -0.028 | 0.028 | 80 | 0.822 | 90.278 | 0.39 | 80 | 1.415 | 29.93107596 | -91.80798973 | -2.8389 |  | BODY | BASE |  |  | MFL-AXIAL_HR | 139671.101 | 9:04 | Yes | 9.9 |  | 1 | 11 | 0.432 | 0.013353 | 1.593 | 1.991 | 1740.067169 | circumference grooving
Metal Loss | Corrosion Individual | 3428 |  |  | 139671.718 | 1 |  | 9:21 | Internal | 0.281 | 30710 | 25.204 | 18.864 |  | 44.068 | 9:30 |  | 2:09 | 13 | 0.13 | 0.36 | 0.945 | 877 | 20 | 52000 | 60.02 | 8.5 |  | 23 | -10 | 10 | -0.028 | 0.028 | 80 | 0.75 | 108.333 | 0.39 | 80 | 1.535 | 29.93107626 | -91.8079917 | -2.8386 |  | BODY | WELD |  |  | MFL-AXIAL_HR | 139671.734 | 9:23 | Yes | 9.9 |  | 1 | 13 | 0.36 | 0.013151 | 1.593 | 1.991 | 1740.411861 | circumference slotting
Metal Loss | Corrosion Individual | 3429 |  |  | 139673.292 | 1 |  | 9:39 | Internal | 0.281 | 30710 | 26.778 | 17.29 |  | 44.068 | 9:30 |  | 2:09 | 13 | 0.13 | 0.36 | 0.945 | 877 | 20 | 52000 | 60.02 | 8.5 |  | 23 | -10 | 10 | -0.028 | 0.028 | 80 | 0.75 | 108.333 | 0.39 | 80 | 1.535 | 29.931077 | -91.80799658 | -2.8381 |  | BODY | WELD |  |  | MFL-AXIAL_HR | 139673.305 | 9:35 | Yes | 9.9 |  | 1 | 13 | 0.36 | 0.013151 | 1.593 | 1.991 | 1740.411861 | circumference slotting
Metal Loss | Corrosion Individual | 3430 |  |  | 139674.085 | 1 |  | 9:35 | Internal | 0.281 | 30710 | 27.571 | 16.497 |  | 44.068 | 9:30 |  | 2:09 | 13 | 0.13 | 0.396 | 0.945 | 877 | 20 | 52000 | 60.02 | 8.5 |  | 23 | -10 | 10 | -0.028 | 0.028 | 80 | 0.786 | 98.485 | 0.39 | 80 | 1.415 | 29.93107737 | -91.80799904 | -2.8378 |  | BODY | WELD |  |  | MFL-AXIAL_HR | 139674.104 | 9:36 | Yes | 9.9 |  | 1 | 13 | 0.396 | 0.014466 | 1.593 | 1.991 | 1740.026616 | circumference grooving
Metal Loss | Corrosion Individual | 3431 |  |  | 139674.35 | 1 |  | 9:42 | Internal | 0.281 | 30710 | 27.836 | 16.232 |  | 44.068 | 9:30 |  | 2:09 | 11 | 0.11 | 0.36 | 0.945 | 877 | 20 | 52000 | 60.02 | 8.5 |  | 21 | -10 | 10 | -0.028 | 0.028 | 80 | 0.75 | 108.333 | 0.39 | 80 | 1.535 | 29.9310775 | -91.80799987 | -2.8377 |  | BODY | WELD |  |  | MFL-AXIAL_HR | 139674.366 | 9:41 | Yes | 9.9 |  | 1 | 11 | 0.36 | 0.011128 | 1.593 | 1.992 | 1740.733305 | circumference slotting
Metal Loss | Corrosion Individual | 3432 |  |  | 139675.182 | 1 |  | 9:40 | Internal | 0.281 | 30710 | 28.668 | 15.4 |  | 44.068 | 9:30 |  | 2:09 | 11 | 0.11 | 0.312 | 0.945 | 877 | 20 | 52000 | 60.02 | 8.5 |  | 21 | -10 | 10 | -0.028 | 0.028 | 80 | 0.702 | 125 | 0.39 | 80 | 1.535 | 29.93107789 | -91.80800245 | -2.8374 |  | BODY | WELD |  |  | MFL-AXIAL_HR | 139675.192 | 9:36 | Yes | 9.9 |  | 1 | 11 | 0.312 | 0.009644 | 1.594 | 1.992 | 1741.113152 | circumference slotting
Metal Loss | Corrosion Individual | 3433 |  |  | 139675.583 | 1 |  | 2:35 | Internal | 0.281 | 30710 | 29.069 | 14.999 |  | 44.068 | 9:30 |  | 2:09 | 11 | 0.11 | 0.312 | 0.945 | 877 | 20 | 52000 | 60.02 | 8.5 |  | 21 | -10 | 10 | -0.028 | 0.028 | 80 | 0.702 | 125 | 0.39 | 80 | 1.535 | 29.93107808 | -91.80800369 | -2.8373 |  | BODY | BASE |  |  | MFL-AXIAL_HR | 139675.599 | 2:39 | Yes | 9.9 |  | 1 | 11 | 0.312 | 0.009644 | 1.594 | 1.992 | 1741.113152 | circumference slotting
Metal Loss | Corrosion Individual | 3434 |  |  | 139675.896 | 1 |  | 2:35 | Internal | 0.281 | 30710 | 29.382 | 14.686 |  | 44.068 | 9:30 |  | 2:09 | 11 | 0.11 | 0.468 | 0.945 | 877 | 20 | 52000 | 60.02 | 8.5 |  | 21 | -10 | 10 | -0.028 | 0.028 | 80 | 0.858 | 83.333 | 0.39 | 80 | 1.415 | 29.93107822 | -91.80800466 | -2.8371 |  | BODY | BASE |  |  | MFL-AXIAL_HR | 139675.912 | 2:37 | Yes | 9.9 |  | 1 | 11 | 0.468 | 0.014466 | 1.592 | 1.99 | 1739.691709 | circumference grooving
Metal Loss | Corrosion Individual | 3435 |  |  | 139676.141 | 1 |  | 9:17 | Internal | 0.281 | 30710 | 29.627 | 14.441 |  | 44.068 | 9:30 |  | 2:09 | 11 | 0.11 | 0.432 | 0.945 | 877 | 20 | 52000 | 60.02 | 8.5 |  | 21 | -10 | 10 | -0.028 | 0.028 | 80 | 0.822 | 90.278 | 0.39 | 80 | 1.415 | 29.93107834 | -91.80800542 | -2.837 |  | BODY | WELD |  |  | MFL-AXIAL_HR | 139676.164 | 9:18 | Yes | 9.9 |  | 1 | 11 | 0.432 | 0.013353 | 1.593 | 1.991 | 1740.067169 | circumference grooving
Metal Loss | Corrosion Individual | 3436 |  |  | 139676.143 | 1 |  | 2:57 | Internal | 0.281 | 30710 | 29.629 | 14.439 |  | 44.068 | 9:30 |  | 2:09 | 11 | 0.11 | 0.36 | 0.945 | 877 | 20 | 52000 | 60.02 | 8.5 |  | 21 | -10 | 10 | -0.028 | 0.028 | 80 | 0.75 | 108.333 | 0.39 | 80 | 1.535 | 29.93107834 | -91.80800543 | -2.837 |  | BODY | BASE |  |  | MFL-AXIAL_HR | 139676.156 | 2:57 | Yes | 9.9 |  | 1 | 11 | 0.36 | 0.011128 | 1.593 | 1.992 | 1740.733305 | circumference slotting
Metal Loss | Corrosion Individual | 3437 |  |  | 139676.412 | 1 |  | 10:05 | Internal | 0.281 | 30710 | 29.898 | 14.17 |  | 44.068 | 9:30 |  | 2:09 | 11 | 0.11 | 0.36 | 0.945 | 877 | 20 | 52000 | 60.02 | 8.5 |  | 21 | -10 | 10 | -0.028 | 0.028 | 80 | 0.75 | 108.333 | 0.39 | 80 | 1.535 | 29.93107846 | -91.80800626 | -2.837 |  | BODY | BASE |  |  | MFL-AXIAL_HR | 139676.425 | 10:08 | Yes | 9.9 |  | 1 | 11 | 0.36 | 0.011128 | 1.593 | 1.992 | 1740.733305 | circumference slotting
Metal Loss | Corrosion Individual | 3438 |  |  | 139676.679 | 1 |  | 10:03 | Internal | 0.281 | 30710 | 30.165 | 13.903 |  | 44.068 | 9:30 |  | 2:09 | 11 | 0.11 | 0.432 | 0.945 | 877 | 20 | 52000 | 60.02 | 8.5 |  | 21 | -10 | 10 | -0.028 | 0.028 | 80 | 0.822 | 90.278 | 0.39 | 80 | 1.415 | 29.93107859 | -91.80800709 | -2.8369 |  | BODY | BASE |  |  | MFL-AXIAL_HR | 139676.696 | 10:00 | Yes | 9.9 |  | 1 | 11 | 0.432 | 0.013353 | 1.593 | 1.991 | 1740.067169 | circumference grooving
Metal Loss | Corrosion Individual | 3439 |  |  | 139677.236 | 1 |  | 2:53 | Internal | 0.281 | 30710 | 30.722 | 13.346 |  | 44.068 | 9:30 |  | 2:09 | 11 | 0.11 | 0.36 | 0.945 | 877 | 20 | 52000 | 60.02 | 8.5 |  | 21 | -10 | 10 | -0.028 | 0.028 | 80 | 0.75 | 108.333 | 0.39 | 80 | 1.535 | 29.93107885 | -91.80800882 | -2.8369 |  | BODY | BASE |  |  | MFL-AXIAL_HR | 139677.252 | 2:52 | Yes | 9.9 |  | 1 | 11 | 0.36 | 0.011128 | 1.593 | 1.992 | 1740.733305 | circumference slotting
Metal Loss | Corrosion Individual | 3440 |  |  | 139677.358 | 1 |  | 9:41 | Internal | 0.281 | 30710 | 30.844 | 13.224 |  | 44.068 | 9:30 |  | 2:09 | 11 | 0.11 | 0.468 | 0.945 | 877 | 20 | 52000 | 60.02 | 8.5 |  | 21 | -10 | 10 | -0.028 | 0.028 | 80 | 0.858 | 83.333 | 0.39 | 80 | 1.415 | 29.93107891 | -91.8080092 | -2.8371 |  | BODY | WELD |  |  | MFL-AXIAL_HR | 139677.381 | 9:38 | Yes | 9.9 |  | 1 | 11 | 0.468 | 0.014466 | 1.592 | 1.99 | 1739.691709 | circumference grooving
Metal Loss | Corrosion Individual | 3441 |  |  | 139678.371 | 1 |  | 9:23 | Internal | 0.281 | 30710 | 31.857 | 12.211 |  | 44.068 | 9:30 |  | 2:09 | 14 | 0.14 | 0.468 | 1.024 | 877 | 20 | 52000 | 60.02 | 8.5 |  | 24 | -10 | 10 | -0.028 | 0.028 | 80 | 0.858 | 83.333 | 0.39 | 80 | 1.494 | 29.93107938 | -91.80801234 | -2.8393 |  | BODY | WELD |  |  | MFL-AXIAL_HR | 139678.394 | 9:28 | Yes | 9.9 |  | 1 | 14 | 0.468 | 0.018411 | 1.592 | 1.99 | 1738.874695 | circumference grooving
Metal Loss | Corrosion Individual | 3442 | CLUSTER 3443 | 3t x 3t | 139678.795 | 1 |  | 9:45 | Internal | 0.281 | 30710 | 32.281 | 11.787 |  | 44.068 | 9:30 |  | 2:09 | 14 | 0.14 | 0.468 | 1.024 | 877 | 20 | 52000 | 60.02 | 8.5 |  | 24 | -10 | 10 | -0.028 | 0.028 | 80 | 0.858 | 83.333 | 0.39 | 80 | 1.494 | 29.93107958 | -91.80801365 | -2.8402 |  | BODY | WELD |  |  | MFL-AXIAL_HR | 139678.818 | 9:50 | Yes | 9.9 |  | 1 | 14 | 0.468 | 0.018411 | 1.592 | 1.99 | 1738.874695 | circumference grooving
Metal Loss | Corrosion Cluster | 3443 |  | 3t x 3t | 139678.795 | 1 |  | 9:45 | Internal | 0.281 | 30710 | 32.281 | 11.787 |  | 44.068 | 9:30 |  | 2:09 | 14 | 0.14 | 1.728 | 1.013 | 877 | 20 | 52000 | 60.02 | 8.5 | [12 empty] | 29.93107958 | -91.80801365 | -2.8402 |  | BODY | BASE |  |  | MFL-AXIAL_HR | 139678.818 | 9:50 |  | 9.9 |  | 1 | 7.659091 | 1.728 | 0.037282 | 1.577 | 1.971 | 1723.090288
Metal Loss | Corrosion Individual | 3444 | CLUSTER 3443 | 3t x 3t | 139678.896 | 1 |  | 9:45 | Internal | 0.281 | 30710 | 32.382 | 11.686 |  | 44.068 | 9:30 |  | 2:09 | 11 | 0.11 | 0.516 | 0.945 | 877 | 20 | 52000 | 60.02 | 8.5 |  | 21 | -10 | 10 | -0.028 | 0.028 | 80 | 0.906 | 75.581 | 0.39 | 80 | 1.415 | 29.93107962 | -91.80801397 | -2.8404 |  | BODY | WELD |  |  | MFL-AXIAL_HR | 139678.912 | 9:45 | Yes | 9.9 |  | 1 | 11 | 0.516 | 0.01595 | 1.592 | 1.99 | 1739.148247 | pitting
Metal Loss | Corrosion Individual | 3445 |  |  | 139679.31 | 1 |  | 9:46 | Internal | 0.281 | 30710 | 32.796 | 11.272 |  | 44.068 | 9:30 |  | 2:09 | 11 | 0.11 | 0.396 | 0.945 | 877 | 20 | 52000 | 60.02 | 8.5 |  | 21 | -10 | 10 | -0.028 | 0.028 | 80 | 0.786 | 98.485 | 0.39 | 80 | 1.415 | 29.93107982 | -91.80801525 | -2.8413 |  | BODY | WELD |  |  | MFL-AXIAL_HR | 139679.326 | 9:48 | Yes | 9.9 |  | 1 | 11 | 0.396 | 0.01224 | 1.593 | 1.991 | 1740.414524 | circumference grooving
Metal Loss | Corrosion Individual | 3446 |  |  | 139679.798 | 1 |  | 9:44 | Internal | 0.281 | 30710 | 33.284 | 10.784 |  | 44.068 | 9:30 |  | 2:09 | 11 | 0.11 | 0.432 | 0.945 | 877 | 20 | 52000 | 60.02 | 8.5 |  | 21 | -10 | 10 | -0.028 | 0.028 | 80 | 0.822 | 90.278 | 0.39 | 80 | 1.415 | 29.93108004 | -91.80801677 | -2.8423 |  | BODY | WELD |  |  | MFL-AXIAL_HR | 139679.811 | 9:48 | Yes | 9.9 |  | 1 | 11 | 0.432 | 0.013353 | 1.593 | 1.991 | 1740.067169 | circumference grooving
Metal Loss | Corrosion Cluster | 3448 |  | 3t x 3t | 139684.514 | 1 |  | 9:34 | Internal | 0.281 | 30710 | 38 | 6.068 |  | 44.068 | 9:30 |  | 2:09 | 11 | 0.11 | 0.468 | 2.968 | 877 | 20 | 52000 | 60.02 | 8.5 | [12 empty] | 29.93108223 | -91.8080314 | -2.8558 |  | BODY | BASE |  |  | MFL-AXIAL_HR | 139684.531 | 9:42 |  | 9.9 |  | 1 | 11 | 0.468 | 0.014603 | 1.592 | 1.99 | 1739.643469
Metal Loss | Corrosion Individual | 3447 | CLUSTER 3448 | 3t x 3t | 139684.514 | 1 |  | 9:45 | Internal | 0.281 | 30710 | 38 | 6.068 |  | 44.068 | 9:30 |  | 2:09 | 11 | 0.11 | 0.396 | 0.945 | 877 | 20 | 52000 | 60.02 | 8.5 |  | 21 | -10 | 10 | -0.028 | 0.028 | 80 | 0.786 | 98.485 | 0.39 | 80 | 1.415 | 29.93108223 | -91.8080314 | -2.8558 |  | BODY | WELD |  |  | MFL-AXIAL_HR | 139684.531 | 9:42 | Yes | 9.9 |  | 1 | 11 | 0.396 | 0.01224 | 1.593 | 1.991 | 1740.414524 | circumference grooving
Metal Loss | Corrosion Individual | 3449 | CLUSTER 3448 | 3t x 3t | 139684.52 | 1 |  | 9:22 | Internal | 0.281 | 30710 | 38.006 | 6.062 |  | 44.068 | 9:30 |  | 2:09 | 11 | 0.11 | 0.396 | 0.945 | 877 | 20 | 52000 | 60.02 | 8.5 |  | 21 | -10 | 10 | -0.028 | 0.028 | 80 | 0.786 | 98.485 | 0.39 | 80 | 1.415 | 29.93108224 | -91.80803142 | -2.8558 |  | BODY | WELD |  |  | MFL-AXIAL_HR | 139684.54 | 9:23 | Yes | 9.9 |  | 1 | 11 | 0.396 | 0.01224 | 1.593 | 1.991 | 1740.414524 | circumference grooving
Metal Loss | Corrosion Individual | 3450 |  |  | 139685.52 | 1 |  | 9:05 | Internal | 0.281 | 30710 | 39.006 | 5.062 |  | 44.068 | 9:30 |  | 2:09 | 11 | 0.11 | 0.468 | 0.984 | 877 | 20 | 52000 | 60.02 | 8.5 |  | 21 | -10 | 10 | -0.028 | 0.028 | 80 | 0.858 | 83.333 | 0.39 | 80 | 1.454 | 29.93108269 | -91.80803452 | -2.8623 |  | BODY | ADJ |  |  | MFL-AXIAL_HR | 139685.54 | 9:07 | Yes | 9.9 |  | 1 | 11 | 0.468 | 0.014466 | 1.592 | 1.99 | 1739.691709 | circumference grooving
Metal Loss | Corrosion Individual | 3451 |  |  | 139686.109 | 1 |  | 9:28 | Internal | 0.281 | 30710 | 39.595 | 4.473 |  | 44.068 | 9:30 |  | 2:09 | 11 | 0.11 | 0.36 | 0.945 | 877 | 20 | 52000 | 60.02 | 8.5 |  | 21 | -10 | 10 | -0.028 | 0.028 | 80 | 0.75 | 108.333 | 0.39 | 80 | 1.535 | 29.93108297 | -91.80803635 | -2.866 |  | BODY | WELD |  |  | MFL-AXIAL_HR | 139686.125 | 9:27 | Yes | 9.9 |  | 1 | 11 | 0.36 | 0.011128 | 1.593 | 1.992 | 1740.733305 | circumference slotting
Metal Loss | Corrosion Individual | 3452 |  |  | 139686.821 | 1 |  | 10:08 | Internal | 0.281 | 30710 | 40.307 | 3.761 |  | 44.068 | 9:30 |  | 2:09 | 11 | 0.11 | 0.396 | 0.945 | 877 | 20 | 52000 | 60.02 | 8.5 |  | 21 | -10 | 10 | -0.028 | 0.028 | 80 | 0.786 | 98.485 | 0.39 | 80 | 1.415 | 29.93108329 | -91.80803856 | -2.8706 |  | BODY | BASE |  |  | MFL-AXIAL_HR | 139686.837 | 10:03 | Yes | 9.9 |  | 1 | 11 | 0.396 | 0.01224 | 1.593 | 1.991 | 1740.414524 | circumference grooving
Metal Loss | Corrosion Individual | 3453 |  |  | 139686.893 | 1 |  | 9:33 | Internal | 0.281 | 30710 | 40.379 | 3.689 |  | 44.068 | 9:30 |  | 2:09 | 11 | 0.11 | 0.396 | 0.945 | 877 | 20 | 52000 | 60.02 | 8.5 |  | 21 | -10 | 10 | -0.028 | 0.028 | 80 | 0.786 | 98.485 | 0.39 | 80 | 1.415 | 29.93108333 | -91.80803878 | -2.8711 |  | BODY | WELD |  |  | MFL-AXIAL_HR | 139686.909 | 9:35 | Yes | 9.9 |  | 1 | 11 | 0.396 | 0.01224 | 1.593 | 1.991 | 1740.414524 | circumference grooving
Metal Loss | Corrosion Individual | 3454 |  |  | 139687.246 | 1 |  | 10:04 | Internal | 0.281 | 30710 | 40.732 | 3.336 |  | 44.068 | 9:30 |  | 2:09 | 11 | 0.11 | 0.468 | 1.063 | 877 | 20 | 52000 | 60.02 | 8.5 |  | 21 | -10 | 10 | -0.028 | 0.028 | 80 | 0.858 | 83.333 | 0.39 | 80 | 1.533 | 29.93108349 | -91.80803988 | -2.8733 |  | BODY | BASE |  |  | MFL-AXIAL_HR | 139687.269 | 10:06 | Yes | 9.9 |  | 1 | 11 | 0.468 | 0.014466 | 1.592 | 1.99 | 1739.691709 | circumference grooving
Metal Loss | Corrosion Individual | 3455 |  |  | 139687.396 | 1 |  | 9:22 | Internal | 0.281 | 30710 | 40.882 | 3.186 |  | 44.068 | 9:30 |  | 2:09 | 11 | 0.11 | 0.432 | 0.945 | 877 | 20 | 52000 | 60.02 | 8.5 |  | 21 | -10 | 10 | -0.028 | 0.028 | 80 | 0.822 | 90.278 | 0.39 | 80 | 1.415 | 29.93108356 | -91.80804034 | -2.8743 |  | BODY | WELD |  |  | MFL-AXIAL_HR | 139687.41 | 9:25 | Yes | 9.9 |  | 1 | 11 | 0.432 | 0.013353 | 1.593 | 1.991 | 1740.067169 | circumference grooving
Metal Loss | Corrosion Individual | 3456 |  |  | 139688.439 | 1 |  | 2:21 | Internal | 0.281 | 30710 | 41.925 | 2.143 |  | 44.068 | 9:30 |  | 2:09 | 13 | 0.13 | 0.468 | 0.945 | 877 | 20 | 52000 | 60.02 | 8.5 |  | 23 | -10 | 10 | -0.028 | 0.028 | 80 | 0.858 | 83.333 | 0.39 | 80 | 1.415 | 29.93108404 | -91.80804358 | -2.881 |  | BODY | BASE |  |  | MFL-AXIAL_HR | 139688.455 | 2:20 | Yes | 9.9 |  | 1 | 13 | 0.468 | 0.017096 | 1.592 | 1.99 | 1739.153208 | circumference grooving
GirthWeld | N/A | 30720 |  |  | 139690.582 | 1 |  |  |  | 0.281 | 30710 | 44.068 | 47.598 | 30720 | 47.598 | 11:57 |  | 9:30 |  | 0 |  |  | 877 | 20 | 52000 | 60.02 | 8.5 | [12 empty] | 29.93108503 | -91.80805023 | -2.8967 | [9 empty] | 9.9 | Longseam - Unknown Weld Type
Metal Loss | Corrosion Individual | 3457 |  |  | 139694.54 | 1 |  | 2:28 | Internal | 0.281 | 30720 | 3.958 | 43.641 |  | 47.598 | 11:57 |  | 9:30 | 11 | 0.11 | 0.36 | 0.945 | 877 | 20 | 52000 | 60.02 | 8.5 |  | 21 | -10 | 10 | -0.028 | 0.028 | 80 | 0.75 | 108.333 | 0.39 | 80 | 1.535 | 29.93108692 | -91.8080625 | -2.9497 |  | BODY | BASE |  |  | MFL-AXIAL_HR | 139694.556 | 2:27 | Yes | 9.9 |  | 1 | 11 | 0.36 | 0.011128 | 1.593 | 1.992 | 1740.733305 | circumference slotting
Metal Loss | Corrosion Individual | 3458 |  |  | 139694.775 | 1 |  | 2:53 | Internal | 0.281 | 30720 | 4.193 | 43.406 |  | 47.598 | 11:57 |  | 9:30 | 11 | 0.11 | 0.432 | 1.024 | 877 | 20 | 52000 | 60.02 | 8.5 |  | 21 | -10 | 10 | -0.028 | 0.028 | 80 | 0.822 | 90.278 | 0.39 | 80 | 1.494 | 29.93108703 | -91.80806323 | -2.9529 |  | BODY | BASE |  |  | MFL-AXIAL_HR | 139694.804 | 2:52 | Yes | 9.9 |  | 1 | 11 | 0.432 | 0.013353 | 1.593 | 1.991 | 1740.067169 | circumference grooving
GirthWeld | N/A | 30730 |  |  | 139738.181 | 1 |  |  |  | 0.281 | 30720 | 47.598 | 51.217 | 30730 | 51.217 | 12:05 |  | 11:57 |  | 0 |  |  | 877 | 20 | 52000 | 60.02 | 9.2 | [12 empty] | 29.93110746 | -91.80819781 | -3.3412 | [9 empty] | 9.9 | Longseam - Unknown Weld Type
Metal Loss | Corrosion Individual | 3459 |  |  | 139741.914 | 1 |  | 8:30 | Internal | 0.281 | 30730 | 3.733 | 47.484 |  | 51.217 | 12:05 |  | 11:57 | 11 | 0.11 | 0.396 | 0.945 | 877 | 20 | 52000 | 60.02 | 9.2 |  | 21 | -10 | 10 | -0.028 | 0.028 | 80 | 0.786 | 98.485 | 0.39 | 80 | 1.415 | 29.9311092 | -91.80820939 | -3.2303 |  | BODY | BASE |  |  | MFL-AXIAL_HR | 139741.937 | 8:30 | Yes | 9.9 |  | 1 | 11 | 0.396 | 0.01224 | 1.593 | 1.991 | 1740.414524 | circumference grooving
Metal Loss | Corrosion Individual | 3460 |  |  | 139759.796 | 1 |  | 8:18 | Internal | 0.281 | 30730 | 21.615 | 29.602 |  | 51.217 | 12:05 |  | 11:57 | 11 | 0.11 | 0.36 | 0.945 | 877 | 20 | 52000 | 60.02 | 9.2 |  | 21 | -10 | 10 | -0.028 | 0.028 | 80 | 0.75 | 108.333 | 0.39 | 80 | 1.535 | 29.93111765 | -91.80826482 | -2.6403 |  | BODY | BASE |  |  | MFL-AXIAL_HR | 139759.813 | 8:20 | Yes | 9.9 |  | 1 | 11 | 0.36 | 0.011128 | 1.593 | 1.992 | 1740.733305 | circumference slotting
Metal Loss | Corrosion Individual | 3461 |  |  | 139761.205 | 1 |  | 4:11 | Internal | 0.281 | 30730 | 23.024 | 28.193 |  | 51.217 | 12:05 |  | 11:57 | 11 | 0.11 | 0.468 | 0.945 | 877 | 20 | 52000 | 60.02 | 9.2 |  | 21 | -10 | 10 | -0.028 | 0.028 | 80 | 0.858 | 83.333 | 0.39 | 80 | 1.415 | 29.93111832 | -91.80826919 | -2.5916 |  | BODY | BASE |  |  | MFL-AXIAL_HR | 139761.228 | 4:13 | Yes | 9.9 |  | 1 | 11 | 0.468 | 0.014466 | 1.592 | 1.99 | 1739.691709 | circumference grooving
Metal Loss | Corrosion Individual | 3462 |  |  | 139761.751 | 1 |  | 9:20 | Internal | 0.281 | 30730 | 23.57 | 27.647 |  | 51.217 | 12:05 |  | 11:57 | 14 | 0.14 | 0.396 | 0.945 | 877 | 20 | 52000 | 60.02 | 9.2 |  | 24 | -10 | 10 | -0.028 | 0.028 | 80 | 0.786 | 98.485 | 0.39 | 80 | 1.415 | 29.93111858 | -91.80827088 | -2.5728 |  | BODY | BASE |  |  | MFL-AXIAL_HR | 139761.767 | 9:22 | Yes | 9.9 |  | 1 | 14 | 0.396 | 0.015579 | 1.593 | 1.991 | 1739.825964 | circumference grooving
Metal Loss | Corrosion Individual | 3463 |  |  | 139763.475 | 1 |  | 9:20 | Internal | 0.281 | 30730 | 25.294 | 25.923 |  | 51.217 | 12:05 |  | 11:57 | 11 | 0.11 | 0.36 | 0.945 | 877 | 20 | 52000 | 60.02 | 9.2 |  | 21 | -10 | 10 | -0.028 | 0.028 | 80 | 0.75 | 108.333 | 0.39 | 80 | 1.535 | 29.9311194 | -91.80827622 | -2.534 |  | BODY | BASE |  |  | MFL-AXIAL_HR | 139763.488 | 9:24 | Yes | 9.9 |  | 1 | 11 | 0.36 | 0.011128 | 1.593 | 1.992 | 1740.733305 | circumference slotting
Metal Loss | Corrosion Individual | 3464 |  |  | 139765.148 | 1 |  | 3:04 | Internal | 0.281 | 30730 | 26.967 | 24.25 |  | 51.217 | 12:05 |  | 11:57 | 11 | 0.11 | 0.396 | 1.024 | 877 | 20 | 52000 | 60.02 | 9.2 |  | 21 | -10 | 10 | -0.028 | 0.028 | 80 | 0.786 | 98.485 | 0.39 | 80 | 1.494 | 29.9311202 | -91.80828141 | -2.5255 |  | BODY | BASE |  |  | MFL-AXIAL_HR | 139765.157 | 3:01 | Yes | 9.9 |  | 1 | 11 | 0.396 | 0.01224 | 1.593 | 1.991 | 1740.414524 | circumference grooving
Metal Loss | Corrosion Individual | 3465 |  |  | 139766.064 | 1 |  | 2:17 | Internal | 0.281 | 30730 | 27.883 | 23.334 |  | 51.217 | 12:05 |  | 11:57 | 11 | 0.11 | 0.516 | 0.945 | 877 | 20 | 52000 | 60.02 | 9.2 |  | 21 | -10 | 10 | -0.028 | 0.028 | 80 | 0.906 | 75.581 | 0.39 | 80 | 1.415 | 29.93112064 | -91.80828425 | -2.5209 |  | BODY | BASE |  |  | MFL-AXIAL_HR | 139766.083 | 2:15 | Yes | 9.9 |  | 1 | 11 | 0.516 | 0.01595 | 1.592 | 1.99 | 1739.148247 | pitting
Metal Loss | Corrosion Individual | 3466 |  |  | 139768.304 | 1 |  | 9:48 | Internal | 0.281 | 30730 | 30.123 | 21.094 |  | 51.217 | 12:05 |  | 11:57 | 11 | 0.11 | 0.396 | 0.945 | 877 | 20 | 52000 | 60.02 | 9.2 |  | 21 | -10 | 10 | -0.028 | 0.028 | 80 | 0.786 | 98.485 | 0.39 | 80 | 1.415 | 29.9311217 | -91.80829119 | -2.5095 |  | BODY | BASE |  |  | MFL-AXIAL_HR | 139768.321 | 9:49 | Yes | 9.9 |  | 1 | 11 | 0.396 | 0.01224 | 1.593 | 1.991 | 1740.414524 | circumference grooving
Metal Loss | Corrosion Individual | 3467 |  |  | 139770.656 | 1 |  | 9:31 | Internal | 0.281 | 30730 | 32.475 | 18.742 |  | 51.217 | 12:05 |  | 11:57 | 13 | 0.13 | 0.36 | 0.945 | 877 | 20 | 52000 | 60.02 | 9.2 |  | 23 | -10 | 10 | -0.028 | 0.028 | 80 | 0.75 | 108.333 | 0.39 | 80 | 1.535 | 29.93112283 | -91.80829849 | -2.5047 |  | BODY | BASE |  |  | MFL-AXIAL_HR | 139770.672 | 9:35 | Yes | 9.9 |  | 1 | 13 | 0.36 | 0.013151 | 1.593 | 1.991 | 1740.411861 | circumference slotting
Metal Loss | Corrosion Individual | 3468 |  |  | 139772.614 | 1 |  | 3:10 | Internal | 0.281 | 30730 | 34.433 | 16.784 |  | 51.217 | 12:05 |  | 11:57 | 13 | 0.13 | 0.396 | 1.024 | 877 | 20 | 52000 | 60.02 | 9.2 |  | 23 | -10 | 10 | -0.028 | 0.028 | 80 | 0.786 | 98.485 | 0.39 | 80 | 1.494 | 29.93112376 | -91.80830456 | -2.5057 |  | BODY | BASE |  |  | MFL-AXIAL_HR | 139772.634 | 3:07 | Yes | 9.9 |  | 1 | 13 | 0.396 | 0.014466 | 1.593 | 1.991 | 1740.026616 | circumference grooving
Metal Loss | Corrosion Individual | 3469 |  |  | 139773.682 | 1 |  | 2:23 | Internal | 0.281 | 30730 | 35.501 | 15.716 |  | 51.217 | 12:05 |  | 11:57 | 13 | 0.13 | 0.468 | 0.945 | 877 | 20 | 52000 | 60.02 | 9.2 |  | 23 | -10 | 10 | -0.028 | 0.028 | 80 | 0.858 | 83.333 | 0.39 | 80 | 1.415 | 29.93112427 | -91.80830787 | -2.5062 |  | BODY | BASE |  |  | MFL-AXIAL_HR | 139773.699 | 2:20 | Yes | 9.9 |  | 1 | 13 | 0.468 | 0.017096 | 1.592 | 1.99 | 1739.153208 | circumference grooving
Metal Loss | Corrosion Individual | 3470 |  |  | 139774.134 | 1 |  | 3:02 | Internal | 0.281 | 30730 | 35.953 | 15.264 |  | 51.217 | 12:05 |  | 11:57 | 11 | 0.11 | 0.36 | 0.945 | 877 | 20 | 52000 | 60.02 | 9.2 |  | 21 | -10 | 10 | -0.028 | 0.028 | 80 | 0.75 | 108.333 | 0.39 | 80 | 1.535 | 29.93112448 | -91.80830927 | -2.5064 |  | BODY | BASE |  |  | MFL-AXIAL_HR | 139774.147 | 3:00 | Yes | 9.9 |  | 1 | 11 | 0.36 | 0.011128 | 1.593 | 1.992 | 1740.733305 | circumference slotting
Metal Loss | Corrosion Individual | 3471 |  |  | 139774.39 | 1 |  | 3:09 | Internal | 0.281 | 30730 | 36.209 | 15.008 |  | 51.217 | 12:05 |  | 11:57 | 13 | 0.13 | 0.468 | 1.22 | 877 | 20 | 52000 | 60.02 | 9.2 |  | 23 | -10 | 10 | -0.028 | 0.028 | 80 | 0.858 | 83.333 | 0.39 | 80 | 1.69 | 29.93112461 | -91.80831006 | -2.5065 |  | BODY | BASE |  |  | MFL-AXIAL_HR | 139774.41 | 3:05 | Yes | 9.9 |  | 1 | 13 | 0.468 | 0.017096 | 1.592 | 1.99 | 1739.153208 | circumference grooving
Metal Loss | Corrosion Individual | 3472 |  |  | 139777.879 | 1 |  | 3:21 | Internal | 0.281 | 30730 | 39.698 | 11.519 |  | 51.217 | 12:05 |  | 11:57 | 11 | 0.11 | 0.468 | 0.984 | 877 | 20 | 52000 | 60.02 | 9.2 |  | 21 | -10 | 10 | -0.028 | 0.028 | 80 | 0.858 | 83.333 | 0.39 | 80 | 1.454 | 29.93112627 | -91.80832088 | -2.5084 |  | BODY | BASE |  |  | MFL-AXIAL_HR | 139777.895 | 3:22 | Yes | 9.9 |  | 1 | 11 | 0.468 | 0.014466 | 1.592 | 1.99 | 1739.691709 | circumference grooving
GirthWeld | N/A | 30740 |  |  | 139789.398 | 1 |  |  |  | 0.281 | 30730 | 51.217 | 51.26 | 30740 | 51.26 | 11:54 |  | 12:05 |  | 0 |  |  | 877 | 20 | 52000 | 60.02 | 8.9 | [12 empty] | 29.93113173 | -91.8083566 | -2.5159 | [9 empty] | 9.9 | Longseam - Unknown Weld Type
Metal Loss | Corrosion Individual | 3473 |  |  | 139793.496 | 1 |  | 9:08 | Internal | 0.281 | 30740 | 4.098 | 47.162 |  | 51.26 | 11:54 |  | 12:05 | 14 | 0.14 | 0.312 | 0.945 | 877 | 20 | 52000 | 60.02 | 8.9 |  | 24 | -10 | 10 | -0.028 | 0.028 | 80 | 0.702 | 125 | 0.39 | 80 | 1.535 | 29.93113374 | -91.80836929 | -2.4998 |  | BODY | BASE |  |  | MFL-AXIAL_HR | 139793.513 | 9:08 | Yes | 9.9 |  | 1 | 14 | 0.312 | 0.012274 | 1.593 | 1.992 | 1740.745639 | circumference slotting
Metal Loss | Corrosion Individual | 3474 |  |  | 139793.866 | 1 |  | 8:06 | Internal | 0.281 | 30740 | 4.468 | 46.792 |  | 51.26 | 11:54 |  | 12:05 | 13 | 0.13 | 0.468 | 1.142 | 877 | 20 | 52000 | 60.02 | 8.9 |  | 23 | -10 | 10 | -0.028 | 0.028 | 80 | 0.858 | 83.333 | 0.39 | 80 | 1.612 | 29.93113393 | -91.80837044 | -2.4983 |  | BODY | BASE |  |  | MFL-AXIAL_HR | 139793.883 | 8:10 | Yes | 9.9 |  | 1 | 13 | 0.468 | 0.017096 | 1.592 | 1.99 | 1739.153208 | circumference grooving
Metal Loss | Corrosion Individual | 3475 |  |  | 139793.995 | 1 |  | 9:01 | Internal | 0.281 | 30740 | 4.597 | 46.663 |  | 51.26 | 11:54 |  | 12:05 | 11 | 0.11 | 0.552 | 0.945 | 877 | 20 | 52000 | 60.02 | 8.9 |  | 21 | -10 | 10 | -0.028 | 0.028 | 80 | 0.942 | 70.652 | 0.39 | 80 | 1.415 | 29.93113399 | -91.80837084 | -2.4978 |  | BODY | BASE |  |  | MFL-AXIAL_HR | 139794.022 | 9:03 | Yes | 9.9 |  | 1 | 11 | 0.552 | 0.017062 | 1.591 | 1.989 | 1738.709211 | pitting
Metal Loss | Corrosion Individual | 3476 |  |  | 139794.022 | 1 |  | 9:34 | Internal | 0.281 | 30740 | 4.624 | 46.636 |  | 51.26 | 11:54 |  | 12:05 | 11 | 0.11 | 0.36 | 0.945 | 877 | 20 | 52000 | 60.02 | 8.9 |  | 21 | -10 | 10 | -0.028 | 0.028 | 80 | 0.75 | 108.333 | 0.39 | 80 | 1.535 | 29.931134 | -91.80837092 | -2.4977 |  | BODY | BASE |  |  | MFL-AXIAL_HR | 139794.039 | 9:33 | Yes | 9.9 |  | 1 | 11 | 0.36 | 0.011128 | 1.593 | 1.992 | 1740.733305 | circumference slotting
Metal Loss | Corrosion Individual | 3477 |  |  | 139794.068 | 1 |  | 8:09 | Internal | 0.281 | 30740 | 4.67 | 46.59 |  | 51.26 | 11:54 |  | 12:05 | 11 | 0.11 | 0.468 | 0.984 | 877 | 20 | 52000 | 60.02 | 8.9 |  | 21 | -10 | 10 | -0.028 | 0.028 | 80 | 0.858 | 83.333 | 0.39 | 80 | 1.454 | 29.93113402 | -91.80837106 | -2.4975 |  | BODY | BASE |  |  | MFL-AXIAL_HR | 139794.095 | 8:07 | Yes | 9.9 |  | 1 | 11 | 0.468 | 0.014466 | 1.592 | 1.99 | 1739.691709 | circumference grooving
Metal Loss | Corrosion Individual | 3478 |  |  | 139794.737 | 1 |  | 9:11 | Internal | 0.281 | 30740 | 5.339 | 45.921 |  | 51.26 | 11:54 |  | 12:05 | 11 | 0.11 | 0.36 | 0.945 | 877 | 20 | 52000 | 60.02 | 8.9 |  | 21 | -10 | 10 | -0.028 | 0.028 | 80 | 0.75 | 108.333 | 0.39 | 80 | 1.535 | 29.93113435 | -91.80837313 | -2.4949 |  | BODY | BASE |  |  | MFL-AXIAL_HR | 139794.75 | 9:09 | Yes | 9.9 |  | 1 | 11 | 0.36 | 0.011128 | 1.593 | 1.992 | 1740.733305 | circumference slotting
Metal Loss | Corrosion Individual | 3479 |  |  | 139795.081 | 1 |  | 8:10 | Internal | 0.281 | 30740 | 5.683 | 45.577 |  | 51.26 | 11:54 |  | 12:05 | 11 | 0.11 | 0.516 | 0.945 | 877 | 20 | 52000 | 60.02 | 8.9 |  | 21 | -10 | 10 | -0.028 | 0.028 | 80 | 0.906 | 75.581 | 0.39 | 80 | 1.415 | 29.93113452 | -91.8083742 | -2.4936 |  | BODY | BASE |  |  | MFL-AXIAL_HR | 139795.107 | 8:08 | Yes | 9.9 |  | 1 | 11 | 0.516 | 0.01595 | 1.592 | 1.99 | 1739.148247 | pitting
Metal Loss | Corrosion Individual | 3480 |  |  | 139799.132 | 1 |  | 8:07 | Internal | 0.281 | 30740 | 9.734 | 41.526 |  | 51.26 | 11:54 |  | 12:05 | 11 | 0.11 | 0.468 | 0.984 | 877 | 20 | 52000 | 60.02 | 8.9 |  | 21 | -10 | 10 | -0.028 | 0.028 | 80 | 0.858 | 83.333 | 0.39 | 80 | 1.454 | 29.93113651 | -91.80838675 | -2.4657 |  | BODY | BASE |  |  | MFL-AXIAL_HR | 139799.155 | 8:08 | Yes | 9.9 |  | 1 | 11 | 0.468 | 0.014466 | 1.592 | 1.99 | 1739.691709 | circumference grooving
Metal Loss | Corrosion Individual | 3481 |  |  | 139806.653 | 1 |  | 3:08 | Internal | 0.281 | 30740 | 17.255 | 34.005 |  | 51.26 | 11:54 |  | 12:05 | 11 | 0.11 | 0.36 | 0.945 | 877 | 20 | 52000 | 60.02 | 8.9 |  | 21 | -10 | 10 | -0.028 | 0.028 | 80 | 0.75 | 108.333 | 0.39 | 80 | 1.535 | 29.93114021 | -91.80841004 | -2.406 |  | BODY | BASE |  |  | MFL-AXIAL_HR | 139806.669 | 3:10 | Yes | 9.9 |  | 1 | 11 | 0.36 | 0.011128 | 1.593 | 1.992 | 1740.733305 | circumference slotting
Metal Loss | Corrosion Individual | 3482 |  |  | 139810.072 | 1 |  | 7:01 | Internal | 0.281 | 30740 | 20.674 | 30.586 |  | 51.26 | 11:54 |  | 12:05 | 16 | 0.16 | 0.36 | 0.945 | 877 | 20 | 52000 | 60.02 | 8.9 |  | 26 | -10 | 10 | -0.028 | 0.028 | 80 | 0.75 | 108.333 | 0.39 | 80 | 1.535 | 29.93114188 | -91.80842063 | -2.3783 |  | BODY | BASE |  |  | MFL-AXIAL_HR | 139810.089 | 6:58 | Yes | 9.9 |  | 1 | 16 | 0.36 | 0.016186 | 1.593 | 1.991 | 1739.901238 | circumference slotting
Metal Loss | Corrosion Individual | 3483 |  |  | 139813.816 | 1 |  | 8:04 | Internal | 0.281 | 30740 | 24.418 | 26.842 |  | 51.26 | 11:54 |  | 12:05 | 11 | 0.11 | 0.396 | 0.945 | 877 | 20 | 52000 | 60.02 | 8.9 |  | 21 | -10 | 10 | -0.028 | 0.028 | 80 | 0.786 | 98.485 | 0.39 | 80 | 1.415 | 29.9311437 | -91.80843223 | -2.3496 |  | BODY | BASE |  |  | MFL-AXIAL_HR | 139813.832 | 8:04 | Yes | 9.9 |  | 1 | 11 | 0.396 | 0.01224 | 1.593 | 1.991 | 1740.414524 | circumference grooving
Metal Loss | Corrosion Individual | 3484 |  |  | 139816.76 | 1 |  | 8:03 | Internal | 0.281 | 30740 | 27.362 | 23.898 |  | 51.26 | 11:54 |  | 12:05 | 11 | 0.11 | 0.36 | 0.945 | 877 | 20 | 52000 | 60.02 | 8.9 |  | 21 | -10 | 10 | -0.028 | 0.028 | 80 | 0.75 | 108.333 | 0.39 | 80 | 1.535 | 29.93114513 | -91.80844135 | -2.3255 |  | BODY | BASE |  |  | MFL-AXIAL_HR | 139816.77 | 8:06 | Yes | 9.9 |  | 1 | 11 | 0.36 | 0.011128 | 1.593 | 1.992 | 1740.733305 | circumference slotting
Metal Loss | Corrosion Individual | 3485 |  |  | 139817.906 | 1 |  | 9:30 | Internal | 0.281 | 30740 | 28.508 | 22.752 |  | 51.26 | 11:54 |  | 12:05 | 14 | 0.14 | 0.468 | 0.945 | 877 | 20 | 52000 | 60.02 | 8.9 |  | 24 | -10 | 10 | -0.028 | 0.028 | 80 | 0.858 | 83.333 | 0.39 | 80 | 1.415 | 29.93114569 | -91.80844491 | -2.3154 |  | BODY | BASE |  |  | MFL-AXIAL_HR | 139817.929 | 9:31 | Yes | 9.9 |  | 1 | 14 | 0.468 | 0.018411 | 1.592 | 1.99 | 1738.874695 | circumference grooving
Metal Loss | Corrosion Individual | 3486 |  |  | 139819.345 | 1 |  | 9:06 | Internal | 0.281 | 30740 | 29.947 | 21.313 |  | 51.26 | 11:54 |  | 12:05 | 13 | 0.13 | 0.432 | 0.945 | 877 | 20 | 52000 | 60.02 | 8.9 |  | 23 | -10 | 10 | -0.028 | 0.028 | 80 | 0.822 | 90.278 | 0.39 | 80 | 1.415 | 29.93114639 | -91.80844936 | -2.3028 |  | BODY | BASE |  |  | MFL-AXIAL_HR | 139819.359 | 9:06 | Yes | 9.9 |  | 1 | 13 | 0.432 | 0.015781 | 1.592 | 1.99 | 1739.606874 | circumference grooving
Metal Loss | Corrosion Individual | 3487 |  |  | 139822.939 | 1 |  | 9:10 | Internal | 0.281 | 30740 | 33.541 | 17.719 |  | 51.26 | 11:54 |  | 12:05 | 11 | 0.11 | 0.36 | 0.945 | 877 | 20 | 52000 | 60.02 | 8.9 |  | 21 | -10 | 10 | -0.028 | 0.028 | 80 | 0.75 | 108.333 | 0.39 | 80 | 1.535 | 29.93114813 | -91.8084605 | -2.2698 |  | BODY | BASE |  |  | MFL-AXIAL_HR | 139822.949 | 9:14 | Yes | 9.9 |  | 1 | 11 | 0.36 | 0.011128 | 1.593 | 1.992 | 1740.733305 | circumference slotting
Metal Loss | Corrosion Individual | 3488 |  |  | 139824.099 | 1 |  | 8:05 | Internal | 0.281 | 30740 | 34.701 | 16.559 |  | 51.26 | 11:54 |  | 12:05 | 11 | 0.11 | 0.552 | 0.945 | 877 | 20 | 52000 | 60.02 | 8.9 |  | 21 | -10 | 10 | -0.028 | 0.028 | 80 | 0.942 | 70.652 | 0.39 | 80 | 1.415 | 29.93114869 | -91.8084641 | -2.2578 |  | BODY | BASE |  |  | MFL-AXIAL_HR | 139824.122 | 8:06 | Yes | 9.9 |  | 1 | 11 | 0.552 | 0.017062 | 1.591 | 1.989 | 1738.709211 | pitting
Metal Loss | Corrosion Individual | 3489 |  |  | 139830.543 | 1 |  | 3:04 | Internal | 0.281 | 30740 | 41.145 | 10.115 |  | 51.26 | 11:54 |  | 12:05 | 11 | 0.11 | 0.396 | 0.945 | 877 | 20 | 52000 | 60.02 | 8.9 |  | 21 | -10 | 10 | -0.028 | 0.028 | 80 | 0.786 | 98.485 | 0.39 | 80 | 1.415 | 29.93115181 | -91.80848406 | -2.1934 |  | BODY | BASE |  |  | MFL-AXIAL_HR | 139830.56 | 3:07 | Yes | 9.9 |  | 1 | 11 | 0.396 | 0.01224 | 1.593 | 1.991 | 1740.414524 | circumference grooving
Metal Loss | Corrosion Individual | 3490 |  |  | 139833.131 | 1 |  | 3:06 | Internal | 0.281 | 30740 | 43.733 | 7.527 |  | 51.26 | 11:54 |  | 12:05 | 11 | 0.11 | 0.396 | 0.945 | 877 | 20 | 52000 | 60.02 | 8.9 |  | 21 | -10 | 10 | -0.028 | 0.028 | 80 | 0.786 | 98.485 | 0.39 | 80 | 1.415 | 29.93115307 | -91.80849208 | -2.1696 |  | BODY | BASE |  |  | MFL-AXIAL_HR | 139833.144 | 3:06 | Yes | 9.9 |  | 1 | 11 | 0.396 | 0.01224 | 1.593 | 1.991 | 1740.414524 | circumference grooving
Metal Loss | Corrosion Individual | 3491 |  |  | 139833.499 | 1 |  | 9:20 | Internal | 0.281 | 30740 | 44.101 | 7.159 |  | 51.26 | 11:54 |  | 12:05 | 11 | 0.11 | 0.36 | 0.945 | 877 | 20 | 52000 | 60.02 | 8.9 |  | 21 | -10 | 10 | -0.028 | 0.028 | 80 | 0.75 | 108.333 | 0.39 | 80 | 1.535 | 29.93115324 | -91.80849322 | -2.1662 |  | BODY | BASE |  |  | MFL-AXIAL_HR | 139833.516 | 9:19 | Yes | 9.9 |  | 1 | 11 | 0.36 | 0.011128 | 1.593 | 1.992 | 1740.733305 | circumference slotting
Metal Loss | Corrosion Individual | 3492 |  |  | 139837.407 | 1 |  | 9:00 | Internal | 0.281 | 30740 | 48.009 | 3.251 |  | 51.26 | 11:54 |  | 12:05 | 11 | 0.11 | 0.36 | 1.063 | 877 | 20 | 52000 | 60.02 | 8.9 |  | 21 | -10 | 10 | -0.028 | 0.028 | 80 | 0.75 | 108.333 | 0.39 | 80 | 1.653 | 29.93115514 | -91.80850533 | -2.1318 |  | BODY | BASE |  |  | MFL-AXIAL_HR | 139837.424 | 9:05 | Yes | 9.9 |  | 1 | 11 | 0.36 | 0.011128 | 1.593 | 1.992 | 1740.733305 | circumference slotting
Metal Loss | Corrosion Individual | 3493 |  |  | 139838.286 | 1 |  | 8:45 | Internal | 0.281 | 30740 | 48.888 | 2.372 |  | 51.26 | 11:54 |  | 12:05 | 11 | 0.11 | 0.36 | 0.945 | 877 | 20 | 52000 | 60.02 | 8.9 |  | 21 | -10 | 10 | -0.028 | 0.028 | 80 | 0.75 | 108.333 | 0.39 | 80 | 1.535 | 29.93115556 | -91.80850806 | -2.1244 |  | BODY | BASE |  |  | MFL-AXIAL_HR | 139838.299 | 8:44 | Yes | 9.9 |  | 1 | 11 | 0.36 | 0.011128 | 1.593 | 1.992 | 1740.733305 | circumference slotting
GirthWeld | N/A | 30750 |  |  | 139840.658 | 1 |  |  |  | 0.281 | 30740 | 51.26 | 48.428 | 30750 | 48.428 | 8:36 |  | 11:54 |  | 0 |  |  | 877 | 20 | 52000 | 60.02 | 8.9 | [12 empty] | 29.93115671 | -91.80851541 | -2.1042 | [9 empty] | 9.9 | Longseam - Unknown Weld Type
Metal Loss | Corrosion Individual | 3494 |  |  | 139841.313 | 1 |  | 8:11 | Internal | 0.281 | 30750 | 0.655 | 47.773 |  | 48.428 | 8:36 |  | 11:54 | 13 | 0.13 | 0.468 | 0.945 | 877 | 20 | 52000 | 60.02 | 8.9 |  | 23 | -10 | 10 | -0.028 | 0.028 | 80 | 0.858 | 83.333 | 0.39 | 80 | 1.415 | 29.93115703 | -91.80851744 | -2.0986 |  | BODY | ADJ |  |  | MFL-AXIAL_HR | 139841.332 | 8:10 | Yes | 9.9 |  | 1 | 13 | 0.468 | 0.017096 | 1.592 | 1.99 | 1739.153208 | circumference grooving
Metal Loss | Corrosion Individual | 3495 |  |  | 139842.45 | 1 |  | 7:01 | Internal | 0.281 | 30750 | 1.792 | 46.636 |  | 48.428 | 8:36 |  | 11:54 | 11 | 0.11 | 0.36 | 0.945 | 877 | 20 | 52000 | 60.02 | 8.9 |  | 21 | -10 | 10 | -0.028 | 0.028 | 80 | 0.75 | 108.333 | 0.39 | 80 | 1.535 | 29.93115758 | -91.80852096 | -2.0911 |  | BODY | BASE |  |  | MFL-AXIAL_HR | 139842.466 | 7:04 | Yes | 9.9 |  | 1 | 11 | 0.36 | 0.011128 | 1.593 | 1.992 | 1740.733305 | circumference slotting
Metal Loss | Corrosion Individual | 3496 |  |  | 139843.128 | 1 |  | 8:31 | Internal | 0.281 | 30750 | 2.47 | 45.958 |  | 48.428 | 8:36 |  | 11:54 | 13 | 0.13 | 0.432 | 0.945 | 877 | 20 | 52000 | 60.02 | 8.9 |  | 23 | -10 | 10 | -0.028 | 0.028 | 80 | 0.822 | 90.278 | 0.39 | 80 | 1.415 | 29.93115791 | -91.80852306 | -2.0875 |  | BODY | WELD |  |  | MFL-AXIAL_HR | 139843.148 | 8:31 | Yes | 9.9 |  | 1 | 13 | 0.432 | 0.015781 | 1.592 | 1.99 | 1739.606874 | circumference grooving
Metal Loss | Corrosion Individual | 3497 |  |  | 139843.657 | 1 |  | 7:55 | Internal | 0.281 | 30750 | 2.999 | 45.429 |  | 48.428 | 8:36 |  | 11:54 | 11 | 0.11 | 0.468 | 0.945 | 877 | 20 | 52000 | 60.02 | 8.9 |  | 21 | -10 | 10 | -0.028 | 0.028 | 80 | 0.858 | 83.333 | 0.39 | 80 | 1.415 | 29.93115817 | -91.8085247 | -2.0848 |  | BODY | BASE |  |  | MFL-AXIAL_HR | 139843.684 | 7:52 | Yes | 9.9 |  | 1 | 11 | 0.468 | 0.014466 | 1.592 | 1.99 | 1739.691709 | circumference grooving
Metal Loss | Corrosion Individual | 3498 |  |  | 139844.317 | 1 |  | 7:47 | Internal | 0.281 | 30750 | 3.659 | 44.769 |  | 48.428 | 8:36 |  | 11:54 | 11 | 0.11 | 0.468 | 0.984 | 877 | 20 | 52000 | 60.02 | 8.9 |  | 21 | -10 | 10 | -0.028 | 0.028 | 80 | 0.858 | 83.333 | 0.39 | 80 | 1.454 | 29.93115849 | -91.80852674 | -2.0813 |  | BODY | BASE |  |  | MFL-AXIAL_HR | 139844.337 | 7:50 | Yes | 9.9 |  | 1 | 11 | 0.468 | 0.014466 | 1.592 | 1.99 | 1739.691709 | circumference grooving
Metal Loss | Corrosion Individual | 3499 |  |  | 139844.363 | 1 |  | 3:36 | Internal | 0.281 | 30750 | 3.705 | 44.723 |  | 48.428 | 8:36 |  | 11:54 | 11 | 0.11 | 0.396 | 0.945 | 877 | 20 | 52000 | 60.02 | 8.9 |  | 21 | -10 | 10 | -0.028 | 0.028 | 80 | 0.786 | 98.485 | 0.39 | 80 | 1.415 | 29.93115851 | -91.80852689 | -2.0811 |  | BODY | BASE |  |  | MFL-AXIAL_HR | 139844.38 | 3:37 | Yes | 9.9 |  | 1 | 11 | 0.396 | 0.01224 | 1.593 | 1.991 | 1740.414524 | circumference grooving
Metal Loss | Corrosion Individual | 3500 |  |  | 139845.426 | 1 |  | 8:26 | Internal | 0.281 | 30750 | 4.768 | 43.66 |  | 48.428 | 8:36 |  | 11:54 | 11 | 0.11 | 0.432 | 0.945 | 877 | 20 | 52000 | 60.02 | 8.9 |  | 21 | -10 | 10 | -0.028 | 0.028 | 80 | 0.822 | 90.278 | 0.39 | 80 | 1.415 | 29.93115903 | -91.80853018 | -2.0756 |  | BODY | WELD |  |  | MFL-AXIAL_HR | 139845.446 | 8:22 | Yes | 9.9 |  | 1 | 11 | 0.432 | 0.013353 | 1.593 | 1.991 | 1740.067169 | circumference grooving
Metal Loss | Corrosion Individual | 3501 |  |  | 139845.515 | 1 |  | 2:55 | Internal | 0.281 | 30750 | 4.857 | 43.571 |  | 48.428 | 8:36 |  | 11:54 | 11 | 0.11 | 0.312 | 0.945 | 877 | 20 | 52000 | 60.02 | 8.9 |  | 21 | -10 | 10 | -0.028 | 0.028 | 80 | 0.702 | 125 | 0.39 | 80 | 1.535 | 29.93115908 | -91.80853046 | -2.0751 |  | BODY | BASE |  |  | MFL-AXIAL_HR | 139845.528 | 2:51 | Yes | 9.9 |  | 1 | 11 | 0.312 | 0.009644 | 1.594 | 1.992 | 1741.113152 | circumference slotting
Metal Loss | Corrosion Individual | 3502 |  |  | 139845.774 | 1 |  | 8:29 | Internal | 0.281 | 30750 | 5.116 | 43.312 |  | 48.428 | 8:36 |  | 11:54 | 11 | 0.11 | 0.36 | 0.945 | 877 | 20 | 52000 | 60.02 | 8.9 |  | 21 | -10 | 10 | -0.028 | 0.028 | 80 | 0.75 | 108.333 | 0.39 | 80 | 1.535 | 29.9311592 | -91.80853126 | -2.0738 |  | BODY | WELD |  |  | MFL-AXIAL_HR | 139845.79 | 8:30 | Yes | 9.9 |  | 1 | 11 | 0.36 | 0.011128 | 1.593 | 1.992 | 1740.733305 | circumference slotting
Metal Loss | Corrosion Individual | 3503 |  |  | 139845.859 | 1 |  | 3:16 | Internal | 0.281 | 30750 | 5.201 | 43.227 |  | 48.428 | 8:36 |  | 11:54 | 11 | 0.11 | 0.432 | 0.945 | 877 | 20 | 52000 | 60.02 | 8.9 |  | 21 | -10 | 10 | -0.028 | 0.028 | 80 | 0.822 | 90.278 | 0.39 | 80 | 1.415 | 29.93115924 | -91.80853152 | -2.0733 |  | BODY | BASE |  |  | MFL-AXIAL_HR | 139845.878 | 3:13 | Yes | 9.9 |  | 1 | 11 | 0.432 | 0.013353 | 1.593 | 1.991 | 1740.067169 | circumference grooving
Metal Loss | Corrosion Individual | 3504 |  |  | 139846.241 | 1 |  | 9:06 | Internal | 0.281 | 30750 | 5.583 | 42.845 |  | 48.428 | 8:36 |  | 11:54 | 11 | 0.11 | 0.468 | 0.945 | 877 | 20 | 52000 | 60.02 | 8.9 |  | 21 | -10 | 10 | -0.028 | 0.028 | 80 | 0.858 | 83.333 | 0.39 | 80 | 1.415 | 29.93115943 | -91.8085327 | -2.0713 |  | BODY | BASE |  |  | MFL-AXIAL_HR | 139846.26 | 9:04 | Yes | 9.9 |  | 1 | 11 | 0.468 | 0.014466 | 1.592 | 1.99 | 1739.691709 | circumference grooving
Metal Loss | Corrosion Individual | 3505 |  |  | 139846.637 | 1 |  | 9:01 | Internal | 0.281 | 30750 | 5.979 | 42.449 |  | 48.428 | 8:36 |  | 11:54 | 11 | 0.11 | 0.516 | 1.102 | 877 | 20 | 52000 | 60.02 | 8.9 |  | 21 | -10 | 10 | -0.028 | 0.028 | 80 | 0.906 | 75.581 | 0.39 | 80 | 1.572 | 29.93115962 | -91.80853393 | -2.0693 |  | BODY | ADJ |  |  | MFL-AXIAL_HR | 139846.66 | 9:02 | Yes | 9.9 |  | 1 | 11 | 0.516 | 0.01595 | 1.592 | 1.99 | 1739.148247 | circumference grooving
Metal Loss | Corrosion Individual | 3506 |  |  | 139847.003 | 1 |  | 2:58 | Internal | 0.281 | 30750 | 6.345 | 42.083 |  | 48.428 | 8:36 |  | 11:54 | 11 | 0.11 | 0.432 | 0.945 | 877 | 20 | 52000 | 60.02 | 8.9 |  | 21 | -10 | 10 | -0.028 | 0.028 | 80 | 0.822 | 90.278 | 0.39 | 80 | 1.415 | 29.9311598 | -91.80853506 | -2.0674 |  | BODY | BASE |  |  | MFL-AXIAL_HR | 139847.019 | 3:00 | Yes | 9.9 |  | 1 | 11 | 0.432 | 0.013353 | 1.593 | 1.991 | 1740.067169 | circumference grooving
Metal Loss | Corrosion Individual | 3507 |  |  | 139848.263 | 1 |  | 3:20 | Internal | 0.281 | 30750 | 7.605 | 40.823 |  | 48.428 | 8:36 |  | 11:54 | 11 | 0.11 | 0.396 | 0.945 | 877 | 20 | 52000 | 60.02 | 8.9 |  | 21 | -10 | 10 | -0.028 | 0.028 | 80 | 0.786 | 98.485 | 0.39 | 80 | 1.415 | 29.93116042 | -91.80853897 | -2.0608 |  | BODY | BASE |  |  | MFL-AXIAL_HR | 139848.28 | 3:18 | Yes | 9.9 |  | 1 | 11 | 0.396 | 0.01224 | 1.593 | 1.991 | 1740.414524 | circumference grooving
Metal Loss | Corrosion Individual | 3508 |  |  | 139848.497 | 1 |  | 3:26 | Internal | 0.281 | 30750 | 7.839 | 40.589 |  | 48.428 | 8:36 |  | 11:54 | 11 | 0.11 | 0.468 | 1.063 | 877 | 20 | 52000 | 60.02 | 8.9 |  | 21 | -10 | 10 | -0.028 | 0.028 | 80 | 0.858 | 83.333 | 0.39 | 80 | 1.533 | 29.93116053 | -91.80853969 | -2.0602 |  | BODY | BASE |  |  | MFL-AXIAL_HR | 139848.52 | 3:23 | Yes | 9.9 |  | 1 | 11 | 0.468 | 0.014466 | 1.592 | 1.99 | 1739.691709 | circumference grooving
Metal Loss | Corrosion Individual | 3509 |  |  | 139848.719 | 1 |  | 3:16 | Internal | 0.281 | 30750 | 8.061 | 40.367 |  | 48.428 | 8:36 |  | 11:54 | 11 | 0.11 | 0.468 | 0.945 | 877 | 20 | 52000 | 60.02 | 8.9 |  | 21 | -10 | 10 | -0.028 | 0.028 | 80 | 0.858 | 83.333 | 0.39 | 80 | 1.415 | 29.93116064 | -91.80854038 | -2.0602 |  | BODY | BASE |  |  | MFL-AXIAL_HR | 139848.739 | 3:15 | Yes | 9.9 |  | 1 | 11 | 0.468 | 0.014466 | 1.592 | 1.99 | 1739.691709 | circumference grooving
Metal Loss | Corrosion Individual | 3510 |  |  | 139849.517 | 1 |  | 8:50 | Internal | 0.281 | 30750 | 8.859 | 39.569 |  | 48.428 | 8:36 |  | 11:54 | 11 | 0.11 | 0.36 | 0.945 | 877 | 20 | 52000 | 60.02 | 8.9 |  | 21 | -10 | 10 | -0.028 | 0.028 | 80 | 0.75 | 108.333 | 0.39 | 80 | 1.535 | 29.93116103 | -91.80854285 | -2.0605 |  | BODY | WELD |  |  | MFL-AXIAL_HR | 139849.534 | 8:55 | Yes | 9.9 |  | 1 | 11 | 0.36 | 0.011128 | 1.593 | 1.992 | 1740.733305 | circumference slotting
Metal Loss | Corrosion Individual | 3511 |  |  | 139850.574 | 1 |  | 9:16 | Internal | 0.281 | 30750 | 9.916 | 38.512 |  | 48.428 | 8:36 |  | 11:54 | 11 | 0.11 | 0.432 | 0.945 | 877 | 20 | 52000 | 60.02 | 8.9 |  | 21 | -10 | 10 | -0.028 | 0.028 | 80 | 0.822 | 90.278 | 0.39 | 80 | 1.415 | 29.93116155 | -91.80854613 | -2.0608 |  | BODY | BASE |  |  | MFL-AXIAL_HR | 139850.591 | 9:15 | Yes | 9.9 |  | 1 | 11 | 0.432 | 0.013353 | 1.593 | 1.991 | 1740.067169 | circumference grooving
Metal Loss | Corrosion Individual | 3512 |  |  | 139850.775 | 1 |  | 7:54 | Internal | 0.281 | 30750 | 10.117 | 38.311 |  | 48.428 | 8:36 |  | 11:54 | 11 | 0.11 | 0.36 | 0.945 | 877 | 20 | 52000 | 60.02 | 8.9 |  | 21 | -10 | 10 | -0.028 | 0.028 | 80 | 0.75 | 108.333 | 0.39 | 80 | 1.535 | 29.93116165 | -91.80854675 | -2.0608 |  | BODY | BASE |  |  | MFL-AXIAL_HR | 139850.788 | 7:58 | Yes | 9.9 |  | 1 | 11 | 0.36 | 0.011128 | 1.593 | 1.992 | 1740.733305 | circumference slotting
Metal Loss | Corrosion Individual | 3513 |  |  | 139851.142 | 1 |  | 8:49 | Internal | 0.281 | 30750 | 10.484 | 37.944 |  | 48.428 | 8:36 |  | 11:54 | 11 | 0.11 | 0.432 | 0.945 | 877 | 20 | 52000 | 60.02 | 8.9 |  | 21 | -10 | 10 | -0.028 | 0.028 | 80 | 0.822 | 90.278 | 0.39 | 80 | 1.415 | 29.93116183 | -91.80854789 | -2.061 |  | BODY | WELD |  |  | MFL-AXIAL_HR | 139851.161 | 8:51 | Yes | 9.9 |  | 1 | 11 | 0.432 | 0.013353 | 1.593 | 1.991 | 1740.067169 | circumference grooving
Metal Loss | Corrosion Individual | 3514 |  |  | 139852.266 | 1 |  | 3:20 | Internal | 0.281 | 30750 | 11.608 | 36.82 |  | 48.428 | 8:36 |  | 11:54 | 11 | 0.11 | 0.516 | 0.945 | 877 | 20 | 52000 | 60.02 | 8.9 |  | 21 | -10 | 10 | -0.028 | 0.028 | 80 | 0.906 | 75.581 | 0.39 | 80 | 1.415 | 29.93116238 | -91.80855137 | -2.0613 |  | BODY | BASE |  |  | MFL-AXIAL_HR | 139852.289 | 3:18 | Yes | 9.9 |  | 1 | 11 | 0.516 | 0.01595 | 1.592 | 1.99 | 1739.148247 | pitting
Metal Loss | Corrosion Individual | 3515 |  |  | 139852.795 | 1 |  | 3:40 | Internal | 0.281 | 30750 | 12.137 | 36.291 |  | 48.428 | 8:36 |  | 11:54 | 13 | 0.13 | 0.468 | 0.945 | 877 | 20 | 52000 | 60.02 | 8.9 |  | 23 | -10 | 10 | -0.028 | 0.028 | 80 | 0.858 | 83.333 | 0.39 | 80 | 1.415 | 29.93116264 | -91.80855301 | -2.0615 |  | BODY | BASE |  |  | MFL-AXIAL_HR | 139852.815 | 3:35 | Yes | 9.9 |  | 1 | 13 | 0.468 | 0.017096 | 1.592 | 1.99 | 1739.153208 | circumference grooving
Metal Loss | Corrosion Individual | 3516 |  |  | 139852.801 | 1 |  | 8:48 | Internal | 0.281 | 30750 | 12.143 | 36.285 |  | 48.428 | 8:36 |  | 11:54 | 11 | 0.11 | 0.468 | 1.024 | 877 | 20 | 52000 | 60.02 | 8.9 |  | 21 | -10 | 10 | -0.028 | 0.028 | 80 | 0.858 | 83.333 | 0.39 | 80 | 1.494 | 29.93116264 | -91.80855303 | -2.0615 |  | BODY | WELD |  |  | MFL-AXIAL_HR | 139852.83 | 8:52 | Yes | 9.9 |  | 1 | 11 | 0.468 | 0.014466 | 1.592 | 1.99 | 1739.691709 | circumference grooving
Metal Loss | Corrosion Individual | 3517 |  |  | 139853.314 | 1 |  | 9:29 | Internal | 0.281 | 30750 | 12.656 | 35.772 |  | 48.428 | 8:36 |  | 11:54 | 11 | 0.11 | 0.396 | 0.945 | 877 | 20 | 52000 | 60.02 | 8.9 |  | 21 | -10 | 10 | -0.028 | 0.028 | 80 | 0.786 | 98.485 | 0.39 | 80 | 1.415 | 29.93116289 | -91.80855462 | -2.0616 |  | BODY | BASE |  |  | MFL-AXIAL_HR | 139853.327 | 9:31 | Yes | 9.9 |  | 1 | 11 | 0.396 | 0.01224 | 1.593 | 1.991 | 1740.414524 | circumference grooving
Metal Loss | Corrosion Individual | 3518 |  |  | 139853.836 | 1 |  | 8:54 | Internal | 0.281 | 30750 | 13.178 | 35.25 |  | 48.428 | 8:36 |  | 11:54 | 11 | 0.11 | 0.396 | 0.945 | 877 | 20 | 52000 | 60.02 | 8.9 |  | 21 | -10 | 10 | -0.028 | 0.028 | 80 | 0.786 | 98.485 | 0.39 | 80 | 1.415 | 29.93116314 | -91.80855623 | -2.0618 |  | BODY | ADJ |  |  | MFL-AXIAL_HR | 139853.852 | 8:56 | Yes | 9.9 |  | 1 | 11 | 0.396 | 0.01224 | 1.593 | 1.991 | 1740.414524 | circumference grooving
Metal Loss | Corrosion Individual | 3519 |  |  | 139854.105 | 1 |  | 7:39 | Internal | 0.281 | 30750 | 13.447 | 34.981 |  | 48.428 | 8:36 |  | 11:54 | 11 | 0.11 | 0.516 | 0.945 | 877 | 20 | 52000 | 60.02 | 8.9 |  | 21 | -10 | 10 | -0.028 | 0.028 | 80 | 0.906 | 75.581 | 0.39 | 80 | 1.415 | 29.93116328 | -91.80855707 | -2.0618 |  | BODY | BASE |  |  | MFL-AXIAL_HR | 139854.131 | 7:38 | Yes | 9.9 |  | 1 | 11 | 0.516 | 0.01595 | 1.592 | 1.99 | 1739.148247 | pitting
Metal Loss | Corrosion Individual | 3520 |  |  | 139854.337 | 1 |  | 8:33 | Internal | 0.281 | 30750 | 13.679 | 34.749 |  | 48.428 | 8:36 |  | 11:54 | 11 | 0.11 | 0.468 | 0.945 | 877 | 20 | 52000 | 60.02 | 8.9 |  | 21 | -10 | 10 | -0.028 | 0.028 | 80 | 0.858 | 83.333 | 0.39 | 80 | 1.415 | 29.93116339 | -91.80855778 | -2.0619 |  | BODY | WELD |  |  | MFL-AXIAL_HR | 139854.36 | 8:28 | Yes | 9.9 |  | 1 | 11 | 0.468 | 0.014466 | 1.592 | 1.99 | 1739.691709 | circumference grooving
Metal Loss | Corrosion Individual | 3521 | CLUSTER 3522 | 3t x 3t | 139854.491 | 1 |  | 3:41 | Internal | 0.281 | 30750 | 13.833 | 34.595 |  | 48.428 | 8:36 |  | 11:54 | 11 | 0.11 | 0.468 | 0.945 | 877 | 20 | 52000 | 60.02 | 8.9 |  | 21 | -10 | 10 | -0.028 | 0.028 | 80 | 0.858 | 83.333 | 0.39 | 80 | 1.415 | 29.93116346 | -91.80855826 | -2.062 |  | BODY | BASE |  |  | MFL-AXIAL_HR | 139854.511 | 3:37 | Yes | 9.9 |  | 1 | 11 | 0.468 | 0.014466 | 1.592 | 1.99 | 1739.691709 | circumference grooving
Metal Loss | Corrosion Cluster | 3522 |  | 3t x 3t | 139854.491 | 1 |  | 3:31 | Internal | 0.281 | 30750 | 13.833 | 34.595 |  | 48.428 | 8:36 |  | 11:54 | 11 | 0.11 | 1.284 | 2.689 | 877 | 20 | 52000 | 60.02 | 8.9 | [12 empty] | 29.93116346 | -91.80855826 | -2.062 |  | BODY | BASE |  |  | MFL-AXIAL_HR | 139854.511 | 3:37 |  | 9.9 |  | 1 | 7.666667 | 1.284 | 0.027989 | 1.584 | 1.98 | 1730.406049
Metal Loss | Corrosion Individual | 3523 | CLUSTER 3522 | 3t x 3t | 139854.565 | 1 |  | 3:21 | Internal | 0.281 | 30750 | 13.907 | 34.521 |  | 48.428 | 8:36 |  | 11:54 | 11 | 0.11 | 0.396 | 0.945 | 877 | 20 | 52000 | 60.02 | 8.9 |  | 21 | -10 | 10 | -0.028 | 0.028 | 80 | 0.786 | 98.485 | 0.39 | 80 | 1.415 | 29.9311635 | -91.80855849 | -2.062 |  | BODY | BASE |  |  | MFL-AXIAL_HR | 139854.581 | 3:17 | Yes | 9.9 |  | 1 | 11 | 0.396 | 0.01224 | 1.593 | 1.991 | 1740.414524 | circumference grooving
Metal Loss | Corrosion Individual | 3524 |  |  | 139855.212 | 1 |  | 9:07 | Internal | 0.281 | 30750 | 14.554 | 33.874 |  | 48.428 | 8:36 |  | 11:54 | 11 | 0.11 | 0.516 | 0.945 | 877 | 20 | 52000 | 60.02 | 8.9 |  | 21 | -10 | 10 | -0.028 | 0.028 | 80 | 0.906 | 75.581 | 0.39 | 80 | 1.415 | 29.93116382 | -91.8085605 | -2.0635 |  | BODY | BASE |  |  | MFL-AXIAL_HR | 139855.242 | 9:08 | Yes | 9.9 |  | 1 | 11 | 0.516 | 0.01595 | 1.592 | 1.99 | 1739.148247 | pitting
Metal Loss | Corrosion Individual | 3525 |  |  | 139855.495 | 1 |  | 3:13 | Internal | 0.281 | 30750 | 14.837 | 33.591 |  | 48.428 | 8:36 |  | 11:54 | 11 | 0.11 | 0.468 | 0.945 | 877 | 20 | 52000 | 60.02 | 8.9 |  | 21 | -10 | 10 | -0.028 | 0.028 | 80 | 0.858 | 83.333 | 0.39 | 80 | 1.415 | 29.93116395 | -91.80856137 | -2.065 |  | BODY | BASE |  |  | MFL-AXIAL_HR | 139855.512 | 3:09 | Yes | 9.9 |  | 1 | 11 | 0.468 | 0.014466 | 1.592 | 1.99 | 1739.691709 | circumference grooving
Metal Loss | Corrosion Individual | 3526 |  |  | 139856.404 | 1 |  | 8:53 | Internal | 0.281 | 30750 | 15.746 | 32.682 |  | 48.428 | 8:36 |  | 11:54 | 11 | 0.11 | 0.36 | 0.945 | 877 | 20 | 52000 | 60.02 | 8.9 |  | 21 | -10 | 10 | -0.028 | 0.028 | 80 | 0.75 | 108.333 | 0.39 | 80 | 1.535 | 29.93116439 | -91.80856419 | -2.0699 |  | BODY | ADJ |  |  | MFL-AXIAL_HR | 139856.42 | 8:55 | Yes | 9.9 |  | 1 | 11 | 0.36 | 0.011128 | 1.593 | 1.992 | 1740.733305 | circumference slotting
Metal Loss | Corrosion Individual | 3527 |  |  | 139856.637 | 1 |  | 8:34 | Internal | 0.281 | 30750 | 15.979 | 32.449 |  | 48.428 | 8:36 |  | 11:54 | 11 | 0.11 | 0.36 | 0.945 | 877 | 20 | 52000 | 60.02 | 8.9 |  | 21 | -10 | 10 | -0.028 | 0.028 | 80 | 0.75 | 108.333 | 0.39 | 80 | 1.535 | 29.93116451 | -91.80856491 | -2.0711 |  | BODY | WELD |  |  | MFL-AXIAL_HR | 139856.651 | 8:30 | Yes | 9.9 |  | 1 | 11 | 0.36 | 0.011128 | 1.593 | 1.992 | 1740.733305 | circumference slotting
Metal Loss | Corrosion Individual | 3528 |  |  | 139856.777 | 1 |  | 3:07 | Internal | 0.281 | 30750 | 16.119 | 32.309 |  | 48.428 | 8:36 |  | 11:54 | 11 | 0.11 | 0.396 | 0.945 | 877 | 20 | 52000 | 60.02 | 8.9 |  | 21 | -10 | 10 | -0.028 | 0.028 | 80 | 0.786 | 98.485 | 0.39 | 80 | 1.415 | 29.93116457 | -91.80856535 | -2.0719 |  | BODY | BASE |  |  | MFL-AXIAL_HR | 139856.794 | 3:08 | Yes | 9.9 |  | 1 | 11 | 0.396 | 0.01224 | 1.593 | 1.991 | 1740.414524 | circumference grooving
Metal Loss | Corrosion Individual | 3529 | CLUSTER 3530 | 3t x 3t | 139856.933 | 1 |  | 8:33 | Internal | 0.281 | 30750 | 16.275 | 32.153 |  | 48.428 | 8:36 |  | 11:54 | 11 | 0.11 | 0.468 | 0.945 | 877 | 20 | 52000 | 60.02 | 8.9 |  | 21 | -10 | 10 | -0.028 | 0.028 | 80 | 0.858 | 83.333 | 0.39 | 80 | 1.415 | 29.93116465 | -91.80856583 | -2.0727 |  | BODY | WELD |  |  | MFL-AXIAL_HR | 139856.953 | 8:30 | Yes | 9.9 |  | 1 | 11 | 0.468 | 0.014466 | 1.592 | 1.99 | 1739.691709 | circumference grooving
Metal Loss | Corrosion Cluster | 3530 |  | 3t x 3t | 139856.933 | 1 |  | 8:32 | Internal | 0.281 | 30750 | 16.275 | 32.153 |  | 48.428 | 8:36 |  | 11:54 | 13 | 0.13 | 1.788 | 1.188 | 877 | 20 | 52000 | 60.02 | 8.9 | [12 empty] | 29.93116465 | -91.80856583 | -2.0727 |  | BODY | BASE |  |  | MFL-AXIAL_HR | 139857.066 | 8:30 |  | 9.9 |  | 1 | 7.233333 | 1.772 | 0.03601 | 1.578 | 1.972 | 1723.57268
Metal Loss | Corrosion Individual | 3531 | CLUSTER 3530 | 3t x 3t | 139857.039 | 1 |  | 8:30 | Internal | 0.281 | 30750 | 16.381 | 32.047 |  | 48.428 | 8:36 |  | 11:54 | 13 | 0.13 | 0.516 | 0.945 | 877 | 20 | 52000 | 60.02 | 8.9 |  | 23 | -10 | 10 | -0.028 | 0.028 | 80 | 0.906 | 75.581 | 0.39 | 80 | 1.415 | 29.9311647 | -91.80856616 | -2.0733 |  | BODY | WELD |  |  | MFL-AXIAL_HR | 139857.066 | 8:30 | Yes | 9.9 |  | 1 | 13 | 0.516 | 0.018849 | 1.591 | 1.989 | 1738.496619 | pitting
Metal Loss | Corrosion Individual | 3532 |  |  | 139857.07 | 1 |  | 3:25 | Internal | 0.281 | 30750 | 16.412 | 32.016 |  | 48.428 | 8:36 |  | 11:54 | 13 | 0.13 | 0.396 | 1.024 | 877 | 20 | 52000 | 60.02 | 8.9 |  | 23 | -10 | 10 | -0.028 | 0.028 | 80 | 0.786 | 98.485 | 0.39 | 80 | 1.494 | 29.93116472 | -91.80856625 | -2.0735 |  | BODY | BASE |  |  | MFL-AXIAL_HR | 139857.09 | 3:25 | Yes | 9.9 |  | 1 | 13 | 0.396 | 0.014466 | 1.593 | 1.991 | 1740.026616 | circumference grooving
Metal Loss | Corrosion Individual | 3533 |  |  | 139857.544 | 1 |  | 3:07 | Internal | 0.281 | 30750 | 16.886 | 31.542 |  | 48.428 | 8:36 |  | 11:54 | 11 | 0.11 | 0.396 | 0.945 | 877 | 20 | 52000 | 60.02 | 8.9 |  | 21 | -10 | 10 | -0.028 | 0.028 | 80 | 0.786 | 98.485 | 0.39 | 80 | 1.415 | 29.93116494 | -91.80856772 | -2.076 |  | BODY | BASE |  |  | MFL-AXIAL_HR | 139857.557 | 3:08 | Yes | 9.9 |  | 1 | 11 | 0.396 | 0.01224 | 1.593 | 1.991 | 1740.414524 | circumference grooving
Metal Loss | Corrosion Individual | 3534 |  |  | 139857.675 | 1 |  | 8:36 | Internal | 0.281 | 30750 | 17.017 | 31.411 |  | 48.428 | 8:36 |  | 11:54 | 11 | 0.11 | 0.468 | 0.945 | 877 | 20 | 52000 | 60.02 | 8.9 |  | 21 | -10 | 10 | -0.028 | 0.028 | 80 | 0.858 | 83.333 | 0.39 | 80 | 1.415 | 29.93116501 | -91.80856813 | -2.0767 |  | BODY | WELD |  |  | MFL-AXIAL_HR | 139857.695 | 8:31 | Yes | 9.9 |  | 1 | 11 | 0.468 | 0.014466 | 1.592 | 1.99 | 1739.691709 | circumference grooving
Metal Loss | Corrosion Individual | 3535 |  |  | 139857.783 | 1 |  | 3:28 | Internal | 0.281 | 30750 | 17.125 | 31.303 |  | 48.428 | 8:36 |  | 11:54 | 11 | 0.11 | 0.552 | 1.142 | 877 | 20 | 52000 | 60.02 | 8.9 |  | 21 | -10 | 10 | -0.028 | 0.028 | 80 | 0.942 | 70.652 | 0.39 | 80 | 1.612 | 29.93116506 | -91.80856846 | -2.0773 |  | BODY | BASE |  |  | MFL-AXIAL_HR | 139857.803 | 3:25 | Yes | 9.9 |  | 1 | 11 | 0.552 | 0.017062 | 1.591 | 1.989 | 1738.709211 | circumference grooving
Metal Loss | Corrosion Individual | 3536 |  |  | 139858 | 1 |  | 2:31 | Internal | 0.281 | 30750 | 17.342 | 31.086 |  | 48.428 | 8:36 |  | 11:54 | 11 | 0.11 | 0.36 | 0.945 | 877 | 20 | 52000 | 60.02 | 8.9 |  | 21 | -10 | 10 | -0.028 | 0.028 | 80 | 0.75 | 108.333 | 0.39 | 80 | 1.535 | 29.93116517 | -91.80856913 | -2.0784 |  | BODY | BASE |  |  | MFL-AXIAL_HR | 139858.013 | 2:30 | Yes | 9.9 |  | 1 | 11 | 0.36 | 0.011128 | 1.593 | 1.992 | 1740.733305 | circumference slotting
Metal Loss | Corrosion Individual | 3537 |  |  | 139858.115 | 1 |  | 8:34 | Internal | 0.281 | 30750 | 17.457 | 30.971 |  | 48.428 | 8:36 |  | 11:54 | 11 | 0.11 | 0.396 | 1.142 | 877 | 20 | 52000 | 60.02 | 8.9 |  | 21 | -10 | 10 | -0.028 | 0.028 | 80 | 0.786 | 98.485 | 0.39 | 80 | 1.612 | 29.93116522 | -91.80856949 | -2.0791 |  | BODY | WELD |  |  | MFL-AXIAL_HR | 139858.128 | 8:31 | Yes | 9.9 |  | 1 | 11 | 0.396 | 0.01224 | 1.593 | 1.991 | 1740.414524 | circumference grooving
Metal Loss | Corrosion Individual | 3538 |  |  | 139858.307 | 1 |  | 3:25 | Internal | 0.281 | 30750 | 17.649 | 30.779 |  | 48.428 | 8:36 |  | 11:54 | 13 | 0.13 | 0.432 | 0.945 | 877 | 20 | 52000 | 60.02 | 8.9 |  | 23 | -10 | 10 | -0.028 | 0.028 | 80 | 0.822 | 90.278 | 0.39 | 80 | 1.415 | 29.93116531 | -91.80857009 | -2.0801 |  | BODY | BASE |  |  | MFL-AXIAL_HR | 139858.323 | 3:20 | Yes | 9.9 |  | 1 | 13 | 0.432 | 0.015781 | 1.592 | 1.99 | 1739.606874 | circumference grooving
Metal Loss | Corrosion Individual | 3539 |  |  | 139858.723 | 1 |  | 3:05 | Internal | 0.281 | 30750 | 18.065 | 30.363 |  | 48.428 | 8:36 |  | 11:54 | 13 | 0.13 | 0.396 | 0.945 | 877 | 20 | 52000 | 60.02 | 8.9 |  | 23 | -10 | 10 | -0.028 | 0.028 | 80 | 0.786 | 98.485 | 0.39 | 80 | 1.415 | 29.93116551 | -91.80857138 | -2.0823 |  | BODY | BASE |  |  | MFL-AXIAL_HR | 139858.74 | 3:04 | Yes | 9.9 |  | 1 | 13 | 0.396 | 0.014466 | 1.593 | 1.991 | 1740.026616 | circumference grooving
Metal Loss | Corrosion Individual | 3540 |  |  | 139858.836 | 1 |  | 3:45 | Internal | 0.281 | 30750 | 18.178 | 30.25 |  | 48.428 | 8:36 |  | 11:54 | 11 | 0.11 | 0.468 | 0.945 | 877 | 20 | 52000 | 60.02 | 8.9 |  | 21 | -10 | 10 | -0.028 | 0.028 | 80 | 0.858 | 83.333 | 0.39 | 80 | 1.415 | 29.93116557 | -91.80857173 | -2.0829 |  | BODY | BASE |  |  | MFL-AXIAL_HR | 139858.856 | 3:43 | Yes | 9.9 |  | 1 | 11 | 0.468 | 0.014466 | 1.592 | 1.99 | 1739.691709 | circumference grooving
Metal Loss | Corrosion Individual | 3541 |  |  | 139859.146 | 1 |  | 2:50 | Internal | 0.281 | 30750 | 18.488 | 29.94 |  | 48.428 | 8:36 |  | 11:54 | 11 | 0.11 | 0.516 | 0.945 | 877 | 20 | 52000 | 60.02 | 8.9 |  | 21 | -10 | 10 | -0.028 | 0.028 | 80 | 0.906 | 75.581 | 0.39 | 80 | 1.415 | 29.93116572 | -91.80857269 | -2.0846 |  | BODY | BASE |  |  | MFL-AXIAL_HR | 139859.172 | 2:53 | Yes | 9.9 |  | 1 | 11 | 0.516 | 0.01595 | 1.592 | 1.99 | 1739.148247 | pitting
Metal Loss | Corrosion Individual | 3542 |  |  | 139859.472 | 1 |  | 8:36 | Internal | 0.281 | 30750 | 18.814 | 29.614 |  | 48.428 | 8:36 |  | 11:54 | 11 | 0.11 | 0.396 | 0.945 | 877 | 20 | 52000 | 60.02 | 8.9 |  | 21 | -10 | 10 | -0.028 | 0.028 | 80 | 0.786 | 98.485 | 0.39 | 80 | 1.415 | 29.93116588 | -91.8085737 | -2.0863 |  | BODY | WELD |  |  | MFL-AXIAL_HR | 139859.492 | 8:32 | Yes | 9.9 |  | 1 | 11 | 0.396 | 0.01224 | 1.593 | 1.991 | 1740.414524 | circumference grooving
Metal Loss | Corrosion Individual | 3543 |  |  | 139859.695 | 1 |  | 8:37 | Internal | 0.281 | 30750 | 19.037 | 29.391 |  | 48.428 | 8:36 |  | 11:54 | 13 | 0.13 | 0.468 | 0.945 | 877 | 20 | 52000 | 60.02 | 8.9 |  | 23 | -10 | 10 | -0.028 | 0.028 | 80 | 0.858 | 83.333 | 0.39 | 80 | 1.415 | 29.93116599 | -91.80857439 | -2.0875 |  | BODY | WELD |  |  | MFL-AXIAL_HR | 139859.715 | 8:33 | Yes | 9.9 |  | 1 | 13 | 0.468 | 0.017096 | 1.592 | 1.99 | 1739.153208 | circumference grooving
Metal Loss | Corrosion Individual | 3544 |  |  | 139860.162 | 1 |  | 8:36 | Internal | 0.281 | 30750 | 19.504 | 28.924 |  | 48.428 | 8:36 |  | 11:54 | 11 | 0.11 | 0.396 | 0.945 | 877 | 20 | 52000 | 60.02 | 8.9 |  | 21 | -10 | 10 | -0.028 | 0.028 | 80 | 0.786 | 98.485 | 0.39 | 80 | 1.415 | 29.93116621 | -91.80857583 | -2.09 |  | BODY | WELD |  |  | MFL-AXIAL_HR | 139860.178 | 8:33 | Yes | 9.9 |  | 1 | 11 | 0.396 | 0.01224 | 1.593 | 1.991 | 1740.414524 | circumference grooving
Metal Loss | Corrosion Individual | 3545 |  |  | 139860.371 | 1 |  | 8:50 | Internal | 0.281 | 30750 | 19.713 | 28.715 |  | 48.428 | 8:36 |  | 11:54 | 11 | 0.11 | 0.36 | 0.945 | 877 | 20 | 52000 | 60.02 | 8.9 |  | 21 | -10 | 10 | -0.028 | 0.028 | 80 | 0.75 | 108.333 | 0.39 | 80 | 1.535 | 29.93116631 | -91.80857648 | -2.0912 |  | BODY | WELD |  |  | MFL-AXIAL_HR | 139860.384 | 8:52 | Yes | 9.9 |  | 1 | 11 | 0.36 | 0.011128 | 1.593 | 1.992 | 1740.733305 | circumference slotting
Metal Loss | Corrosion Individual | 3546 |  |  | 139861.056 | 1 |  | 8:59 | Internal | 0.281 | 30750 | 20.398 | 28.03 |  | 48.428 | 8:36 |  | 11:54 | 11 | 0.11 | 0.36 | 1.26 | 877 | 20 | 52000 | 60.02 | 8.9 |  | 21 | -10 | 10 | -0.028 | 0.028 | 80 | 0.75 | 108.333 | 0.39 | 80 | 1.85 | 29.93116664 | -91.8085786 | -2.0948 |  | BODY | ADJ |  |  | MFL-AXIAL_HR | 139861.069 | 8:59 | Yes | 9.9 |  | 1 | 11 | 0.36 | 0.011128 | 1.593 | 1.992 | 1740.733305 | circumference slotting
Metal Loss | Corrosion Individual | 3547 |  |  | 139861.625 | 1 |  | 3:15 | Internal | 0.281 | 30750 | 20.967 | 27.461 |  | 48.428 | 8:36 |  | 11:54 | 11 | 0.11 | 0.468 | 1.102 | 877 | 20 | 52000 | 60.02 | 8.9 |  | 21 | -10 | 10 | -0.028 | 0.028 | 80 | 0.858 | 83.333 | 0.39 | 80 | 1.572 | 29.93116692 | -91.80858037 | -2.0982 |  | BODY | BASE |  |  | MFL-AXIAL_HR | 139861.642 | 3:14 | Yes | 9.9 |  | 1 | 11 | 0.468 | 0.014466 | 1.592 | 1.99 | 1739.691709 | circumference grooving
Metal Loss | Corrosion Individual | 3548 |  |  | 139862.027 | 1 |  | 8:34 | Internal | 0.281 | 30750 | 21.369 | 27.059 |  | 48.428 | 8:36 |  | 11:54 | 14 | 0.14 | 0.468 | 0.945 | 877 | 20 | 52000 | 60.02 | 8.9 |  | 24 | -10 | 10 | -0.028 | 0.028 | 80 | 0.858 | 83.333 | 0.39 | 80 | 1.415 | 29.93116711 | -91.80858161 | -2.1016 |  | BODY | WELD |  |  | MFL-AXIAL_HR | 139862.04 | 8:34 | Yes | 9.9 |  | 1 | 14 | 0.468 | 0.018411 | 1.592 | 1.99 | 1738.874695 | circumference grooving
Metal Loss | Corrosion Individual | 3549 |  |  | 139862.363 | 1 |  | 2:29 | Internal | 0.281 | 30750 | 21.705 | 26.723 |  | 48.428 | 8:36 |  | 11:54 | 13 | 0.13 | 0.432 | 0.945 | 877 | 20 | 52000 | 60.02 | 8.9 |  | 23 | -10 | 10 | -0.028 | 0.028 | 80 | 0.822 | 90.278 | 0.39 | 80 | 1.415 | 29.93116728 | -91.80858266 | -2.1044 |  | BODY | BASE |  |  | MFL-AXIAL_HR | 139862.376 | 2:25 | Yes | 9.9 |  | 1 | 13 | 0.432 | 0.015781 | 1.592 | 1.99 | 1739.606874 | circumference grooving
Metal Loss | Corrosion Individual | 3550 |  |  | 139862.549 | 1 |  | 3:10 | Internal | 0.281 | 30750 | 21.891 | 26.537 |  | 48.428 | 8:36 |  | 11:54 | 11 | 0.11 | 0.432 | 0.945 | 877 | 20 | 52000 | 60.02 | 8.9 |  | 21 | -10 | 10 | -0.028 | 0.028 | 80 | 0.822 | 90.278 | 0.39 | 80 | 1.415 | 29.93116736 | -91.80858323 | -2.106 |  | BODY | BASE |  |  | MFL-AXIAL_HR | 139862.566 | 3:12 | Yes | 9.9 |  | 1 | 11 | 0.432 | 0.013353 | 1.593 | 1.991 | 1740.067169 | circumference grooving
Metal Loss | Corrosion Individual | 3551 |  |  | 139862.966 | 1 |  | 9:12 | Internal | 0.281 | 30750 | 22.308 | 26.12 |  | 48.428 | 8:36 |  | 11:54 | 13 | 0.13 | 0.468 | 0.945 | 877 | 20 | 52000 | 60.02 | 8.9 |  | 23 | -10 | 10 | -0.028 | 0.028 | 80 | 0.858 | 83.333 | 0.39 | 80 | 1.415 | 29.93116757 | -91.80858452 | -2.1095 |  | BODY | BASE |  |  | MFL-AXIAL_HR | 139862.992 | 9:14 | Yes | 9.9 |  | 1 | 13 | 0.468 | 0.017096 | 1.592 | 1.99 | 1739.153208 | circumference grooving
Metal Loss | Corrosion Individual | 3552 |  |  | 139863.313 | 1 |  | 8:59 | Internal | 0.281 | 30750 | 22.655 | 25.773 |  | 48.428 | 8:36 |  | 11:54 | 11 | 0.11 | 0.396 | 0.945 | 877 | 20 | 52000 | 60.02 | 8.9 |  | 21 | -10 | 10 | -0.028 | 0.028 | 80 | 0.786 | 98.485 | 0.39 | 80 | 1.415 | 29.93116773 | -91.8085856 | -2.1124 |  | BODY | ADJ |  |  | MFL-AXIAL_HR | 139863.333 | 8:55 | Yes | 9.9 |  | 1 | 11 | 0.396 | 0.01224 | 1.593 | 1.991 | 1740.414524 | circumference grooving
Metal Loss | Corrosion Individual | 3553 |  |  | 139863.659 | 1 |  | 9:02 | Internal | 0.281 | 30750 | 23.001 | 25.427 |  | 48.428 | 8:36 |  | 11:54 | 11 | 0.11 | 0.36 | 0.945 | 877 | 20 | 52000 | 60.02 | 8.9 |  | 21 | -10 | 10 | -0.028 | 0.028 | 80 | 0.75 | 108.333 | 0.39 | 80 | 1.535 | 29.9311679 | -91.80858667 | -2.1153 |  | BODY | ADJ |  |  | MFL-AXIAL_HR | 139863.672 | 9:06 | Yes | 9.9 |  | 1 | 11 | 0.36 | 0.011128 | 1.593 | 1.992 | 1740.733305 | circumference slotting
Metal Loss | Corrosion Individual | 3554 |  |  | 139864.833 | 1 |  | 2:51 | Internal | 0.281 | 30750 | 24.175 | 24.253 |  | 48.428 | 8:36 |  | 11:54 | 13 | 0.13 | 0.516 | 0.945 | 877 | 20 | 52000 | 60.02 | 8.9 |  | 23 | -10 | 10 | -0.028 | 0.028 | 80 | 0.906 | 75.581 | 0.39 | 80 | 1.415 | 29.93116847 | -91.80859031 | -2.1251 |  | BODY | BASE |  |  | MFL-AXIAL_HR | 139864.856 | 2:49 | Yes | 9.9 |  | 1 | 13 | 0.516 | 0.018849 | 1.591 | 1.989 | 1738.496619 | pitting
Metal Loss | Corrosion Individual | 3555 |  |  | 139865.137 | 1 |  | 8:36 | Internal | 0.281 | 30750 | 24.479 | 23.949 |  | 48.428 | 8:36 |  | 11:54 | 13 | 0.13 | 0.468 | 0.945 | 877 | 20 | 52000 | 60.02 | 8.9 |  | 23 | -10 | 10 | -0.028 | 0.028 | 80 | 0.858 | 83.333 | 0.39 | 80 | 1.415 | 29.93116861 | -91.80859125 | -2.1276 |  | BODY | WELD |  |  | MFL-AXIAL_HR | 139865.16 | 8:37 | Yes | 9.9 |  | 1 | 13 | 0.468 | 0.017096 | 1.592 | 1.99 | 1739.153208 | circumference grooving
Metal Loss | Corrosion Individual | 3556 |  |  | 139865.578 | 1 |  | 8:55 | Internal | 0.281 | 30750 | 24.92 | 23.508 |  | 48.428 | 8:36 |  | 11:54 | 13 | 0.13 | 0.468 | 1.063 | 877 | 20 | 52000 | 60.02 | 8.9 |  | 23 | -10 | 10 | -0.028 | 0.028 | 80 | 0.858 | 83.333 | 0.39 | 80 | 1.533 | 29.93116883 | -91.80859262 | -2.1313 |  | BODY | ADJ |  |  | MFL-AXIAL_HR | 139865.601 | 8:57 | Yes | 9.9 |  | 1 | 13 | 0.468 | 0.017096 | 1.592 | 1.99 | 1739.153208 | circumference grooving
Metal Loss | Corrosion Individual | 3557 |  |  | 139865.593 | 1 |  | 9:39 | Internal | 0.281 | 30750 | 24.935 | 23.493 |  | 48.428 | 8:36 |  | 11:54 | 11 | 0.11 | 0.36 | 0.945 | 877 | 20 | 52000 | 60.02 | 8.9 |  | 21 | -10 | 10 | -0.028 | 0.028 | 80 | 0.75 | 108.333 | 0.39 | 80 | 1.535 | 29.93116883 | -91.80859267 | -2.1315 |  | BODY | BASE |  |  | MFL-AXIAL_HR | 139865.61 | 9:41 | Yes | 9.9 |  | 1 | 11 | 0.36 | 0.011128 | 1.593 | 1.992 | 1740.733305 | circumference slotting
Metal Loss | Corrosion Individual | 3558 |  |  | 139866.97 | 1 |  | 2:53 | Internal | 0.281 | 30750 | 26.312 | 22.116 |  | 48.428 | 8:36 |  | 11:54 | 11 | 0.11 | 0.432 | 0.945 | 877 | 20 | 52000 | 60.02 | 8.9 |  | 21 | -10 | 10 | -0.028 | 0.028 | 80 | 0.822 | 90.278 | 0.39 | 80 | 1.415 | 29.9311695 | -91.80859693 | -2.143 |  | BODY | BASE |  |  | MFL-AXIAL_HR | 139866.986 | 2:48 | Yes | 9.9 |  | 1 | 11 | 0.432 | 0.013353 | 1.593 | 1.991 | 1740.067169 | circumference grooving
Metal Loss | Corrosion Individual | 3559 |  |  | 139867.041 | 1 |  | 9:44 | Internal | 0.281 | 30750 | 26.383 | 22.045 |  | 48.428 | 8:36 |  | 11:54 | 11 | 0.11 | 0.36 | 0.945 | 877 | 20 | 52000 | 60.02 | 8.9 |  | 21 | -10 | 10 | -0.028 | 0.028 | 80 | 0.75 | 108.333 | 0.39 | 80 | 1.535 | 29.93116953 | -91.80859715 | -2.1436 |  | BODY | BASE |  |  | MFL-AXIAL_HR | 139867.058 | 9:45 | Yes | 9.9 |  | 1 | 11 | 0.36 | 0.011128 | 1.593 | 1.992 | 1740.733305 | circumference slotting
Metal Loss | Corrosion Individual | 3560 |  |  | 139867.511 | 1 |  | 3:22 | Internal | 0.281 | 30750 | 26.853 | 21.575 |  | 48.428 | 8:36 |  | 11:54 | 11 | 0.11 | 0.36 | 0.945 | 877 | 20 | 52000 | 60.02 | 8.9 |  | 21 | -10 | 10 | -0.028 | 0.028 | 80 | 0.75 | 108.333 | 0.39 | 80 | 1.535 | 29.93116976 | -91.80859861 | -2.1475 |  | BODY | BASE |  |  | MFL-AXIAL_HR | 139867.524 | 3:19 | Yes | 9.9 |  | 1 | 11 | 0.36 | 0.011128 | 1.593 | 1.992 | 1740.733305 | circumference slotting
Metal Loss | Corrosion Individual | 3561 |  |  | 139867.872 | 1 |  | 3:15 | Internal | 0.281 | 30750 | 27.214 | 21.214 |  | 48.428 | 8:36 |  | 11:54 | 11 | 0.11 | 0.468 | 0.945 | 877 | 20 | 52000 | 60.02 | 8.9 |  | 21 | -10 | 10 | -0.028 | 0.028 | 80 | 0.858 | 83.333 | 0.39 | 80 | 1.415 | 29.93116993 | -91.80859973 | -2.1506 |  | BODY | BASE |  |  | MFL-AXIAL_HR | 139867.891 | 3:16 | Yes | 9.9 |  | 1 | 11 | 0.468 | 0.014466 | 1.592 | 1.99 | 1739.691709 | circumference grooving
Metal Loss | Corrosion Individual | 3562 |  |  | 139868.018 | 1 |  | 9:50 | Internal | 0.281 | 30750 | 27.36 | 21.068 |  | 48.428 | 8:36 |  | 11:54 | 11 | 0.11 | 0.468 | 1.102 | 877 | 20 | 52000 | 60.02 | 8.9 |  | 21 | -10 | 10 | -0.028 | 0.028 | 80 | 0.858 | 83.333 | 0.39 | 80 | 1.572 | 29.93117 | -91.80860018 | -2.1518 |  | BODY | BASE |  |  | MFL-AXIAL_HR | 139868.038 | 9:49 | Yes | 9.9 |  | 1 | 11 | 0.468 | 0.014466 | 1.592 | 1.99 | 1739.691709 | circumference grooving
Metal Loss | Corrosion Individual | 3563 |  |  | 139868.271 | 1 |  | 3:15 | Internal | 0.281 | 30750 | 27.613 | 20.815 |  | 48.428 | 8:36 |  | 11:54 | 11 | 0.11 | 0.396 | 0.945 | 877 | 20 | 52000 | 60.02 | 8.9 |  | 21 | -10 | 10 | -0.028 | 0.028 | 80 | 0.786 | 98.485 | 0.39 | 80 | 1.415 | 29.93117012 | -91.80860096 | -2.1541 |  | BODY | BASE |  |  | MFL-AXIAL_HR | 139868.29 | 3:17 | Yes | 9.9 |  | 1 | 11 | 0.396 | 0.01224 | 1.593 | 1.991 | 1740.414524 | circumference grooving
Metal Loss | Corrosion Individual | 3564 |  |  | 139869.951 | 1 |  | 3:15 | Internal | 0.281 | 30750 | 29.293 | 19.135 |  | 48.428 | 8:36 |  | 11:54 | 11 | 0.11 | 0.432 | 0.945 | 877 | 20 | 52000 | 60.02 | 8.9 |  | 21 | -10 | 10 | -0.028 | 0.028 | 80 | 0.822 | 90.278 | 0.39 | 80 | 1.415 | 29.93117094 | -91.80860617 | -2.1705 |  | BODY | BASE |  |  | MFL-AXIAL_HR | 139869.974 | 3:13 | Yes | 9.9 |  | 1 | 11 | 0.432 | 0.013353 | 1.593 | 1.991 | 1740.067169 | circumference grooving
Metal Loss | Corrosion Individual | 3565 |  |  | 139870.049 | 1 |  | 9:07 | Internal | 0.281 | 30750 | 29.391 | 19.037 |  | 48.428 | 8:36 |  | 11:54 | 11 | 0.11 | 0.552 | 0.945 | 877 | 20 | 52000 | 60.02 | 8.9 |  | 21 | -10 | 10 | -0.028 | 0.028 | 80 | 0.942 | 70.652 | 0.39 | 80 | 1.415 | 29.93117099 | -91.80860647 | -2.1715 |  | BODY | BASE |  |  | MFL-AXIAL_HR | 139870.072 | 9:08 | Yes | 9.9 |  | 1 | 11 | 0.552 | 0.017062 | 1.591 | 1.989 | 1738.709211 | pitting
Metal Loss | Corrosion Individual | 3566 |  |  | 139870.631 | 1 |  | 3:16 | Internal | 0.281 | 30750 | 29.973 | 18.455 |  | 48.428 | 8:36 |  | 11:54 | 11 | 0.11 | 0.432 | 1.024 | 877 | 20 | 52000 | 60.02 | 8.9 |  | 21 | -10 | 10 | -0.028 | 0.028 | 80 | 0.822 | 90.278 | 0.39 | 80 | 1.494 | 29.93117127 | -91.80860828 | -2.1772 |  | BODY | BASE |  |  | MFL-AXIAL_HR | 139870.648 | 3:16 | Yes | 9.9 |  | 1 | 11 | 0.432 | 0.013353 | 1.593 | 1.991 | 1740.067169 | circumference grooving
Metal Loss | Corrosion Individual | 3567 |  |  | 139873.045 | 1 |  | 9:08 | Internal | 0.281 | 30750 | 32.387 | 16.041 |  | 48.428 | 8:36 |  | 11:54 | 11 | 0.11 | 0.432 | 0.945 | 877 | 20 | 52000 | 60.02 | 8.9 |  | 21 | -10 | 10 | -0.028 | 0.028 | 80 | 0.822 | 90.278 | 0.39 | 80 | 1.415 | 29.93117244 | -91.80861576 | -2.2007 |  | BODY | BASE |  |  | MFL-AXIAL_HR | 139873.062 | 9:08 | Yes | 9.9 |  | 1 | 11 | 0.432 | 0.013353 | 1.593 | 1.991 | 1740.067169 | circumference grooving
Metal Loss | Corrosion Individual | 3568 |  |  | 139873.275 | 1 |  | 2:43 | Internal | 0.281 | 30750 | 32.617 | 15.811 |  | 48.428 | 8:36 |  | 11:54 | 11 | 0.11 | 0.36 | 0.945 | 877 | 20 | 52000 | 60.02 | 8.9 |  | 21 | -10 | 10 | -0.028 | 0.028 | 80 | 0.75 | 108.333 | 0.39 | 80 | 1.535 | 29.93117255 | -91.80861647 | -2.2029 |  | BODY | BASE |  |  | MFL-AXIAL_HR | 139873.292 | 2:42 | Yes | 9.9 |  | 1 | 11 | 0.36 | 0.011128 | 1.593 | 1.992 | 1740.733305 | circumference slotting
Metal Loss | Corrosion Individual | 3569 |  |  | 139874.55 | 1 |  | 2:19 | Internal | 0.281 | 30750 | 33.892 | 14.536 |  | 48.428 | 8:36 |  | 11:54 | 11 | 0.11 | 0.36 | 0.945 | 877 | 20 | 52000 | 60.02 | 8.9 |  | 21 | -10 | 10 | -0.028 | 0.028 | 80 | 0.75 | 108.333 | 0.39 | 80 | 1.535 | 29.93117316 | -91.80862042 | -2.2154 |  | BODY | BASE |  |  | MFL-AXIAL_HR | 139874.566 | 2:21 | Yes | 9.9 |  | 1 | 11 | 0.36 | 0.011128 | 1.593 | 1.992 | 1740.733305 | circumference slotting
Metal Loss | Corrosion Individual | 3570 |  |  | 139874.899 | 1 |  | 9:30 | Internal | 0.281 | 30750 | 34.241 | 14.187 |  | 48.428 | 8:36 |  | 11:54 | 11 | 0.11 | 0.36 | 0.984 | 877 | 20 | 52000 | 60.02 | 8.9 |  | 21 | -10 | 10 | -0.028 | 0.028 | 80 | 0.75 | 108.333 | 0.39 | 80 | 1.574 | 29.93117333 | -91.8086215 | -2.219 |  | BODY | BASE |  |  | MFL-AXIAL_HR | 139874.912 | 9:32 | Yes | 9.9 |  | 1 | 11 | 0.36 | 0.011128 | 1.593 | 1.992 | 1740.733305 | circumference slotting
Metal Loss | Corrosion Individual | 3571 |  |  | 139876.174 | 1 |  | 9:56 | Internal | 0.281 | 30750 | 35.516 | 12.912 |  | 48.428 | 8:36 |  | 11:54 | 13 | 0.13 | 0.468 | 0.945 | 877 | 20 | 52000 | 60.02 | 8.9 |  | 23 | -10 | 10 | -0.028 | 0.028 | 80 | 0.858 | 83.333 | 0.39 | 80 | 1.415 | 29.93117395 | -91.80862545 | -2.2325 |  | BODY | BASE |  |  | MFL-AXIAL_HR | 139876.197 | 9:55 | Yes | 9.9 |  | 1 | 13 | 0.468 | 0.017096 | 1.592 | 1.99 | 1739.153208 | circumference grooving
Metal Loss | Corrosion Individual | 3572 | CLUSTER 3573 | 3t x 3t | 139876.523 | 1 |  | 9:32 | Internal | 0.281 | 30750 | 35.865 | 12.563 |  | 48.428 | 8:36 |  | 11:54 | 13 | 0.13 | 0.432 | 0.945 | 877 | 20 | 52000 | 60.02 | 8.9 |  | 23 | -10 | 10 | -0.028 | 0.028 | 80 | 0.822 | 90.278 | 0.39 | 80 | 1.415 | 29.93117412 | -91.80862653 | -2.2362 |  | BODY | BASE |  |  | MFL-AXIAL_HR | 139876.539 | 9:30 | Yes | 9.9 |  | 1 | 13 | 0.432 | 0.015781 | 1.592 | 1.99 | 1739.606874 | circumference grooving
Metal Loss | Corrosion Cluster | 3573 |  | 3t x 3t | 139876.523 | 1 |  | 9:48 | Internal | 0.281 | 30750 | 35.865 | 12.563 |  | 48.428 | 8:36 |  | 11:54 | 13 | 0.13 | 0.744 | 3.596 | 877 | 20 | 52000 | 60.02 | 8.9 | [12 empty] | 29.93117412 | -91.80862653 | -2.2362 |  | BODY | BASE |  |  | MFL-AXIAL_HR | 139876.539 | 9:30 |  | 9.9 |  | 1 | 12.605263 | 0.744 | 0.026496 | 1.588 | 1.985 | 1734.80868
Metal Loss | Corrosion Individual | 3574 | CLUSTER 3573 | 3t x 3t | 139876.546 | 1 |  | 10:03 | Internal | 0.281 | 30750 | 35.888 | 12.54 |  | 48.428 | 8:36 |  | 11:54 | 11 | 0.11 | 0.468 | 0.945 | 877 | 20 | 52000 | 60.02 | 8.9 |  | 21 | -10 | 10 | -0.028 | 0.028 | 80 | 0.858 | 83.333 | 0.39 | 80 | 1.415 | 29.93117413 | -91.80862661 | -2.2364 |  | BODY | BASE |  |  | MFL-AXIAL_HR | 139876.565 | 10:04 | Yes | 9.9 |  | 1 | 11 | 0.468 | 0.014466 | 1.592 | 1.99 | 1739.691709 | circumference grooving
Metal Loss | Corrosion Individual | 3575 |  |  | 139876.791 | 1 |  | 10:03 | Internal | 0.281 | 30750 | 36.133 | 12.295 |  | 48.428 | 8:36 |  | 11:54 | 11 | 0.11 | 0.468 | 0.945 | 877 | 20 | 52000 | 60.02 | 8.9 |  | 21 | -10 | 10 | -0.028 | 0.028 | 80 | 0.858 | 83.333 | 0.39 | 80 | 1.415 | 29.93117425 | -91.80862737 | -2.239 |  | BODY | BASE |  |  | MFL-AXIAL_HR | 139876.81 | 10:04 | Yes | 9.9 |  | 1 | 11 | 0.468 | 0.014466 | 1.592 | 1.99 | 1739.691709 | circumference grooving
Metal Loss | Corrosion Individual | 3576 |  |  | 139877.06 | 1 |  | 9:48 | Internal | 0.281 | 30750 | 36.402 | 12.026 |  | 48.428 | 8:36 |  | 11:54 | 11 | 0.11 | 0.516 | 1.299 | 877 | 20 | 52000 | 60.02 | 8.9 |  | 21 | -10 | 10 | -0.028 | 0.028 | 80 | 0.906 | 75.581 | 0.39 | 80 | 1.769 | 29.93117438 | -91.8086282 | -2.2418 |  | BODY | BASE |  |  | MFL-AXIAL_HR | 139877.079 | 9:45 | Yes | 9.9 |  | 1 | 11 | 0.516 | 0.01595 | 1.592 | 1.99 | 1739.148247 | circumference grooving
Metal Loss | Corrosion Individual | 3577 |  |  | 139877.132 | 1 |  | 9:13 | Internal | 0.281 | 30750 | 36.474 | 11.954 |  | 48.428 | 8:36 |  | 11:54 | 11 | 0.11 | 0.468 | 0.945 | 877 | 20 | 52000 | 60.02 | 8.9 |  | 21 | -10 | 10 | -0.028 | 0.028 | 80 | 0.858 | 83.333 | 0.39 | 80 | 1.415 | 29.93117441 | -91.80862842 | -2.2426 |  | BODY | BASE |  |  | MFL-AXIAL_HR | 139877.162 | 9:17 | Yes | 9.9 |  | 1 | 11 | 0.468 | 0.014466 | 1.592 | 1.99 | 1739.691709 | circumference grooving
Metal Loss | Corrosion Individual | 3578 |  |  | 139877.707 | 1 |  | 9:54 | Internal | 0.281 | 30750 | 37.049 | 11.379 |  | 48.428 | 8:36 |  | 11:54 | 11 | 0.11 | 0.468 | 1.102 | 877 | 20 | 52000 | 60.02 | 8.9 |  | 21 | -10 | 10 | -0.028 | 0.028 | 80 | 0.858 | 83.333 | 0.39 | 80 | 1.572 | 29.93117469 | -91.8086302 | -2.2487 |  | BODY | BASE |  |  | MFL-AXIAL_HR | 139877.726 | 9:51 | Yes | 9.9 |  | 1 | 11 | 0.468 | 0.014466 | 1.592 | 1.99 | 1739.691709 | circumference grooving
Metal Loss | Corrosion Individual | 3579 |  |  | 139877.828 | 1 |  | 2:23 | Internal | 0.281 | 30750 | 37.17 | 11.258 |  | 48.428 | 8:36 |  | 11:54 | 16 | 0.16 | 0.432 | 0.945 | 877 | 20 | 52000 | 60.02 | 8.9 |  | 26 | -10 | 10 | -0.028 | 0.028 | 80 | 0.822 | 90.278 | 0.39 | 80 | 1.415 | 29.93117475 | -91.80863058 | -2.25 |  | BODY | BASE |  |  | MFL-AXIAL_HR | 139877.847 | 2:23 | Yes | 9.9 |  | 1 | 16 | 0.432 | 0.019423 | 1.592 | 1.99 | 1738.875833 | circumference grooving
Metal Loss | Corrosion Individual | 3580 |  |  | 139877.862 | 1 |  | 2:54 | Internal | 0.281 | 30750 | 37.204 | 11.224 |  | 48.428 | 8:36 |  | 11:54 | 11 | 0.11 | 0.432 | 0.945 | 877 | 20 | 52000 | 60.02 | 8.9 |  | 21 | -10 | 10 | -0.028 | 0.028 | 80 | 0.822 | 90.278 | 0.39 | 80 | 1.415 | 29.93117476 | -91.80863068 | -2.2503 |  | BODY | BASE |  |  | MFL-AXIAL_HR | 139877.882 | 2:57 | Yes | 9.9 |  | 1 | 11 | 0.432 | 0.013353 | 1.593 | 1.991 | 1740.067169 | circumference grooving
Metal Loss | Corrosion Cluster | 3582 |  | 3t x 3t | 139878.034 | 1 |  | 9:43 | Internal | 0.281 | 30750 | 37.376 | 11.052 |  | 48.428 | 8:36 |  | 11:54 | 14 | 0.14 | 4.26 | 2.584 | 877 | 20 | 52000 | 60.02 | 8.9 | [12 empty] | 29.93117485 | -91.80863122 | -2.2521 |  | BODY | BASE |  |  | MFL-AXIAL_HR | 139878.054 | 9:51 |  | 9.9 |  | 1 | 3.962963 | 4.252 | 0.04735 | 1.568 | 1.959 | 1712.516954
Metal Loss | Corrosion Individual | 3581 | CLUSTER 3582 | 3t x 3t | 139878.034 | 1 |  | 9:51 | Internal | 0.281 | 30750 | 37.376 | 11.052 |  | 48.428 | 8:36 |  | 11:54 | 14 | 0.14 | 0.432 | 0.945 | 877 | 20 | 52000 | 60.02 | 8.9 |  | 24 | -10 | 10 | -0.028 | 0.028 | 80 | 0.822 | 90.278 | 0.39 | 80 | 1.415 | 29.93117485 | -91.80863122 | -2.2521 |  | BODY | BASE |  |  | MFL-AXIAL_HR | 139878.054 | 9:51 | Yes | 9.9 |  | 1 | 14 | 0.432 | 0.016995 | 1.592 | 1.99 | 1739.368793 | circumference grooving
Metal Loss | Corrosion Individual | 3583 | CLUSTER 3582 | 3t x 3t | 139878.197 | 1 |  | 9:34 | Internal | 0.281 | 30750 | 37.539 | 10.889 |  | 48.428 | 8:36 |  | 11:54 | 11 | 0.11 | 0.36 | 0.945 | 877 | 20 | 52000 | 60.02 | 8.9 |  | 21 | -10 | 10 | -0.028 | 0.028 | 80 | 0.75 | 108.333 | 0.39 | 80 | 1.535 | 29.93117493 | -91.80863172 | -2.2539 |  | BODY | BASE |  |  | MFL-AXIAL_HR | 139878.21 | 9:37 | Yes | 9.9 |  | 1 | 11 | 0.36 | 0.011128 | 1.593 | 1.992 | 1740.733305 | circumference slotting
Metal Loss | Corrosion Individual | 3584 | CLUSTER 3582 | 3t x 3t | 139878.356 | 1 |  | 9:52 | Internal | 0.281 | 30750 | 37.698 | 10.73 |  | 48.428 | 8:36 |  | 11:54 | 13 | 0.13 | 0.396 | 0.945 | 877 | 20 | 52000 | 60.02 | 8.9 |  | 23 | -10 | 10 | -0.028 | 0.028 | 80 | 0.786 | 98.485 | 0.39 | 80 | 1.415 | 29.931175 | -91.80863221 | -2.2555 |  | BODY | BASE |  |  | MFL-AXIAL_HR | 139878.372 | 9:54 | Yes | 9.9 |  | 1 | 13 | 0.396 | 0.014466 | 1.593 | 1.991 | 1740.026616 | circumference grooving
Metal Loss | Corrosion Individual | 3585 |  |  | 139878.562 | 1 |  | 9:52 | Internal | 0.281 | 30750 | 37.904 | 10.524 |  | 48.428 | 8:36 |  | 11:54 | 11 | 0.11 | 0.432 | 0.945 | 877 | 20 | 52000 | 60.02 | 8.9 |  | 21 | -10 | 10 | -0.028 | 0.028 | 80 | 0.822 | 90.278 | 0.39 | 80 | 1.415 | 29.9311751 | -91.80863285 | -2.2577 |  | BODY | BASE |  |  | MFL-AXIAL_HR | 139878.585 | 9:54 | Yes | 9.9 |  | 1 | 11 | 0.432 | 0.013353 | 1.593 | 1.991 | 1740.067169 | circumference grooving
Metal Loss | Corrosion Individual | 3586 |  |  | 139878.692 | 1 |  | 3:46 | Internal | 0.281 | 30750 | 38.034 | 10.394 |  | 48.428 | 8:36 |  | 11:54 | 11 | 0.11 | 0.468 | 1.102 | 877 | 20 | 52000 | 60.02 | 8.9 |  | 21 | -10 | 10 | -0.028 | 0.028 | 80 | 0.858 | 83.333 | 0.39 | 80 | 1.572 | 29.93117516 | -91.80863326 | -2.2591 |  | BODY | BASE |  |  | MFL-AXIAL_HR | 139878.708 | 3:47 | Yes | 9.9 |  | 1 | 11 | 0.468 | 0.014466 | 1.592 | 1.99 | 1739.691709 | circumference grooving
Metal Loss | Corrosion Individual | 3587 |  |  | 139878.774 | 1 |  | 9:15 | Internal | 0.281 | 30750 | 38.116 | 10.312 |  | 48.428 | 8:36 |  | 11:54 | 13 | 0.13 | 0.396 | 0.945 | 877 | 20 | 52000 | 60.02 | 8.9 |  | 23 | -10 | 10 | -0.028 | 0.028 | 80 | 0.786 | 98.485 | 0.39 | 80 | 1.415 | 29.9311752 | -91.80863351 | -2.26 |  | BODY | BASE |  |  | MFL-AXIAL_HR | 139878.784 | 9:18 | Yes | 9.9 |  | 1 | 13 | 0.396 | 0.014466 | 1.593 | 1.991 | 1740.026616 | circumference grooving
Metal Loss | Corrosion Individual | 3588 |  |  | 139878.8 | 1 |  | 10:09 | Internal | 0.281 | 30750 | 38.142 | 10.286 |  | 48.428 | 8:36 |  | 11:54 | 11 | 0.11 | 0.468 | 0.945 | 877 | 20 | 52000 | 60.02 | 8.9 |  | 21 | -10 | 10 | -0.028 | 0.028 | 80 | 0.858 | 83.333 | 0.39 | 80 | 1.415 | 29.93117522 | -91.80863359 | -2.2602 |  | BODY | BASE |  |  | MFL-AXIAL_HR | 139878.817 | 10:05 | Yes | 9.9 |  | 1 | 11 | 0.468 | 0.014466 | 1.592 | 1.99 | 1739.691709 | circumference grooving
Metal Loss | Corrosion Cluster | 3590 |  | 3t x 3t | 139878.976 | 1 |  | 2:33 | Internal | 0.281 | 30750 | 38.318 | 10.11 |  | 48.428 | 8:36 |  | 11:54 | 13 | 0.13 | 2.472 | 3.509 | 877 | 20 | 52000 | 60.02 | 8.9 | [12 empty] | 29.9311753 | -91.80863414 | -2.2621 |  | BODY | BASE |  |  | MFL-AXIAL_HR | 139879.127 | 2:19 |  | 9.9 |  | 1 | 6.650794 | 2.472 | 0.046354 | 1.569 | 1.961 | 1714.286976
Metal Loss | Corrosion Individual | 3589 | CLUSTER 3590 | 3t x 3t | 139878.976 | 1 |  | 2:25 | Internal | 0.281 | 30750 | 38.318 | 10.11 |  | 48.428 | 8:36 |  | 11:54 | 11 | 0.11 | 0.432 | 0.945 | 877 | 20 | 52000 | 60.02 | 8.9 |  | 21 | -10 | 10 | -0.028 | 0.028 | 80 | 0.822 | 90.278 | 0.39 | 80 | 1.415 | 29.9311753 | -91.80863414 | -2.2621 |  | BODY | BASE |  |  | MFL-AXIAL_HR | 139878.996 | 2:30 | Yes | 9.9 |  | 1 | 11 | 0.432 | 0.013353 | 1.593 | 1.991 | 1740.067169 | circumference grooving
Metal Loss | Corrosion Individual | 3591 | CLUSTER 3590 | 3t x 3t | 139879.111 | 1 |  | 2:18 | Internal | 0.281 | 30750 | 38.453 | 9.975 |  | 48.428 | 8:36 |  | 11:54 | 13 | 0.13 | 0.396 | 0.945 | 877 | 20 | 52000 | 60.02 | 8.9 |  | 23 | -10 | 10 | -0.028 | 0.028 | 80 | 0.786 | 98.485 | 0.39 | 80 | 1.415 | 29.93117537 | -91.80863455 | -2.2635 |  | BODY | BASE |  |  | MFL-AXIAL_HR | 139879.127 | 2:19 | Yes | 9.9 |  | 1 | 13 | 0.396 | 0.014466 | 1.593 | 1.991 | 1740.026616 | circumference grooving
Metal Loss | Corrosion Individual | 3592 | CLUSTER 3590 | 3t x 3t | 139879.139 | 1 |  | 2:47 | Internal | 0.281 | 30750 | 38.481 | 9.947 |  | 48.428 | 8:36 |  | 11:54 | 11 | 0.11 | 0.516 | 0.945 | 877 | 20 | 52000 | 60.02 | 8.9 |  | 21 | -10 | 10 | -0.028 | 0.028 | 80 | 0.906 | 75.581 | 0.39 | 80 | 1.415 | 29.93117538 | -91.80863464 | -2.2638 |  | BODY | BASE |  |  | MFL-AXIAL_HR | 139879.159 | 2:46 | Yes | 9.9 |  | 1 | 11 | 0.516 | 0.01595 | 1.592 | 1.99 | 1739.148247 | pitting
Metal Loss | Corrosion Individual | 3593 |  |  | 139879.292 | 1 |  | 9:14 | Internal | 0.281 | 30750 | 38.634 | 9.794 |  | 48.428 | 8:36 |  | 11:54 | 11 | 0.11 | 0.36 | 0.945 | 877 | 20 | 52000 | 60.02 | 8.9 |  | 21 | -10 | 10 | -0.028 | 0.028 | 80 | 0.75 | 108.333 | 0.39 | 80 | 1.535 | 29.93117545 | -91.80863512 | -2.2654 |  | BODY | BASE |  |  | MFL-AXIAL_HR | 139879.305 | 9:18 | Yes | 9.9 |  | 1 | 11 | 0.36 | 0.011128 | 1.593 | 1.992 | 1740.733305 | circumference slotting
Metal Loss | Corrosion Individual | 3594 |  |  | 139879.313 | 1 |  | 9:52 | Internal | 0.281 | 30750 | 38.655 | 9.773 |  | 48.428 | 8:36 |  | 11:54 | 13 | 0.13 | 0.432 | 0.945 | 877 | 20 | 52000 | 60.02 | 8.9 |  | 23 | -10 | 10 | -0.028 | 0.028 | 80 | 0.822 | 90.278 | 0.39 | 80 | 1.415 | 29.93117546 | -91.80863518 | -2.2657 |  | BODY | BASE |  |  | MFL-AXIAL_HR | 139879.336 | 9:52 | Yes | 9.9 |  | 1 | 13 | 0.432 | 0.015781 | 1.592 | 1.99 | 1739.606874 | circumference grooving
Metal Loss | Corrosion Individual | 3595 |  |  | 139879.695 | 1 |  | 9:36 | Internal | 0.281 | 30750 | 39.037 | 9.391 |  | 48.428 | 8:36 |  | 11:54 | 13 | 0.13 | 0.396 | 0.945 | 877 | 20 | 52000 | 60.02 | 8.9 |  | 23 | -10 | 10 | -0.028 | 0.028 | 80 | 0.786 | 98.485 | 0.39 | 80 | 1.415 | 29.93117565 | -91.80863636 | -2.2697 |  | BODY | BASE |  |  | MFL-AXIAL_HR | 139879.715 | 9:33 | Yes | 9.9 |  | 1 | 13 | 0.396 | 0.014466 | 1.593 | 1.991 | 1740.026616 | circumference grooving
Metal Loss | Corrosion Individual | 3596 | CLUSTER 3597 | 3t x 3t | 139880.042 | 1 |  | 10:01 | Internal | 0.281 | 30750 | 39.384 | 9.044 |  | 48.428 | 8:36 |  | 11:54 | 11 | 0.11 | 0.36 | 0.945 | 877 | 20 | 52000 | 60.02 | 8.9 |  | 21 | -10 | 10 | -0.028 | 0.028 | 80 | 0.75 | 108.333 | 0.39 | 80 | 1.535 | 29.93117582 | -91.80863744 | -2.2734 |  | BODY | BASE |  |  | MFL-AXIAL_HR | 139880.058 | 9:58 | Yes | 9.9 |  | 1 | 11 | 0.36 | 0.011128 | 1.593 | 1.992 | 1740.733305 | circumference slotting
Metal Loss | Corrosion Cluster | 3597 |  | 3t x 3t | 139880.042 | 1 |  | 9:56 | Internal | 0.281 | 30750 | 39.384 | 9.044 |  | 48.428 | 8:36 |  | 11:54 | 13 | 0.13 | 4.26 | 1.746 | 877 | 20 | 52000 | 60.02 | 8.9 | [12 empty] | 29.93117582 | -91.80863744 | -2.2734 |  | BODY | BASE |  |  | MFL-AXIAL_HR | 139880.384 | 9:53 |  | 9.9 |  | 1 | 3.791667 | 4.252 | 0.045303 | 1.569 | 1.961 | 1713.832008
Metal Loss | Corrosion Individual | 3598 |  |  | 139880.046 | 1 |  | 2:28 | Internal | 0.281 | 30750 | 39.388 | 9.04 |  | 48.428 | 8:36 |  | 11:54 | 13 | 0.13 | 0.36 | 0.945 | 877 | 20 | 52000 | 60.02 | 8.9 |  | 23 | -10 | 10 | -0.028 | 0.028 | 80 | 0.75 | 108.333 | 0.39 | 80 | 1.535 | 29.93117582 | -91.80863745 | -2.2734 |  | BODY | BASE |  |  | MFL-AXIAL_HR | 139880.059 | 2:30 | Yes | 9.9 |  | 1 | 13 | 0.36 | 0.013151 | 1.593 | 1.991 | 1740.411861 | circumference slotting
Metal Loss | Corrosion Individual | 3599 |  |  | 139880.104 | 1 |  | 1:57 | Internal | 0.281 | 30750 | 39.446 | 8.982 |  | 48.428 | 8:36 |  | 11:54 | 11 | 0.11 | 0.396 | 0.945 | 877 | 20 | 52000 | 60.02 | 8.9 |  | 21 | -10 | 10 | -0.028 | 0.028 | 80 | 0.786 | 98.485 | 0.39 | 80 | 1.415 | 29.93117585 | -91.80863763 | -2.274 |  | BODY | BASE |  |  | MFL-AXIAL_HR | 139880.123 | 2:00 | Yes | 9.9 |  | 1 | 11 | 0.396 | 0.01224 | 1.593 | 1.991 | 1740.414524 | circumference grooving
Metal Loss | Corrosion Individual | 3600 | CLUSTER 3597 | 3t x 3t | 139880.209 | 1 |  | 9:52 | Internal | 0.281 | 30750 | 39.551 | 8.877 |  | 48.428 | 8:36 |  | 11:54 | 11 | 0.11 | 0.36 | 0.945 | 877 | 20 | 52000 | 60.02 | 8.9 |  | 21 | -10 | 10 | -0.028 | 0.028 | 80 | 0.75 | 108.333 | 0.39 | 80 | 1.535 | 29.9311759 | -91.80863796 | -2.2752 |  | BODY | BASE |  |  | MFL-AXIAL_HR | 139880.222 | 9:47 | Yes | 9.9 |  | 1 | 11 | 0.36 | 0.011128 | 1.593 | 1.992 | 1740.733305 | circumference slotting
Metal Loss | Corrosion Individual | 3601 | CLUSTER 3597 | 3t x 3t | 139880.354 | 1 |  | 9:53 | Internal | 0.281 | 30750 | 39.696 | 8.732 |  | 48.428 | 8:36 |  | 11:54 | 13 | 0.13 | 0.516 | 0.945 | 877 | 20 | 52000 | 60.02 | 8.9 |  | 23 | -10 | 10 | -0.028 | 0.028 | 80 | 0.906 | 75.581 | 0.39 | 80 | 1.415 | 29.93117597 | -91.80863841 | -2.2767 |  | BODY | BASE |  |  | MFL-AXIAL_HR | 139880.384 | 9:53 | Yes | 9.9 |  | 1 | 13 | 0.516 | 0.018849 | 1.591 | 1.989 | 1738.496619 | pitting
Metal Loss | Corrosion Individual | 3602 |  |  | 139880.862 | 1 |  | 2:26 | Internal | 0.281 | 30750 | 40.204 | 8.224 |  | 48.428 | 8:36 |  | 11:54 | 11 | 0.11 | 0.516 | 0.945 | 877 | 20 | 52000 | 60.02 | 8.9 |  | 21 | -10 | 10 | -0.028 | 0.028 | 80 | 0.906 | 75.581 | 0.39 | 80 | 1.415 | 29.93117621 | -91.80863998 | -2.2821 |  | BODY | BASE |  |  | MFL-AXIAL_HR | 139880.881 | 2:26 | Yes | 9.9 |  | 1 | 11 | 0.516 | 0.01595 | 1.592 | 1.99 | 1739.148247 | pitting
Metal Loss | Corrosion Individual | 3603 |  |  | 139881.218 | 1 |  | 9:13 | Internal | 0.281 | 30750 | 40.56 | 7.868 |  | 48.428 | 8:36 |  | 11:54 | 11 | 0.11 | 0.432 | 0.945 | 877 | 20 | 52000 | 60.02 | 8.9 |  | 21 | -10 | 10 | -0.028 | 0.028 | 80 | 0.822 | 90.278 | 0.39 | 80 | 1.415 | 29.93117639 | -91.80864108 | -2.2858 |  | BODY | BASE |  |  | MFL-AXIAL_HR | 139881.238 | 9:09 | Yes | 9.9 |  | 1 | 11 | 0.432 | 0.013353 | 1.593 | 1.991 | 1740.067169 | circumference grooving
Metal Loss | Corrosion Individual | 3604 |  |  | 139881.413 | 1 |  | 10:20 | Internal | 0.281 | 30750 | 40.755 | 7.673 |  | 48.428 | 8:36 |  | 11:54 | 11 | 0.11 | 0.516 | 0.945 | 877 | 20 | 52000 | 60.02 | 8.9 |  | 21 | -10 | 10 | -0.028 | 0.028 | 80 | 0.906 | 75.581 | 0.39 | 80 | 1.415 | 29.93117648 | -91.80864169 | -2.2881 |  | BODY | BASE |  |  | MFL-AXIAL_HR | 139881.44 | 10:18 | Yes | 9.9 |  | 1 | 11 | 0.516 | 0.01595 | 1.592 | 1.99 | 1739.148247 | pitting
Metal Loss | Corrosion Individual | 3605 |  |  | 139882.005 | 1 |  | 2:28 | Internal | 0.281 | 30750 | 41.347 | 7.081 |  | 48.428 | 8:36 |  | 11:54 | 13 | 0.13 | 0.396 | 0.945 | 877 | 20 | 52000 | 60.02 | 8.9 |  | 23 | -10 | 10 | -0.028 | 0.028 | 80 | 0.786 | 98.485 | 0.39 | 80 | 1.415 | 29.93117677 | -91.80864352 | -2.295 |  | BODY | BASE |  |  | MFL-AXIAL_HR | 139882.022 | 2:27 | Yes | 9.9 |  | 1 | 13 | 0.396 | 0.014466 | 1.593 | 1.991 | 1740.026616 | circumference grooving
Metal Loss | Corrosion Individual | 3606 |  |  | 139882.263 | 1 |  | 10:15 | Internal | 0.281 | 30750 | 41.605 | 6.823 |  | 48.428 | 8:36 |  | 11:54 | 13 | 0.13 | 0.516 | 0.945 | 877 | 20 | 52000 | 60.02 | 8.9 |  | 23 | -10 | 10 | -0.028 | 0.028 | 80 | 0.906 | 75.581 | 0.39 | 80 | 1.415 | 29.93117689 | -91.80864432 | -2.298 |  | BODY | BASE |  |  | MFL-AXIAL_HR | 139882.289 | 10:16 | Yes | 9.9 |  | 1 | 13 | 0.516 | 0.018849 | 1.591 | 1.989 | 1738.496619 | pitting
Metal Loss | Corrosion Individual | 3607 |  |  | 139882.58 | 1 |  | 2:27 | Internal | 0.281 | 30750 | 41.922 | 6.506 |  | 48.428 | 8:36 |  | 11:54 | 11 | 0.11 | 0.36 | 0.945 | 877 | 20 | 52000 | 60.02 | 8.9 |  | 21 | -10 | 10 | -0.028 | 0.028 | 80 | 0.75 | 108.333 | 0.39 | 80 | 1.535 | 29.93117705 | -91.8086453 | -2.3017 |  | BODY | BASE |  |  | MFL-AXIAL_HR | 139882.593 | 2:24 | Yes | 9.9 |  | 1 | 11 | 0.36 | 0.011128 | 1.593 | 1.992 | 1740.733305 | circumference slotting
Metal Loss | Corrosion Individual | 3608 | CLUSTER 3609 | 3t x 3t | 139882.676 | 1 |  | 9:56 | Internal | 0.281 | 30750 | 42.018 | 6.41 |  | 48.428 | 8:36 |  | 11:54 | 11 | 0.11 | 0.468 | 0.945 | 877 | 20 | 52000 | 60.02 | 8.9 |  | 21 | -10 | 10 | -0.028 | 0.028 | 80 | 0.858 | 83.333 | 0.39 | 80 | 1.415 | 29.9311771 | -91.8086456 | -2.3028 |  | BODY | BASE |  |  | MFL-AXIAL_HR | 139882.699 | 10:00 | Yes | 9.9 |  | 1 | 11 | 0.468 | 0.014466 | 1.592 | 1.99 | 1739.691709 | circumference grooving
Metal Loss | Corrosion Cluster | 3609 |  | 3t x 3t | 139882.676 | 1 |  | 9:51 | Internal | 0.281 | 30750 | 42.018 | 6.41 |  | 48.428 | 8:36 |  | 11:54 | 11 | 0.11 | 1.968 | 1.799 | 877 | 20 | 52000 | 60.02 | 8.9 | [12 empty] | 29.9311771 | -91.8086456 | -2.3028 |  | BODY | BASE |  |  | MFL-AXIAL_HR | 139882.699 | 10:00 |  | 9.9 |  | 1 | 5.06 | 1.968 | 0.027989 | 1.581 | 1.976 | 1727.170219
Metal Loss | Corrosion Individual | 3610 | CLUSTER 3609 | 3t x 3t | 139882.807 | 1 |  | 9:47 | Internal | 0.281 | 30750 | 42.149 | 6.279 |  | 48.428 | 8:36 |  | 11:54 | 11 | 0.11 | 0.396 | 0.945 | 877 | 20 | 52000 | 60.02 | 8.9 |  | 21 | -10 | 10 | -0.028 | 0.028 | 80 | 0.786 | 98.485 | 0.39 | 80 | 1.415 | 29.93117716 | -91.80864601 | -2.3043 |  | BODY | BASE |  |  | MFL-AXIAL_HR | 139882.823 | 9:49 | Yes | 9.9 |  | 1 | 11 | 0.396 | 0.01224 | 1.593 | 1.991 | 1740.414524 | circumference grooving
Metal Loss | Corrosion Cluster | 3612 |  | 3t x 3t | 139883.237 | 1 |  | 9:43 | Internal | 0.281 | 30750 | 42.579 | 5.849 |  | 48.428 | 8:36 |  | 11:54 | 13 | 0.13 | 0.54 | 3.334 | 877 | 20 | 52000 | 60.02 | 8.9 | [12 empty] | 29.93117737 | -91.80864734 | -2.3093 |  | BODY | BASE |  |  | MFL-AXIAL_HR | 139883.256 | 10:01 |  | 9.9 |  | 1 | 12.75 | 0.54 | 0.019747 | 1.591 | 1.989 | 1738.0731
Metal Loss | Corrosion Individual | 3611 | CLUSTER 3612 | 3t x 3t | 139883.237 | 1 |  | 9:57 | Internal | 0.281 | 30750 | 42.579 | 5.849 |  | 48.428 | 8:36 |  | 11:54 | 13 | 0.13 | 0.396 | 0.945 | 877 | 20 | 52000 | 60.02 | 8.9 |  | 23 | -10 | 10 | -0.028 | 0.028 | 80 | 0.786 | 98.485 | 0.39 | 80 | 1.415 | 29.93117737 | -91.80864734 | -2.3093 |  | BODY | BASE |  |  | MFL-AXIAL_HR | 139883.256 | 10:01 | Yes | 9.9 |  | 1 | 13 | 0.396 | 0.014466 | 1.593 | 1.991 | 1740.026616 | circumference grooving
Metal Loss | Corrosion Individual | 3613 | CLUSTER 3612 | 3t x 3t | 139883.249 | 1 |  | 9:29 | Internal | 0.281 | 30750 | 42.591 | 5.837 |  | 48.428 | 8:36 |  | 11:54 | 11 | 0.11 | 0.396 | 0.945 | 877 | 20 | 52000 | 60.02 | 8.9 |  | 21 | -10 | 10 | -0.028 | 0.028 | 80 | 0.786 | 98.485 | 0.39 | 80 | 1.415 | 29.93117737 | -91.80864738 | -2.3095 |  | BODY | BASE |  |  | MFL-AXIAL_HR | 139883.265 | 9:30 | Yes | 9.9 |  | 1 | 11 | 0.396 | 0.01224 | 1.593 | 1.991 | 1740.414524 | circumference grooving
Metal Loss | Corrosion Individual | 3614 |  |  | 139883.454 | 1 |  | 10:24 | Internal | 0.281 | 30750 | 42.796 | 5.632 |  | 48.428 | 8:36 |  | 11:54 | 11 | 0.11 | 0.468 | 0.984 | 877 | 20 | 52000 | 60.02 | 8.9 |  | 21 | -10 | 10 | -0.028 | 0.028 | 80 | 0.858 | 83.333 | 0.39 | 80 | 1.454 | 29.93117747 | -91.80864801 | -2.3119 |  | BODY | BASE |  |  | MFL-AXIAL_HR | 139883.477 | 10:20 | Yes | 9.9 |  | 1 | 11 | 0.468 | 0.014466 | 1.592 | 1.99 | 1739.691709 | circumference grooving
Metal Loss | Corrosion Individual | 3615 |  |  | 139883.534 | 1 |  | 1:51 | Internal | 0.281 | 30750 | 42.876 | 5.552 |  | 48.428 | 8:36 |  | 11:54 | 14 | 0.14 | 0.396 | 0.945 | 877 | 20 | 52000 | 60.02 | 8.9 |  | 24 | -10 | 10 | -0.028 | 0.028 | 80 | 0.786 | 98.485 | 0.39 | 80 | 1.415 | 29.93117751 | -91.80864826 | -2.3128 |  | BODY | BASE |  |  | MFL-AXIAL_HR | 139883.551 | 1:52 | Yes | 9.9 |  | 1 | 14 | 0.396 | 0.015579 | 1.593 | 1.991 | 1739.825964 | circumference grooving
Metal Loss | Corrosion Individual | 3616 |  |  | 139883.712 | 1 |  | 9:37 | Internal | 0.281 | 30750 | 43.054 | 5.374 |  | 48.428 | 8:36 |  | 11:54 | 13 | 0.13 | 0.396 | 0.945 | 877 | 20 | 52000 | 60.02 | 8.9 |  | 23 | -10 | 10 | -0.028 | 0.028 | 80 | 0.786 | 98.485 | 0.39 | 80 | 1.415 | 29.9311776 | -91.80864881 | -2.3149 |  | BODY | BASE |  |  | MFL-AXIAL_HR | 139883.725 | 9:41 | Yes | 9.9 |  | 1 | 13 | 0.396 | 0.014466 | 1.593 | 1.991 | 1740.026616 | circumference grooving
Metal Loss | Corrosion Individual | 3617 |  |  | 139883.904 | 1 |  | 8:55 | Internal | 0.281 | 30750 | 43.246 | 5.182 |  | 48.428 | 8:36 |  | 11:54 | 11 | 0.11 | 0.396 | 0.945 | 877 | 20 | 52000 | 60.02 | 8.9 |  | 21 | -10 | 10 | -0.028 | 0.028 | 80 | 0.786 | 98.485 | 0.39 | 80 | 1.415 | 29.93117769 | -91.8086494 | -2.3171 |  | BODY | ADJ |  |  | MFL-AXIAL_HR | 139883.92 | 8:57 | Yes | 9.9 |  | 1 | 11 | 0.396 | 0.01224 | 1.593 | 1.991 | 1740.414524 | circumference grooving
Metal Loss | Corrosion Individual | 3618 |  |  | 139883.965 | 1 |  | 1:51 | Internal | 0.281 | 30750 | 43.307 | 5.121 |  | 48.428 | 8:36 |  | 11:54 | 13 | 0.13 | 0.396 | 0.945 | 877 | 20 | 52000 | 60.02 | 8.9 |  | 23 | -10 | 10 | -0.028 | 0.028 | 80 | 0.786 | 98.485 | 0.39 | 80 | 1.415 | 29.93117772 | -91.80864959 | -2.3178 |  | BODY | BASE |  |  | MFL-AXIAL_HR | 139883.985 | 1:54 | Yes | 9.9 |  | 1 | 13 | 0.396 | 0.014466 | 1.593 | 1.991 | 1740.026616 | circumference grooving
Metal Loss | Corrosion Individual | 3619 |  |  | 139884.22 | 1 |  | 2:29 | Internal | 0.281 | 30750 | 43.562 | 4.866 |  | 48.428 | 8:36 |  | 11:54 | 11 | 0.11 | 0.468 | 0.945 | 877 | 20 | 52000 | 60.02 | 8.9 |  | 21 | -10 | 10 | -0.028 | 0.028 | 80 | 0.858 | 83.333 | 0.39 | 80 | 1.415 | 29.93117785 | -91.80865038 | -2.3208 |  | BODY | BASE |  |  | MFL-AXIAL_HR | 139884.24 | 2:34 | Yes | 9.9 |  | 1 | 11 | 0.468 | 0.014466 | 1.592 | 1.99 | 1739.691709 | circumference grooving
Metal Loss | Corrosion Individual | 3620 |  |  | 139884.291 | 1 |  | 8:54 | Internal | 0.281 | 30750 | 43.633 | 4.795 |  | 48.428 | 8:36 |  | 11:54 | 11 | 0.11 | 0.396 | 1.142 | 877 | 20 | 52000 | 60.02 | 8.9 |  | 21 | -10 | 10 | -0.028 | 0.028 | 80 | 0.786 | 98.485 | 0.39 | 80 | 1.612 | 29.93117788 | -91.8086506 | -2.3216 |  | BODY | WELD |  |  | MFL-AXIAL_HR | 139884.314 | 8:55 | Yes | 9.9 |  | 1 | 11 | 0.396 | 0.01224 | 1.593 | 1.991 | 1740.414524 | circumference grooving
Metal Loss | Corrosion Individual | 3621 |  |  | 139884.392 | 1 |  | 10:03 | Internal | 0.281 | 30750 | 43.734 | 4.694 |  | 48.428 | 8:36 |  | 11:54 | 11 | 0.11 | 0.432 | 1.024 | 877 | 20 | 52000 | 60.02 | 8.9 |  | 21 | -10 | 10 | -0.028 | 0.028 | 80 | 0.822 | 90.278 | 0.39 | 80 | 1.494 | 29.93117793 | -91.80865092 | -2.3228 |  | BODY | BASE |  |  | MFL-AXIAL_HR | 139884.412 | 10:01 | Yes | 9.9 |  | 1 | 11 | 0.432 | 0.013353 | 1.593 | 1.991 | 1740.067169 | circumference grooving
Metal Loss | Corrosion Individual | 3622 |  |  | 139884.693 | 1 |  | 2:06 | Internal | 0.281 | 30750 | 44.035 | 4.393 |  | 48.428 | 8:36 |  | 11:54 | 11 | 0.11 | 0.396 | 0.945 | 877 | 20 | 52000 | 60.02 | 8.9 |  | 21 | -10 | 10 | -0.028 | 0.028 | 80 | 0.786 | 98.485 | 0.39 | 80 | 1.415 | 29.93117808 | -91.80865185 | -2.3263 |  | BODY | BASE |  |  | MFL-AXIAL_HR | 139884.706 | 2:04 | Yes | 9.9 |  | 1 | 11 | 0.396 | 0.01224 | 1.593 | 1.991 | 1740.414524 | circumference grooving
Metal Loss | Corrosion Individual | 3623 |  |  | 139884.872 | 1 |  | 9:23 | Internal | 0.281 | 30750 | 44.214 | 4.214 |  | 48.428 | 8:36 |  | 11:54 | 11 | 0.11 | 0.432 | 1.181 | 877 | 20 | 52000 | 60.02 | 8.9 |  | 21 | -10 | 10 | -0.028 | 0.028 | 80 | 0.822 | 90.278 | 0.39 | 80 | 1.651 | 29.93117817 | -91.8086524 | -2.3284 |  | BODY | BASE |  |  | MFL-AXIAL_HR | 139884.895 | 9:23 | Yes | 9.9 |  | 1 | 11 | 0.432 | 0.013353 | 1.593 | 1.991 | 1740.067169 | circumference grooving
Metal Loss | Corrosion Individual | 3624 |  |  | 139885.237 | 1 |  | 3:12 | Internal | 0.281 | 30750 | 44.579 | 3.849 |  | 48.428 | 8:36 |  | 11:54 | 11 | 0.11 | 0.468 | 0.984 | 877 | 20 | 52000 | 60.02 | 8.9 |  | 21 | -10 | 10 | -0.028 | 0.028 | 80 | 0.858 | 83.333 | 0.39 | 80 | 1.454 | 29.93117834 | -91.80865353 | -2.3326 |  | BODY | BASE |  |  | MFL-AXIAL_HR | 139885.254 | 3:11 | Yes | 9.9 |  | 1 | 11 | 0.468 | 0.014466 | 1.592 | 1.99 | 1739.691709 | circumference grooving
Metal Loss | Corrosion Individual | 3625 |  |  | 139885.43 | 1 |  | 9:58 | Internal | 0.281 | 30750 | 44.772 | 3.656 |  | 48.428 | 8:36 |  | 11:54 | 11 | 0.11 | 0.396 | 0.945 | 877 | 20 | 52000 | 60.02 | 8.9 |  | 21 | -10 | 10 | -0.028 | 0.028 | 80 | 0.786 | 98.485 | 0.39 | 80 | 1.415 | 29.93117844 | -91.80865413 | -2.3349 |  | BODY | BASE |  |  | MFL-AXIAL_HR | 139885.45 | 9:59 | Yes | 9.9 |  | 1 | 11 | 0.396 | 0.01224 | 1.593 | 1.991 | 1740.414524 | circumference grooving
Metal Loss | Corrosion Individual | 3626 |  |  | 139885.788 | 1 |  | 9:58 | Internal | 0.281 | 30750 | 45.13 | 3.298 |  | 48.428 | 8:36 |  | 11:54 | 11 | 0.11 | 0.468 | 0.945 | 877 | 20 | 52000 | 60.02 | 8.9 |  | 21 | -10 | 10 | -0.028 | 0.028 | 80 | 0.858 | 83.333 | 0.39 | 80 | 1.415 | 29.93117861 | -91.80865524 | -2.3391 |  | BODY | BASE |  |  | MFL-AXIAL_HR | 139885.808 | 10:02 | Yes | 9.9 |  | 1 | 11 | 0.468 | 0.014466 | 1.592 | 1.99 | 1739.691709 | circumference grooving
Metal Loss | Corrosion Cluster | 3628 |  | 3t x 3t | 139886.137 | 1 |  | 9:50 | Internal | 0.281 | 30750 | 45.479 | 2.949 |  | 48.428 | 8:36 |  | 11:54 | 11 | 0.11 | 1.872 | 2.828 | 877 | 20 | 52000 | 60.02 | 8.9 | [12 empty] | 29.93117878 | -91.80865632 | -2.3431 |  | BODY | BASE |  |  | MFL-AXIAL_HR | 139886.157 | 10:03 |  | 9.9 |  | 1 | 5.041667 | 1.872 | 0.026772 | 1.582 | 1.977 | 1728.138195
Metal Loss | Corrosion Individual | 3627 | CLUSTER 3628 | 3t x 3t | 139886.137 | 1 |  | 10:01 | Internal | 0.281 | 30750 | 45.479 | 2.949 |  | 48.428 | 8:36 |  | 11:54 | 11 | 0.11 | 0.396 | 0.945 | 877 | 20 | 52000 | 60.02 | 8.9 |  | 21 | -10 | 10 | -0.028 | 0.028 | 80 | 0.786 | 98.485 | 0.39 | 80 | 1.415 | 29.93117878 | -91.80865632 | -2.3431 |  | BODY | BASE |  |  | MFL-AXIAL_HR | 139886.157 | 10:03 | Yes | 9.9 |  | 1 | 11 | 0.396 | 0.01224 | 1.593 | 1.991 | 1740.414524 | circumference grooving
Metal Loss | Corrosion Individual | 3629 | CLUSTER 3628 | 3t x 3t | 139886.257 | 1 |  | 9:40 | Internal | 0.281 | 30750 | 45.599 | 2.829 |  | 48.428 | 8:36 |  | 11:54 | 11 | 0.11 | 0.432 | 1.024 | 877 | 20 | 52000 | 60.02 | 8.9 |  | 21 | -10 | 10 | -0.028 | 0.028 | 80 | 0.822 | 90.278 | 0.39 | 80 | 1.494 | 29.93117884 | -91.80865669 | -2.3445 |  | BODY | BASE |  |  | MFL-AXIAL_HR | 139886.273 | 9:35 | Yes | 9.9 |  | 1 | 11 | 0.432 | 0.013353 | 1.593 | 1.991 | 1740.067169 | circumference grooving
Metal Loss | Corrosion Individual | 3630 |  |  | 139886.571 | 1 |  | 1:53 | Internal | 0.281 | 30750 | 45.913 | 2.515 |  | 48.428 | 8:36 |  | 11:54 | 11 | 0.11 | 0.36 | 0.945 | 877 | 20 | 52000 | 60.02 | 8.9 |  | 21 | -10 | 10 | -0.028 | 0.028 | 80 | 0.75 | 108.333 | 0.39 | 80 | 1.535 | 29.93117899 | -91.80865767 | -2.3482 |  | BODY | BASE |  |  | MFL-AXIAL_HR | 139886.591 | 1:56 | Yes | 9.9 |  | 1 | 11 | 0.36 | 0.011128 | 1.593 | 1.992 | 1740.733305 | circumference slotting
Metal Loss | Corrosion Cluster | 3632 |  | 3t x 3t | 139886.699 | 1 |  | 10:08 | Internal | 0.281 | 30750 | 46.041 | 2.387 |  | 48.428 | 8:36 |  | 11:54 | 14 | 0.14 | 0.744 | 2.689 | 877 | 20 | 52000 | 60.02 | 8.9 | [12 empty] | 29.93117906 | -91.80865806 | -2.3497 |  | BODY | BASE |  |  | MFL-AXIAL_HR | 139886.723 | 10:20 |  | 9.9 |  | 1 | 13.368421 | 0.744 | 0.0281 | 1.587 | 1.984 | 1734.28942
Metal Loss | Corrosion Individual | 3631 | CLUSTER 3632 | 3t x 3t | 139886.699 | 1 |  | 9:58 | Internal | 0.281 | 30750 | 46.041 | 2.387 |  | 48.428 | 8:36 |  | 11:54 | 11 | 0.11 | 0.744 | 0.945 | 877 | 20 | 52000 | 60.02 | 8.9 |  | 21 | -10 | 10 | -0.028 | 0.028 | 80 | 1.134 | 52.419 | 0.39 | 80 | 1.415 | 29.93117906 | -91.80865806 | -2.3497 |  | BODY | BASE |  |  | MFL-AXIAL_HR | 139886.739 | 9:58 | Yes | 9.9 |  | 1 | 11 | 0.744 | 0.022997 | 1.589 | 1.986 | 1735.938334 | pitting
Metal Loss | Corrosion Individual | 3633 | CLUSTER 3632 | 3t x 3t | 139886.703 | 1 |  | 10:17 | Internal | 0.281 | 30750 | 46.045 | 2.383 |  | 48.428 | 8:36 |  | 11:54 | 14 | 0.14 | 0.468 | 1.024 | 877 | 20 | 52000 | 60.02 | 8.9 |  | 24 | -10 | 10 | -0.028 | 0.028 | 80 | 0.858 | 83.333 | 0.39 | 80 | 1.494 | 29.93117906 | -91.80865808 | -2.3497 |  | BODY | BASE |  |  | MFL-AXIAL_HR | 139886.723 | 10:20 | Yes | 9.9 |  | 1 | 14 | 0.468 | 0.018411 | 1.592 | 1.99 | 1738.874695 | circumference grooving
Metal Loss | Corrosion Individual | 3634 |  |  | 139886.968 | 1 |  | 10:18 | Internal | 0.281 | 30750 | 46.31 | 2.118 |  | 48.428 | 8:36 |  | 11:54 | 11 | 0.11 | 0.432 | 0.945 | 877 | 20 | 52000 | 60.02 | 8.9 |  | 21 | -10 | 10 | -0.028 | 0.028 | 80 | 0.822 | 90.278 | 0.39 | 80 | 1.415 | 29.93117919 | -91.8086589 | -2.3528 |  | BODY | BASE |  |  | MFL-AXIAL_HR | 139886.985 | 10:23 | Yes | 9.9 |  | 1 | 11 | 0.432 | 0.013353 | 1.593 | 1.991 | 1740.067169 | circumference grooving
Metal Loss | Corrosion Individual | 3635 | CLUSTER 3636 | 3t x 3t | 139887.32 | 1 |  | 10:25 | Internal | 0.281 | 30750 | 46.662 | 1.766 |  | 48.428 | 8:36 |  | 11:54 | 13 | 0.13 | 0.468 | 0.945 | 877 | 20 | 52000 | 60.02 | 8.9 |  | 23 | -10 | 10 | -0.028 | 0.028 | 80 | 0.858 | 83.333 | 0.39 | 80 | 1.415 | 29.93117936 | -91.80865999 | -2.3569 |  | BODY | BASE |  |  | MFL-AXIAL_HR | 139887.337 | 10:23 | Yes | 9.9 |  | 1 | 13 | 0.468 | 0.017096 | 1.592 | 1.99 | 1739.153208 | circumference grooving
Metal Loss | Corrosion Cluster | 3636 |  | 3t x 3t | 139887.32 | 1 |  | 10:12 | Internal | 0.281 | 30750 | 46.662 | 1.766 |  | 48.428 | 8:36 |  | 11:54 | 14 | 0.14 | 4.284 | 3.212 | 877 | 20 | 52000 | 60.02 | 8.9 | [12 empty] | 29.93117936 | -91.80865999 | -2.3569 |  | BODY | BASE |  |  | MFL-AXIAL_HR | 139887.522 | 10:04 |  | 9.9 |  | 1 | 6.366972 | 4.284 | 0.076777 | 1.55 | 1.938 | 1693.385461
Metal Loss | Corrosion Individual | 3637 | CLUSTER 3636 | 3t x 3t | 139887.337 | 1 |  | 10:06 | Internal | 0.281 | 30750 | 46.679 | 1.749 |  | 48.428 | 8:36 |  | 11:54 | 11 | 0.11 | 0.396 | 0.945 | 877 | 20 | 52000 | 60.02 | 8.9 |  | 21 | -10 | 10 | -0.028 | 0.028 | 80 | 0.786 | 98.485 | 0.39 | 80 | 1.415 | 29.93117937 | -91.80866004 | -2.3571 |  | BODY | BASE |  |  | MFL-AXIAL_HR | 139887.353 | 10:04 | Yes | 9.9 |  | 1 | 11 | 0.396 | 0.01224 | 1.593 | 1.991 | 1740.414524 | circumference grooving
Metal Loss | Corrosion Individual | 3638 | CLUSTER 3636 | 3t x 3t | 139887.458 | 1 |  | 10:18 | Internal | 0.281 | 30750 | 46.8 | 1.628 |  | 48.428 | 8:36 |  | 11:54 | 13 | 0.13 | 0.468 | 0.945 | 877 | 20 | 52000 | 60.02 | 8.9 |  | 23 | -10 | 10 | -0.028 | 0.028 | 80 | 0.858 | 83.333 | 0.39 | 80 | 1.415 | 29.93117943 | -91.80866041 | -2.3585 |  | BODY | BASE |  |  | MFL-AXIAL_HR | 139887.474 | 10:20 | Yes | 9.9 |  | 1 | 13 | 0.468 | 0.017096 | 1.592 | 1.99 | 1739.153208 | circumference grooving
Metal Loss | Corrosion Individual | 3639 | CLUSTER 3636 | 3t x 3t | 139887.495 | 1 |  | 10:05 | Internal | 0.281 | 30750 | 46.837 | 1.591 |  | 48.428 | 8:36 |  | 11:54 | 14 | 0.14 | 0.468 | 0.945 | 877 | 20 | 52000 | 60.02 | 8.9 |  | 24 | -10 | 10 | -0.028 | 0.028 | 80 | 0.858 | 83.333 | 0.39 | 80 | 1.415 | 29.93117944 | -91.80866053 | -2.359 |  | BODY | BASE |  |  | MFL-AXIAL_HR | 139887.522 | 10:04 | Yes | 9.9 |  | 1 | 14 | 0.468 | 0.018411 | 1.592 | 1.99 | 1738.874695 | circumference grooving
Metal Loss | Corrosion Cluster | 3641 |  | 3t x 3t | 139887.578 | 1 |  | 8:36 | Internal | 0.281 | 30750 | 46.92 | 1.508 |  | 48.428 | 8:36 |  | 11:54 | 13 | 0.13 | 1.584 | 3.893 | 877 | 20 | 52000 | 60.02 | 8.9 | [12 empty] | 29.93117948 | -91.80866079 | -2.3599 |  | BODY | BASE |  |  | MFL-AXIAL_HR | 139887.598 | 8:21 |  | 9.9 |  | 1 | 6.8875 | 1.575 | 0.030479 | 1.581 | 1.977 | 1727.60047
Metal Loss | Corrosion Individual | 3640 | CLUSTER 3641 | 3t x 3t | 139887.578 | 1 |  | 8:19 | Internal | 0.281 | 30750 | 46.92 | 1.508 |  | 48.428 | 8:36 |  | 11:54 | 13 | 0.13 | 0.432 | 0.945 | 877 | 20 | 52000 | 60.02 | 8.9 |  | 23 | -10 | 10 | -0.028 | 0.028 | 80 | 0.822 | 90.278 | 0.39 | 80 | 1.415 | 29.93117948 | -91.80866079 | -2.3599 |  | BODY | ADJ |  |  | MFL-AXIAL_HR | 139887.598 | 8:21 | Yes | 9.9 |  | 1 | 13 | 0.432 | 0.015781 | 1.592 | 1.99 | 1739.606874 | circumference grooving
Metal Loss | Corrosion Individual | 3642 | CLUSTER 3636 | 3t x 3t | 139887.644 | 1 |  | 9:59 | Internal | 0.281 | 30750 | 46.986 | 1.442 |  | 48.428 | 8:36 |  | 11:54 | 13 | 0.13 | 0.396 | 0.945 | 877 | 20 | 52000 | 60.02 | 8.9 |  | 23 | -10 | 10 | -0.028 | 0.028 | 80 | 0.786 | 98.485 | 0.39 | 80 | 1.415 | 29.93117952 | -91.80866099 | -2.3607 |  | BODY | BASE |  |  | MFL-AXIAL_HR | 139887.663 | 10:01 | Yes | 9.9 |  | 1 | 13 | 0.396 | 0.014466 | 1.593 | 1.991 | 1740.026616 | circumference grooving
Metal Loss | Corrosion Individual | 3643 |  |  | 139887.675 | 1 |  | 2:33 | Internal | 0.281 | 30750 | 47.017 | 1.411 |  | 48.428 | 8:36 |  | 11:54 | 16 | 0.16 | 0.36 | 0.945 | 877 | 20 | 52000 | 60.02 | 8.9 |  | 26 | -10 | 10 | -0.028 | 0.028 | 80 | 0.75 | 108.333 | 0.39 | 80 | 1.535 | 29.93117953 | -91.80866109 | -2.3611 |  | BODY | BASE |  |  | MFL-AXIAL_HR | 139887.688 | 2:31 | Yes | 9.9 |  | 1 | 16 | 0.36 | 0.016186 | 1.593 | 1.991 | 1739.901238 | circumference slotting
Metal Loss | Corrosion Individual | 3644 | CLUSTER 3641 | 3t x 3t | 139887.677 | 1 |  | 8:51 | Internal | 0.281 | 30750 | 47.019 | 1.409 |  | 48.428 | 8:36 |  | 11:54 | 11 | 0.11 | 0.396 | 1.22 | 877 | 20 | 52000 | 60.02 | 8.9 |  | 21 | -10 | 10 | -0.028 | 0.028 | 80 | 0.786 | 98.485 | 0.39 | 80 | 1.69 | 29.93117953 | -91.80866109 | -2.3611 |  | BODY | WELD |  |  | MFL-AXIAL_HR | 139887.697 | 8:54 | Yes | 9.9 |  | 1 | 11 | 0.396 | 0.01224 | 1.593 | 1.991 | 1740.414524 | circumference grooving
Metal Loss | Corrosion Individual | 3645 |  |  | 139887.889 | 1 |  | 9:58 | Internal | 0.281 | 30750 | 47.231 | 1.197 |  | 48.428 | 8:36 |  | 11:54 | 11 | 0.11 | 0.396 | 0.945 | 877 | 20 | 52000 | 60.02 | 8.9 |  | 21 | -10 | 10 | -0.028 | 0.028 | 80 | 0.786 | 98.485 | 0.39 | 80 | 1.415 | 29.93117963 | -91.80866175 | -2.3634 |  | BODY | BASE |  |  | MFL-AXIAL_HR | 139887.909 | 9:58 | Yes | 9.9 |  | 1 | 11 | 0.396 | 0.01224 | 1.593 | 1.991 | 1740.414524 | circumference grooving
Metal Loss | Corrosion Individual | 3646 |  |  | 139888.242 | 1 |  | 3:49 | Internal | 0.281 | 30750 | 47.584 | 0.844 |  | 48.428 | 8:36 |  | 11:54 | 13 | 0.13 | 0.468 | 0.945 | 877 | 20 | 52000 | 60.02 | 8.9 |  | 23 | -10 | 10 | -0.028 | 0.028 | 80 | 0.858 | 83.333 | 0.39 | 80 | 1.415 | 29.9311798 | -91.80866284 | -2.3669 |  | BODY | BASE |  |  | MFL-AXIAL_HR | 139888.255 | 3:46 | Yes | 9.9 |  | 1 | 13 | 0.468 | 0.017096 | 1.592 | 1.99 | 1739.153208 | circumference grooving
GirthWeld | N/A | 30760 |  |  | 139889.086 | 1 |  |  |  | 0.281 | 30750 | 48.428 | 50.564 | 30760 | 50.564 | 8:58 |  | 8:36 |  | 0 |  |  | 877 | 20 | 52000 | 60.02 | 8.5 | [12 empty] | 29.9311802 | -91.80866546 | -2.3751 | [9 empty] | 9.9 | Longseam - Unknown Weld Type
Metal Loss | Corrosion Individual | 3647 |  |  | 139893.374 | 1 |  | 3:16 | Internal | 0.281 | 30760 | 4.288 | 46.277 |  | 50.564 | 8:58 |  | 8:36 | 11 | 0.11 | 0.396 | 0.945 | 877 | 20 | 52000 | 60.02 | 8.5 |  | 21 | -10 | 10 | -0.028 | 0.028 | 80 | 0.786 | 98.485 | 0.39 | 80 | 1.415 | 29.93118223 | -91.80867876 | -2.4171 |  | BODY | BASE |  |  | MFL-AXIAL_HR | 139893.39 | 3:14 | Yes | 9.9 |  | 1 | 11 | 0.396 | 0.01224 | 1.593 | 1.991 | 1740.414524 | circumference grooving
Metal Loss | Corrosion Individual | 3648 |  |  | 139893.39 | 1 |  | 8:39 | Internal | 0.281 | 30760 | 4.304 | 46.261 |  | 50.564 | 8:58 |  | 8:36 | 11 | 0.11 | 0.432 | 0.945 | 877 | 20 | 52000 | 60.02 | 8.5 |  | 21 | -10 | 10 | -0.028 | 0.028 | 80 | 0.822 | 90.278 | 0.39 | 80 | 1.415 | 29.93118224 | -91.80867881 | -2.4173 |  | BODY | ADJ |  |  | MFL-AXIAL_HR | 139893.4 | 8:42 | Yes | 9.9 |  | 1 | 11 | 0.432 | 0.013353 | 1.593 | 1.991 | 1740.067169 | circumference grooving
Metal Loss | Corrosion Individual | 3649 |  |  | 139893.865 | 1 |  | 8:31 | Internal | 0.281 | 30760 | 4.779 | 45.786 |  | 50.564 | 8:58 |  | 8:36 | 13 | 0.13 | 0.432 | 0.945 | 877 | 20 | 52000 | 60.02 | 8.5 |  | 23 | -10 | 10 | -0.028 | 0.028 | 80 | 0.822 | 90.278 | 0.39 | 80 | 1.415 | 29.93118246 | -91.80868028 | -2.4219 |  | BODY | ADJ |  |  | MFL-AXIAL_HR | 139893.888 | 8:31 | Yes | 9.9 |  | 1 | 13 | 0.432 | 0.015781 | 1.592 | 1.99 | 1739.606874 | circumference grooving
Metal Loss | Corrosion Individual | 3650 |  |  | 139895.139 | 1 |  | 8:27 | Internal | 0.281 | 30760 | 6.053 | 44.512 |  | 50.564 | 8:58 |  | 8:36 | 11 | 0.11 | 0.588 | 0.945 | 877 | 20 | 52000 | 60.02 | 8.5 |  | 21 | -10 | 10 | -0.028 | 0.028 | 80 | 0.978 | 66.327 | 0.39 | 80 | 1.415 | 29.93118306 | -91.80868423 | -2.4341 |  | BODY | BASE |  |  | MFL-AXIAL_HR | 139895.162 | 8:30 | Yes | 9.9 |  | 1 | 11 | 0.588 | 0.018175 | 1.591 | 1.989 | 1738.24386 | pitting
Metal Loss | Corrosion Individual | 3651 |  |  | 139895.335 | 1 |  | 2:56 | Internal | 0.281 | 30760 | 6.249 | 44.316 |  | 50.564 | 8:58 |  | 8:36 | 13 | 0.13 | 0.396 | 0.945 | 877 | 20 | 52000 | 60.02 | 8.5 |  | 23 | -10 | 10 | -0.028 | 0.028 | 80 | 0.786 | 98.485 | 0.39 | 80 | 1.415 | 29.93118315 | -91.80868484 | -2.4359 |  | BODY | BASE |  |  | MFL-AXIAL_HR | 139895.351 | 2:56 | Yes | 9.9 |  | 1 | 13 | 0.396 | 0.014466 | 1.593 | 1.991 | 1740.026616 | circumference grooving
Metal Loss | Corrosion Individual | 3652 |  |  | 139896.756 | 1 |  | 10:27 | Internal | 0.281 | 30760 | 7.67 | 42.895 |  | 50.564 | 8:58 |  | 8:36 | 11 | 0.11 | 0.36 | 0.945 | 877 | 20 | 52000 | 60.02 | 8.5 |  | 21 | -10 | 10 | -0.028 | 0.028 | 80 | 0.75 | 108.333 | 0.39 | 80 | 1.535 | 29.93118382 | -91.80868925 | -2.4492 |  | BODY | BASE |  |  | MFL-AXIAL_HR | 139896.759 | 10:31 | Yes | 9.9 |  | 1 | 11 | 0.36 | 0.011128 | 1.593 | 1.992 | 1740.733305 | circumference slotting
Metal Loss | Corrosion Individual | 3653 |  |  | 139897.597 | 1 |  | 9:47 | Internal | 0.281 | 30760 | 8.511 | 42.054 |  | 50.564 | 8:58 |  | 8:36 | 13 | 0.13 | 0.312 | 0.945 | 877 | 20 | 52000 | 60.02 | 8.5 |  | 23 | -10 | 10 | -0.028 | 0.028 | 80 | 0.702 | 125 | 0.39 | 80 | 1.535 | 29.93118421 | -91.80869186 | -2.457 |  | BODY | BASE |  |  | MFL-AXIAL_HR | 139897.617 | 9:47 | Yes | 9.9 |  | 1 | 13 | 0.312 | 0.011397 | 1.593 | 1.992 | 1740.870942 | circumference slotting
Metal Loss | Corrosion Individual | 3654 |  |  | 139898.862 | 1 |  | 8:28 | Internal | 0.281 | 30760 | 9.776 | 40.789 |  | 50.564 | 8:58 |  | 8:36 | 11 | 0.11 | 0.432 | 0.945 | 877 | 20 | 52000 | 60.02 | 8.5 |  | 21 | -10 | 10 | -0.028 | 0.028 | 80 | 0.822 | 90.278 | 0.39 | 80 | 1.415 | 29.93118481 | -91.80869578 | -2.4689 |  | BODY | BASE |  |  | MFL-AXIAL_HR | 139898.885 | 8:27 | Yes | 9.9 |  | 1 | 11 | 0.432 | 0.013353 | 1.593 | 1.991 | 1740.067169 | circumference grooving
Metal Loss | Corrosion Individual | 3655 |  |  | 139898.865 | 1 |  | 2:46 | Internal | 0.281 | 30760 | 9.779 | 40.786 |  | 50.564 | 8:58 |  | 8:36 | 11 | 0.11 | 0.552 | 0.984 | 877 | 20 | 52000 | 60.02 | 8.5 |  | 21 | -10 | 10 | -0.028 | 0.028 | 80 | 0.942 | 70.652 | 0.39 | 80 | 1.454 | 29.93118481 | -91.80869579 | -2.4689 |  | BODY | BASE |  |  | MFL-AXIAL_HR | 139898.885 | 2:45 | Yes | 9.9 |  | 1 | 11 | 0.552 | 0.017062 | 1.591 | 1.989 | 1738.709211 | pitting
Metal Loss | Corrosion Individual | 3656 |  |  | 139899.467 | 1 |  | 10:53 | Internal | 0.281 | 30760 | 10.381 | 40.184 |  | 50.564 | 8:58 |  | 8:36 | 11 | 0.11 | 0.432 | 0.945 | 877 | 20 | 52000 | 60.02 | 8.5 |  | 21 | -10 | 10 | -0.028 | 0.028 | 80 | 0.822 | 90.278 | 0.39 | 80 | 1.415 | 29.93118509 | -91.80869766 | -2.4745 |  | BODY | BASE |  |  | MFL-AXIAL_HR | 139899.49 | 10:52 | Yes | 9.9 |  | 1 | 11 | 0.432 | 0.013353 | 1.593 | 1.991 | 1740.067169 | circumference grooving
Metal Loss | Corrosion Individual | 3657 |  |  | 139899.561 | 1 |  | 3:20 | Internal | 0.281 | 30760 | 10.475 | 40.09 |  | 50.564 | 8:58 |  | 8:36 | 11 | 0.11 | 0.468 | 0.945 | 877 | 20 | 52000 | 60.02 | 8.5 |  | 21 | -10 | 10 | -0.028 | 0.028 | 80 | 0.858 | 83.333 | 0.39 | 80 | 1.415 | 29.93118513 | -91.80869795 | -2.4754 |  | BODY | BASE |  |  | MFL-AXIAL_HR | 139899.581 | 3:24 | Yes | 9.9 |  | 1 | 11 | 0.468 | 0.014466 | 1.592 | 1.99 | 1739.691709 | circumference grooving
Metal Loss | Corrosion Individual | 3658 |  |  | 139901.29 | 1 |  | 10:30 | Internal | 0.281 | 30760 | 12.204 | 38.361 |  | 50.564 | 8:58 |  | 8:36 | 11 | 0.11 | 0.396 | 0.945 | 877 | 20 | 52000 | 60.02 | 8.5 |  | 21 | -10 | 10 | -0.028 | 0.028 | 80 | 0.786 | 98.485 | 0.39 | 80 | 1.415 | 29.93118594 | -91.80870331 | -2.4925 |  | BODY | BASE |  |  | MFL-AXIAL_HR | 139901.306 | 10:28 | Yes | 9.9 |  | 1 | 11 | 0.396 | 0.01224 | 1.593 | 1.991 | 1740.414524 | circumference grooving
Metal Loss | Corrosion Individual | 3659 |  |  | 139901.572 | 1 |  | 2:42 | Internal | 0.281 | 30760 | 12.486 | 38.079 |  | 50.564 | 8:58 |  | 8:36 | 13 | 0.13 | 0.516 | 0.945 | 877 | 20 | 52000 | 60.02 | 8.5 |  | 23 | -10 | 10 | -0.028 | 0.028 | 80 | 0.906 | 75.581 | 0.39 | 80 | 1.415 | 29.93118608 | -91.80870419 | -2.496 |  | BODY | BASE |  |  | MFL-AXIAL_HR | 139901.594 | 2:42 | Yes | 9.9 |  | 1 | 13 | 0.516 | 0.018849 | 1.591 | 1.989 | 1738.496619 | pitting
Metal Loss | Corrosion Individual | 3660 |  |  | 139902.838 | 1 |  | 11:08 | Internal | 0.281 | 30760 | 13.752 | 36.813 |  | 50.564 | 8:58 |  | 8:36 | 11 | 0.11 | 0.396 | 0.945 | 877 | 20 | 52000 | 60.02 | 8.5 |  | 21 | -10 | 10 | -0.028 | 0.028 | 80 | 0.786 | 98.485 | 0.39 | 80 | 1.415 | 29.93118667 | -91.80870811 | -2.5117 |  | BODY | BASE |  |  | MFL-AXIAL_HR | 139902.854 | 11:06 | Yes | 9.9 |  | 1 | 11 | 0.396 | 0.01224 | 1.593 | 1.991 | 1740.414524 | circumference grooving
Metal Loss | Corrosion Individual | 3661 |  |  | 139903.652 | 1 |  | 2:41 | Internal | 0.281 | 30760 | 14.566 | 35.999 |  | 50.564 | 8:58 |  | 8:36 | 11 | 0.11 | 0.516 | 0.945 | 877 | 20 | 52000 | 60.02 | 8.5 |  | 21 | -10 | 10 | -0.028 | 0.028 | 80 | 0.906 | 75.581 | 0.39 | 80 | 1.415 | 29.93118705 | -91.80871064 | -2.5218 |  | BODY | BASE |  |  | MFL-AXIAL_HR | 139903.672 | 2:38 | Yes | 9.9 |  | 1 | 11 | 0.516 | 0.01595 | 1.592 | 1.99 | 1739.148247 | pitting
Metal Loss | Corrosion Individual | 3662 |  |  | 139903.75 | 1 |  | 9:34 | Internal | 0.281 | 30760 | 14.664 | 35.901 |  | 50.564 | 8:58 |  | 8:36 | 11 | 0.11 | 0.588 | 0.945 | 877 | 20 | 52000 | 60.02 | 8.5 |  | 21 | -10 | 10 | -0.028 | 0.028 | 80 | 0.978 | 66.327 | 0.39 | 80 | 1.415 | 29.9311871 | -91.80871094 | -2.523 |  | BODY | BASE |  |  | MFL-AXIAL_HR | 139903.779 | 9:37 | Yes | 9.9 |  | 1 | 11 | 0.588 | 0.018175 | 1.591 | 1.989 | 1738.24386 | pitting
Metal Loss | Corrosion Individual | 3663 | CLUSTER 3664 | 3t x 3t | 139904.084 | 1 |  | 10:04 | Internal | 0.281 | 30760 | 14.998 | 35.567 |  | 50.564 | 8:58 |  | 8:36 | 13 | 0.13 | 0.516 | 1.024 | 877 | 20 | 52000 | 60.02 | 8.5 |  | 23 | -10 | 10 | -0.028 | 0.028 | 80 | 0.906 | 75.581 | 0.39 | 80 | 1.494 | 29.93118725 | -91.80871198 | -2.5272 |  | BODY | BASE |  |  | MFL-AXIAL_HR | 139904.104 | 10:05 | Yes | 9.9 |  | 1 | 13 | 0.516 | 0.018849 | 1.591 | 1.989 | 1738.496619 | circumference grooving
Metal Loss | Corrosion Cluster | 3664 |  | 3t x 3t | 139904.084 | 1 |  | 9:54 | Internal | 0.281 | 30760 | 14.998 | 35.567 |  | 50.564 | 8:58 |  | 8:36 | 13 | 0.13 | 0.672 | 2.724 | 877 | 20 | 52000 | 60.02 | 8.5 | [12 empty] | 29.93118725 | -91.80871198 | -2.5272 |  | BODY | BASE |  |  | MFL-AXIAL_HR | 139904.104 | 10:05 |  | 9.9 |  | 1 | 12.794118 | 0.669 | 0.024062 | 1.589 | 1.986 | 1736.135197
Metal Loss | Corrosion Individual | 3665 | CLUSTER 3664 | 3t x 3t | 139904.101 | 1 |  | 9:45 | Internal | 0.281 | 30760 | 15.015 | 35.55 |  | 50.564 | 8:58 |  | 8:36 | 11 | 0.11 | 0.468 | 1.102 | 877 | 20 | 52000 | 60.02 | 8.5 |  | 21 | -10 | 10 | -0.028 | 0.028 | 80 | 0.858 | 83.333 | 0.39 | 80 | 1.572 | 29.93118726 | -91.80871203 | -2.5274 |  | BODY | BASE |  |  | MFL-AXIAL_HR | 139904.121 | 9:46 | Yes | 9.9 |  | 1 | 11 | 0.468 | 0.014466 | 1.592 | 1.99 | 1739.691709 | circumference grooving
Metal Loss | Corrosion Individual | 3666 |  |  | 139904.96 | 1 |  | 10:29 | Internal | 0.281 | 30760 | 15.874 | 34.691 |  | 50.564 | 8:58 |  | 8:36 | 11 | 0.11 | 0.432 | 0.945 | 877 | 20 | 52000 | 60.02 | 8.5 |  | 21 | -10 | 10 | -0.028 | 0.028 | 80 | 0.822 | 90.278 | 0.39 | 80 | 1.415 | 29.93118766 | -91.80871469 | -2.538 |  | BODY | BASE |  |  | MFL-AXIAL_HR | 139904.979 | 10:28 | Yes | 9.9 |  | 1 | 11 | 0.432 | 0.013353 | 1.593 | 1.991 | 1740.067169 | circumference grooving
Metal Loss | Corrosion Individual | 3667 |  |  | 139904.965 | 1 |  | 8:26 | Internal | 0.281 | 30760 | 15.879 | 34.686 |  | 50.564 | 8:58 |  | 8:36 | 11 | 0.11 | 0.552 | 0.945 | 877 | 20 | 52000 | 60.02 | 8.5 |  | 21 | -10 | 10 | -0.028 | 0.028 | 80 | 0.942 | 70.652 | 0.39 | 80 | 1.415 | 29.93118767 | -91.80871471 | -2.5381 |  | BODY | BASE |  |  | MFL-AXIAL_HR | 139904.988 | 8:29 | Yes | 9.9 |  | 1 | 11 | 0.552 | 0.017062 | 1.591 | 1.989 | 1738.709211 | pitting
Metal Loss | Corrosion Individual | 3668 |  |  | 139905.282 | 1 |  | 2:28 | Internal | 0.281 | 30760 | 16.196 | 34.369 |  | 50.564 | 8:58 |  | 8:36 | 11 | 0.11 | 0.516 | 0.945 | 877 | 20 | 52000 | 60.02 | 8.5 |  | 21 | -10 | 10 | -0.028 | 0.028 | 80 | 0.906 | 75.581 | 0.39 | 80 | 1.415 | 29.93118782 | -91.80871569 | -2.542 |  | BODY | BASE |  |  | MFL-AXIAL_HR | 139905.305 | 2:30 | Yes | 9.9 |  | 1 | 11 | 0.516 | 0.01595 | 1.592 | 1.99 | 1739.148247 | pitting
Metal Loss | Corrosion Individual | 3669 | CLUSTER 3670 | 3t x 3t | 139905.611 | 1 |  | 10:01 | Internal | 0.281 | 30760 | 16.525 | 34.04 |  | 50.564 | 8:58 |  | 8:36 | 11 | 0.11 | 0.36 | 0.945 | 877 | 20 | 52000 | 60.02 | 8.5 |  | 21 | -10 | 10 | -0.028 | 0.028 | 80 | 0.75 | 108.333 | 0.39 | 80 | 1.535 | 29.93118797 | -91.80871671 | -2.5461 |  | BODY | BASE |  |  | MFL-AXIAL_HR | 139905.624 | 9:58 | Yes | 9.9 |  | 1 | 11 | 0.36 | 0.011128 | 1.593 | 1.992 | 1740.733305 | circumference slotting
Metal Loss | Corrosion Cluster | 3670 |  | 3t x 3t | 139905.611 | 1 |  | 9:58 | Internal | 0.281 | 30760 | 16.525 | 34.04 |  | 50.564 | 8:58 |  | 8:36 | 11 | 0.11 | 2.34 | 1.484 | 877 | 20 | 52000 | 60.02 | 8.5 | [12 empty] | 29.93118797 | -91.80871671 | -2.5461 |  | BODY | BASE |  |  | MFL-AXIAL_HR | 139905.624 | 9:58 |  | 9.9 |  | 1 | 3.915254 | 2.323 | 0.025556 | 1.581 | 1.977 | 1727.542118
Metal Loss | Corrosion Individual | 3671 | CLUSTER 3670 | 3t x 3t | 139905.77 | 1 |  | 9:55 | Internal | 0.281 | 30760 | 16.684 | 33.881 |  | 50.564 | 8:58 |  | 8:36 | 11 | 0.11 | 0.432 | 0.945 | 877 | 20 | 52000 | 60.02 | 8.5 |  | 21 | -10 | 10 | -0.028 | 0.028 | 80 | 0.822 | 90.278 | 0.39 | 80 | 1.415 | 29.93118804 | -91.80871721 | -2.5481 |  | BODY | BASE |  |  | MFL-AXIAL_HR | 139905.796 | 9:53 | Yes | 9.9 |  | 1 | 11 | 0.432 | 0.013353 | 1.593 | 1.991 | 1740.067169 | circumference grooving
Metal Loss | Corrosion Individual | 3672 |  |  | 139905.967 | 1 |  | 9:59 | Internal | 0.281 | 30760 | 16.881 | 33.684 |  | 50.564 | 8:58 |  | 8:36 | 11 | 0.11 | 0.396 | 0.945 | 877 | 20 | 52000 | 60.02 | 8.5 |  | 21 | -10 | 10 | -0.028 | 0.028 | 80 | 0.786 | 98.485 | 0.39 | 80 | 1.415 | 29.93118814 | -91.80871782 | -2.5505 |  | BODY | BASE |  |  | MFL-AXIAL_HR | 139905.983 | 9:58 | Yes | 9.9 |  | 1 | 11 | 0.396 | 0.01224 | 1.593 | 1.991 | 1740.414524 | circumference grooving
Metal Loss | Corrosion Individual | 3673 |  |  | 139911.403 | 1 |  | 9:20 | Internal | 0.281 | 30760 | 22.317 | 28.248 |  | 50.564 | 8:58 |  | 8:36 | 11 | 0.11 | 0.36 | 0.945 | 877 | 20 | 52000 | 60.02 | 8.5 |  | 21 | -10 | 10 | -0.028 | 0.028 | 80 | 0.75 | 108.333 | 0.39 | 80 | 1.535 | 29.93119067 | -91.80873468 | -2.6331 |  | BODY | ADJ |  |  | MFL-AXIAL_HR | 139911.42 | 9:23 | Yes | 9.9 |  | 1 | 11 | 0.36 | 0.011128 | 1.593 | 1.992 | 1740.733305 | circumference slotting
Metal Loss | Corrosion Individual | 3674 |  |  | 139919.37 | 1 |  | 8:48 | Internal | 0.281 | 30760 | 30.284 | 20.281 |  | 50.564 | 8:58 |  | 8:36 | 11 | 0.11 | 0.396 | 1.063 | 877 | 20 | 52000 | 60.02 | 8.5 |  | 21 | -10 | 10 | -0.028 | 0.028 | 80 | 0.786 | 98.485 | 0.39 | 80 | 1.533 | 29.93119439 | -91.80875939 | -2.7857 |  | BODY | WELD |  |  | MFL-AXIAL_HR | 139919.386 | 8:45 | Yes | 9.9 |  | 1 | 11 | 0.396 | 0.01224 | 1.593 | 1.991 | 1740.414524 | circumference grooving
GirthWeld | N/A | 30770 |  |  | 139939.651 | 1 |  |  |  | 0.281 | 30760 | 50.564 | 51.047 | 30770 | 51.047 | 12:01 |  | 8:58 |  | 0 |  |  | 877 | 20 | 52000 | 60.02 | 8.9 | [12 empty] | 29.93120402 | -91.80882227 | -2.8996 | [9 empty] | 9.9 | Longseam - Unknown Weld Type
Metal Loss | Corrosion Individual | 3675 |  |  | 139946.486 | 1 |  | 3:17 | Internal | 0.281 | 30770 | 6.835 | 44.211 |  | 51.047 | 12:01 |  | 8:58 | 11 | 0.11 | 0.396 | 0.945 | 877 | 20 | 52000 | 60.02 | 8.9 |  | 21 | -10 | 10 | -0.028 | 0.028 | 80 | 0.786 | 98.485 | 0.39 | 80 | 1.415 | 29.93120725 | -91.80884346 | -2.8128 |  | BODY | BASE |  |  | MFL-AXIAL_HR | 139946.503 | 3:17 | Yes | 9.9 |  | 1 | 11 | 0.396 | 0.01224 | 1.593 | 1.991 | 1740.414524 | circumference grooving
Metal Loss | Corrosion Individual | 3676 |  |  | 139951.653 | 1 |  | 3:05 | Internal | 0.281 | 30770 | 12.002 | 39.044 |  | 51.047 | 12:01 |  | 8:58 | 11 | 0.11 | 0.432 | 0.945 | 877 | 20 | 52000 | 60.02 | 8.9 |  | 21 | -10 | 10 | -0.028 | 0.028 | 80 | 0.822 | 90.278 | 0.39 | 80 | 1.415 | 29.9312097 | -91.80885948 | -2.7392 |  | BODY | BASE |  |  | MFL-AXIAL_HR | 139951.672 | 3:04 | Yes | 9.9 |  | 1 | 11 | 0.432 | 0.013353 | 1.593 | 1.991 | 1740.067169 | circumference grooving
Metal Loss | Corrosion Individual | 3677 |  |  | 139952.163 | 1 |  | 1:41 | Internal | 0.281 | 30770 | 12.512 | 38.534 |  | 51.047 | 12:01 |  | 8:58 | 11 | 0.11 | 0.432 | 0.945 | 877 | 20 | 52000 | 60.02 | 8.9 |  | 21 | -10 | 10 | -0.028 | 0.028 | 80 | 0.822 | 90.278 | 0.39 | 80 | 1.415 | 29.93120994 | -91.80886107 | -2.7319 |  | BODY | BASE |  |  | MFL-AXIAL_HR | 139952.18 | 1:41 | Yes | 9.9 |  | 1 | 11 | 0.432 | 0.013353 | 1.593 | 1.991 | 1740.067169 | circumference grooving
Metal Loss | Corrosion Individual | 3678 |  |  | 139953.287 | 1 |  | 12:46 | Internal | 0.281 | 30770 | 13.636 | 37.41 |  | 51.047 | 12:01 |  | 8:58 | 11 | 0.11 | 0.468 | 0.945 | 877 | 20 | 52000 | 60.02 | 8.9 |  | 21 | -10 | 10 | -0.028 | 0.028 | 80 | 0.858 | 83.333 | 0.39 | 80 | 1.415 | 29.93121047 | -91.80886455 | -2.7157 |  | BODY | BASE |  |  | MFL-AXIAL_HR | 139953.307 | 12:43 | Yes | 9.9 |  | 1 | 11 | 0.468 | 0.014466 | 1.592 | 1.99 | 1739.691709 | circumference grooving
Metal Loss | Corrosion Individual | 3679 |  |  | 139953.969 | 1 |  | 2:58 | Internal | 0.281 | 30770 | 14.318 | 36.728 |  | 51.047 | 12:01 |  | 8:58 | 11 | 0.11 | 0.516 | 0.945 | 877 | 20 | 52000 | 60.02 | 8.9 |  | 21 | -10 | 10 | -0.028 | 0.028 | 80 | 0.906 | 75.581 | 0.39 | 80 | 1.415 | 29.93121079 | -91.80886667 | -2.7047 |  | BODY | BASE |  |  | MFL-AXIAL_HR | 139953.992 | 2:58 | Yes | 9.9 |  | 1 | 11 | 0.516 | 0.01595 | 1.592 | 1.99 | 1739.148247 | pitting
Metal Loss | Corrosion Individual | 3680 |  |  | 139955.998 | 1 |  | 1:49 | Internal | 0.281 | 30770 | 16.347 | 34.699 |  | 51.047 | 12:01 |  | 8:58 | 13 | 0.13 | 0.396 | 0.945 | 877 | 20 | 52000 | 60.02 | 8.9 |  | 23 | -10 | 10 | -0.028 | 0.028 | 80 | 0.786 | 98.485 | 0.39 | 80 | 1.415 | 29.93121175 | -91.80887296 | -2.6682 |  | BODY | BASE |  |  | MFL-AXIAL_HR | 139956.015 | 1:52 | Yes | 9.9 |  | 1 | 13 | 0.396 | 0.014466 | 1.593 | 1.991 | 1740.026616 | circumference grooving
Metal Loss | Corrosion Individual | 3681 |  |  | 139957.033 | 1 |  | 1:28 | Internal | 0.281 | 30770 | 17.382 | 33.664 |  | 51.047 | 12:01 |  | 8:58 | 11 | 0.11 | 0.396 | 0.945 | 877 | 20 | 52000 | 60.02 | 8.9 |  | 21 | -10 | 10 | -0.028 | 0.028 | 80 | 0.786 | 98.485 | 0.39 | 80 | 1.415 | 29.93121224 | -91.80887617 | -2.6496 |  | BODY | BASE |  |  | MFL-AXIAL_HR | 139957.052 | 1:28 | Yes | 9.9 |  | 1 | 11 | 0.396 | 0.01224 | 1.593 | 1.991 | 1740.414524 | circumference grooving
Metal Loss | Corrosion Individual | 3682 |  |  | 139961.111 | 1 |  | 2:37 | Internal | 0.281 | 30770 | 21.46 | 29.586 |  | 51.047 | 12:01 |  | 8:58 | 13 | 0.13 | 0.396 | 0.945 | 877 | 20 | 52000 | 60.02 | 8.9 |  | 23 | -10 | 10 | -0.028 | 0.028 | 80 | 0.786 | 98.485 | 0.39 | 80 | 1.415 | 29.93121417 | -91.80888881 | -2.5728 |  | BODY | BASE |  |  | MFL-AXIAL_HR | 139961.124 | 2:35 | Yes | 9.9 |  | 1 | 13 | 0.396 | 0.014466 | 1.593 | 1.991 | 1740.026616 | circumference grooving
Metal Loss | Corrosion Individual | 3683 |  |  | 139961.164 | 1 |  | 1:12 | Internal | 0.281 | 30770 | 21.513 | 29.533 |  | 51.047 | 12:01 |  | 8:58 | 11 | 0.11 | 0.36 | 0.945 | 877 | 20 | 52000 | 60.02 | 8.9 |  | 21 | -10 | 10 | -0.028 | 0.028 | 80 | 0.75 | 108.333 | 0.39 | 80 | 1.535 | 29.93121419 | -91.80888898 | -2.5716 |  | BODY | BASE |  |  | MFL-AXIAL_HR | 139961.181 | 1:14 | Yes | 9.9 |  | 1 | 11 | 0.36 | 0.011128 | 1.593 | 1.992 | 1740.733305 | circumference slotting
Metal Loss | Corrosion Individual | 3684 |  |  | 139962.779 | 1 |  | 1:13 | Internal | 0.281 | 30770 | 23.128 | 27.918 |  | 51.047 | 12:01 |  | 8:58 | 11 | 0.11 | 0.468 | 0.945 | 877 | 20 | 52000 | 60.02 | 8.9 |  | 21 | -10 | 10 | -0.028 | 0.028 | 80 | 0.858 | 83.333 | 0.39 | 80 | 1.415 | 29.93121496 | -91.80889398 | -2.5364 |  | BODY | BASE |  |  | MFL-AXIAL_HR | 139962.795 | 1:13 | Yes | 9.9 |  | 1 | 11 | 0.468 | 0.014466 | 1.592 | 1.99 | 1739.691709 | circumference grooving
Metal Loss | Corrosion Individual | 3685 |  |  | 139968.421 | 1 |  | 2:17 | Internal | 0.281 | 30770 | 28.77 | 22.276 |  | 51.047 | 12:01 |  | 8:58 | 11 | 0.11 | 0.432 | 0.945 | 877 | 20 | 52000 | 60.02 | 8.9 |  | 21 | -10 | 10 | -0.028 | 0.028 | 80 | 0.822 | 90.278 | 0.39 | 80 | 1.415 | 29.93121762 | -91.80891148 | -2.4107 |  | BODY | BASE |  |  | MFL-AXIAL_HR | 139968.441 | 2:21 | Yes | 9.9 |  | 1 | 11 | 0.432 | 0.013353 | 1.593 | 1.991 | 1740.067169 | circumference grooving
Metal Loss | Corrosion Individual | 3686 |  |  | 139970.329 | 1 |  | 10:02 | Internal | 0.281 | 30770 | 30.678 | 20.368 |  | 51.047 | 12:01 |  | 8:58 | 11 | 0.11 | 0.432 | 0.945 | 877 | 20 | 52000 | 60.02 | 8.9 |  | 21 | -10 | 10 | -0.028 | 0.028 | 80 | 0.822 | 90.278 | 0.39 | 80 | 1.415 | 29.93121852 | -91.80891739 | -2.3661 |  | BODY | BASE |  |  | MFL-AXIAL_HR | 139970.345 | 9:58 | Yes | 9.9 |  | 1 | 11 | 0.432 | 0.013353 | 1.593 | 1.991 | 1740.067169 | circumference grooving
Metal Loss | Corrosion Individual | 3687 |  |  | 139971.109 | 1 |  | 1:57 | Internal | 0.281 | 30770 | 31.458 | 19.588 |  | 51.047 | 12:01 |  | 8:58 | 11 | 0.11 | 0.396 | 0.945 | 877 | 20 | 52000 | 60.02 | 8.9 |  | 21 | -10 | 10 | -0.028 | 0.028 | 80 | 0.786 | 98.485 | 0.39 | 80 | 1.415 | 29.93121889 | -91.80891981 | -2.3478 |  | BODY | BASE |  |  | MFL-AXIAL_HR | 139971.128 | 1:55 | Yes | 9.9 |  | 1 | 11 | 0.396 | 0.01224 | 1.593 | 1.991 | 1740.414524 | circumference grooving
Metal Loss | Corrosion Individual | 3688 |  |  | 139971.6 | 1 |  | 3:12 | Internal | 0.281 | 30770 | 31.949 | 19.097 |  | 51.047 | 12:01 |  | 8:58 | 13 | 0.13 | 0.468 | 0.945 | 877 | 20 | 52000 | 60.02 | 8.9 |  | 23 | -10 | 10 | -0.028 | 0.028 | 80 | 0.858 | 83.333 | 0.39 | 80 | 1.415 | 29.93121912 | -91.80892133 | -2.3363 |  | BODY | BASE |  |  | MFL-AXIAL_HR | 139971.62 | 3:11 | Yes | 9.9 |  | 1 | 13 | 0.468 | 0.017096 | 1.592 | 1.99 | 1739.153208 | circumference grooving
Metal Loss | Corrosion Individual | 3689 |  |  | 139972.42 | 1 |  | 1:59 | Internal | 0.281 | 30770 | 32.769 | 18.277 |  | 51.047 | 12:01 |  | 8:58 | 11 | 0.11 | 0.396 | 0.945 | 877 | 20 | 52000 | 60.02 | 8.9 |  | 21 | -10 | 10 | -0.028 | 0.028 | 80 | 0.786 | 98.485 | 0.39 | 80 | 1.415 | 29.93121951 | -91.80892388 | -2.3171 |  | BODY | BASE |  |  | MFL-AXIAL_HR | 139972.44 | 1:59 | Yes | 9.9 |  | 1 | 11 | 0.396 | 0.01224 | 1.593 | 1.991 | 1740.414524 | circumference grooving
Metal Loss | Corrosion Individual | 3690 |  |  | 139972.489 | 1 |  | 9:52 | Internal | 0.281 | 30770 | 32.838 | 18.208 |  | 51.047 | 12:01 |  | 8:58 | 13 | 0.13 | 0.432 | 0.945 | 877 | 20 | 52000 | 60.02 | 8.9 |  | 23 | -10 | 10 | -0.028 | 0.028 | 80 | 0.822 | 90.278 | 0.39 | 80 | 1.415 | 29.93121954 | -91.80892409 | -2.3155 |  | BODY | BASE |  |  | MFL-AXIAL_HR | 139972.512 | 9:52 | Yes | 9.9 |  | 1 | 13 | 0.432 | 0.015781 | 1.592 | 1.99 | 1739.606874 | circumference grooving
Metal Loss | Corrosion Individual | 3691 |  |  | 139982.045 | 1 |  | 2:27 | Internal | 0.281 | 30770 | 42.394 | 8.652 |  | 51.047 | 12:01 |  | 8:58 | 11 | 0.11 | 0.36 | 0.945 | 877 | 20 | 52000 | 60.02 | 8.9 |  | 21 | -10 | 10 | -0.028 | 0.028 | 80 | 0.75 | 108.333 | 0.39 | 80 | 1.535 | 29.9312241 | -91.80895371 | -2.2308 |  | BODY | BASE |  |  | MFL-AXIAL_HR | 139982.059 | 2:31 | Yes | 9.9 |  | 1 | 11 | 0.36 | 0.011128 | 1.593 | 1.992 | 1740.733305 | circumference slotting
Metal Loss | Corrosion Individual | 3692 |  |  | 139982.563 | 1 |  | 2:29 | Internal | 0.281 | 30770 | 42.912 | 8.134 |  | 51.047 | 12:01 |  | 8:58 | 11 | 0.11 | 0.468 | 0.945 | 877 | 20 | 52000 | 60.02 | 8.9 |  | 21 | -10 | 10 | -0.028 | 0.028 | 80 | 0.858 | 83.333 | 0.39 | 80 | 1.415 | 29.93122435 | -91.80895532 | -2.2329 |  | BODY | BASE |  |  | MFL-AXIAL_HR | 139982.58 | 2:31 | Yes | 9.9 |  | 1 | 11 | 0.468 | 0.014466 | 1.592 | 1.99 | 1739.691709 | circumference grooving
Metal Loss | Corrosion Individual | 3693 |  |  | 139983.271 | 1 |  | 2:08 | Internal | 0.281 | 30770 | 43.62 | 7.426 |  | 51.047 | 12:01 |  | 8:58 | 11 | 0.11 | 0.36 | 0.945 | 877 | 20 | 52000 | 60.02 | 8.9 |  | 21 | -10 | 10 | -0.028 | 0.028 | 80 | 0.75 | 108.333 | 0.39 | 80 | 1.535 | 29.93122469 | -91.80895751 | -2.2359 |  | BODY | BASE |  |  | MFL-AXIAL_HR | 139983.285 | 2:12 | Yes | 9.9 |  | 1 | 11 | 0.36 | 0.011128 | 1.593 | 1.992 | 1740.733305 | circumference slotting
Metal Loss | Corrosion Individual | 3694 |  |  | 139984.02 | 1 |  | 2:10 | Internal | 0.281 | 30770 | 44.369 | 6.677 |  | 51.047 | 12:01 |  | 8:58 | 11 | 0.11 | 0.432 | 0.945 | 877 | 20 | 52000 | 60.02 | 8.9 |  | 21 | -10 | 10 | -0.028 | 0.028 | 80 | 0.822 | 90.278 | 0.39 | 80 | 1.415 | 29.93122505 | -91.80895984 | -2.239 |  | BODY | BASE |  |  | MFL-AXIAL_HR | 139984.036 | 2:13 | Yes | 9.9 |  | 1 | 11 | 0.432 | 0.013353 | 1.593 | 1.991 | 1740.067169 | circumference grooving
Metal Loss | Corrosion Individual | 3695 |  |  | 139985.242 | 1 |  | 2:11 | Internal | 0.281 | 30770 | 45.591 | 5.455 |  | 51.047 | 12:01 |  | 8:58 | 11 | 0.11 | 0.36 | 0.945 | 877 | 20 | 52000 | 60.02 | 8.9 |  | 21 | -10 | 10 | -0.028 | 0.028 | 80 | 0.75 | 108.333 | 0.39 | 80 | 1.535 | 29.93122563 | -91.80896362 | -2.2442 |  | BODY | BASE |  |  | MFL-AXIAL_HR | 139985.262 | 2:14 | Yes | 9.9 |  | 1 | 11 | 0.36 | 0.011128 | 1.593 | 1.992 | 1740.733305 | circumference slotting
Metal Loss | Corrosion Individual | 3696 |  |  | 139987.068 | 1 |  | 9:36 | Internal | 0.281 | 30770 | 47.417 | 3.629 |  | 51.047 | 12:01 |  | 8:58 | 13 | 0.13 | 0.396 | 0.945 | 877 | 20 | 52000 | 60.02 | 8.9 |  | 23 | -10 | 10 | -0.028 | 0.028 | 80 | 0.786 | 98.485 | 0.39 | 80 | 1.415 | 29.93122651 | -91.80896928 | -2.2517 |  | BODY | BASE |  |  | MFL-AXIAL_HR | 139987.085 | 9:37 | Yes | 9.9 |  | 1 | 13 | 0.396 | 0.014466 | 1.593 | 1.991 | 1740.026616 | circumference grooving
Metal Loss | Corrosion Individual | 3697 |  |  | 139987.845 | 1 |  | 3:48 | Internal | 0.281 | 30770 | 48.194 | 2.852 |  | 51.047 | 12:01 |  | 8:58 | 11 | 0.11 | 0.468 | 1.024 | 877 | 20 | 52000 | 60.02 | 8.9 |  | 21 | -10 | 10 | -0.028 | 0.028 | 80 | 0.858 | 83.333 | 0.39 | 80 | 1.494 | 29.93122688 | -91.80897169 | -2.2547 |  | BODY | BASE |  |  | MFL-AXIAL_HR | 139987.864 | 3:53 | Yes | 9.9 |  | 1 | 11 | 0.468 | 0.014466 | 1.592 | 1.99 | 1739.691709 | circumference grooving
Metal Loss | Corrosion Cluster | 3699 |  | 3t x 3t | 139988.198 | 1 |  | 2:31 | Internal | 0.281 | 30770 | 48.547 | 2.499 |  | 51.047 | 12:01 |  | 8:58 | 13 | 0.13 | 2.316 | 1.31 | 877 | 20 | 52000 | 60.02 | 8.9 | [12 empty] | 29.93122706 | -91.80897278 | -2.2561 |  | BODY | BASE |  |  | MFL-AXIAL_HR | 139988.378 | 2:25 |  | 9.9 |  | 1 | 4.042373 | 2.316 | 0.026385 | 1.581 | 1.976 | 1727.048048
Metal Loss | Corrosion Individual | 3698 | CLUSTER 3699 | 3t x 3t | 139988.198 | 1 |  | 2:33 | Internal | 0.281 | 30770 | 48.547 | 2.499 |  | 51.047 | 12:01 |  | 8:58 | 11 | 0.11 | 0.312 | 0.945 | 877 | 20 | 52000 | 60.02 | 8.9 |  | 21 | -10 | 10 | -0.028 | 0.028 | 80 | 0.702 | 125 | 0.39 | 80 | 1.535 | 29.93122706 | -91.80897278 | -2.2561 |  | BODY | BASE |  |  | MFL-AXIAL_HR | 139988.214 | 2:36 | Yes | 9.9 |  | 1 | 11 | 0.312 | 0.009644 | 1.594 | 1.992 | 1741.113152 | circumference slotting
Metal Loss | Corrosion Individual | 3700 |  |  | 139988.232 | 1 |  | 3:07 | Internal | 0.281 | 30770 | 48.581 | 2.465 |  | 51.047 | 12:01 |  | 8:58 | 11 | 0.11 | 0.396 | 0.945 | 877 | 20 | 52000 | 60.02 | 8.9 |  | 21 | -10 | 10 | -0.028 | 0.028 | 80 | 0.786 | 98.485 | 0.39 | 80 | 1.415 | 29.93122707 | -91.80897289 | -2.2562 |  | BODY | BASE |  |  | MFL-AXIAL_HR | 139988.248 | 3:04 | Yes | 9.9 |  | 1 | 11 | 0.396 | 0.01224 | 1.593 | 1.991 | 1740.414524 | circumference grooving
Metal Loss | Corrosion Individual | 3701 |  |  | 139988.236 | 1 |  | 3:47 | Internal | 0.281 | 30770 | 48.585 | 2.461 |  | 51.047 | 12:01 |  | 8:58 | 11 | 0.11 | 0.516 | 0.945 | 877 | 20 | 52000 | 60.02 | 8.9 |  | 21 | -10 | 10 | -0.028 | 0.028 | 80 | 0.906 | 75.581 | 0.39 | 80 | 1.415 | 29.93122707 | -91.8089729 | -2.2562 |  | BODY | BASE |  |  | MFL-AXIAL_HR | 139988.255 | 3:45 | Yes | 9.9 |  | 1 | 11 | 0.516 | 0.01595 | 1.592 | 1.99 | 1739.148247 | pitting
Metal Loss | Corrosion Individual | 3702 | CLUSTER 3699 | 3t x 3t | 139988.358 | 1 |  | 2:29 | Internal | 0.281 | 30770 | 48.707 | 2.339 |  | 51.047 | 12:01 |  | 8:58 | 13 | 0.13 | 0.396 | 0.945 | 877 | 20 | 52000 | 60.02 | 8.9 |  | 23 | -10 | 10 | -0.028 | 0.028 | 80 | 0.786 | 98.485 | 0.39 | 80 | 1.415 | 29.93122713 | -91.80897328 | -2.2567 |  | BODY | BASE |  |  | MFL-AXIAL_HR | 139988.378 | 2:25 | Yes | 9.9 |  | 1 | 13 | 0.396 | 0.014466 | 1.593 | 1.991 | 1740.026616 | circumference grooving
Metal Loss | Corrosion Individual | 3703 |  |  | 139988.826 | 1 |  | 2:34 | Internal | 0.281 | 30770 | 49.175 | 1.871 |  | 51.047 | 12:01 |  | 8:58 | 11 | 0.11 | 0.36 | 0.945 | 877 | 20 | 52000 | 60.02 | 8.9 |  | 21 | -10 | 10 | -0.028 | 0.028 | 80 | 0.75 | 108.333 | 0.39 | 80 | 1.535 | 29.93122736 | -91.80897473 | -2.2585 |  | BODY | BASE |  |  | MFL-AXIAL_HR | 139988.839 | 2:33 | Yes | 9.9 |  | 1 | 11 | 0.36 | 0.011128 | 1.593 | 1.992 | 1740.733305 | circumference slotting
Metal Loss | Corrosion Individual | 3704 |  |  | 139989.617 | 1 |  | 8:41 | Internal | 0.281 | 30770 | 49.966 | 1.08 |  | 51.047 | 12:01 |  | 8:58 | 16 | 0.16 | 0.432 | 0.945 | 877 | 20 | 52000 | 60.02 | 8.9 |  | 26 | -10 | 10 | -0.028 | 0.028 | 80 | 0.822 | 90.278 | 0.39 | 80 | 1.415 | 29.93122774 | -91.80897718 | -2.2616 |  | BODY | BASE |  |  | MFL-AXIAL_HR | 139989.64 | 8:41 | Yes | 9.9 |  | 1 | 16 | 0.432 | 0.019423 | 1.592 | 1.99 | 1738.875833 | circumference grooving
GirthWeld | N/A | 30780 |  |  | 139990.697 | 1 |  |  |  | 0.281 | 30770 | 51.047 | 38.323 | 30780 | 38.323 | 3:25 |  | 12:01 |  | 0 |  |  | 877 | 20 | 52000 | 60.02 | 8.9 | [12 empty] | 29.93122826 | -91.80898053 | -2.2658 | [9 empty] | 9.9 | Longseam - Unknown Weld Type
Metal Loss | Corrosion Individual | 3705 |  |  | 139993.966 | 1 |  | 9:09 | Internal | 0.281 | 30780 | 3.269 | 35.055 |  | 38.323 | 3:25 |  | 12:01 | 14 | 0.14 | 0.36 | 0.984 | 877 | 20 | 52000 | 60.02 | 8.9 |  | 24 | -10 | 10 | -0.028 | 0.028 | 80 | 0.75 | 108.333 | 0.39 | 80 | 1.574 | 29.93122985 | -91.80899066 | -2.2769 |  | BODY | BASE |  |  | MFL-AXIAL_HR | 139993.982 | 9:09 | Yes | 9.9 |  | 1 | 14 | 0.36 | 0.014162 | 1.593 | 1.991 | 1740.245579 | circumference slotting
Metal Loss | Corrosion Individual | 3706 |  |  | 139995.041 | 1 |  | 3:28 | Internal | 0.281 | 30780 | 4.344 | 33.98 |  | 38.323 | 3:25 |  | 12:01 | 11 | 0.11 | 0.468 | 0.945 | 877 | 20 | 52000 | 60.02 | 8.9 |  | 21 | -10 | 10 | -0.028 | 0.028 | 80 | 0.858 | 83.333 | 0.39 | 80 | 1.415 | 29.93123039 | -91.80899399 | -2.2788 |  | BODY | WELD |  |  | MFL-AXIAL_HR | 139995.068 | 3:28 | Yes | 9.9 |  | 1 | 11 | 0.468 | 0.014466 | 1.592 | 1.99 | 1739.691709 | circumference grooving
Metal Loss | Corrosion Individual | 3707 |  |  | 139995.264 | 1 |  | 9:58 | Internal | 0.281 | 30780 | 4.567 | 33.757 |  | 38.323 | 3:25 |  | 12:01 | 11 | 0.11 | 0.468 | 1.26 | 877 | 20 | 52000 | 60.02 | 8.9 |  | 21 | -10 | 10 | -0.028 | 0.028 | 80 | 0.858 | 83.333 | 0.39 | 80 | 1.73 | 29.9312305 | -91.80899468 | -2.2792 |  | BODY | BASE |  |  | MFL-AXIAL_HR | 139995.277 | 9:58 | Yes | 9.9 |  | 1 | 11 | 0.468 | 0.014466 | 1.592 | 1.99 | 1739.691709 | circumference grooving
Metal Loss | Corrosion Cluster | 3709 |  | 3t x 3t | 139995.725 | 1 |  | 9:05 | Internal | 0.281 | 30780 | 5.028 | 33.296 |  | 38.323 | 3:25 |  | 12:01 | 13 | 0.13 | 2.208 | 1.624 | 877 | 20 | 52000 | 60.02 | 8.9 | [12 empty] | 29.93123073 | -91.8089961 | -2.2801 |  | BODY | BASE |  |  | MFL-AXIAL_HR | 139995.739 | 9:05 |  | 9.9 |  | 1 | 5.339286 | 2.205 | 0.033078 | 1.577 | 1.972 | 1723.392402
Metal Loss | Corrosion Individual | 3708 | CLUSTER 3709 | 3t x 3t | 139995.725 | 1 |  | 9:08 | Internal | 0.281 | 30780 | 5.028 | 33.296 |  | 38.323 | 3:25 |  | 12:01 | 13 | 0.13 | 0.396 | 1.024 | 877 | 20 | 52000 | 60.02 | 8.9 |  | 23 | -10 | 10 | -0.028 | 0.028 | 80 | 0.786 | 98.485 | 0.39 | 80 | 1.494 | 29.93123073 | -91.8089961 | -2.2801 |  | BODY | BASE |  |  | MFL-AXIAL_HR | 139995.739 | 9:05 | Yes | 9.9 |  | 1 | 13 | 0.396 | 0.014466 | 1.593 | 1.991 | 1740.026616 | circumference grooving
Metal Loss | Corrosion Individual | 3710 | CLUSTER 3709 | 3t x 3t | 139995.87 | 1 |  | 9:02 | Internal | 0.281 | 30780 | 5.173 | 33.151 |  | 38.323 | 3:25 |  | 12:01 | 13 | 0.13 | 0.468 | 1.102 | 877 | 20 | 52000 | 60.02 | 8.9 |  | 23 | -10 | 10 | -0.028 | 0.028 | 80 | 0.858 | 83.333 | 0.39 | 80 | 1.572 | 29.9312308 | -91.80899655 | -2.2804 |  | BODY | BASE |  |  | MFL-AXIAL_HR | 139995.89 | 9:05 | Yes | 9.9 |  | 1 | 13 | 0.468 | 0.017096 | 1.592 | 1.99 | 1739.153208 | circumference grooving
Metal Loss | Corrosion Individual | 3711 |  |  | 139998.699 | 1 |  | 9:07 | Internal | 0.281 | 30780 | 8.002 | 30.322 |  | 38.323 | 3:25 |  | 12:01 | 11 | 0.11 | 0.432 | 0.945 | 877 | 20 | 52000 | 60.02 | 8.9 |  | 21 | -10 | 10 | -0.028 | 0.028 | 80 | 0.822 | 90.278 | 0.39 | 80 | 1.415 | 29.9312322 | -91.80900531 | -2.2856 |  | BODY | BASE |  |  | MFL-AXIAL_HR | 139998.712 | 9:02 | Yes | 9.9 |  | 1 | 11 | 0.432 | 0.013353 | 1.593 | 1.991 | 1740.067169 | circumference grooving
Metal Loss | Corrosion Individual | 3712 |  |  | 139999.03 | 1 |  | 9:08 | Internal | 0.281 | 30780 | 8.333 | 29.991 |  | 38.323 | 3:25 |  | 12:01 | 11 | 0.11 | 0.36 | 0.945 | 877 | 20 | 52000 | 60.02 | 8.9 |  | 21 | -10 | 10 | -0.028 | 0.028 | 80 | 0.75 | 108.333 | 0.39 | 80 | 1.535 | 29.93123237 | -91.80900634 | -2.2862 |  | BODY | BASE |  |  | MFL-AXIAL_HR | 139999.046 | 9:13 | Yes | 9.9 |  | 1 | 11 | 0.36 | 0.011128 | 1.593 | 1.992 | 1740.733305 | circumference slotting
Metal Loss | Corrosion Individual | 3713 |  |  | 139999.241 | 1 |  | 9:20 | Internal | 0.281 | 30780 | 8.544 | 29.78 |  | 38.323 | 3:25 |  | 12:01 | 13 | 0.13 | 0.36 | 0.945 | 877 | 20 | 52000 | 60.02 | 8.9 |  | 23 | -10 | 10 | -0.028 | 0.028 | 80 | 0.75 | 108.333 | 0.39 | 80 | 1.535 | 29.93123247 | -91.80900699 | -2.2866 |  | BODY | BASE |  |  | MFL-AXIAL_HR | 139999.258 | 9:22 | Yes | 9.9 |  | 1 | 13 | 0.36 | 0.013151 | 1.593 | 1.991 | 1740.411861 | circumference slotting
Metal Loss | Corrosion Individual | 3714 |  |  | 139999.62 | 1 |  | 9:28 | Internal | 0.281 | 30780 | 8.923 | 29.401 |  | 38.323 | 3:25 |  | 12:01 | 11 | 0.11 | 0.36 | 0.945 | 877 | 20 | 52000 | 60.02 | 8.9 |  | 21 | -10 | 10 | -0.028 | 0.028 | 80 | 0.75 | 108.333 | 0.39 | 80 | 1.535 | 29.93123266 | -91.80900816 | -2.2873 |  | BODY | BASE |  |  | MFL-AXIAL_HR | 139999.633 | 9:30 | Yes | 9.9 |  | 1 | 11 | 0.36 | 0.011128 | 1.593 | 1.992 | 1740.733305 | circumference slotting
Metal Loss | Corrosion Cluster | 3716 |  | 3t x 3t | 140000.476 | 1 |  | 9:18 | Internal | 0.281 | 30780 | 9.779 | 28.545 |  | 38.323 | 3:25 |  | 12:01 | 11 | 0.11 | 1.392 | 2.811 | 877 | 20 | 52000 | 60.02 | 8.9 | [12 empty] | 29.93123309 | -91.80901081 | -2.288 |  | BODY | BASE |  |  | MFL-AXIAL_HR | 140000.492 | 9:09 |  | 9.9 |  | 1 | 6.6 | 1.378 | 0.025556 | 1.585 | 1.981 | 1731.078287
Metal Loss | Corrosion Individual | 3715 | CLUSTER 3716 | 3t x 3t | 140000.476 | 1 |  | 9:07 | Internal | 0.281 | 30780 | 9.779 | 28.545 |  | 38.323 | 3:25 |  | 12:01 | 11 | 0.11 | 0.36 | 0.945 | 877 | 20 | 52000 | 60.02 | 8.9 |  | 21 | -10 | 10 | -0.028 | 0.028 | 80 | 0.75 | 108.333 | 0.39 | 80 | 1.535 | 29.93123309 | -91.80901081 | -2.288 |  | BODY | BASE |  |  | MFL-AXIAL_HR | 140000.492 | 9:09 | Yes | 9.9 |  | 1 | 11 | 0.36 | 0.011128 | 1.593 | 1.992 | 1740.733305 | circumference slotting
Metal Loss | Corrosion Individual | 3717 | CLUSTER 3716 | 3t x 3t | 140000.556 | 1 |  | 9:28 | Internal | 0.281 | 30780 | 9.859 | 28.465 |  | 38.323 | 3:25 |  | 12:01 | 11 | 0.11 | 0.432 | 0.945 | 877 | 20 | 52000 | 60.02 | 8.9 |  | 21 | -10 | 10 | -0.028 | 0.028 | 80 | 0.822 | 90.278 | 0.39 | 80 | 1.415 | 29.93123313 | -91.80901106 | -2.288 |  | BODY | BASE |  |  | MFL-AXIAL_HR | 140000.572 | 9:28 | Yes | 9.9 |  | 1 | 11 | 0.432 | 0.013353 | 1.593 | 1.991 | 1740.067169 | circumference grooving
Metal Loss | Corrosion Individual | 3718 |  |  | 140001.306 | 1 |  | 9:27 | Internal | 0.281 | 30780 | 10.609 | 27.715 |  | 38.323 | 3:25 |  | 12:01 | 11 | 0.11 | 0.36 | 0.945 | 877 | 20 | 52000 | 60.02 | 8.9 |  | 21 | -10 | 10 | -0.028 | 0.028 | 80 | 0.75 | 108.333 | 0.39 | 80 | 1.535 | 29.9312335 | -91.80901338 | -2.2886 |  | BODY | BASE |  |  | MFL-AXIAL_HR | 140001.322 | 9:29 | Yes | 9.9 |  | 1 | 11 | 0.36 | 0.011128 | 1.593 | 1.992 | 1740.733305 | circumference slotting
Metal Loss | Corrosion Individual | 3719 |  |  | 140001.939 | 1 |  | 9:09 | Internal | 0.281 | 30780 | 11.242 | 27.082 |  | 38.323 | 3:25 |  | 12:01 | 11 | 0.11 | 0.396 | 0.945 | 877 | 20 | 52000 | 60.02 | 8.9 |  | 21 | -10 | 10 | -0.028 | 0.028 | 80 | 0.786 | 98.485 | 0.39 | 80 | 1.415 | 29.93123381 | -91.80901534 | -2.289 |  | BODY | BASE |  |  | MFL-AXIAL_HR | 140001.952 | 9:07 | Yes | 9.9 |  | 1 | 11 | 0.396 | 0.01224 | 1.593 | 1.991 | 1740.414524 | circumference grooving
Metal Loss | Corrosion Individual | 3720 |  |  | 140002.141 | 1 |  | 9:11 | Internal | 0.281 | 30780 | 11.444 | 26.88 |  | 38.323 | 3:25 |  | 12:01 | 11 | 0.11 | 0.312 | 0.945 | 877 | 20 | 52000 | 60.02 | 8.9 |  | 21 | -10 | 10 | -0.028 | 0.028 | 80 | 0.702 | 125 | 0.39 | 80 | 1.535 | 29.93123392 | -91.80901597 | -2.2892 |  | BODY | BASE |  |  | MFL-AXIAL_HR | 140002.158 | 9:13 | Yes | 9.9 |  | 1 | 11 | 0.312 | 0.009644 | 1.594 | 1.992 | 1741.113152 | circumference slotting
Metal Loss | Corrosion Individual | 3721 |  |  | 140002.601 | 1 |  | 9:30 | Internal | 0.281 | 30780 | 11.904 | 26.42 |  | 38.323 | 3:25 |  | 12:01 | 13 | 0.13 | 0.312 | 0.945 | 877 | 20 | 52000 | 60.02 | 8.9 |  | 23 | -10 | 10 | -0.028 | 0.028 | 80 | 0.702 | 125 | 0.39 | 80 | 1.535 | 29.93123414 | -91.80901739 | -2.2895 |  | BODY | BASE |  |  | MFL-AXIAL_HR | 140002.617 | 9:30 | Yes | 9.9 |  | 1 | 13 | 0.312 | 0.011397 | 1.593 | 1.992 | 1740.870942 | circumference slotting
Metal Loss | Corrosion Individual | 3722 |  |  | 140003.126 | 1 |  | 9:47 | Internal | 0.281 | 30780 | 12.429 | 25.895 |  | 38.323 | 3:25 |  | 12:01 | 13 | 0.13 | 0.396 | 0.945 | 877 | 20 | 52000 | 60.02 | 8.9 |  | 23 | -10 | 10 | -0.028 | 0.028 | 80 | 0.786 | 98.485 | 0.39 | 80 | 1.415 | 29.93123441 | -91.80901902 | -2.2899 |  | BODY | BASE |  |  | MFL-AXIAL_HR | 140003.143 | 9:44 | Yes | 9.9 |  | 1 | 13 | 0.396 | 0.014466 | 1.593 | 1.991 | 1740.026616 | circumference grooving
Metal Loss | Corrosion Individual | 3723 |  |  | 140003.27 | 1 |  | 8:47 | Internal | 0.281 | 30780 | 12.573 | 25.751 |  | 38.323 | 3:25 |  | 12:01 | 11 | 0.11 | 0.468 | 1.142 | 877 | 20 | 52000 | 60.02 | 8.9 |  | 21 | -10 | 10 | -0.028 | 0.028 | 80 | 0.858 | 83.333 | 0.39 | 80 | 1.612 | 29.93123448 | -91.80901946 | -2.29 |  | BODY | BASE |  |  | MFL-AXIAL_HR | 140003.296 | 8:49 | Yes | 9.9 |  | 1 | 11 | 0.468 | 0.014466 | 1.592 | 1.99 | 1739.691709 | circumference grooving
Metal Loss | Corrosion Individual | 3724 |  |  | 140003.435 | 1 |  | 3:21 | Internal | 0.281 | 30780 | 12.738 | 25.586 |  | 38.323 | 3:25 |  | 12:01 | 11 | 0.11 | 0.468 | 1.063 | 877 | 20 | 52000 | 60.02 | 8.9 |  | 21 | -10 | 10 | -0.028 | 0.028 | 80 | 0.858 | 83.333 | 0.39 | 80 | 1.533 | 29.93123456 | -91.80901997 | -2.2901 |  | BODY | WELD |  |  | MFL-AXIAL_HR | 140003.461 | 3:15 | Yes | 9.9 |  | 1 | 11 | 0.468 | 0.014466 | 1.592 | 1.99 | 1739.691709 | circumference grooving
Metal Loss | Corrosion Individual | 3725 |  |  | 140004.769 | 1 |  | 2:07 | Internal | 0.281 | 30780 | 14.072 | 24.252 |  | 38.323 | 3:25 |  | 12:01 | 11 | 0.11 | 0.312 | 0.945 | 877 | 20 | 52000 | 60.02 | 8.9 |  | 21 | -10 | 10 | -0.028 | 0.028 | 80 | 0.702 | 125 | 0.39 | 80 | 1.535 | 29.93123522 | -91.8090241 | -2.2911 |  | BODY | BASE |  |  | MFL-AXIAL_HR | 140004.786 | 2:09 | Yes | 9.9 |  | 1 | 11 | 0.312 | 0.009644 | 1.594 | 1.992 | 1741.113152 | circumference slotting
Metal Loss | Corrosion Individual | 3726 |  |  | 140005.611 | 1 |  | 2:05 | Internal | 0.281 | 30780 | 14.914 | 23.41 |  | 38.323 | 3:25 |  | 12:01 | 13 | 0.13 | 0.432 | 0.945 | 877 | 20 | 52000 | 60.02 | 8.9 |  | 23 | -10 | 10 | -0.028 | 0.028 | 80 | 0.822 | 90.278 | 0.39 | 80 | 1.415 | 29.93123564 | -91.80902671 | -2.2917 |  | BODY | BASE |  |  | MFL-AXIAL_HR | 140005.627 | 2:05 | Yes | 9.9 |  | 1 | 13 | 0.432 | 0.015781 | 1.592 | 1.99 | 1739.606874 | circumference grooving
Metal Loss | Corrosion Individual | 3727 |  |  | 140006.223 | 1 |  | 9:33 | Internal | 0.281 | 30780 | 15.526 | 22.798 |  | 38.323 | 3:25 |  | 12:01 | 16 | 0.16 | 0.36 | 0.945 | 877 | 20 | 52000 | 60.02 | 8.9 |  | 26 | -10 | 10 | -0.028 | 0.028 | 80 | 0.75 | 108.333 | 0.39 | 80 | 1.535 | 29.93123595 | -91.80902861 | -2.2921 |  | BODY | BASE |  |  | MFL-AXIAL_HR | 140006.239 | 9:33 | Yes | 9.9 |  | 1 | 16 | 0.36 | 0.016186 | 1.593 | 1.991 | 1739.901238 | circumference slotting
Metal Loss | Corrosion Individual | 3728 |  |  | 140006.837 | 1 |  | 9:51 | Internal | 0.281 | 30780 | 16.14 | 22.184 |  | 38.323 | 3:25 |  | 12:01 | 11 | 0.11 | 0.516 | 0.945 | 877 | 20 | 52000 | 60.02 | 8.9 |  | 21 | -10 | 10 | -0.028 | 0.028 | 80 | 0.906 | 75.581 | 0.39 | 80 | 1.415 | 29.93123625 | -91.80903051 | -2.2929 |  | BODY | BASE |  |  | MFL-AXIAL_HR | 140006.86 | 9:50 | Yes | 9.9 |  | 1 | 11 | 0.516 | 0.01595 | 1.592 | 1.99 | 1739.148247 | pitting
Metal Loss | Corrosion Individual | 3729 |  |  | 140006.87 | 1 |  | 8:49 | Internal | 0.281 | 30780 | 16.173 | 22.151 |  | 38.323 | 3:25 |  | 12:01 | 13 | 0.13 | 0.396 | 1.26 | 877 | 20 | 52000 | 60.02 | 8.9 |  | 23 | -10 | 10 | -0.028 | 0.028 | 80 | 0.786 | 98.485 | 0.39 | 80 | 1.73 | 29.93123627 | -91.80903061 | -2.2929 |  | BODY | BASE |  |  | MFL-AXIAL_HR | 140006.886 | 8:49 | Yes | 9.9 |  | 1 | 13 | 0.396 | 0.014466 | 1.593 | 1.991 | 1740.026616 | circumference grooving
Metal Loss | Corrosion Individual | 3730 |  |  | 140009.436 | 1 |  | 2:09 | Internal | 0.281 | 30780 | 18.739 | 19.585 |  | 38.323 | 3:25 |  | 12:01 | 11 | 0.11 | 0.36 | 0.945 | 877 | 20 | 52000 | 60.02 | 8.9 |  | 21 | -10 | 10 | -0.028 | 0.028 | 80 | 0.75 | 108.333 | 0.39 | 80 | 1.535 | 29.93123752 | -91.80903856 | -2.2963 |  | BODY | BASE |  |  | MFL-AXIAL_HR | 140009.452 | 2:08 | Yes | 9.9 |  | 1 | 11 | 0.36 | 0.011128 | 1.593 | 1.992 | 1740.733305 | circumference slotting
Metal Loss | Corrosion Cluster | 3732 |  | 3t x 3t | 140009.554 | 1 |  | 9:46 | Internal | 0.281 | 30780 | 18.857 | 19.467 |  | 38.323 | 3:25 |  | 12:01 | 11 | 0.11 | 0.876 | 2.601 | 877 | 20 | 52000 | 60.02 | 8.9 | [12 empty] | 29.93123758 | -91.80903892 | -2.2964 |  | BODY | BASE |  |  | MFL-AXIAL_HR | 140009.567 | 9:41 |  | 9.9 |  | 1 | 10.5 | 0.866 | 0.025556 | 1.587 | 1.984 | 1734.257704
Metal Loss | Corrosion Individual | 3731 | CLUSTER 3732 | 3t x 3t | 140009.554 | 1 |  | 9:37 | Internal | 0.281 | 30780 | 18.857 | 19.467 |  | 38.323 | 3:25 |  | 12:01 | 11 | 0.11 | 0.396 | 0.945 | 877 | 20 | 52000 | 60.02 | 8.9 |  | 21 | -10 | 10 | -0.028 | 0.028 | 80 | 0.786 | 98.485 | 0.39 | 80 | 1.415 | 29.93123758 | -91.80903892 | -2.2964 |  | BODY | BASE |  |  | MFL-AXIAL_HR | 140009.567 | 9:41 | Yes | 9.9 |  | 1 | 11 | 0.396 | 0.01224 | 1.593 | 1.991 | 1740.414524 | circumference grooving
Metal Loss | Corrosion Individual | 3733 | CLUSTER 3732 | 3t x 3t | 140009.594 | 1 |  | 9:56 | Internal | 0.281 | 30780 | 18.897 | 19.427 |  | 38.323 | 3:25 |  | 12:01 | 11 | 0.11 | 0.396 | 0.945 | 877 | 20 | 52000 | 60.02 | 8.9 |  | 21 | -10 | 10 | -0.028 | 0.028 | 80 | 0.786 | 98.485 | 0.39 | 80 | 1.415 | 29.9312376 | -91.80903905 | -2.2965 |  | BODY | BASE |  |  | MFL-AXIAL_HR | 140009.617 | 10:00 | Yes | 9.9 |  | 1 | 11 | 0.396 | 0.01224 | 1.593 | 1.991 | 1740.414524 | circumference grooving
Metal Loss | Corrosion Individual | 3734 |  |  | 140010.485 | 1 |  | 9:38 | Internal | 0.281 | 30780 | 19.788 | 18.536 |  | 38.323 | 3:25 |  | 12:01 | 11 | 0.11 | 0.36 | 0.945 | 877 | 20 | 52000 | 60.02 | 8.9 |  | 21 | -10 | 10 | -0.028 | 0.028 | 80 | 0.75 | 108.333 | 0.39 | 80 | 1.535 | 29.93123803 | -91.80904181 | -2.2977 |  | BODY | BASE |  |  | MFL-AXIAL_HR | 140010.501 | 9:36 | Yes | 9.9 |  | 1 | 11 | 0.36 | 0.011128 | 1.593 | 1.992 | 1740.733305 | circumference slotting
Metal Loss | Corrosion Individual | 3735 |  |  | 140011.919 | 1 |  | 9:15 | Internal | 0.281 | 30780 | 21.222 | 17.102 |  | 38.323 | 3:25 |  | 12:01 | 11 | 0.11 | 0.36 | 0.945 | 877 | 20 | 52000 | 60.02 | 8.9 |  | 21 | -10 | 10 | -0.028 | 0.028 | 80 | 0.75 | 108.333 | 0.39 | 80 | 1.535 | 29.93123873 | -91.80904625 | -2.2995 |  | BODY | BASE |  |  | MFL-AXIAL_HR | 140011.932 | 9:18 | Yes | 9.9 |  | 1 | 11 | 0.36 | 0.011128 | 1.593 | 1.992 | 1740.733305 | circumference slotting
Metal Loss | Corrosion Individual | 3736 |  |  | 140013.313 | 1 |  | 2:28 | Internal | 0.281 | 30780 | 22.616 | 15.708 |  | 38.323 | 3:25 |  | 12:01 | 11 | 0.11 | 0.432 | 0.945 | 877 | 20 | 52000 | 60.02 | 8.9 |  | 21 | -10 | 10 | -0.028 | 0.028 | 80 | 0.822 | 90.278 | 0.39 | 80 | 1.415 | 29.93123941 | -91.80905057 | -2.3015 |  | BODY | BASE |  |  | MFL-AXIAL_HR | 140013.333 | 2:25 | Yes | 9.9 |  | 1 | 11 | 0.432 | 0.013353 | 1.593 | 1.991 | 1740.067169 | circumference grooving
Metal Loss | Corrosion Individual | 3737 |  |  | 140013.44 | 1 |  | 9:19 | Internal | 0.281 | 30780 | 22.743 | 15.581 |  | 38.323 | 3:25 |  | 12:01 | 11 | 0.11 | 0.36 | 0.945 | 877 | 20 | 52000 | 60.02 | 8.9 |  | 21 | -10 | 10 | -0.028 | 0.028 | 80 | 0.75 | 108.333 | 0.39 | 80 | 1.535 | 29.93123947 | -91.80905096 | -2.3017 |  | BODY | BASE |  |  | MFL-AXIAL_HR | 140013.45 | 9:22 | Yes | 9.9 |  | 1 | 11 | 0.36 | 0.011128 | 1.593 | 1.992 | 1740.733305 | circumference slotting
Metal Loss | Corrosion Individual | 3738 |  |  | 140014.2 | 1 |  | 8:50 | Internal | 0.281 | 30780 | 23.503 | 14.821 |  | 38.323 | 3:25 |  | 12:01 | 11 | 0.11 | 0.36 | 1.142 | 877 | 20 | 52000 | 60.02 | 8.9 |  | 21 | -10 | 10 | -0.028 | 0.028 | 80 | 0.75 | 108.333 | 0.39 | 80 | 1.732 | 29.93123984 | -91.80905332 | -2.303 |  | BODY | BASE |  |  | MFL-AXIAL_HR | 140014.216 | 8:55 | Yes | 9.9 |  | 1 | 11 | 0.36 | 0.011128 | 1.593 | 1.992 | 1740.733305 | circumference slotting
Metal Loss | Corrosion Individual | 3739 |  |  | 140014.48 | 1 |  | 9:38 | Internal | 0.281 | 30780 | 23.783 | 14.541 |  | 38.323 | 3:25 |  | 12:01 | 11 | 0.11 | 0.468 | 0.945 | 877 | 20 | 52000 | 60.02 | 8.9 |  | 21 | -10 | 10 | -0.028 | 0.028 | 80 | 0.858 | 83.333 | 0.39 | 80 | 1.415 | 29.93123998 | -91.80905419 | -2.3035 |  | BODY | BASE |  |  | MFL-AXIAL_HR | 140014.5 | 9:34 | Yes | 9.9 |  | 1 | 11 | 0.468 | 0.014466 | 1.592 | 1.99 | 1739.691709 | circumference grooving
Metal Loss | Corrosion Individual | 3740 |  |  | 140014.507 | 1 |  | 3:30 | Internal | 0.281 | 30780 | 23.81 | 14.514 |  | 38.323 | 3:25 |  | 12:01 | 11 | 0.11 | 0.468 | 0.945 | 877 | 20 | 52000 | 60.02 | 8.9 |  | 21 | -10 | 10 | -0.028 | 0.028 | 80 | 0.858 | 83.333 | 0.39 | 80 | 1.415 | 29.93123999 | -91.80905427 | -2.3035 |  | BODY | WELD |  |  | MFL-AXIAL_HR | 140014.533 | 3:32 | Yes | 9.9 |  | 1 | 11 | 0.468 | 0.014466 | 1.592 | 1.99 | 1739.691709 | circumference grooving
Metal Loss | Corrosion Individual | 3741 |  |  | 140014.707 | 1 |  | 9:33 | Internal | 0.281 | 30780 | 24.01 | 14.314 |  | 38.323 | 3:25 |  | 12:01 | 14 | 0.14 | 0.36 | 0.945 | 877 | 20 | 52000 | 60.02 | 8.9 |  | 24 | -10 | 10 | -0.028 | 0.028 | 80 | 0.75 | 108.333 | 0.39 | 80 | 1.535 | 29.93124009 | -91.80905489 | -2.3038 |  | BODY | BASE |  |  | MFL-AXIAL_HR | 140014.724 | 9:34 | Yes | 9.9 |  | 1 | 14 | 0.36 | 0.014162 | 1.593 | 1.991 | 1740.245579 | circumference slotting
Metal Loss | Corrosion Individual | 3742 |  |  | 140015.434 | 1 |  | 3:33 | Internal | 0.281 | 30780 | 24.737 | 13.587 |  | 38.323 | 3:25 |  | 12:01 | 11 | 0.11 | 0.468 | 1.299 | 877 | 20 | 52000 | 60.02 | 8.9 |  | 21 | -10 | 10 | -0.028 | 0.028 | 80 | 0.858 | 83.333 | 0.39 | 80 | 1.769 | 29.93124044 | -91.80905714 | -2.305 |  | BODY | WELD |  |  | MFL-AXIAL_HR | 140015.453 | 3:27 | Yes | 9.9 |  | 1 | 11 | 0.468 | 0.014466 | 1.592 | 1.99 | 1739.691709 | circumference grooving
Metal Loss | Corrosion Individual | 3743 |  |  | 140016.25 | 1 |  | 3:29 | Internal | 0.281 | 30780 | 25.553 | 12.771 |  | 38.323 | 3:25 |  | 12:01 | 11 | 0.11 | 0.432 | 0.984 | 877 | 20 | 52000 | 60.02 | 8.9 |  | 21 | -10 | 10 | -0.028 | 0.028 | 80 | 0.822 | 90.278 | 0.39 | 80 | 1.454 | 29.93124083 | -91.80905967 | -2.3064 |  | BODY | WELD |  |  | MFL-AXIAL_HR | 140016.269 | 3:31 | Yes | 9.9 |  | 1 | 11 | 0.432 | 0.013353 | 1.593 | 1.991 | 1740.067169 | circumference grooving
Metal Loss | Corrosion Individual | 3744 | CLUSTER 3745 | 3t x 3t | 140020.977 | 1 |  | 2:16 | Internal | 0.281 | 30780 | 30.28 | 8.044 |  | 38.323 | 3:25 |  | 12:01 | 13 | 0.13 | 0.396 | 0.945 | 877 | 20 | 52000 | 60.02 | 8.9 |  | 23 | -10 | 10 | -0.028 | 0.028 | 80 | 0.786 | 98.485 | 0.39 | 80 | 1.415 | 29.93124312 | -91.80907432 | -2.3156 |  | BODY | BASE |  |  | MFL-AXIAL_HR | 140020.994 | 2:14 | Yes | 9.9 |  | 1 | 13 | 0.396 | 0.014466 | 1.593 | 1.991 | 1740.026616 | circumference grooving
Metal Loss | Corrosion Cluster | 3745 |  | 3t x 3t | 140020.977 | 1 |  | 2:16 | Internal | 0.281 | 30780 | 30.28 | 8.044 |  | 38.323 | 3:25 |  | 12:01 | 13 | 0.13 | 1.488 | 0.996 | 877 | 20 | 52000 | 60.02 | 8.9 | [12 empty] | 29.93124312 | -91.80907432 | -2.3156 |  | BODY | BASE |  |  | MFL-AXIAL_HR | 140020.994 | 2:14 |  | 9.9 |  | 1 | 6.907895 | 1.488 | 0.02904 | 1.582 | 1.978 | 1728.758801
Metal Loss | Corrosion Individual | 3746 | CLUSTER 3745 | 3t x 3t | 140021.068 | 1 |  | 2:16 | Internal | 0.281 | 30780 | 30.371 | 7.953 |  | 38.323 | 3:25 |  | 12:01 | 11 | 0.11 | 0.396 | 0.945 | 877 | 20 | 52000 | 60.02 | 8.9 |  | 21 | -10 | 10 | -0.028 | 0.028 | 80 | 0.786 | 98.485 | 0.39 | 80 | 1.415 | 29.93124317 | -91.8090746 | -2.3159 |  | BODY | BASE |  |  | MFL-AXIAL_HR | 140021.091 | 2:17 | Yes | 9.9 |  | 1 | 11 | 0.396 | 0.01224 | 1.593 | 1.991 | 1740.414524 | circumference grooving
Material Defect | Manufacturing/Milling | 77 |  |  | 140021.269 | 1 |  | 9:27 | N/A | 0.281 | 30780 | 30.572 | 7.752 |  | 38.323 | 3:25 |  | 12:01 |  | 0 | 1.181 | 1.772 | 877 | 20 | 52000 | 60.02 | 8.9 | [12 empty] | 29.93124326 | -91.80907522 | -2.3164 |  | BODY | BASE |  |  | MFL-AXIAL_HR | 140021.269 | 9:23 |  | 9.9 |  | 1 | [6 empty] | general
Metal Loss | Corrosion Individual | 3747 |  |  | 140021.902 | 1 |  | 2:36 | Internal | 0.281 | 30780 | 31.205 | 7.119 |  | 38.323 | 3:25 |  | 12:01 | 11 | 0.11 | 0.312 | 0.945 | 877 | 20 | 52000 | 60.02 | 8.9 |  | 21 | -10 | 10 | -0.028 | 0.028 | 80 | 0.702 | 125 | 0.39 | 80 | 1.535 | 29.93124357 | -91.80907719 | -2.318 |  | BODY | BASE |  |  | MFL-AXIAL_HR | 140021.919 | 2:37 | Yes | 9.9 |  | 1 | 11 | 0.312 | 0.009644 | 1.594 | 1.992 | 1741.113152 | circumference slotting
Metal Loss | Corrosion Individual | 3748 |  |  | 140022.196 | 1 |  | 2:15 | Internal | 0.281 | 30780 | 31.499 | 6.825 |  | 38.323 | 3:25 |  | 12:01 | 11 | 0.11 | 0.36 | 0.945 | 877 | 20 | 52000 | 60.02 | 8.9 |  | 21 | -10 | 10 | -0.028 | 0.028 | 80 | 0.75 | 108.333 | 0.39 | 80 | 1.535 | 29.93124371 | -91.8090781 | -2.3188 |  | BODY | BASE |  |  | MFL-AXIAL_HR | 140022.209 | 2:15 | Yes | 9.9 |  | 1 | 11 | 0.36 | 0.011128 | 1.593 | 1.992 | 1740.733305 | circumference slotting
Metal Loss | Corrosion Individual | 3749 |  |  | 140023.881 | 1 |  | 2:58 | Internal | 0.281 | 30780 | 33.184 | 5.14 |  | 38.323 | 3:25 |  | 12:01 | 11 | 0.11 | 0.396 | 0.984 | 877 | 20 | 52000 | 60.02 | 8.9 |  | 21 | -10 | 10 | -0.028 | 0.028 | 80 | 0.786 | 98.485 | 0.39 | 80 | 1.454 | 29.93124454 | -91.80908332 | -2.3231 |  | BODY | ADJ |  |  | MFL-AXIAL_HR | 140023.901 | 2:53 | Yes | 9.9 |  | 1 | 11 | 0.396 | 0.01224 | 1.593 | 1.991 | 1740.414524 | circumference grooving
Metal Loss | Corrosion Individual | 3750 |  |  | 140024.004 | 1 |  | 9:13 | Internal | 0.281 | 30780 | 33.307 | 5.017 |  | 38.323 | 3:25 |  | 12:01 | 11 | 0.11 | 0.468 | 1.181 | 877 | 20 | 52000 | 60.02 | 8.9 |  | 21 | -10 | 10 | -0.028 | 0.028 | 80 | 0.858 | 83.333 | 0.39 | 80 | 1.651 | 29.9312446 | -91.8090837 | -2.3234 |  | BODY | BASE |  |  | MFL-AXIAL_HR | 140024.024 | 9:14 | Yes | 9.9 |  | 1 | 11 | 0.468 | 0.014466 | 1.592 | 1.99 | 1739.691709 | circumference grooving
Metal Loss | Corrosion Individual | 3751 |  |  | 140025.008 | 1 |  | 2:14 | Internal | 0.281 | 30780 | 34.311 | 4.013 |  | 38.323 | 3:25 |  | 12:01 | 13 | 0.13 | 0.552 | 0.945 | 877 | 20 | 52000 | 60.02 | 8.9 |  | 23 | -10 | 10 | -0.028 | 0.028 | 80 | 0.942 | 70.652 | 0.39 | 80 | 1.415 | 29.93124508 | -91.80908681 | -2.326 |  | BODY | BASE |  |  | MFL-AXIAL_HR | 140025.035 | 2:15 | Yes | 9.9 |  | 1 | 13 | 0.552 | 0.020165 | 1.591 | 1.989 | 1737.966256 | pitting
Metal Loss | Corrosion Individual | 3752 |  |  | 140026.165 | 1 |  | 2:02 | Internal | 0.281 | 30780 | 35.468 | 2.856 |  | 38.323 | 3:25 |  | 12:01 | 14 | 0.14 | 0.468 | 0.945 | 877 | 20 | 52000 | 60.02 | 8.9 |  | 24 | -10 | 10 | -0.028 | 0.028 | 80 | 0.858 | 83.333 | 0.39 | 80 | 1.415 | 29.93124565 | -91.80909039 | -2.329 |  | BODY | BASE |  |  | MFL-AXIAL_HR | 140026.188 | 1:59 | Yes | 9.9 |  | 1 | 14 | 0.468 | 0.018411 | 1.592 | 1.99 | 1738.874695 | circumference grooving
Metal Loss | Corrosion Individual | 3753 |  |  | 140027.716 | 1 |  | 2:42 | Internal | 0.281 | 30780 | 37.019 | 1.305 |  | 38.323 | 3:25 |  | 12:01 | 13 | 0.13 | 0.36 | 0.945 | 877 | 20 | 52000 | 60.02 | 8.9 |  | 23 | -10 | 10 | -0.028 | 0.028 | 80 | 0.75 | 108.333 | 0.39 | 80 | 1.535 | 29.93124641 | -91.8090952 | -2.3341 |  | BODY | BASE |  |  | MFL-AXIAL_HR | 140027.732 | 2:39 | Yes | 9.9 |  | 1 | 13 | 0.36 | 0.013151 | 1.593 | 1.991 | 1740.411861 | circumference slotting
GirthWeld | N/A | 30790 |  |  | 140029.021 | 1 |  |  |  | 0.281 | 30780 | 38.323 | 51.355 | 30790 | 51.355 | 1:21 |  | 3:25 |  | 0 |  |  | 877 | 20 | 52000 | 60.02 | 7.9 | [12 empty] | 29.93124705 | -91.80909924 | -2.3383 | [9 empty] | 9.9 | Longseam - Unknown Weld Type
Metal Loss | Corrosion Individual | 3754 |  |  | 140031.493 | 1 |  | 3:50 | Internal | 0.281 | 30790 | 2.472 | 48.883 |  | 51.355 | 1:21 |  | 3:25 | 13 | 0.13 | 0.468 | 0.945 | 877 | 20 | 52000 | 60.02 | 7.9 |  | 23 | -10 | 10 | -0.028 | 0.028 | 80 | 0.858 | 83.333 | 0.39 | 80 | 1.415 | 29.93124826 | -91.8091069 | -2.3463 |  | BODY | BASE |  |  | MFL-AXIAL_HR | 140031.516 | 3:49 | Yes | 9.9 |  | 1 | 13 | 0.468 | 0.017096 | 1.592 | 1.99 | 1739.153208 | circumference grooving
Metal Loss | Corrosion Individual | 3755 |  |  | 140031.593 | 1 |  | 3:16 | Internal | 0.281 | 30790 | 2.572 | 48.783 |  | 51.355 | 1:21 |  | 3:25 | 11 | 0.11 | 0.36 | 0.945 | 877 | 20 | 52000 | 60.02 | 7.9 |  | 21 | -10 | 10 | -0.028 | 0.028 | 80 | 0.75 | 108.333 | 0.39 | 80 | 1.535 | 29.93124831 | -91.80910721 | -2.3467 |  | BODY | BASE |  |  | MFL-AXIAL_HR | 140031.613 | 3:18 | Yes | 9.9 |  | 1 | 11 | 0.36 | 0.011128 | 1.593 | 1.992 | 1740.733305 | circumference slotting
Metal Loss | Corrosion Individual | 3756 |  |  | 140032.46 | 1 |  | 3:44 | Internal | 0.281 | 30790 | 3.439 | 47.916 |  | 51.355 | 1:21 |  | 3:25 | 11 | 0.11 | 0.396 | 0.945 | 877 | 20 | 52000 | 60.02 | 7.9 |  | 21 | -10 | 10 | -0.028 | 0.028 | 80 | 0.786 | 98.485 | 0.39 | 80 | 1.415 | 29.93124873 | -91.80910989 | -2.3495 |  | BODY | BASE |  |  | MFL-AXIAL_HR | 140032.479 | 3:47 | Yes | 9.9 |  | 1 | 11 | 0.396 | 0.01224 | 1.593 | 1.991 | 1740.414524 | circumference grooving
Metal Loss | Corrosion Cluster | 3758 |  | 3t x 3t | 140032.875 | 1 |  | 3:54 | Internal | 0.281 | 30790 | 3.854 | 47.501 |  | 51.355 | 1:21 |  | 3:25 | 11 | 0.11 | 1.392 | 1.449 | 877 | 20 | 52000 | 60.02 | 7.9 | [12 empty] | 29.93124894 | -91.80911118 | -2.3509 |  | BODY | BASE |  |  | MFL-AXIAL_HR | 140032.898 | 3:47 |  | 9.9 |  | 1 | 5.971429 | 1.378 | 0.023122 | 1.586 | 1.982 | 1732.205613
Metal Loss | Corrosion Individual | 3757 | CLUSTER 3758 | 3t x 3t | 140032.875 | 1 |  | 3:51 | Internal | 0.281 | 30790 | 3.854 | 47.501 |  | 51.355 | 1:21 |  | 3:25 | 11 | 0.11 | 0.36 | 0.984 | 877 | 20 | 52000 | 60.02 | 7.9 |  | 21 | -10 | 10 | -0.028 | 0.028 | 80 | 0.75 | 108.333 | 0.39 | 80 | 1.574 | 29.93124894 | -91.80911118 | -2.3509 |  | BODY | BASE |  |  | MFL-AXIAL_HR | 140032.898 | 3:47 | Yes | 9.9 |  | 1 | 11 | 0.36 | 0.011128 | 1.593 | 1.992 | 1740.733305 | circumference slotting
Metal Loss | Corrosion Individual | 3759 | CLUSTER 3758 | 3t x 3t | 140032.961 | 1 |  | 3:54 | Internal | 0.281 | 30790 | 3.94 | 47.415 |  | 51.355 | 1:21 |  | 3:25 | 11 | 0.11 | 0.36 | 1.378 | 877 | 20 | 52000 | 60.02 | 7.9 |  | 21 | -10 | 10 | -0.028 | 0.028 | 80 | 0.75 | 108.333 | 0.39 | 80 | 1.968 | 29.93124898 | -91.80911144 | -2.3512 |  | BODY | BASE |  |  | MFL-AXIAL_HR | 140032.971 | 3:50 | Yes | 9.9 |  | 1 | 11 | 0.36 | 0.011128 | 1.593 | 1.992 | 1740.733305 | circumference slotting
Metal Loss | Corrosion Individual | 3760 |  |  | 140033.368 | 1 |  | 3:09 | Internal | 0.281 | 30790 | 4.347 | 47.008 |  | 51.355 | 1:21 |  | 3:25 | 11 | 0.11 | 0.552 | 1.457 | 877 | 20 | 52000 | 60.02 | 7.9 |  | 21 | -10 | 10 | -0.028 | 0.028 | 80 | 0.942 | 70.652 | 0.39 | 80 | 1.927 | 29.93124918 | -91.8091127 | -2.3527 |  | BODY | BASE |  |  | MFL-AXIAL_HR | 140033.391 | 3:06 | Yes | 9.9 |  | 1 | 11 | 0.552 | 0.017062 | 1.591 | 1.989 | 1738.709211 | circumference grooving
Metal Loss | Corrosion Individual | 3761 |  |  | 140033.5 | 1 |  | 3:53 | Internal | 0.281 | 30790 | 4.479 | 46.876 |  | 51.355 | 1:21 |  | 3:25 | 11 | 0.11 | 0.312 | 0.945 | 877 | 20 | 52000 | 60.02 | 7.9 |  | 21 | -10 | 10 | -0.028 | 0.028 | 80 | 0.702 | 125 | 0.39 | 80 | 1.535 | 29.93124925 | -91.80911311 | -2.3531 |  | BODY | BASE |  |  | MFL-AXIAL_HR | 140033.513 | 3:50 | Yes | 9.9 |  | 1 | 11 | 0.312 | 0.009644 | 1.594 | 1.992 | 1741.113152 | circumference slotting
Metal Loss | Corrosion Individual | 3762 |  |  | 140033.957 | 1 |  | 2:08 | Internal | 0.281 | 30790 | 4.936 | 46.419 |  | 51.355 | 1:21 |  | 3:25 | 13 | 0.13 | 0.396 | 0.945 | 877 | 20 | 52000 | 60.02 | 7.9 |  | 23 | -10 | 10 | -0.028 | 0.028 | 80 | 0.786 | 98.485 | 0.39 | 80 | 1.415 | 29.93124947 | -91.80911453 | -2.3548 |  | BODY | BASE |  |  | MFL-AXIAL_HR | 140033.973 | 2:08 | Yes | 9.9 |  | 1 | 13 | 0.396 | 0.014466 | 1.593 | 1.991 | 1740.026616 | circumference grooving
Metal Loss | Corrosion Individual | 3763 |  |  | 140035.003 | 1 |  | 4:05 | Internal | 0.281 | 30790 | 5.982 | 45.373 |  | 51.355 | 1:21 |  | 3:25 | 11 | 0.11 | 0.36 | 0.945 | 877 | 20 | 52000 | 60.02 | 7.9 |  | 21 | -10 | 10 | -0.028 | 0.028 | 80 | 0.75 | 108.333 | 0.39 | 80 | 1.535 | 29.93124999 | -91.80911777 | -2.3585 |  | BODY | BASE |  |  | MFL-AXIAL_HR | 140035.02 | 4:00 | Yes | 9.9 |  | 1 | 11 | 0.36 | 0.011128 | 1.593 | 1.992 | 1740.733305 | circumference slotting
Metal Loss | Corrosion Individual | 3764 |  |  | 140035.514 | 1 |  | 4:01 | Internal | 0.281 | 30790 | 6.493 | 44.862 |  | 51.355 | 1:21 |  | 3:25 | 11 | 0.11 | 0.432 | 1.142 | 877 | 20 | 52000 | 60.02 | 7.9 |  | 21 | -10 | 10 | -0.028 | 0.028 | 80 | 0.822 | 90.278 | 0.39 | 80 | 1.612 | 29.93125024 | -91.80911935 | -2.3603 |  | BODY | BASE |  |  | MFL-AXIAL_HR | 140035.534 | 4:03 | Yes | 9.9 |  | 1 | 11 | 0.432 | 0.013353 | 1.593 | 1.991 | 1740.067169 | circumference grooving
Metal Loss | Corrosion Individual | 3765 |  |  | 140035.883 | 1 |  | 4:06 | Internal | 0.281 | 30790 | 6.862 | 44.493 |  | 51.355 | 1:21 |  | 3:25 | 11 | 0.11 | 0.432 | 0.945 | 877 | 20 | 52000 | 60.02 | 7.9 |  | 21 | -10 | 10 | -0.028 | 0.028 | 80 | 0.822 | 90.278 | 0.39 | 80 | 1.415 | 29.93125042 | -91.80912049 | -2.3616 |  | BODY | BASE |  |  | MFL-AXIAL_HR | 140035.903 | 4:06 | Yes | 9.9 |  | 1 | 11 | 0.432 | 0.013353 | 1.593 | 1.991 | 1740.067169 | circumference grooving
Metal Loss | Corrosion Individual | 3766 |  |  | 140036.179 | 1 |  | 1:50 | Internal | 0.281 | 30790 | 7.158 | 44.197 |  | 51.355 | 1:21 |  | 3:25 | 13 | 0.13 | 0.432 | 1.024 | 877 | 20 | 52000 | 60.02 | 7.9 |  | 23 | -10 | 10 | -0.028 | 0.028 | 80 | 0.822 | 90.278 | 0.39 | 80 | 1.494 | 29.93125057 | -91.80912141 | -2.3627 |  | BODY | BASE |  |  | MFL-AXIAL_HR | 140036.198 | 1:50 | Yes | 9.9 |  | 1 | 13 | 0.432 | 0.015781 | 1.592 | 1.99 | 1739.606874 | circumference grooving
Metal Loss | Corrosion Individual | 3767 |  |  | 140036.205 | 1 |  | 3:17 | Internal | 0.281 | 30790 | 7.184 | 44.171 |  | 51.355 | 1:21 |  | 3:25 | 11 | 0.11 | 0.432 | 0.945 | 877 | 20 | 52000 | 60.02 | 7.9 |  | 21 | -10 | 10 | -0.028 | 0.028 | 80 | 0.822 | 90.278 | 0.39 | 80 | 1.415 | 29.93125058 | -91.80912149 | -2.3628 |  | BODY | BASE |  |  | MFL-AXIAL_HR | 140036.222 | 3:13 | Yes | 9.9 |  | 1 | 11 | 0.432 | 0.013353 | 1.593 | 1.991 | 1740.067169 | circumference grooving
Metal Loss | Corrosion Individual | 3768 |  |  | 140037.096 | 1 |  | 4:07 | Internal | 0.281 | 30790 | 8.075 | 43.28 |  | 51.355 | 1:21 |  | 3:25 | 11 | 0.11 | 0.468 | 0.945 | 877 | 20 | 52000 | 60.02 | 7.9 |  | 21 | -10 | 10 | -0.028 | 0.028 | 80 | 0.858 | 83.333 | 0.39 | 80 | 1.415 | 29.93125102 | -91.80912425 | -2.3659 |  | BODY | BASE |  |  | MFL-AXIAL_HR | 140037.113 | 4:10 | Yes | 9.9 |  | 1 | 11 | 0.468 | 0.014466 | 1.592 | 1.99 | 1739.691709 | circumference grooving
Metal Loss | Corrosion Individual | 3769 |  |  | 140037.648 | 1 |  | 1:50 | Internal | 0.281 | 30790 | 8.627 | 42.728 |  | 51.355 | 1:21 |  | 3:25 | 11 | 0.11 | 0.468 | 0.945 | 877 | 20 | 52000 | 60.02 | 7.9 |  | 21 | -10 | 10 | -0.028 | 0.028 | 80 | 0.858 | 83.333 | 0.39 | 80 | 1.415 | 29.93125129 | -91.80912596 | -2.3679 |  | BODY | BASE |  |  | MFL-AXIAL_HR | 140037.667 | 1:48 | Yes | 9.9 |  | 1 | 11 | 0.468 | 0.014466 | 1.592 | 1.99 | 1739.691709 | circumference grooving
Metal Loss | Corrosion Individual | 3770 |  |  | 140038.402 | 1 |  | 1:51 | Internal | 0.281 | 30790 | 9.381 | 41.974 |  | 51.355 | 1:21 |  | 3:25 | 11 | 0.11 | 0.468 | 0.945 | 877 | 20 | 52000 | 60.02 | 7.9 |  | 21 | -10 | 10 | -0.028 | 0.028 | 80 | 0.858 | 83.333 | 0.39 | 80 | 1.415 | 29.93125166 | -91.8091283 | -2.3706 |  | BODY | BASE |  |  | MFL-AXIAL_HR | 140038.418 | 1:49 | Yes | 9.9 |  | 1 | 11 | 0.468 | 0.014466 | 1.592 | 1.99 | 1739.691709 | circumference grooving
Metal Loss | Corrosion Individual | 3771 |  |  | 140038.604 | 1 |  | 2:17 | Internal | 0.281 | 30790 | 9.583 | 41.772 |  | 51.355 | 1:21 |  | 3:25 | 13 | 0.13 | 0.516 | 0.945 | 877 | 20 | 52000 | 60.02 | 7.9 |  | 23 | -10 | 10 | -0.028 | 0.028 | 80 | 0.906 | 75.581 | 0.39 | 80 | 1.415 | 29.93125176 | -91.80912892 | -2.3713 |  | BODY | BASE |  |  | MFL-AXIAL_HR | 140038.627 | 2:17 | Yes | 9.9 |  | 1 | 13 | 0.516 | 0.018849 | 1.591 | 1.989 | 1738.496619 | pitting
Metal Loss | Corrosion Individual | 3772 |  |  | 140039.754 | 1 |  | 1:53 | Internal | 0.281 | 30790 | 10.733 | 40.622 |  | 51.355 | 1:21 |  | 3:25 | 14 | 0.14 | 0.552 | 0.945 | 877 | 20 | 52000 | 60.02 | 7.9 |  | 24 | -10 | 10 | -0.028 | 0.028 | 80 | 0.942 | 70.652 | 0.39 | 80 | 1.415 | 29.93125233 | -91.80913248 | -2.3754 |  | BODY | BASE |  |  | MFL-AXIAL_HR | 140039.777 | 1:50 | Yes | 9.9 |  | 1 | 14 | 0.552 | 0.021716 | 1.59 | 1.988 | 1737.58207 | pitting
Metal Loss | Corrosion Individual | 3773 |  |  | 140040.847 | 1 |  | 8:54 | Internal | 0.281 | 30790 | 11.826 | 39.529 |  | 51.355 | 1:21 |  | 3:25 | 13 | 0.13 | 0.396 | 0.945 | 877 | 20 | 52000 | 60.02 | 7.9 |  | 23 | -10 | 10 | -0.028 | 0.028 | 80 | 0.786 | 98.485 | 0.39 | 80 | 1.415 | 29.93125287 | -91.80913587 | -2.3792 |  | BODY | BASE |  |  | MFL-AXIAL_HR | 140040.863 | 8:56 | Yes | 9.9 |  | 1 | 13 | 0.396 | 0.014466 | 1.593 | 1.991 | 1740.026616 | circumference grooving
Metal Loss | Corrosion Individual | 3774 |  |  | 140041.172 | 1 |  | 4:00 | Internal | 0.281 | 30790 | 12.151 | 39.204 |  | 51.355 | 1:21 |  | 3:25 | 11 | 0.11 | 0.432 | 0.945 | 877 | 20 | 52000 | 60.02 | 7.9 |  | 21 | -10 | 10 | -0.028 | 0.028 | 80 | 0.822 | 90.278 | 0.39 | 80 | 1.415 | 29.93125303 | -91.80913687 | -2.3803 |  | BODY | BASE |  |  | MFL-AXIAL_HR | 140041.188 | 3:56 | Yes | 9.9 |  | 1 | 11 | 0.432 | 0.013353 | 1.593 | 1.991 | 1740.067169 | circumference grooving
Metal Loss | Corrosion Individual | 3775 |  |  | 140041.989 | 1 |  | 3:31 | Internal | 0.281 | 30790 | 12.968 | 38.387 |  | 51.355 | 1:21 |  | 3:25 | 11 | 0.11 | 0.396 | 0.945 | 877 | 20 | 52000 | 60.02 | 7.9 |  | 21 | -10 | 10 | -0.028 | 0.028 | 80 | 0.786 | 98.485 | 0.39 | 80 | 1.415 | 29.93125343 | -91.8091394 | -2.3831 |  | BODY | BASE |  |  | MFL-AXIAL_HR | 140042.009 | 3:26 | Yes | 9.9 |  | 1 | 11 | 0.396 | 0.01224 | 1.593 | 1.991 | 1740.414524 | circumference grooving
Metal Loss | Corrosion Individual | 3776 |  |  | 140042.271 | 1 |  | 3:17 | Internal | 0.281 | 30790 | 13.25 | 38.105 |  | 51.355 | 1:21 |  | 3:25 | 11 | 0.11 | 0.36 | 0.945 | 877 | 20 | 52000 | 60.02 | 7.9 |  | 21 | -10 | 10 | -0.028 | 0.028 | 80 | 0.75 | 108.333 | 0.39 | 80 | 1.535 | 29.93125357 | -91.80914028 | -2.3841 |  | BODY | BASE |  |  | MFL-AXIAL_HR | 140042.284 | 3:15 | Yes | 9.9 |  | 1 | 11 | 0.36 | 0.011128 | 1.593 | 1.992 | 1740.733305 | circumference slotting
Metal Loss | Corrosion Individual | 3777 |  |  | 140042.519 | 1 |  | 2:31 | Internal | 0.281 | 30790 | 13.498 | 37.857 |  | 51.355 | 1:21 |  | 3:25 | 11 | 0.11 | 0.312 | 0.945 | 877 | 20 | 52000 | 60.02 | 7.9 |  | 21 | -10 | 10 | -0.028 | 0.028 | 80 | 0.702 | 125 | 0.39 | 80 | 1.535 | 29.93125369 | -91.80914105 | -2.385 |  | BODY | BASE |  |  | MFL-AXIAL_HR | 140042.535 | 2:28 | Yes | 9.9 |  | 1 | 11 | 0.312 | 0.009644 | 1.594 | 1.992 | 1741.113152 | circumference slotting
Metal Loss | Corrosion Individual | 3778 |  |  | 140043.057 | 1 |  | 3:21 | Internal | 0.281 | 30790 | 14.036 | 37.319 |  | 51.355 | 1:21 |  | 3:25 | 13 | 0.13 | 0.396 | 0.945 | 877 | 20 | 52000 | 60.02 | 7.9 |  | 23 | -10 | 10 | -0.028 | 0.028 | 80 | 0.786 | 98.485 | 0.39 | 80 | 1.415 | 29.93125395 | -91.80914271 | -2.3868 |  | BODY | BASE |  |  | MFL-AXIAL_HR | 140043.076 | 3:19 | Yes | 9.9 |  | 1 | 13 | 0.396 | 0.014466 | 1.593 | 1.991 | 1740.026616 | circumference grooving
Metal Loss | Corrosion Individual | 3779 |  |  | 140043.078 | 1 |  | 9:17 | Internal | 0.281 | 30790 | 14.057 | 37.298 |  | 51.355 | 1:21 |  | 3:25 | 11 | 0.11 | 0.396 | 0.945 | 877 | 20 | 52000 | 60.02 | 7.9 |  | 21 | -10 | 10 | -0.028 | 0.028 | 80 | 0.786 | 98.485 | 0.39 | 80 | 1.415 | 29.93125396 | -91.80914278 | -2.3869 |  | BODY | BASE |  |  | MFL-AXIAL_HR | 140043.094 | 9:20 | Yes | 9.9 |  | 1 | 11 | 0.396 | 0.01224 | 1.593 | 1.991 | 1740.414524 | circumference grooving
Metal Loss | Corrosion Individual | 3780 |  |  | 140043.268 | 1 |  | 9:36 | Internal | 0.281 | 30790 | 14.247 | 37.108 |  | 51.355 | 1:21 |  | 3:25 | 11 | 0.11 | 0.432 | 0.984 | 877 | 20 | 52000 | 60.02 | 7.9 |  | 21 | -10 | 10 | -0.028 | 0.028 | 80 | 0.822 | 90.278 | 0.39 | 80 | 1.454 | 29.93125406 | -91.80914337 | -2.3876 |  | BODY | BASE |  |  | MFL-AXIAL_HR | 140043.291 | 9:37 | Yes | 9.9 |  | 1 | 11 | 0.432 | 0.013353 | 1.593 | 1.991 | 1740.067169 | circumference grooving
Metal Loss | Corrosion Individual | 3781 |  |  | 140044.097 | 1 |  | 9:39 | Internal | 0.281 | 30790 | 15.076 | 36.279 |  | 51.355 | 1:21 |  | 3:25 | 11 | 0.11 | 0.396 | 0.945 | 877 | 20 | 52000 | 60.02 | 7.9 |  | 21 | -10 | 10 | -0.028 | 0.028 | 80 | 0.786 | 98.485 | 0.39 | 80 | 1.415 | 29.93125447 | -91.80914593 | -2.3905 |  | BODY | BASE |  |  | MFL-AXIAL_HR | 140044.113 | 9:38 | Yes | 9.9 |  | 1 | 11 | 0.396 | 0.01224 | 1.593 | 1.991 | 1740.414524 | circumference grooving
Metal Loss | Corrosion Individual | 3782 |  |  | 140044.138 | 1 |  | 1:51 | Internal | 0.281 | 30790 | 15.117 | 36.238 |  | 51.355 | 1:21 |  | 3:25 | 13 | 0.13 | 0.468 | 0.945 | 877 | 20 | 52000 | 60.02 | 7.9 |  | 23 | -10 | 10 | -0.028 | 0.028 | 80 | 0.858 | 83.333 | 0.39 | 80 | 1.415 | 29.93125449 | -91.80914606 | -2.3906 |  | BODY | BASE |  |  | MFL-AXIAL_HR | 140044.158 | 1:51 | Yes | 9.9 |  | 1 | 13 | 0.468 | 0.017096 | 1.592 | 1.99 | 1739.153208 | circumference grooving
Metal Loss | Corrosion Individual | 3783 |  |  | 140044.315 | 1 |  | 10:03 | Internal | 0.281 | 30790 | 15.294 | 36.061 |  | 51.355 | 1:21 |  | 3:25 | 14 | 0.14 | 0.36 | 0.945 | 877 | 20 | 52000 | 60.02 | 7.9 |  | 24 | -10 | 10 | -0.028 | 0.028 | 80 | 0.75 | 108.333 | 0.39 | 80 | 1.535 | 29.93125457 | -91.80914661 | -2.3912 |  | BODY | BASE |  |  | MFL-AXIAL_HR | 140044.328 | 10:05 | Yes | 9.9 |  | 1 | 14 | 0.36 | 0.014162 | 1.593 | 1.991 | 1740.245579 | circumference slotting
Metal Loss | Corrosion Individual | 3784 |  |  | 140044.316 | 1 |  | 9:19 | Internal | 0.281 | 30790 | 15.295 | 36.06 |  | 51.355 | 1:21 |  | 3:25 | 13 | 0.13 | 0.396 | 1.024 | 877 | 20 | 52000 | 60.02 | 7.9 |  | 23 | -10 | 10 | -0.028 | 0.028 | 80 | 0.786 | 98.485 | 0.39 | 80 | 1.494 | 29.93125457 | -91.80914661 | -2.3912 |  | BODY | BASE |  |  | MFL-AXIAL_HR | 140044.336 | 9:21 | Yes | 9.9 |  | 1 | 13 | 0.396 | 0.014466 | 1.593 | 1.991 | 1740.026616 | circumference grooving
Metal Loss | Corrosion Individual | 3785 |  |  | 140044.361 | 1 |  | 3:03 | Internal | 0.281 | 30790 | 15.34 | 36.015 |  | 51.355 | 1:21 |  | 3:25 | 13 | 0.13 | 0.36 | 0.945 | 877 | 20 | 52000 | 60.02 | 7.9 |  | 23 | -10 | 10 | -0.028 | 0.028 | 80 | 0.75 | 108.333 | 0.39 | 80 | 1.535 | 29.9312546 | -91.80914675 | -2.3914 |  | BODY | BASE |  |  | MFL-AXIAL_HR | 140044.377 | 3:00 | Yes | 9.9 |  | 1 | 13 | 0.36 | 0.013151 | 1.593 | 1.991 | 1740.411861 | circumference slotting
Metal Loss | Corrosion Individual | 3786 |  |  | 140045.341 | 1 |  | 9:17 | Internal | 0.281 | 30790 | 16.32 | 35.035 |  | 51.355 | 1:21 |  | 3:25 | 11 | 0.11 | 0.396 | 0.945 | 877 | 20 | 52000 | 60.02 | 7.9 |  | 21 | -10 | 10 | -0.028 | 0.028 | 80 | 0.786 | 98.485 | 0.39 | 80 | 1.415 | 29.93125508 | -91.80914979 | -2.3948 |  | BODY | BASE |  |  | MFL-AXIAL_HR | 140045.357 | 9:19 | Yes | 9.9 |  | 1 | 11 | 0.396 | 0.01224 | 1.593 | 1.991 | 1740.414524 | circumference grooving
Metal Loss | Corrosion Individual | 3787 |  |  | 140045.346 | 1 |  | 9:50 | Internal | 0.281 | 30790 | 16.325 | 35.03 |  | 51.355 | 1:21 |  | 3:25 | 14 | 0.14 | 0.396 | 1.024 | 877 | 20 | 52000 | 60.02 | 7.9 |  | 24 | -10 | 10 | -0.028 | 0.028 | 80 | 0.786 | 98.485 | 0.39 | 80 | 1.494 | 29.93125508 | -91.8091498 | -2.3948 |  | BODY | BASE |  |  | MFL-AXIAL_HR | 140045.366 | 9:50 | Yes | 9.9 |  | 1 | 14 | 0.396 | 0.015579 | 1.593 | 1.991 | 1739.825964 | circumference grooving
Metal Loss | Corrosion Individual | 3788 |  |  | 140045.616 | 1 |  | 1:51 | Internal | 0.281 | 30790 | 16.595 | 34.76 |  | 51.355 | 1:21 |  | 3:25 | 14 | 0.14 | 0.432 | 1.339 | 877 | 20 | 52000 | 60.02 | 7.9 |  | 24 | -10 | 10 | -0.028 | 0.028 | 80 | 0.822 | 90.278 | 0.39 | 80 | 1.809 | 29.93125521 | -91.80915064 | -2.3957 |  | BODY | BASE |  |  | MFL-AXIAL_HR | 140045.635 | 1:54 | Yes | 9.9 |  | 1 | 14 | 0.432 | 0.016995 | 1.592 | 1.99 | 1739.368793 | circumference grooving
Metal Loss | Corrosion Individual | 3789 |  |  | 140045.891 | 1 |  | 1:49 | Internal | 0.281 | 30790 | 16.87 | 34.485 |  | 51.355 | 1:21 |  | 3:25 | 11 | 0.11 | 0.432 | 0.945 | 877 | 20 | 52000 | 60.02 | 7.9 |  | 21 | -10 | 10 | -0.028 | 0.028 | 80 | 0.822 | 90.278 | 0.39 | 80 | 1.415 | 29.93125535 | -91.80915149 | -2.3968 |  | BODY | BASE |  |  | MFL-AXIAL_HR | 140045.914 | 1:52 | Yes | 9.9 |  | 1 | 11 | 0.432 | 0.013353 | 1.593 | 1.991 | 1740.067169 | circumference grooving
Metal Loss | Corrosion Individual | 3790 |  |  | 140046.913 | 1 |  | 9:00 | Internal | 0.281 | 30790 | 17.892 | 33.463 |  | 51.355 | 1:21 |  | 3:25 | 11 | 0.11 | 0.432 | 0.945 | 877 | 20 | 52000 | 60.02 | 7.9 |  | 21 | -10 | 10 | -0.028 | 0.028 | 80 | 0.822 | 90.278 | 0.39 | 80 | 1.415 | 29.93125585 | -91.80915466 | -2.402 |  | BODY | BASE |  |  | MFL-AXIAL_HR | 140046.929 | 9:04 | Yes | 9.9 |  | 1 | 11 | 0.432 | 0.013353 | 1.593 | 1.991 | 1740.067169 | circumference grooving
Metal Loss | Corrosion Individual | 3791 |  |  | 140046.961 | 1 |  | 9:45 | Internal | 0.281 | 30790 | 17.94 | 33.415 |  | 51.355 | 1:21 |  | 3:25 | 13 | 0.13 | 0.468 | 0.945 | 877 | 20 | 52000 | 60.02 | 7.9 |  | 23 | -10 | 10 | -0.028 | 0.028 | 80 | 0.858 | 83.333 | 0.39 | 80 | 1.415 | 29.93125587 | -91.8091548 | -2.4023 |  | BODY | BASE |  |  | MFL-AXIAL_HR | 140046.984 | 9:45 | Yes | 9.9 |  | 1 | 13 | 0.468 | 0.017096 | 1.592 | 1.99 | 1739.153208 | circumference grooving
Metal Loss | Corrosion Individual | 3792 |  |  | 140047.239 | 1 |  | 3:06 | Internal | 0.281 | 30790 | 18.218 | 33.137 |  | 51.355 | 1:21 |  | 3:25 | 14 | 0.14 | 0.396 | 0.945 | 877 | 20 | 52000 | 60.02 | 7.9 |  | 24 | -10 | 10 | -0.028 | 0.028 | 80 | 0.786 | 98.485 | 0.39 | 80 | 1.415 | 29.931256 | -91.80915567 | -2.4037 |  | BODY | BASE |  |  | MFL-AXIAL_HR | 140047.255 | 3:02 | Yes | 9.9 |  | 1 | 14 | 0.396 | 0.015579 | 1.593 | 1.991 | 1739.825964 | circumference grooving
Metal Loss | Corrosion Individual | 3793 |  |  | 140047.618 | 1 |  | 9:30 | Internal | 0.281 | 30790 | 18.597 | 32.758 |  | 51.355 | 1:21 |  | 3:25 | 11 | 0.11 | 0.396 | 0.945 | 877 | 20 | 52000 | 60.02 | 7.9 |  | 21 | -10 | 10 | -0.028 | 0.028 | 80 | 0.786 | 98.485 | 0.39 | 80 | 1.415 | 29.93125619 | -91.80915684 | -2.4056 |  | BODY | BASE |  |  | MFL-AXIAL_HR | 140047.631 | 9:32 | Yes | 9.9 |  | 1 | 11 | 0.396 | 0.01224 | 1.593 | 1.991 | 1740.414524 | circumference grooving
Metal Loss | Corrosion Individual | 3794 |  |  | 140048.144 | 1 |  | 1:19 | Internal | 0.281 | 30790 | 19.123 | 32.232 |  | 51.355 | 1:21 |  | 3:25 | 11 | 0.11 | 0.516 | 0.945 | 877 | 20 | 52000 | 60.02 | 7.9 |  | 21 | -10 | 10 | -0.028 | 0.028 | 80 | 0.906 | 75.581 | 0.39 | 80 | 1.415 | 29.93125644 | -91.80915847 | -2.4083 |  | BODY | WELD |  |  | MFL-AXIAL_HR | 140048.164 | 1:17 | Yes | 9.9 |  | 1 | 11 | 0.516 | 0.01595 | 1.592 | 1.99 | 1739.148247 | pitting
Metal Loss | Corrosion Individual | 3795 |  |  | 140049.291 | 1 |  | 10:11 | Internal | 0.281 | 30790 | 20.27 | 31.085 |  | 51.355 | 1:21 |  | 3:25 | 11 | 0.11 | 0.396 | 0.945 | 877 | 20 | 52000 | 60.02 | 7.9 |  | 21 | -10 | 10 | -0.028 | 0.028 | 80 | 0.786 | 98.485 | 0.39 | 80 | 1.415 | 29.931257 | -91.80916202 | -2.4141 |  | BODY | BASE |  |  | MFL-AXIAL_HR | 140049.308 | 10:09 | Yes | 9.9 |  | 1 | 11 | 0.396 | 0.01224 | 1.593 | 1.991 | 1740.414524 | circumference grooving
Metal Loss | Corrosion Individual | 3796 |  |  | 140050.066 | 1 |  | 1:58 | Internal | 0.281 | 30790 | 21.045 | 30.31 |  | 51.355 | 1:21 |  | 3:25 | 13 | 0.13 | 0.516 | 0.945 | 877 | 20 | 52000 | 60.02 | 7.9 |  | 23 | -10 | 10 | -0.028 | 0.028 | 80 | 0.906 | 75.581 | 0.39 | 80 | 1.415 | 29.93125738 | -91.80916442 | -2.4181 |  | BODY | BASE |  |  | MFL-AXIAL_HR | 140050.085 | 1:55 | Yes | 9.9 |  | 1 | 13 | 0.516 | 0.018849 | 1.591 | 1.989 | 1738.496619 | pitting
Metal Loss | Corrosion Individual | 3797 |  |  | 140050.266 | 1 |  | 3:42 | Internal | 0.281 | 30790 | 21.245 | 30.11 |  | 51.355 | 1:21 |  | 3:25 | 11 | 0.11 | 0.468 | 1.024 | 877 | 20 | 52000 | 60.02 | 7.9 |  | 21 | -10 | 10 | -0.028 | 0.028 | 80 | 0.858 | 83.333 | 0.39 | 80 | 1.494 | 29.93125748 | -91.80916504 | -2.4191 |  | BODY | BASE |  |  | MFL-AXIAL_HR | 140050.289 | 3:41 | Yes | 9.9 |  | 1 | 11 | 0.468 | 0.014466 | 1.592 | 1.99 | 1739.691709 | circumference grooving
Metal Loss | Corrosion Individual | 3798 |  |  | 140050.558 | 1 |  | 9:19 | Internal | 0.281 | 30790 | 21.537 | 29.818 |  | 51.355 | 1:21 |  | 3:25 | 11 | 0.11 | 0.396 | 0.984 | 877 | 20 | 52000 | 60.02 | 7.9 |  | 21 | -10 | 10 | -0.028 | 0.028 | 80 | 0.786 | 98.485 | 0.39 | 80 | 1.454 | 29.93125762 | -91.80916595 | -2.4206 |  | BODY | BASE |  |  | MFL-AXIAL_HR | 140050.568 | 9:23 | Yes | 9.9 |  | 1 | 11 | 0.396 | 0.01224 | 1.593 | 1.991 | 1740.414524 | circumference grooving
Metal Loss | Corrosion Individual | 3799 |  |  | 140050.598 | 1 |  | 10:07 | Internal | 0.281 | 30790 | 21.577 | 29.778 |  | 51.355 | 1:21 |  | 3:25 | 11 | 0.11 | 0.516 | 0.945 | 877 | 20 | 52000 | 60.02 | 7.9 |  | 21 | -10 | 10 | -0.028 | 0.028 | 80 | 0.906 | 75.581 | 0.39 | 80 | 1.415 | 29.93125764 | -91.80916607 | -2.4208 |  | BODY | BASE |  |  | MFL-AXIAL_HR | 140050.618 | 10:07 | Yes | 9.9 |  | 1 | 11 | 0.516 | 0.01595 | 1.592 | 1.99 | 1739.148247 | pitting
Metal Loss | Corrosion Individual | 3800 |  |  | 140050.819 | 1 |  | 3:39 | Internal | 0.281 | 30790 | 21.798 | 29.557 |  | 51.355 | 1:21 |  | 3:25 | 11 | 0.11 | 0.468 | 0.945 | 877 | 20 | 52000 | 60.02 | 7.9 |  | 21 | -10 | 10 | -0.028 | 0.028 | 80 | 0.858 | 83.333 | 0.39 | 80 | 1.415 | 29.93125775 | -91.80916676 | -2.4219 |  | BODY | BASE |  |  | MFL-AXIAL_HR | 140050.845 | 3:44 | Yes | 9.9 |  | 1 | 11 | 0.468 | 0.014466 | 1.592 | 1.99 | 1739.691709 | circumference grooving
Metal Loss | Corrosion Individual | 3801 |  |  | 140051.238 | 1 |  | 3:20 | Internal | 0.281 | 30790 | 22.217 | 29.138 |  | 51.355 | 1:21 |  | 3:25 | 11 | 0.11 | 0.432 | 0.945 | 877 | 20 | 52000 | 60.02 | 7.9 |  | 21 | -10 | 10 | -0.028 | 0.028 | 80 | 0.822 | 90.278 | 0.39 | 80 | 1.415 | 29.93125795 | -91.80916806 | -2.424 |  | BODY | BASE |  |  | MFL-AXIAL_HR | 140051.254 | 3:25 | Yes | 9.9 |  | 1 | 11 | 0.432 | 0.013353 | 1.593 | 1.991 | 1740.067169 | circumference grooving
Metal Loss | Corrosion Individual | 3802 |  |  | 140051.882 | 1 |  | 3:20 | Internal | 0.281 | 30790 | 22.861 | 28.494 |  | 51.355 | 1:21 |  | 3:25 | 13 | 0.13 | 0.36 | 0.945 | 877 | 20 | 52000 | 60.02 | 7.9 |  | 23 | -10 | 10 | -0.028 | 0.028 | 80 | 0.75 | 108.333 | 0.39 | 80 | 1.535 | 29.93125826 | -91.80917005 | -2.4273 |  | BODY | BASE |  |  | MFL-AXIAL_HR | 140051.898 | 3:20 | Yes | 9.9 |  | 1 | 13 | 0.36 | 0.013151 | 1.593 | 1.991 | 1740.411861 | circumference slotting
Metal Loss | Corrosion Individual | 3803 |  |  | 140053.536 | 1 |  | 10:08 | Internal | 0.281 | 30790 | 24.515 | 26.84 |  | 51.355 | 1:21 |  | 3:25 | 11 | 0.11 | 0.312 | 0.945 | 877 | 20 | 52000 | 60.02 | 7.9 |  | 21 | -10 | 10 | -0.028 | 0.028 | 80 | 0.702 | 125 | 0.39 | 80 | 1.535 | 29.93125906 | -91.80917518 | -2.4362 |  | BODY | BASE |  |  | MFL-AXIAL_HR | 140053.552 | 10:04 | Yes | 9.9 |  | 1 | 11 | 0.312 | 0.009644 | 1.594 | 1.992 | 1741.113152 | circumference slotting
Metal Loss | Corrosion Individual | 3804 |  |  | 140053.853 | 1 |  | 1:50 | Internal | 0.281 | 30790 | 24.832 | 26.523 |  | 51.355 | 1:21 |  | 3:25 | 11 | 0.11 | 0.468 | 0.984 | 877 | 20 | 52000 | 60.02 | 7.9 |  | 21 | -10 | 10 | -0.028 | 0.028 | 80 | 0.858 | 83.333 | 0.39 | 80 | 1.454 | 29.93125922 | -91.80917616 | -2.438 |  | BODY | BASE |  |  | MFL-AXIAL_HR | 140053.866 | 1:49 | Yes | 9.9 |  | 1 | 11 | 0.468 | 0.014466 | 1.592 | 1.99 | 1739.691709 | circumference grooving
Metal Loss | Corrosion Individual | 3805 |  |  | 140054.061 | 1 |  | 1:45 | Internal | 0.281 | 30790 | 25.04 | 26.315 |  | 51.355 | 1:21 |  | 3:25 | 13 | 0.13 | 0.468 | 0.945 | 877 | 20 | 52000 | 60.02 | 7.9 |  | 23 | -10 | 10 | -0.028 | 0.028 | 80 | 0.858 | 83.333 | 0.39 | 80 | 1.415 | 29.93125932 | -91.8091768 | -2.4391 |  | BODY | ADJ |  |  | MFL-AXIAL_HR | 140054.078 | 1:49 | Yes | 9.9 |  | 1 | 13 | 0.468 | 0.017096 | 1.592 | 1.99 | 1739.153208 | circumference grooving
Metal Loss | Corrosion Individual | 3806 |  |  | 140054.525 | 1 |  | 3:10 | Internal | 0.281 | 30790 | 25.504 | 25.851 |  | 51.355 | 1:21 |  | 3:25 | 11 | 0.11 | 0.468 | 0.945 | 877 | 20 | 52000 | 60.02 | 7.9 |  | 21 | -10 | 10 | -0.028 | 0.028 | 80 | 0.858 | 83.333 | 0.39 | 80 | 1.415 | 29.93125954 | -91.80917824 | -2.4417 |  | BODY | BASE |  |  | MFL-AXIAL_HR | 140054.545 | 3:08 | Yes | 9.9 |  | 1 | 11 | 0.468 | 0.014466 | 1.592 | 1.99 | 1739.691709 | circumference grooving
Metal Loss | Corrosion Individual | 3807 |  |  | 140056.091 | 1 |  | 1:52 | Internal | 0.281 | 30790 | 27.07 | 24.285 |  | 51.355 | 1:21 |  | 3:25 | 13 | 0.13 | 0.432 | 0.945 | 877 | 20 | 52000 | 60.02 | 7.9 |  | 23 | -10 | 10 | -0.028 | 0.028 | 80 | 0.822 | 90.278 | 0.39 | 80 | 1.415 | 29.9312603 | -91.80918309 | -2.4504 |  | BODY | BASE |  |  | MFL-AXIAL_HR | 140056.107 | 1:51 | Yes | 9.9 |  | 1 | 13 | 0.432 | 0.015781 | 1.592 | 1.99 | 1739.606874 | circumference grooving
Metal Loss | Corrosion Individual | 3808 |  |  | 140056.298 | 1 |  | 3:24 | Internal | 0.281 | 30790 | 27.277 | 24.078 |  | 51.355 | 1:21 |  | 3:25 | 14 | 0.14 | 0.396 | 1.024 | 877 | 20 | 52000 | 60.02 | 7.9 |  | 24 | -10 | 10 | -0.028 | 0.028 | 80 | 0.786 | 98.485 | 0.39 | 80 | 1.494 | 29.9312604 | -91.80918374 | -2.4515 |  | BODY | BASE |  |  | MFL-AXIAL_HR | 140056.318 | 3:20 | Yes | 9.9 |  | 1 | 14 | 0.396 | 0.015579 | 1.593 | 1.991 | 1739.825964 | circumference grooving
Metal Loss | Corrosion Individual | 3809 |  |  | 140056.404 | 1 |  | 2:43 | Internal | 0.281 | 30790 | 27.383 | 23.972 |  | 51.355 | 1:21 |  | 3:25 | 11 | 0.11 | 0.396 | 0.945 | 877 | 20 | 52000 | 60.02 | 7.9 |  | 21 | -10 | 10 | -0.028 | 0.028 | 80 | 0.786 | 98.485 | 0.39 | 80 | 1.415 | 29.93126045 | -91.80918406 | -2.4521 |  | BODY | BASE |  |  | MFL-AXIAL_HR | 140056.423 | 2:39 | Yes | 9.9 |  | 1 | 11 | 0.396 | 0.01224 | 1.593 | 1.991 | 1740.414524 | circumference grooving
Metal Loss | Corrosion Individual | 3810 |  |  | 140056.913 | 1 |  | 1:48 | Internal | 0.281 | 30790 | 27.892 | 23.463 |  | 51.355 | 1:21 |  | 3:25 | 11 | 0.11 | 0.432 | 0.945 | 877 | 20 | 52000 | 60.02 | 7.9 |  | 21 | -10 | 10 | -0.028 | 0.028 | 80 | 0.822 | 90.278 | 0.39 | 80 | 1.415 | 29.9312607 | -91.80918564 | -2.4549 |  | BODY | ADJ |  |  | MFL-AXIAL_HR | 140056.929 | 1:49 | Yes | 9.9 |  | 1 | 11 | 0.432 | 0.013353 | 1.593 | 1.991 | 1740.067169 | circumference grooving
Metal Loss | Corrosion Individual | 3811 |  |  | 140059.99 | 1 |  | 3:40 | Internal | 0.281 | 30790 | 30.969 | 20.386 |  | 51.355 | 1:21 |  | 3:25 | 13 | 0.13 | 0.516 | 0.945 | 877 | 20 | 52000 | 60.02 | 7.9 |  | 23 | -10 | 10 | -0.028 | 0.028 | 80 | 0.906 | 75.581 | 0.39 | 80 | 1.415 | 29.93126219 | -91.80919518 | -2.4713 |  | BODY | BASE |  |  | MFL-AXIAL_HR | 140060.013 | 3:40 | Yes | 9.9 |  | 1 | 13 | 0.516 | 0.018849 | 1.591 | 1.989 | 1738.496619 | pitting
Metal Loss | Corrosion Individual | 3812 |  |  | 140060.171 | 1 |  | 1:50 | Internal | 0.281 | 30790 | 31.15 | 20.205 |  | 51.355 | 1:21 |  | 3:25 | 11 | 0.11 | 0.396 | 0.945 | 877 | 20 | 52000 | 60.02 | 7.9 |  | 21 | -10 | 10 | -0.028 | 0.028 | 80 | 0.786 | 98.485 | 0.39 | 80 | 1.415 | 29.93126228 | -91.80919574 | -2.4722 |  | BODY | BASE |  |  | MFL-AXIAL_HR | 140060.187 | 1:54 | Yes | 9.9 |  | 1 | 11 | 0.396 | 0.01224 | 1.593 | 1.991 | 1740.414524 | circumference grooving
Metal Loss | Corrosion Individual | 3813 |  |  | 140060.542 | 1 |  | 9:55 | Internal | 0.281 | 30790 | 31.521 | 19.834 |  | 51.355 | 1:21 |  | 3:25 | 11 | 0.11 | 0.36 | 0.945 | 877 | 20 | 52000 | 60.02 | 7.9 |  | 21 | -10 | 10 | -0.028 | 0.028 | 80 | 0.75 | 108.333 | 0.39 | 80 | 1.535 | 29.93126246 | -91.80919689 | -2.474 |  | BODY | BASE |  |  | MFL-AXIAL_HR | 140060.555 | 9:53 | Yes | 9.9 |  | 1 | 11 | 0.36 | 0.011128 | 1.593 | 1.992 | 1740.733305 | circumference slotting
Metal Loss | Corrosion Individual | 3814 |  |  | 140060.681 | 1 |  | 1:49 | Internal | 0.281 | 30790 | 31.66 | 19.695 |  | 51.355 | 1:21 |  | 3:25 | 11 | 0.11 | 0.396 | 0.945 | 877 | 20 | 52000 | 60.02 | 7.9 |  | 21 | -10 | 10 | -0.028 | 0.028 | 80 | 0.786 | 98.485 | 0.39 | 80 | 1.415 | 29.93126253 | -91.80919732 | -2.4747 |  | BODY | BASE |  |  | MFL-AXIAL_HR | 140060.701 | 1:49 | Yes | 9.9 |  | 1 | 11 | 0.396 | 0.01224 | 1.593 | 1.991 | 1740.414524 | circumference grooving
Metal Loss | Corrosion Cluster | 3816 |  | 3t x 3t | 140062.577 | 1 |  | 1:41 | Internal | 0.281 | 30790 | 33.556 | 17.799 |  | 51.355 | 1:21 |  | 3:25 | 11 | 0.11 | 1.932 | 2.375 | 877 | 20 | 52000 | 60.02 | 7.9 | [12 empty] | 29.93126345 | -91.80920319 | -2.4839 |  | BODY | BASE |  |  | MFL-AXIAL_HR | 140062.59 | 1:31 |  | 9.9 |  | 1 | 4.265306 | 1.929 | 0.023122 | 1.584 | 1.979 | 1730.01343
Metal Loss | Corrosion Individual | 3815 | CLUSTER 3816 | 3t x 3t | 140062.577 | 1 |  | 1:33 | Internal | 0.281 | 30790 | 33.556 | 17.799 |  | 51.355 | 1:21 |  | 3:25 | 11 | 0.11 | 0.36 | 0.945 | 877 | 20 | 52000 | 60.02 | 7.9 |  | 21 | -10 | 10 | -0.028 | 0.028 | 80 | 0.75 | 108.333 | 0.39 | 80 | 1.535 | 29.93126345 | -91.80920319 | -2.4839 |  | BODY | WELD |  |  | MFL-AXIAL_HR | 140062.59 | 1:31 | Yes | 9.9 |  | 1 | 11 | 0.36 | 0.011128 | 1.593 | 1.992 | 1740.733305 | circumference slotting
Metal Loss | Corrosion Individual | 3817 | CLUSTER 3816 | 3t x 3t | 140062.708 | 1 |  | 1:49 | Internal | 0.281 | 30790 | 33.687 | 17.668 |  | 51.355 | 1:21 |  | 3:25 | 11 | 0.11 | 0.36 | 0.945 | 877 | 20 | 52000 | 60.02 | 7.9 |  | 21 | -10 | 10 | -0.028 | 0.028 | 80 | 0.75 | 108.333 | 0.39 | 80 | 1.535 | 29.93126352 | -91.8092036 | -2.4845 |  | BODY | BASE |  |  | MFL-AXIAL_HR | 140062.721 | 1:51 | Yes | 9.9 |  | 1 | 11 | 0.36 | 0.011128 | 1.593 | 1.992 | 1740.733305 | circumference slotting
Metal Loss | Corrosion Individual | 3818 |  |  | 140063.116 | 1 |  | 1:34 | Internal | 0.281 | 30790 | 34.095 | 17.26 |  | 51.355 | 1:21 |  | 3:25 | 13 | 0.13 | 0.396 | 0.945 | 877 | 20 | 52000 | 60.02 | 7.9 |  | 23 | -10 | 10 | -0.028 | 0.028 | 80 | 0.786 | 98.485 | 0.39 | 80 | 1.415 | 29.93126372 | -91.80920486 | -2.4865 |  | BODY | WELD |  |  | MFL-AXIAL_HR | 140063.135 | 1:32 | Yes | 9.9 |  | 1 | 13 | 0.396 | 0.014466 | 1.593 | 1.991 | 1740.026616 | circumference grooving
Metal Loss | Corrosion Individual | 3819 |  |  | 140064.653 | 1 |  | 1:53 | Internal | 0.281 | 30790 | 35.632 | 15.723 |  | 51.355 | 1:21 |  | 3:25 | 11 | 0.11 | 0.396 | 0.945 | 877 | 20 | 52000 | 60.02 | 7.9 |  | 21 | -10 | 10 | -0.028 | 0.028 | 80 | 0.786 | 98.485 | 0.39 | 80 | 1.415 | 29.93126447 | -91.80920962 | -2.494 |  | BODY | BASE |  |  | MFL-AXIAL_HR | 140064.672 | 1:55 | Yes | 9.9 |  | 1 | 11 | 0.396 | 0.01224 | 1.593 | 1.991 | 1740.414524 | circumference grooving
Metal Loss | Corrosion Individual | 3820 | CLUSTER 3821 | 3t x 3t | 140065.125 | 1 |  | 1:52 | Internal | 0.281 | 30790 | 36.104 | 15.251 |  | 51.355 | 1:21 |  | 3:25 | 11 | 0.11 | 0.432 | 0.945 | 877 | 20 | 52000 | 60.02 | 7.9 |  | 21 | -10 | 10 | -0.028 | 0.028 | 80 | 0.822 | 90.278 | 0.39 | 80 | 1.415 | 29.9312647 | -91.80921108 | -2.4962 |  | BODY | BASE |  |  | MFL-AXIAL_HR | 140065.141 | 1:50 | Yes | 9.9 |  | 1 | 11 | 0.432 | 0.013353 | 1.593 | 1.991 | 1740.067169 | circumference grooving
Metal Loss | Corrosion Cluster | 3821 |  | 3t x 3t | 140065.125 | 1 |  | 1:53 | Internal | 0.281 | 30790 | 36.104 | 15.251 |  | 51.355 | 1:21 |  | 3:25 | 11 | 0.11 | 1.92 | 1.118 | 877 | 20 | 52000 | 60.02 | 7.9 | [12 empty] | 29.9312647 | -91.80921108 | -2.4962 |  | BODY | BASE |  |  | MFL-AXIAL_HR | 140065.141 | 1:50 |  | 9.9 |  | 1 | 5.612245 | 1.92 | 0.030423 | 1.58 | 1.975 | 1725.9502
Metal Loss | Corrosion Individual | 3822 | CLUSTER 3821 | 3t x 3t | 140065.242 | 1 |  | 1:53 | Internal | 0.281 | 30790 | 36.221 | 15.134 |  | 51.355 | 1:21 |  | 3:25 | 11 | 0.11 | 0.516 | 1.102 | 877 | 20 | 52000 | 60.02 | 7.9 |  | 21 | -10 | 10 | -0.028 | 0.028 | 80 | 0.906 | 75.581 | 0.39 | 80 | 1.572 | 29.93126475 | -91.80921145 | -2.4968 |  | BODY | BASE |  |  | MFL-AXIAL_HR | 140065.261 | 1:53 | Yes | 9.9 |  | 1 | 11 | 0.516 | 0.01595 | 1.592 | 1.99 | 1739.148247 | circumference grooving
Metal Loss | Corrosion Cluster | 3824 |  | 3t x 3t | 140065.592 | 1 |  | 2:01 | Internal | 0.281 | 30790 | 36.571 | 14.784 |  | 51.355 | 1:21 |  | 3:25 | 11 | 0.11 | 1.032 | 2.724 | 877 | 20 | 52000 | 60.02 | 7.9 | [12 empty] | 29.93126492 | -91.80921253 | -2.4985 |  | BODY | BASE |  |  | MFL-AXIAL_HR | 140065.598 | 1:53 |  | 9.9 |  | 1 | 10.153846 | 1.024 | 0.029206 | 1.585 | 1.981 | 1731.750096
Metal Loss | Corrosion Individual | 3823 | CLUSTER 3824 | 3t x 3t | 140065.592 | 1 |  | 1:51 | Internal | 0.281 | 30790 | 36.571 | 14.784 |  | 51.355 | 1:21 |  | 3:25 | 11 | 0.11 | 0.396 | 0.945 | 877 | 20 | 52000 | 60.02 | 7.9 |  | 21 | -10 | 10 | -0.028 | 0.028 | 80 | 0.786 | 98.485 | 0.39 | 80 | 1.415 | 29.93126492 | -91.80921253 | -2.4985 |  | BODY | BASE |  |  | MFL-AXIAL_HR | 140065.598 | 1:53 | Yes | 9.9 |  | 1 | 11 | 0.396 | 0.01224 | 1.593 | 1.991 | 1740.414524 | circumference grooving
Metal Loss | Corrosion Individual | 3825 | CLUSTER 3824 | 3t x 3t | 140065.635 | 1 |  | 2:12 | Internal | 0.281 | 30790 | 36.614 | 14.741 |  | 51.355 | 1:21 |  | 3:25 | 11 | 0.11 | 0.516 | 0.945 | 877 | 20 | 52000 | 60.02 | 7.9 |  | 21 | -10 | 10 | -0.028 | 0.028 | 80 | 0.906 | 75.581 | 0.39 | 80 | 1.415 | 29.93126494 | -91.80921266 | -2.4987 |  | BODY | BASE |  |  | MFL-AXIAL_HR | 140065.664 | 2:10 | Yes | 9.9 |  | 1 | 11 | 0.516 | 0.01595 | 1.592 | 1.99 | 1739.148247 | pitting
Metal Loss | Corrosion Individual | 3826 |  |  | 140066.01 | 1 |  | 9:21 | Internal | 0.281 | 30790 | 36.989 | 14.366 |  | 51.355 | 1:21 |  | 3:25 | 11 | 0.11 | 0.396 | 0.945 | 877 | 20 | 52000 | 60.02 | 7.9 |  | 21 | -10 | 10 | -0.028 | 0.028 | 80 | 0.786 | 98.485 | 0.39 | 80 | 1.415 | 29.93126513 | -91.80921383 | -2.5004 |  | BODY | BASE |  |  | MFL-AXIAL_HR | 140066.029 | 9:21 | Yes | 9.9 |  | 1 | 11 | 0.396 | 0.01224 | 1.593 | 1.991 | 1740.414524 | circumference grooving
Metal Loss | Corrosion Individual | 3827 |  |  | 140066.678 | 1 |  | 3:20 | Internal | 0.281 | 30790 | 37.657 | 13.698 |  | 51.355 | 1:21 |  | 3:25 | 11 | 0.11 | 0.396 | 0.945 | 877 | 20 | 52000 | 60.02 | 7.9 |  | 21 | -10 | 10 | -0.028 | 0.028 | 80 | 0.786 | 98.485 | 0.39 | 80 | 1.415 | 29.93126545 | -91.80921589 | -2.5034 |  | BODY | BASE |  |  | MFL-AXIAL_HR | 140066.694 | 3:17 | Yes | 9.9 |  | 1 | 11 | 0.396 | 0.01224 | 1.593 | 1.991 | 1740.414524 | circumference grooving
Metal Loss | Corrosion Cluster | 3829 |  | 3t x 3t | 140066.743 | 1 |  | 1:42 | Internal | 0.281 | 30790 | 37.722 | 13.633 |  | 51.355 | 1:21 |  | 3:25 | 11 | 0.11 | 0.864 | 2.479 | 877 | 20 | 52000 | 60.02 | 7.9 | [12 empty] | 29.93126548 | -91.8092161 | -2.5037 |  | BODY | BASE |  |  | MFL-AXIAL_HR | 140066.76 | 1:51 |  | 9.9 |  | 1 | 11 | 0.864 | 0.026772 | 1.587 | 1.984 | 1733.830925
Metal Loss | Corrosion Individual | 3828 | CLUSTER 3829 | 3t x 3t | 140066.743 | 1 |  | 1:50 | Internal | 0.281 | 30790 | 37.722 | 13.633 |  | 51.355 | 1:21 |  | 3:25 | 11 | 0.11 | 0.516 | 1.024 | 877 | 20 | 52000 | 60.02 | 7.9 |  | 21 | -10 | 10 | -0.028 | 0.028 | 80 | 0.906 | 75.581 | 0.39 | 80 | 1.494 | 29.93126548 | -91.8092161 | -2.5037 |  | BODY | BASE |  |  | MFL-AXIAL_HR | 140066.76 | 1:51 | Yes | 9.9 |  | 1 | 11 | 0.516 | 0.01595 | 1.592 | 1.99 | 1739.148247 | circumference grooving
Metal Loss | Corrosion Individual | 3830 |  |  | 140066.757 | 1 |  | 9:54 | Internal | 0.281 | 30790 | 37.736 | 13.619 |  | 51.355 | 1:21 |  | 3:25 | 11 | 0.11 | 0.516 | 0.945 | 877 | 20 | 52000 | 60.02 | 7.9 |  | 21 | -10 | 10 | -0.028 | 0.028 | 80 | 0.906 | 75.581 | 0.39 | 80 | 1.415 | 29.93126549 | -91.80921614 | -2.5037 |  | BODY | BASE |  |  | MFL-AXIAL_HR | 140066.776 | 9:55 | Yes | 9.9 |  | 1 | 11 | 0.516 | 0.01595 | 1.592 | 1.99 | 1739.148247 | pitting
Metal Loss | Corrosion Individual | 3831 | CLUSTER 3829 | 3t x 3t | 140066.782 | 1 |  | 1:33 | Internal | 0.281 | 30790 | 37.761 | 13.594 |  | 51.355 | 1:21 |  | 3:25 | 11 | 0.11 | 0.396 | 0.945 | 877 | 20 | 52000 | 60.02 | 7.9 |  | 21 | -10 | 10 | -0.028 | 0.028 | 80 | 0.786 | 98.485 | 0.39 | 80 | 1.415 | 29.9312655 | -91.80921622 | -2.5038 |  | BODY | WELD |  |  | MFL-AXIAL_HR | 140066.802 | 1:32 | Yes | 9.9 |  | 1 | 11 | 0.396 | 0.01224 | 1.593 | 1.991 | 1740.414524 | circumference grooving
Metal Loss | Corrosion Individual | 3832 |  |  | 140067.117 | 1 |  | 3:49 | Internal | 0.281 | 30790 | 38.096 | 13.259 |  | 51.355 | 1:21 |  | 3:25 | 11 | 0.11 | 0.432 | 0.945 | 877 | 20 | 52000 | 60.02 | 7.9 |  | 21 | -10 | 10 | -0.028 | 0.028 | 80 | 0.822 | 90.278 | 0.39 | 80 | 1.415 | 29.93126567 | -91.80921726 | -2.5053 |  | BODY | BASE |  |  | MFL-AXIAL_HR | 140067.136 | 3:48 | Yes | 9.9 |  | 1 | 11 | 0.432 | 0.013353 | 1.593 | 1.991 | 1740.067169 | circumference grooving
Metal Loss | Corrosion Individual | 3833 |  |  | 140068.142 | 1 |  | 8:56 | Internal | 0.281 | 30790 | 39.121 | 12.234 |  | 51.355 | 1:21 |  | 3:25 | 11 | 0.11 | 0.396 | 1.063 | 877 | 20 | 52000 | 60.02 | 7.9 |  | 21 | -10 | 10 | -0.028 | 0.028 | 80 | 0.786 | 98.485 | 0.39 | 80 | 1.533 | 29.93126617 | -91.80922043 | -2.5099 |  | BODY | BASE |  |  | MFL-AXIAL_HR | 140068.159 | 8:58 | Yes | 9.9 |  | 1 | 11 | 0.396 | 0.01224 | 1.593 | 1.991 | 1740.414524 | circumference grooving
Metal Loss | Corrosion Individual | 3834 |  |  | 140068.378 | 1 |  | 10:21 | Internal | 0.281 | 30790 | 39.357 | 11.998 |  | 51.355 | 1:21 |  | 3:25 | 13 | 0.13 | 0.396 | 0.945 | 877 | 20 | 52000 | 60.02 | 7.9 |  | 23 | -10 | 10 | -0.028 | 0.028 | 80 | 0.786 | 98.485 | 0.39 | 80 | 1.415 | 29.93126628 | -91.80922116 | -2.511 |  | BODY | BASE |  |  | MFL-AXIAL_HR | 140068.395 | 10:18 | Yes | 9.9 |  | 1 | 13 | 0.396 | 0.014466 | 1.593 | 1.991 | 1740.026616 | circumference grooving
Metal Loss | Corrosion Individual | 3835 |  |  | 140069.049 | 1 |  | 3:37 | Internal | 0.281 | 30790 | 40.028 | 11.327 |  | 51.355 | 1:21 |  | 3:25 | 11 | 0.11 | 0.312 | 0.945 | 877 | 20 | 52000 | 60.02 | 7.9 |  | 21 | -10 | 10 | -0.028 | 0.028 | 80 | 0.702 | 125 | 0.39 | 80 | 1.535 | 29.93126661 | -91.80922324 | -2.514 |  | BODY | BASE |  |  | MFL-AXIAL_HR | 140069.066 | 3:33 | Yes | 9.9 |  | 1 | 11 | 0.312 | 0.009644 | 1.594 | 1.992 | 1741.113152 | circumference slotting
Metal Loss | Corrosion Individual | 3836 |  |  | 140070.167 | 1 |  | 9:06 | Internal | 0.281 | 30790 | 41.146 | 10.209 |  | 51.355 | 1:21 |  | 3:25 | 11 | 0.11 | 0.432 | 0.945 | 877 | 20 | 52000 | 60.02 | 7.9 |  | 21 | -10 | 10 | -0.028 | 0.028 | 80 | 0.822 | 90.278 | 0.39 | 80 | 1.415 | 29.93126715 | -91.8092267 | -2.519 |  | BODY | BASE |  |  | MFL-AXIAL_HR | 140070.187 | 9:10 | Yes | 9.9 |  | 1 | 11 | 0.432 | 0.013353 | 1.593 | 1.991 | 1740.067169 | circumference grooving
Metal Loss | Corrosion Individual | 3837 |  |  | 140070.339 | 1 |  | 10:03 | Internal | 0.281 | 30790 | 41.318 | 10.037 |  | 51.355 | 1:21 |  | 3:25 | 13 | 0.13 | 0.396 | 0.945 | 877 | 20 | 52000 | 60.02 | 7.9 |  | 23 | -10 | 10 | -0.028 | 0.028 | 80 | 0.786 | 98.485 | 0.39 | 80 | 1.415 | 29.93126724 | -91.80922724 | -2.5198 |  | BODY | BASE |  |  | MFL-AXIAL_HR | 140070.352 | 10:03 | Yes | 9.9 |  | 1 | 13 | 0.396 | 0.014466 | 1.593 | 1.991 | 1740.026616 | circumference grooving
Metal Loss | Corrosion Individual | 3838 |  |  | 140070.566 | 1 |  | 10:19 | Internal | 0.281 | 30790 | 41.545 | 9.81 |  | 51.355 | 1:21 |  | 3:25 | 11 | 0.11 | 0.432 | 0.945 | 877 | 20 | 52000 | 60.02 | 7.9 |  | 21 | -10 | 10 | -0.028 | 0.028 | 80 | 0.822 | 90.278 | 0.39 | 80 | 1.415 | 29.93126735 | -91.80922794 | -2.5208 |  | BODY | BASE |  |  | MFL-AXIAL_HR | 140070.582 | 10:20 | Yes | 9.9 |  | 1 | 11 | 0.432 | 0.013353 | 1.593 | 1.991 | 1740.067169 | circumference grooving
Metal Loss | Corrosion Individual | 3839 |  |  | 140073.116 | 1 |  | 9:47 | Internal | 0.281 | 30790 | 44.095 | 7.26 |  | 51.355 | 1:21 |  | 3:25 | 11 | 0.11 | 0.432 | 0.945 | 877 | 20 | 52000 | 60.02 | 7.9 |  | 21 | -10 | 10 | -0.028 | 0.028 | 80 | 0.822 | 90.278 | 0.39 | 80 | 1.415 | 29.93126859 | -91.80923584 | -2.5312 |  | BODY | BASE |  |  | MFL-AXIAL_HR | 140073.133 | 9:51 | Yes | 9.9 |  | 1 | 11 | 0.432 | 0.013353 | 1.593 | 1.991 | 1740.067169 | circumference grooving
Metal Loss | Corrosion Individual | 3840 |  |  | 140074.533 | 1 |  | 3:39 | Internal | 0.281 | 30790 | 45.512 | 5.843 |  | 51.355 | 1:21 |  | 3:25 | 11 | 0.11 | 0.36 | 0.945 | 877 | 20 | 52000 | 60.02 | 7.9 |  | 21 | -10 | 10 | -0.028 | 0.028 | 80 | 0.75 | 108.333 | 0.39 | 80 | 1.535 | 29.93126929 | -91.80924023 | -2.536 |  | BODY | BASE |  |  | MFL-AXIAL_HR | 140074.549 | 3:43 | Yes | 9.9 |  | 1 | 11 | 0.36 | 0.011128 | 1.593 | 1.992 | 1740.733305 | circumference slotting
Metal Loss | Corrosion Individual | 3841 |  |  | 140076.579 | 1 |  | 1:55 | Internal | 0.281 | 30790 | 47.558 | 3.797 |  | 51.355 | 1:21 |  | 3:25 | 11 | 0.11 | 0.312 | 0.945 | 877 | 20 | 52000 | 60.02 | 7.9 |  | 21 | -10 | 10 | -0.028 | 0.028 | 80 | 0.702 | 125 | 0.39 | 80 | 1.535 | 29.93127029 | -91.80924657 | -2.5429 |  | BODY | BASE |  |  | MFL-AXIAL_HR | 140076.592 | 1:56 | Yes | 9.9 |  | 1 | 11 | 0.312 | 0.009644 | 1.594 | 1.992 | 1741.113152 | circumference slotting
Metal Loss | Corrosion Individual | 3842 |  |  | 140077.139 | 1 |  | 9:51 | Internal | 0.281 | 30790 | 48.118 | 3.237 |  | 51.355 | 1:21 |  | 3:25 | 14 | 0.14 | 0.468 | 0.984 | 877 | 20 | 52000 | 60.02 | 7.9 |  | 24 | -10 | 10 | -0.028 | 0.028 | 80 | 0.858 | 83.333 | 0.39 | 80 | 1.454 | 29.93127057 | -91.8092483 | -2.5448 |  | BODY | BASE |  |  | MFL-AXIAL_HR | 140077.155 | 9:49 | Yes | 9.9 |  | 1 | 14 | 0.468 | 0.018411 | 1.592 | 1.99 | 1738.874695 | circumference grooving
Metal Loss | Corrosion Individual | 3843 |  |  | 140078.329 | 1 |  | 10:22 | Internal | 0.281 | 30790 | 49.308 | 2.047 |  | 51.355 | 1:21 |  | 3:25 | 11 | 0.11 | 0.432 | 0.945 | 877 | 20 | 52000 | 60.02 | 7.9 |  | 21 | -10 | 10 | -0.028 | 0.028 | 80 | 0.822 | 90.278 | 0.39 | 80 | 1.415 | 29.93127115 | -91.80925199 | -2.5488 |  | BODY | BASE |  |  | MFL-AXIAL_HR | 140078.349 | 10:23 | Yes | 9.9 |  | 1 | 11 | 0.432 | 0.013353 | 1.593 | 1.991 | 1740.067169 | circumference grooving
GirthWeld | N/A | 30800 |  |  | 140080.376 | 1 |  |  |  | 0.281 | 30790 | 51.355 | 51.414 | 30800 | 51.414 | 10:39 |  | 1:21 |  | 0 |  |  | 877 | 20 | 52000 | 60.02 | 8.2 | [12 empty] | 29.93127217 | -91.80925832 | -2.5551 | [9 empty] | 9.9 | Longseam - Unknown Weld Type
Metal Loss | Corrosion Individual | 3844 |  |  | 140082.947 | 1 |  | 2:00 | Internal | 0.281 | 30800 | 2.571 | 48.843 |  | 51.414 | 10:39 |  | 1:21 | 16 | 0.16 | 0.396 | 0.945 | 877 | 20 | 52000 | 60.02 | 8.2 |  | 26 | -10 | 10 | -0.028 | 0.028 | 80 | 0.786 | 98.485 | 0.39 | 80 | 1.415 | 29.93127344 | -91.80926629 | -2.5628 |  | BODY | BASE |  |  | MFL-AXIAL_HR | 140082.96 | 2:00 | Yes | 9.9 |  | 1 | 16 | 0.396 | 0.017804 | 1.592 | 1.99 | 1739.410475 | circumference grooving
Metal Loss | Corrosion Individual | 3845 |  |  | 140086.601 | 1 |  | 2:09 | Internal | 0.281 | 30800 | 6.225 | 45.189 |  | 51.414 | 10:39 |  | 1:21 | 11 | 0.11 | 0.36 | 0.945 | 877 | 20 | 52000 | 60.02 | 8.2 |  | 21 | -10 | 10 | -0.028 | 0.028 | 80 | 0.75 | 108.333 | 0.39 | 80 | 1.535 | 29.93127525 | -91.8092776 | -2.5739 |  | BODY | BASE |  |  | MFL-AXIAL_HR | 140086.614 | 2:08 | Yes | 9.9 |  | 1 | 11 | 0.36 | 0.011128 | 1.593 | 1.992 | 1740.733305 | circumference slotting
Metal Loss | Corrosion Individual | 3846 |  |  | 140086.728 | 1 |  | 8:56 | Internal | 0.281 | 30800 | 6.352 | 45.062 |  | 51.414 | 10:39 |  | 1:21 | 13 | 0.13 | 0.516 | 1.102 | 877 | 20 | 52000 | 60.02 | 8.2 |  | 23 | -10 | 10 | -0.028 | 0.028 | 80 | 0.906 | 75.581 | 0.39 | 80 | 1.572 | 29.93127532 | -91.80927799 | -2.5743 |  | BODY | BASE |  |  | MFL-AXIAL_HR | 140086.751 | 9:00 | Yes | 9.9 |  | 1 | 13 | 0.516 | 0.018849 | 1.591 | 1.989 | 1738.496619 | circumference grooving
Metal Loss | Corrosion Individual | 3847 |  |  | 140087.296 | 1 |  | 3:09 | Internal | 0.281 | 30800 | 6.92 | 44.494 |  | 51.414 | 10:39 |  | 1:21 | 11 | 0.11 | 0.432 | 0.945 | 877 | 20 | 52000 | 60.02 | 8.2 |  | 21 | -10 | 10 | -0.028 | 0.028 | 80 | 0.822 | 90.278 | 0.39 | 80 | 1.415 | 29.9312756 | -91.80927975 | -2.5761 |  | BODY | BASE |  |  | MFL-AXIAL_HR | 140087.316 | 3:13 | Yes | 9.9 |  | 1 | 11 | 0.432 | 0.013353 | 1.593 | 1.991 | 1740.067169 | circumference grooving
Metal Loss | Corrosion Individual | 3848 |  |  | 140087.56 | 1 |  | 3:11 | Internal | 0.281 | 30800 | 7.184 | 44.23 |  | 51.414 | 10:39 |  | 1:21 | 11 | 0.11 | 0.468 | 0.945 | 877 | 20 | 52000 | 60.02 | 8.2 |  | 21 | -10 | 10 | -0.028 | 0.028 | 80 | 0.858 | 83.333 | 0.39 | 80 | 1.415 | 29.93127573 | -91.80928057 | -2.5769 |  | BODY | BASE |  |  | MFL-AXIAL_HR | 140087.579 | 3:10 | Yes | 9.9 |  | 1 | 11 | 0.468 | 0.014466 | 1.592 | 1.99 | 1739.691709 | circumference grooving
Metal Loss | Corrosion Individual | 3849 |  |  | 140087.741 | 1 |  | 1:53 | Internal | 0.281 | 30800 | 7.365 | 44.049 |  | 51.414 | 10:39 |  | 1:21 | 13 | 0.13 | 0.36 | 0.945 | 877 | 20 | 52000 | 60.02 | 8.2 |  | 23 | -10 | 10 | -0.028 | 0.028 | 80 | 0.75 | 108.333 | 0.39 | 80 | 1.535 | 29.93127582 | -91.80928113 | -2.5774 |  | BODY | BASE |  |  | MFL-AXIAL_HR | 140087.758 | 1:52 | Yes | 9.9 |  | 1 | 13 | 0.36 | 0.013151 | 1.593 | 1.991 | 1740.411861 | circumference slotting
Metal Loss | Corrosion Individual | 3850 |  |  | 140087.936 | 1 |  | 3:25 | Internal | 0.281 | 30800 | 7.56 | 43.854 |  | 51.414 | 10:39 |  | 1:21 | 11 | 0.11 | 0.36 | 0.945 | 877 | 20 | 52000 | 60.02 | 8.2 |  | 21 | -10 | 10 | -0.028 | 0.028 | 80 | 0.75 | 108.333 | 0.39 | 80 | 1.535 | 29.93127591 | -91.80928173 | -2.5781 |  | BODY | BASE |  |  | MFL-AXIAL_HR | 140087.952 | 3:27 | Yes | 9.9 |  | 1 | 11 | 0.36 | 0.011128 | 1.593 | 1.992 | 1740.733305 | circumference slotting
Metal Loss | Corrosion Individual | 3851 |  |  | 140088.395 | 1 |  | 3:30 | Internal | 0.281 | 30800 | 8.019 | 43.395 |  | 51.414 | 10:39 |  | 1:21 | 11 | 0.11 | 0.36 | 0.945 | 877 | 20 | 52000 | 60.02 | 8.2 |  | 21 | -10 | 10 | -0.028 | 0.028 | 80 | 0.75 | 108.333 | 0.39 | 80 | 1.535 | 29.93127614 | -91.80928316 | -2.5795 |  | BODY | BASE |  |  | MFL-AXIAL_HR | 140088.411 | 3:30 | Yes | 9.9 |  | 1 | 11 | 0.36 | 0.011128 | 1.593 | 1.992 | 1740.733305 | circumference slotting
Metal Loss | Corrosion Individual | 3852 |  |  | 140088.634 | 1 |  | 2:27 | Internal | 0.281 | 30800 | 8.258 | 43.156 |  | 51.414 | 10:39 |  | 1:21 | 13 | 0.13 | 0.396 | 0.945 | 877 | 20 | 52000 | 60.02 | 8.2 |  | 23 | -10 | 10 | -0.028 | 0.028 | 80 | 0.786 | 98.485 | 0.39 | 80 | 1.415 | 29.93127626 | -91.8092839 | -2.5802 |  | BODY | BASE |  |  | MFL-AXIAL_HR | 140088.65 | 2:26 | Yes | 9.9 |  | 1 | 13 | 0.396 | 0.014466 | 1.593 | 1.991 | 1740.026616 | circumference grooving
Metal Loss | Corrosion Individual | 3853 |  |  | 140089.736 | 1 |  | 8:53 | Internal | 0.281 | 30800 | 9.36 | 42.054 |  | 51.414 | 10:39 |  | 1:21 | 11 | 0.11 | 0.432 | 0.984 | 877 | 20 | 52000 | 60.02 | 8.2 |  | 21 | -10 | 10 | -0.028 | 0.028 | 80 | 0.822 | 90.278 | 0.39 | 80 | 1.454 | 29.9312768 | -91.80928731 | -2.5836 |  | BODY | BASE |  |  | MFL-AXIAL_HR | 140089.753 | 8:54 | Yes | 9.9 |  | 1 | 11 | 0.432 | 0.013353 | 1.593 | 1.991 | 1740.067169 | circumference grooving
Metal Loss | Corrosion Individual | 3854 |  |  | 140090.47 | 1 |  | 9:18 | Internal | 0.281 | 30800 | 10.094 | 41.32 |  | 51.414 | 10:39 |  | 1:21 | 11 | 0.11 | 0.312 | 0.945 | 877 | 20 | 52000 | 60.02 | 8.2 |  | 21 | -10 | 10 | -0.028 | 0.028 | 80 | 0.702 | 125 | 0.39 | 80 | 1.535 | 29.93127716 | -91.80928958 | -2.5859 |  | BODY | BASE |  |  | MFL-AXIAL_HR | 140090.48 | 9:19 | Yes | 9.9 |  | 1 | 11 | 0.312 | 0.009644 | 1.594 | 1.992 | 1741.113152 | circumference slotting
Metal Loss | Corrosion Individual | 3855 |  |  | 140090.948 | 1 |  | 8:57 | Internal | 0.281 | 30800 | 10.572 | 40.842 |  | 51.414 | 10:39 |  | 1:21 | 11 | 0.11 | 0.468 | 0.984 | 877 | 20 | 52000 | 60.02 | 8.2 |  | 21 | -10 | 10 | -0.028 | 0.028 | 80 | 0.858 | 83.333 | 0.39 | 80 | 1.454 | 29.9312774 | -91.80929106 | -2.5874 |  | BODY | BASE |  |  | MFL-AXIAL_HR | 140090.965 | 8:57 | Yes | 9.9 |  | 1 | 11 | 0.468 | 0.014466 | 1.592 | 1.99 | 1739.691709 | circumference grooving
Metal Loss | Corrosion Individual | 3856 |  |  | 140098.576 | 1 |  | 3:14 | Internal | 0.281 | 30800 | 18.2 | 33.214 |  | 51.414 | 10:39 |  | 1:21 | 11 | 0.11 | 0.396 | 0.945 | 877 | 20 | 52000 | 60.02 | 8.2 |  | 21 | -10 | 10 | -0.028 | 0.028 | 80 | 0.786 | 98.485 | 0.39 | 80 | 1.415 | 29.93128115 | -91.80931469 | -2.6198 |  | BODY | BASE |  |  | MFL-AXIAL_HR | 140098.596 | 3:10 | Yes | 9.9 |  | 1 | 11 | 0.396 | 0.01224 | 1.593 | 1.991 | 1740.414524 | circumference grooving
Metal Loss | Corrosion Individual | 3857 |  |  | 140103.257 | 1 |  | 1:04 | Internal | 0.281 | 30800 | 22.881 | 28.533 |  | 51.414 | 10:39 |  | 1:21 | 11 | 0.11 | 0.432 | 0.945 | 877 | 20 | 52000 | 60.02 | 8.2 |  | 21 | -10 | 10 | -0.028 | 0.028 | 80 | 0.822 | 90.278 | 0.39 | 80 | 1.415 | 29.93128346 | -91.80932918 | -2.6571 |  | BODY | BASE |  |  | MFL-AXIAL_HR | 140103.274 | 1:08 | Yes | 9.9 |  | 1 | 11 | 0.432 | 0.013353 | 1.593 | 1.991 | 1740.067169 | circumference grooving
Metal Loss | Corrosion Individual | 3858 |  |  | 140112.628 | 1 |  | 3:03 | Internal | 0.281 | 30800 | 32.252 | 19.162 |  | 51.414 | 10:39 |  | 1:21 | 11 | 0.11 | 0.396 | 0.945 | 877 | 20 | 52000 | 60.02 | 8.2 |  | 21 | -10 | 10 | -0.028 | 0.028 | 80 | 0.786 | 98.485 | 0.39 | 80 | 1.415 | 29.9312881 | -91.8093582 | -2.7515 |  | BODY | BASE |  |  | MFL-AXIAL_HR | 140112.644 | 3:01 | Yes | 9.9 |  | 1 | 11 | 0.396 | 0.01224 | 1.593 | 1.991 | 1740.414524 | circumference grooving
Metal Loss | Corrosion Individual | 3859 |  |  | 140114.93 | 1 |  | 9:14 | Internal | 0.281 | 30800 | 34.554 | 16.86 |  | 51.414 | 10:39 |  | 1:21 | 11 | 0.11 | 0.36 | 0.945 | 877 | 20 | 52000 | 60.02 | 8.2 |  | 21 | -10 | 10 | -0.028 | 0.028 | 80 | 0.75 | 108.333 | 0.39 | 80 | 1.535 | 29.93128923 | -91.80936533 | -2.7774 |  | BODY | BASE |  |  | MFL-AXIAL_HR | 140114.947 | 9:13 | Yes | 9.9 |  | 1 | 11 | 0.36 | 0.011128 | 1.593 | 1.992 | 1740.733305 | circumference slotting
GirthWeld | N/A | 30810 |  |  | 140131.79 | 1 |  |  |  | 0.281 | 30800 | 51.414 | 51.083 | 30810 | 51.083 | 8:32 |  | 10:39 |  | 0 |  |  | 877 | 20 | 52000 | 60.02 | 8.2 | [12 empty] | 29.93129753 | -91.80941754 | -2.9695 | [9 empty] | 9.9 | Longseam - Unknown Weld Type
Metal Loss | Corrosion Individual | 3860 |  |  | 140142.058 | 1 |  | 4:06 | Internal | 0.281 | 30810 | 10.268 | 40.814 |  | 51.083 | 8:32 |  | 10:39 | 11 | 0.11 | 0.36 | 0.945 | 877 | 20 | 52000 | 60.02 | 8.2 |  | 21 | -10 | 10 | -0.028 | 0.028 | 80 | 0.75 | 108.333 | 0.39 | 80 | 1.535 | 29.93130247 | -91.80944937 | -3.0037 |  | BODY | BASE |  |  | MFL-AXIAL_HR | 140142.071 | 4:04 | Yes | 9.9 |  | 1 | 11 | 0.36 | 0.011128 | 1.593 | 1.992 | 1740.733305 | circumference slotting
Metal Loss | Corrosion Individual | 3861 |  |  | 140182.16 | 1 |  | 2:46 | Internal | 0.281 | 30810 | 50.37 | 0.712 |  | 51.083 | 8:32 |  | 10:39 | 13 | 0.13 | 0.396 | 0.945 | 877 | 20 | 52000 | 60.02 | 8.2 |  | 23 | -10 | 10 | -0.028 | 0.028 | 80 | 0.786 | 98.485 | 0.39 | 80 | 1.415 | 29.93132187 | -91.80957364 | -2.7964 |  | BODY | BASE |  |  | MFL-AXIAL_HR | 140182.177 | 2:43 | Yes | 9.9 |  | 1 | 13 | 0.396 | 0.014466 | 1.593 | 1.991 | 1740.026616 | circumference grooving
GirthWeld | N/A | 30820 |  |  | 140182.872 | 1 |  |  |  | 0.281 | 30810 | 51.083 | 51.03 | 30820 | 51.03 | 1:14 |  | 8:32 |  | 0 |  |  | 877 | 20 | 52000 | 60.02 | 8.2 | [12 empty] | 29.93132221 | -91.80957585 | -2.7925 | [9 empty] | 9.9 | Longseam - Unknown Weld Type
Metal Loss | Corrosion Individual | 3862 |  |  | 140189.626 | 1 |  | 9:52 | Internal | 0.281 | 30820 | 6.754 | 44.277 |  | 51.03 | 1:14 |  | 8:32 | 11 | 0.11 | 0.396 | 0.945 | 877 | 20 | 52000 | 60.02 | 8.2 |  | 21 | -10 | 10 | -0.028 | 0.028 | 80 | 0.786 | 98.485 | 0.39 | 80 | 1.415 | 29.93132537 | -91.8095968 | -2.7578 |  | BODY | BASE |  |  | MFL-AXIAL_HR | 140189.642 | 9:54 | Yes | 9.9 |  | 1 | 11 | 0.396 | 0.01224 | 1.593 | 1.991 | 1740.414524 | circumference grooving
Metal Loss | Corrosion Individual | 3863 |  |  | 140190.492 | 1 |  | 9:51 | Internal | 0.281 | 30820 | 7.62 | 43.411 |  | 51.03 | 1:14 |  | 8:32 | 11 | 0.11 | 0.396 | 0.945 | 877 | 20 | 52000 | 60.02 | 8.2 |  | 21 | -10 | 10 | -0.028 | 0.028 | 80 | 0.786 | 98.485 | 0.39 | 80 | 1.415 | 29.93132578 | -91.80959948 | -2.7535 |  | BODY | BASE |  |  | MFL-AXIAL_HR | 140190.509 | 9:52 | Yes | 9.9 |  | 1 | 11 | 0.396 | 0.01224 | 1.593 | 1.991 | 1740.414524 | circumference grooving
Metal Loss | Corrosion Individual | 3864 |  |  | 140192.202 | 1 |  | 9:54 | Internal | 0.281 | 30820 | 9.33 | 41.701 |  | 51.03 | 1:14 |  | 8:32 | 13 | 0.13 | 0.468 | 0.945 | 877 | 20 | 52000 | 60.02 | 8.2 |  | 23 | -10 | 10 | -0.028 | 0.028 | 80 | 0.858 | 83.333 | 0.39 | 80 | 1.415 | 29.93132657 | -91.80960479 | -2.7469 |  | BODY | BASE |  |  | MFL-AXIAL_HR | 140192.222 | 9:56 | Yes | 9.9 |  | 1 | 13 | 0.468 | 0.017096 | 1.592 | 1.99 | 1739.153208 | circumference grooving
Metal Loss | Corrosion Individual | 3865 |  |  | 140193.924 | 1 |  | 9:16 | Internal | 0.281 | 30820 | 11.052 | 39.979 |  | 51.03 | 1:14 |  | 8:32 | 13 | 0.13 | 0.36 | 0.945 | 877 | 20 | 52000 | 60.02 | 8.2 |  | 23 | -10 | 10 | -0.028 | 0.028 | 80 | 0.75 | 108.333 | 0.39 | 80 | 1.535 | 29.93132737 | -91.80961013 | -2.7406 |  | BODY | BASE |  |  | MFL-AXIAL_HR | 140193.94 | 9:21 | Yes | 9.9 |  | 1 | 13 | 0.36 | 0.013151 | 1.593 | 1.991 | 1740.411861 | circumference slotting
Metal Loss | Corrosion Cluster | 3867 |  | 3t x 3t | 140194.603 | 1 |  | 1:48 | Internal | 0.281 | 30820 | 11.731 | 39.3 |  | 51.03 | 1:14 |  | 8:32 | 11 | 0.11 | 1.452 | 0.943 | 877 | 20 | 52000 | 60.02 | 8.2 | [12 empty] | 29.93132769 | -91.80961224 | -2.7381 |  | BODY | BASE |  |  | MFL-AXIAL_HR | 140194.62 | 1:46 |  | 9.9 |  | 1 | 5.648649 | 1.452 | 0.023122 | 1.585 | 1.982 | 1731.834008
Metal Loss | Corrosion Individual | 3866 | CLUSTER 3867 | 3t x 3t | 140194.603 | 1 |  | 1:48 | Internal | 0.281 | 30820 | 11.731 | 39.3 |  | 51.03 | 1:14 |  | 8:32 | 11 | 0.11 | 0.396 | 0.945 | 877 | 20 | 52000 | 60.02 | 8.2 |  | 21 | -10 | 10 | -0.028 | 0.028 | 80 | 0.786 | 98.485 | 0.39 | 80 | 1.415 | 29.93132769 | -91.80961224 | -2.7381 |  | BODY | BASE |  |  | MFL-AXIAL_HR | 140194.62 | 1:46 | Yes | 9.9 |  | 1 | 11 | 0.396 | 0.01224 | 1.593 | 1.991 | 1740.414524 | circumference grooving
Metal Loss | Corrosion Individual | 3868 | CLUSTER 3867 | 3t x 3t | 140194.698 | 1 |  | 1:48 | Internal | 0.281 | 30820 | 11.826 | 39.205 |  | 51.03 | 1:14 |  | 8:32 | 11 | 0.11 | 0.312 | 0.945 | 877 | 20 | 52000 | 60.02 | 8.2 |  | 21 | -10 | 10 | -0.028 | 0.028 | 80 | 0.702 | 125 | 0.39 | 80 | 1.535 | 29.93132773 | -91.80961253 | -2.7377 |  | BODY | BASE |  |  | MFL-AXIAL_HR | 140194.711 | 1:46 | Yes | 9.9 |  | 1 | 11 | 0.312 | 0.009644 | 1.594 | 1.992 | 1741.113152 | circumference slotting
Metal Loss | Corrosion Individual | 3869 |  |  | 140195.321 | 1 |  | 10:17 | Internal | 0.281 | 30820 | 12.449 | 38.582 |  | 51.03 | 1:14 |  | 8:32 | 14 | 0.14 | 0.36 | 0.945 | 877 | 20 | 52000 | 60.02 | 8.2 |  | 24 | -10 | 10 | -0.028 | 0.028 | 80 | 0.75 | 108.333 | 0.39 | 80 | 1.535 | 29.93132802 | -91.80961447 | -2.7354 |  | BODY | BASE |  |  | MFL-AXIAL_HR | 140195.337 | 10:15 | Yes | 9.9 |  | 1 | 14 | 0.36 | 0.014162 | 1.593 | 1.991 | 1740.245579 | circumference slotting
Metal Loss | Corrosion Individual | 3870 | CLUSTER 3871 | 3t x 3t | 140198.204 | 1 |  | 1:50 | Internal | 0.281 | 30820 | 15.332 | 35.699 |  | 51.03 | 1:14 |  | 8:32 | 14 | 0.14 | 0.36 | 0.945 | 877 | 20 | 52000 | 60.02 | 8.2 |  | 24 | -10 | 10 | -0.028 | 0.028 | 80 | 0.75 | 108.333 | 0.39 | 80 | 1.535 | 29.93132936 | -91.80962341 | -2.7279 |  | BODY | BASE |  |  | MFL-AXIAL_HR | 140198.221 | 1:46 | Yes | 9.9 |  | 1 | 14 | 0.36 | 0.014162 | 1.593 | 1.991 | 1740.245579 | circumference slotting
Metal Loss | Corrosion Cluster | 3871 |  | 3t x 3t | 140198.204 | 1 |  | 1:49 | Internal | 0.281 | 30820 | 15.332 | 35.699 |  | 51.03 | 1:14 |  | 8:32 | 14 | 0.14 | 1.836 | 1.153 | 877 | 20 | 52000 | 60.02 | 8.2 | [12 empty] | 29.93132936 | -91.80962341 | -2.7279 |  | BODY | BASE |  |  | MFL-AXIAL_HR | 140198.221 | 1:46 |  | 9.9 |  | 1 | 5.510638 | 1.836 | 0.028653 | 1.581 | 1.976 | 1727.256983
Metal Loss | Corrosion Individual | 3872 | CLUSTER 3871 | 3t x 3t | 140198.327 | 1 |  | 1:47 | Internal | 0.281 | 30820 | 15.455 | 35.576 |  | 51.03 | 1:14 |  | 8:32 | 11 | 0.11 | 0.36 | 0.945 | 877 | 20 | 52000 | 60.02 | 8.2 |  | 21 | -10 | 10 | -0.028 | 0.028 | 80 | 0.75 | 108.333 | 0.39 | 80 | 1.535 | 29.93132941 | -91.80962379 | -2.7279 |  | BODY | BASE |  |  | MFL-AXIAL_HR | 140198.344 | 1:49 | Yes | 9.9 |  | 1 | 11 | 0.36 | 0.011128 | 1.593 | 1.992 | 1740.733305 | circumference slotting
Metal Loss | Corrosion Individual | 3873 |  |  | 140200.925 | 1 |  | 9:58 | Internal | 0.281 | 30820 | 18.053 | 32.978 |  | 51.03 | 1:14 |  | 8:32 | 13 | 0.13 | 0.396 | 0.945 | 877 | 20 | 52000 | 60.02 | 8.2 |  | 23 | -10 | 10 | -0.028 | 0.028 | 80 | 0.786 | 98.485 | 0.39 | 80 | 1.415 | 29.93133061 | -91.80963186 | -2.7271 |  | BODY | BASE |  |  | MFL-AXIAL_HR | 140200.941 | 9:57 | Yes | 9.9 |  | 1 | 13 | 0.396 | 0.014466 | 1.593 | 1.991 | 1740.026616 | circumference grooving
Metal Loss | Corrosion Individual | 3874 |  |  | 140202.259 | 1 |  | 1:46 | Internal | 0.281 | 30820 | 19.387 | 31.644 |  | 51.03 | 1:14 |  | 8:32 | 11 | 0.11 | 0.396 | 0.945 | 877 | 20 | 52000 | 60.02 | 8.2 |  | 21 | -10 | 10 | -0.028 | 0.028 | 80 | 0.786 | 98.485 | 0.39 | 80 | 1.415 | 29.93133122 | -91.809636 | -2.7267 |  | BODY | BASE |  |  | MFL-AXIAL_HR | 140202.275 | 1:49 | Yes | 9.9 |  | 1 | 11 | 0.396 | 0.01224 | 1.593 | 1.991 | 1740.414524 | circumference grooving
Metal Loss | Corrosion Individual | 3875 |  |  | 140202.575 | 1 |  | 3:15 | Internal | 0.281 | 30820 | 19.703 | 31.328 |  | 51.03 | 1:14 |  | 8:32 | 11 | 0.11 | 0.36 | 0.945 | 877 | 20 | 52000 | 60.02 | 8.2 |  | 21 | -10 | 10 | -0.028 | 0.028 | 80 | 0.75 | 108.333 | 0.39 | 80 | 1.535 | 29.93133136 | -91.80963698 | -2.7266 |  | BODY | BASE |  |  | MFL-AXIAL_HR | 140202.592 | 3:18 | Yes | 9.9 |  | 1 | 11 | 0.36 | 0.011128 | 1.593 | 1.992 | 1740.733305 | circumference slotting
Metal Loss | Corrosion Individual | 3876 |  |  | 140203.389 | 1 |  | 2:17 | Internal | 0.281 | 30820 | 20.517 | 30.514 |  | 51.03 | 1:14 |  | 8:32 | 11 | 0.11 | 0.312 | 0.945 | 877 | 20 | 52000 | 60.02 | 8.2 |  | 21 | -10 | 10 | -0.028 | 0.028 | 80 | 0.702 | 125 | 0.39 | 80 | 1.535 | 29.93133174 | -91.80963951 | -2.7264 |  | BODY | BASE |  |  | MFL-AXIAL_HR | 140203.402 | 2:15 | Yes | 9.9 |  | 1 | 11 | 0.312 | 0.009644 | 1.594 | 1.992 | 1741.113152 | circumference slotting
Metal Loss | Corrosion Individual | 3877 |  |  | 140204.818 | 1 |  | 3:16 | Internal | 0.281 | 30820 | 21.946 | 29.085 |  | 51.03 | 1:14 |  | 8:32 | 11 | 0.11 | 0.396 | 0.945 | 877 | 20 | 52000 | 60.02 | 8.2 |  | 21 | -10 | 10 | -0.028 | 0.028 | 80 | 0.786 | 98.485 | 0.39 | 80 | 1.415 | 29.93133239 | -91.80964394 | -2.7286 |  | BODY | BASE |  |  | MFL-AXIAL_HR | 140204.838 | 3:17 | Yes | 9.9 |  | 1 | 11 | 0.396 | 0.01224 | 1.593 | 1.991 | 1740.414524 | circumference grooving
Metal Loss | Corrosion Individual | 3878 |  |  | 140205.136 | 1 |  | 9:23 | Internal | 0.281 | 30820 | 22.264 | 28.767 |  | 51.03 | 1:14 |  | 8:32 | 11 | 0.11 | 0.432 | 0.945 | 877 | 20 | 52000 | 60.02 | 8.2 |  | 21 | -10 | 10 | -0.028 | 0.028 | 80 | 0.822 | 90.278 | 0.39 | 80 | 1.415 | 29.93133253 | -91.80964493 | -2.7294 |  | BODY | BASE |  |  | MFL-AXIAL_HR | 140205.163 | 9:19 | Yes | 9.9 |  | 1 | 11 | 0.432 | 0.013353 | 1.593 | 1.991 | 1740.067169 | circumference grooving
Metal Loss | Corrosion Individual | 3879 |  |  | 140210.945 | 1 |  | 1:43 | Internal | 0.281 | 30820 | 28.073 | 22.958 |  | 51.03 | 1:14 |  | 8:32 | 11 | 0.11 | 0.516 | 0.945 | 877 | 20 | 52000 | 60.02 | 8.2 |  | 21 | -10 | 10 | -0.028 | 0.028 | 80 | 0.906 | 75.581 | 0.39 | 80 | 1.415 | 29.93133517 | -91.80966297 | -2.7436 |  | BODY | BASE |  |  | MFL-AXIAL_HR | 140210.961 | 1:45 | Yes | 9.9 |  | 1 | 11 | 0.516 | 0.01595 | 1.592 | 1.99 | 1739.148247 | pitting
Metal Loss | Corrosion Individual | 3880 |  |  | 140226.12 | 1 |  | 1:43 | Internal | 0.281 | 30820 | 43.248 | 7.783 |  | 51.03 | 1:14 |  | 8:32 | 11 | 0.11 | 0.468 | 0.984 | 877 | 20 | 52000 | 60.02 | 8.2 |  | 21 | -10 | 10 | -0.028 | 0.028 | 80 | 0.858 | 83.333 | 0.39 | 80 | 1.454 | 29.93134207 | -91.80971008 | -2.79 |  | BODY | BASE |  |  | MFL-AXIAL_HR | 140226.134 | 1:40 | Yes | 9.9 |  | 1 | 11 | 0.468 | 0.014466 | 1.592 | 1.99 | 1739.691709 | circumference grooving
Metal Loss | Corrosion Individual | 3881 |  |  | 140227.447 | 1 |  | 9:20 | Internal | 0.281 | 30820 | 44.575 | 6.456 |  | 51.03 | 1:14 |  | 8:32 | 11 | 0.11 | 0.468 | 0.945 | 877 | 20 | 52000 | 60.02 | 8.2 |  | 21 | -10 | 10 | -0.028 | 0.028 | 80 | 0.858 | 83.333 | 0.39 | 80 | 1.415 | 29.93134267 | -91.8097142 | -2.7937 |  | BODY | BASE |  |  | MFL-AXIAL_HR | 140227.467 | 9:19 | Yes | 9.9 |  | 1 | 11 | 0.468 | 0.014466 | 1.592 | 1.99 | 1739.691709 | circumference grooving
Metal Loss | Corrosion Individual | 3882 |  |  | 140227.631 | 1 |  | 8:50 | Internal | 0.281 | 30820 | 44.759 | 6.272 |  | 51.03 | 1:14 |  | 8:32 | 11 | 0.11 | 0.396 | 0.945 | 877 | 20 | 52000 | 60.02 | 8.2 |  | 21 | -10 | 10 | -0.028 | 0.028 | 80 | 0.786 | 98.485 | 0.39 | 80 | 1.415 | 29.93134275 | -91.80971477 | -2.7943 |  | BODY | BASE |  |  | MFL-AXIAL_HR | 140227.647 | 8:49 | Yes | 9.9 |  | 1 | 11 | 0.396 | 0.01224 | 1.593 | 1.991 | 1740.414524 | circumference grooving
Metal Loss | Corrosion Individual | 3883 |  |  | 140228.454 | 1 |  | 9:44 | Internal | 0.281 | 30820 | 45.582 | 5.449 |  | 51.03 | 1:14 |  | 8:32 | 13 | 0.13 | 0.36 | 0.945 | 877 | 20 | 52000 | 60.02 | 8.2 |  | 23 | -10 | 10 | -0.028 | 0.028 | 80 | 0.75 | 108.333 | 0.39 | 80 | 1.535 | 29.93134313 | -91.80971733 | -2.7966 |  | BODY | BASE |  |  | MFL-AXIAL_HR | 140228.473 | 9:45 | Yes | 9.9 |  | 1 | 13 | 0.36 | 0.013151 | 1.593 | 1.991 | 1740.411861 | circumference slotting
Metal Loss | Corrosion Individual | 3884 |  |  | 140228.878 | 1 |  | 8:45 | Internal | 0.281 | 30820 | 46.006 | 5.025 |  | 51.03 | 1:14 |  | 8:32 | 13 | 0.13 | 0.432 | 0.945 | 877 | 20 | 52000 | 60.02 | 8.2 |  | 23 | -10 | 10 | -0.028 | 0.028 | 80 | 0.822 | 90.278 | 0.39 | 80 | 1.415 | 29.93134332 | -91.80971864 | -2.7977 |  | BODY | BASE |  |  | MFL-AXIAL_HR | 140228.898 | 8:50 | Yes | 9.9 |  | 1 | 13 | 0.432 | 0.015781 | 1.592 | 1.99 | 1739.606874 | circumference grooving
Metal Loss | Corrosion Individual | 3885 | CLUSTER 3886 | 3t x 3t | 140229.572 | 1 |  | 8:28 | Internal | 0.281 | 30820 | 46.7 | 4.331 |  | 51.03 | 1:14 |  | 8:32 | 11 | 0.11 | 0.516 | 0.945 | 877 | 20 | 52000 | 60.02 | 8.2 |  | 21 | -10 | 10 | -0.028 | 0.028 | 80 | 0.906 | 75.581 | 0.39 | 80 | 1.415 | 29.93134364 | -91.8097208 | -2.7997 |  | BODY | BASE |  |  | MFL-AXIAL_HR | 140229.602 | 8:26 | Yes | 9.9 |  | 1 | 11 | 0.516 | 0.01595 | 1.592 | 1.99 | 1739.148247 | pitting
Metal Loss | Corrosion Cluster | 3886 |  | 3t x 3t | 140229.572 | 1 |  | 8:27 | Internal | 0.281 | 30820 | 46.7 | 4.331 |  | 51.03 | 1:14 |  | 8:32 | 11 | 0.11 | 2.208 | 1.048 | 877 | 20 | 52000 | 60.02 | 8.2 | [12 empty] | 29.93134364 | -91.8097208 | -2.7997 |  | BODY | BASE |  |  | MFL-AXIAL_HR | 140229.602 | 8:26 |  | 9.9 |  | 1 | 4.714286 | 2.205 | 0.029206 | 1.58 | 1.974 | 1725.689782
Metal Loss | Corrosion Individual | 3887 | CLUSTER 3886 | 3t x 3t | 140229.723 | 1 |  | 8:27 | Internal | 0.281 | 30820 | 46.851 | 4.18 |  | 51.03 | 1:14 |  | 8:32 | 11 | 0.11 | 0.396 | 0.945 | 877 | 20 | 52000 | 60.02 | 8.2 |  | 21 | -10 | 10 | -0.028 | 0.028 | 80 | 0.786 | 98.485 | 0.39 | 80 | 1.415 | 29.9313437 | -91.80972127 | -2.8001 |  | BODY | BASE |  |  | MFL-AXIAL_HR | 140229.74 | 8:31 | Yes | 9.9 |  | 1 | 11 | 0.396 | 0.01224 | 1.593 | 1.991 | 1740.414524 | circumference grooving
Metal Loss | Corrosion Individual | 3888 |  |  | 140230.266 | 1 |  | 8:27 | Internal | 0.281 | 30820 | 47.394 | 3.637 |  | 51.03 | 1:14 |  | 8:32 | 11 | 0.11 | 0.432 | 0.945 | 877 | 20 | 52000 | 60.02 | 8.2 |  | 21 | -10 | 10 | -0.028 | 0.028 | 80 | 0.822 | 90.278 | 0.39 | 80 | 1.415 | 29.93134395 | -91.80972295 | -2.8015 |  | BODY | BASE |  |  | MFL-AXIAL_HR | 140230.286 | 8:31 | Yes | 9.9 |  | 1 | 11 | 0.432 | 0.013353 | 1.593 | 1.991 | 1740.067169 | circumference grooving
Metal Loss | Corrosion Individual | 3889 |  |  | 140230.493 | 1 |  | 8:47 | Internal | 0.281 | 30820 | 47.621 | 3.41 |  | 51.03 | 1:14 |  | 8:32 | 11 | 0.11 | 0.396 | 0.945 | 877 | 20 | 52000 | 60.02 | 8.2 |  | 21 | -10 | 10 | -0.028 | 0.028 | 80 | 0.786 | 98.485 | 0.39 | 80 | 1.415 | 29.93134406 | -91.80972366 | -2.802 |  | BODY | BASE |  |  | MFL-AXIAL_HR | 140230.51 | 8:48 | Yes | 9.9 |  | 1 | 11 | 0.396 | 0.01224 | 1.593 | 1.991 | 1740.414524 | circumference grooving
Metal Loss | Corrosion Individual | 3890 |  |  | 140232.272 | 1 |  | 8:47 | Internal | 0.281 | 30820 | 49.4 | 1.631 |  | 51.03 | 1:14 |  | 8:32 | 11 | 0.11 | 0.396 | 0.945 | 877 | 20 | 52000 | 60.02 | 8.2 |  | 21 | -10 | 10 | -0.028 | 0.028 | 80 | 0.786 | 98.485 | 0.39 | 80 | 1.415 | 29.93134487 | -91.80972918 | -2.8055 |  | BODY | BASE |  |  | MFL-AXIAL_HR | 140232.289 | 8:52 | Yes | 9.9 |  | 1 | 11 | 0.396 | 0.01224 | 1.593 | 1.991 | 1740.414524 | circumference grooving
GirthWeld | N/A | 30830 |  |  | 140233.903 | 1 |  |  |  | 0.281 | 30820 | 51.03 | 46.371 | 30830 | 46.371 | 12:10 |  | 1:14 |  | 0 |  |  | 877 | 20 | 52000 | 60.02 | 8.2 | [12 empty] | 29.93134562 | -91.80973424 | -2.8087 | [9 empty] | 9.9 | Longseam - Unknown Weld Type
Metal Loss | Corrosion Individual | 3891 |  |  | 140237.083 | 1 |  | 8:55 | Internal | 0.281 | 30830 | 3.18 | 43.191 |  | 46.371 | 12:10 |  | 1:14 | 13 | 0.13 | 0.396 | 0.984 | 877 | 20 | 52000 | 60.02 | 8.2 |  | 23 | -10 | 10 | -0.028 | 0.028 | 80 | 0.786 | 98.485 | 0.39 | 80 | 1.454 | 29.93134709 | -91.80974411 | -2.8155 |  | BODY | BASE |  |  | MFL-AXIAL_HR | 140237.103 | 8:56 | Yes | 9.9 |  | 1 | 13 | 0.396 | 0.014466 | 1.593 | 1.991 | 1740.026616 | circumference grooving
Metal Loss | Corrosion Individual | 3892 |  |  | 140238.188 | 1 |  | 3:42 | Internal | 0.281 | 30830 | 4.285 | 42.086 |  | 46.371 | 12:10 |  | 1:14 | 11 | 0.11 | 0.36 | 0.945 | 877 | 20 | 52000 | 60.02 | 8.2 |  | 21 | -10 | 10 | -0.028 | 0.028 | 80 | 0.75 | 108.333 | 0.39 | 80 | 1.535 | 29.9313476 | -91.80974754 | -2.819 |  | BODY | BASE |  |  | MFL-AXIAL_HR | 140238.204 | 3:40 | Yes | 9.9 |  | 1 | 11 | 0.36 | 0.011128 | 1.593 | 1.992 | 1740.733305 | circumference slotting
Metal Loss | Corrosion Individual | 3893 | CLUSTER 3894 | 3t x 3t | 140238.687 | 1 |  | 9:46 | Internal | 0.281 | 30830 | 4.784 | 41.587 |  | 46.371 | 12:10 |  | 1:14 | 11 | 0.11 | 0.396 | 0.945 | 877 | 20 | 52000 | 60.02 | 8.2 |  | 21 | -10 | 10 | -0.028 | 0.028 | 80 | 0.786 | 98.485 | 0.39 | 80 | 1.415 | 29.93134784 | -91.80974909 | -2.8207 |  | BODY | BASE |  |  | MFL-AXIAL_HR | 140238.706 | 9:47 | Yes | 9.9 |  | 1 | 11 | 0.396 | 0.01224 | 1.593 | 1.991 | 1740.414524 | circumference grooving
Metal Loss | Corrosion Cluster | 3894 |  | 3t x 3t | 140238.687 | 1 |  | 9:40 | Internal | 0.281 | 30830 | 4.784 | 41.587 |  | 46.371 | 12:10 |  | 1:14 | 11 | 0.11 | 2.112 | 2.008 | 877 | 20 | 52000 | 60.02 | 8.2 | [12 empty] | 29.93134784 | -91.80974909 | -2.8207 |  | BODY | BASE |  |  | MFL-AXIAL_HR | 140238.706 | 9:47 |  | 9.9 |  | 1 | 4.685185 | 2.112 | 0.027989 | 1.58 | 1.976 | 1726.6415
Metal Loss | Corrosion Individual | 3895 |  |  | 140238.797 | 1 |  | 3:38 | Internal | 0.281 | 30830 | 4.894 | 41.477 |  | 46.371 | 12:10 |  | 1:14 | 11 | 0.11 | 0.312 | 0.945 | 877 | 20 | 52000 | 60.02 | 8.2 |  | 21 | -10 | 10 | -0.028 | 0.028 | 80 | 0.702 | 125 | 0.39 | 80 | 1.535 | 29.93134789 | -91.80974943 | -2.821 |  | BODY | BASE |  |  | MFL-AXIAL_HR | 140238.807 | 3:35 | Yes | 9.9 |  | 1 | 11 | 0.312 | 0.009644 | 1.594 | 1.992 | 1741.113152 | circumference slotting
Metal Loss | Corrosion Individual | 3896 | CLUSTER 3894 | 3t x 3t | 140238.824 | 1 |  | 9:36 | Internal | 0.281 | 30830 | 4.921 | 41.45 |  | 46.371 | 12:10 |  | 1:14 | 11 | 0.11 | 0.468 | 1.417 | 877 | 20 | 52000 | 60.02 | 8.2 |  | 21 | -10 | 10 | -0.028 | 0.028 | 80 | 0.858 | 83.333 | 0.39 | 80 | 1.887 | 29.9313479 | -91.80974951 | -2.8211 |  | BODY | BASE |  |  | MFL-AXIAL_HR | 140238.847 | 9:36 | Yes | 9.9 |  | 1 | 11 | 0.468 | 0.014466 | 1.592 | 1.99 | 1739.691709 | circumference grooving
Metal Loss | Corrosion Individual | 3897 |  |  | 140239.611 | 1 |  | 10:43 | Internal | 0.281 | 30830 | 5.708 | 40.663 |  | 46.371 | 12:10 |  | 1:14 | 11 | 0.11 | 0.468 | 0.945 | 877 | 20 | 52000 | 60.02 | 8.2 |  | 21 | -10 | 10 | -0.028 | 0.028 | 80 | 0.858 | 83.333 | 0.39 | 80 | 1.415 | 29.93134827 | -91.80975195 | -2.8237 |  | BODY | BASE |  |  | MFL-AXIAL_HR | 140239.627 | 10:44 | Yes | 9.9 |  | 1 | 11 | 0.468 | 0.014466 | 1.592 | 1.99 | 1739.691709 | circumference grooving
Metal Loss | Corrosion Individual | 3898 |  |  | 140240.257 | 1 |  | 9:53 | Internal | 0.281 | 30830 | 6.354 | 40.017 |  | 46.371 | 12:10 |  | 1:14 | 13 | 0.13 | 0.396 | 0.945 | 877 | 20 | 52000 | 60.02 | 8.2 |  | 23 | -10 | 10 | -0.028 | 0.028 | 80 | 0.786 | 98.485 | 0.39 | 80 | 1.415 | 29.93134857 | -91.80975396 | -2.8258 |  | BODY | BASE |  |  | MFL-AXIAL_HR | 140240.273 | 9:57 | Yes | 9.9 |  | 1 | 13 | 0.396 | 0.014466 | 1.593 | 1.991 | 1740.026616 | circumference grooving
Metal Loss | Corrosion Individual | 3899 |  |  | 140240.346 | 1 |  | 10:30 | Internal | 0.281 | 30830 | 6.443 | 39.928 |  | 46.371 | 12:10 |  | 1:14 | 13 | 0.13 | 0.432 | 0.945 | 877 | 20 | 52000 | 60.02 | 8.2 |  | 23 | -10 | 10 | -0.028 | 0.028 | 80 | 0.822 | 90.278 | 0.39 | 80 | 1.415 | 29.93134861 | -91.80975423 | -2.8261 |  | BODY | BASE |  |  | MFL-AXIAL_HR | 140240.362 | 10:30 | Yes | 9.9 |  | 1 | 13 | 0.432 | 0.015781 | 1.592 | 1.99 | 1739.606874 | circumference grooving
Metal Loss | Corrosion Individual | 3900 |  |  | 140241.159 | 1 |  | 2:42 | Internal | 0.281 | 30830 | 7.256 | 39.115 |  | 46.371 | 12:10 |  | 1:14 | 11 | 0.11 | 0.396 | 0.945 | 877 | 20 | 52000 | 60.02 | 8.2 |  | 21 | -10 | 10 | -0.028 | 0.028 | 80 | 0.786 | 98.485 | 0.39 | 80 | 1.415 | 29.93134899 | -91.80975676 | -2.8287 |  | BODY | BASE |  |  | MFL-AXIAL_HR | 140241.178 | 2:44 | Yes | 9.9 |  | 1 | 11 | 0.396 | 0.01224 | 1.593 | 1.991 | 1740.414524 | circumference grooving
Metal Loss | Corrosion Individual | 3901 |  |  | 140241.233 | 1 |  | 9:57 | Internal | 0.281 | 30830 | 7.33 | 39.041 |  | 46.371 | 12:10 |  | 1:14 | 11 | 0.11 | 0.396 | 1.024 | 877 | 20 | 52000 | 60.02 | 8.2 |  | 21 | -10 | 10 | -0.028 | 0.028 | 80 | 0.786 | 98.485 | 0.39 | 80 | 1.494 | 29.93134902 | -91.80975698 | -2.8289 |  | BODY | BASE |  |  | MFL-AXIAL_HR | 140241.253 | 9:55 | Yes | 9.9 |  | 1 | 11 | 0.396 | 0.01224 | 1.593 | 1.991 | 1740.414524 | circumference grooving
Metal Loss | Corrosion Individual | 3902 |  |  | 140241.251 | 1 |  | 9:14 | Internal | 0.281 | 30830 | 7.348 | 39.023 |  | 46.371 | 12:10 |  | 1:14 | 14 | 0.14 | 0.36 | 0.945 | 877 | 20 | 52000 | 60.02 | 8.2 |  | 24 | -10 | 10 | -0.028 | 0.028 | 80 | 0.75 | 108.333 | 0.39 | 80 | 1.535 | 29.93134903 | -91.80975704 | -2.829 |  | BODY | BASE |  |  | MFL-AXIAL_HR | 140241.267 | 9:19 | Yes | 9.9 |  | 1 | 14 | 0.36 | 0.014162 | 1.593 | 1.991 | 1740.245579 | circumference slotting
Metal Loss | Corrosion Individual | 3903 |  |  | 140241.901 | 1 |  | 3:23 | Internal | 0.281 | 30830 | 7.998 | 38.373 |  | 46.371 | 12:10 |  | 1:14 | 11 | 0.11 | 0.36 | 0.945 | 877 | 20 | 52000 | 60.02 | 8.2 |  | 21 | -10 | 10 | -0.028 | 0.028 | 80 | 0.75 | 108.333 | 0.39 | 80 | 1.535 | 29.93134933 | -91.80975906 | -2.8311 |  | BODY | BASE |  |  | MFL-AXIAL_HR | 140241.914 | 3:21 | Yes | 9.9 |  | 1 | 11 | 0.36 | 0.011128 | 1.593 | 1.992 | 1740.733305 | circumference slotting
Metal Loss | Corrosion Individual | 3904 | CLUSTER 3905 | 3t x 3t | 140241.975 | 1 |  | 9:50 | Internal | 0.281 | 30830 | 8.072 | 38.299 |  | 46.371 | 12:10 |  | 1:14 | 11 | 0.11 | 0.36 | 0.945 | 877 | 20 | 52000 | 60.02 | 8.2 |  | 21 | -10 | 10 | -0.028 | 0.028 | 80 | 0.75 | 108.333 | 0.39 | 80 | 1.535 | 29.93134937 | -91.80975929 | -2.8314 |  | BODY | BASE |  |  | MFL-AXIAL_HR | 140241.988 | 9:47 | Yes | 9.9 |  | 1 | 11 | 0.36 | 0.011128 | 1.593 | 1.992 | 1740.733305 | circumference slotting
Metal Loss | Corrosion Cluster | 3905 |  | 3t x 3t | 140241.975 | 1 |  | 9:56 | Internal | 0.281 | 30830 | 8.072 | 38.299 |  | 46.371 | 12:10 |  | 1:14 | 11 | 0.11 | 1.128 | 1.903 | 877 | 20 | 52000 | 60.02 | 8.2 | [12 empty] | 29.93134937 | -91.80975929 | -2.8314 |  | BODY | BASE |  |  | MFL-AXIAL_HR | 140241.988 | 9:47 |  | 9.9 |  | 1 | 7.586207 | 1.128 | 0.024339 | 1.586 | 1.983 | 1732.93951
Metal Loss | Corrosion Individual | 3906 | CLUSTER 3905 | 3t x 3t | 140242.036 | 1 |  | 10:01 | Internal | 0.281 | 30830 | 8.133 | 38.238 |  | 46.371 | 12:10 |  | 1:14 | 11 | 0.11 | 0.396 | 0.945 | 877 | 20 | 52000 | 60.02 | 8.2 |  | 21 | -10 | 10 | -0.028 | 0.028 | 80 | 0.786 | 98.485 | 0.39 | 80 | 1.415 | 29.9313494 | -91.80975948 | -2.8316 |  | BODY | BASE |  |  | MFL-AXIAL_HR | 140242.053 | 9:58 | Yes | 9.9 |  | 1 | 11 | 0.396 | 0.01224 | 1.593 | 1.991 | 1740.414524 | circumference grooving
Metal Loss | Corrosion Individual | 3907 |  |  | 140242.471 | 1 |  | 9:06 | Internal | 0.281 | 30830 | 8.568 | 37.803 |  | 46.371 | 12:10 |  | 1:14 | 11 | 0.11 | 0.432 | 1.22 | 877 | 20 | 52000 | 60.02 | 8.2 |  | 21 | -10 | 10 | -0.028 | 0.028 | 80 | 0.822 | 90.278 | 0.39 | 80 | 1.69 | 29.9313496 | -91.80976083 | -2.833 |  | BODY | BASE |  |  | MFL-AXIAL_HR | 140242.488 | 9:11 | Yes | 9.9 |  | 1 | 11 | 0.432 | 0.013353 | 1.593 | 1.991 | 1740.067169 | circumference grooving
Metal Loss | Corrosion Individual | 3908 |  |  | 140243.29 | 1 |  | 9:52 | Internal | 0.281 | 30830 | 9.387 | 36.984 |  | 46.371 | 12:10 |  | 1:14 | 11 | 0.11 | 0.396 | 0.945 | 877 | 20 | 52000 | 60.02 | 8.2 |  | 21 | -10 | 10 | -0.028 | 0.028 | 80 | 0.786 | 98.485 | 0.39 | 80 | 1.415 | 29.93134998 | -91.80976337 | -2.8356 |  | BODY | BASE |  |  | MFL-AXIAL_HR | 140243.31 | 9:51 | Yes | 9.9 |  | 1 | 11 | 0.396 | 0.01224 | 1.593 | 1.991 | 1740.414524 | circumference grooving
Metal Loss | Corrosion Individual | 3909 |  |  | 140243.325 | 1 |  | 8:33 | Internal | 0.281 | 30830 | 9.422 | 36.949 |  | 46.371 | 12:10 |  | 1:14 | 11 | 0.11 | 0.432 | 1.024 | 877 | 20 | 52000 | 60.02 | 8.2 |  | 21 | -10 | 10 | -0.028 | 0.028 | 80 | 0.822 | 90.278 | 0.39 | 80 | 1.494 | 29.93135 | -91.80976348 | -2.8358 |  | BODY | BASE |  |  | MFL-AXIAL_HR | 140243.345 | 8:36 | Yes | 9.9 |  | 1 | 11 | 0.432 | 0.013353 | 1.593 | 1.991 | 1740.067169 | circumference grooving
Metal Loss | Corrosion Individual | 3910 |  |  | 140244.561 | 1 |  | 9:16 | Internal | 0.281 | 30830 | 10.658 | 35.713 |  | 46.371 | 12:10 |  | 1:14 | 11 | 0.11 | 0.396 | 0.945 | 877 | 20 | 52000 | 60.02 | 8.2 |  | 21 | -10 | 10 | -0.028 | 0.028 | 80 | 0.786 | 98.485 | 0.39 | 80 | 1.415 | 29.93135057 | -91.80976731 | -2.8409 |  | BODY | BASE |  |  | MFL-AXIAL_HR | 140244.577 | 9:21 | Yes | 9.9 |  | 1 | 11 | 0.396 | 0.01224 | 1.593 | 1.991 | 1740.414524 | circumference grooving
Metal Loss | Corrosion Individual | 3911 |  |  | 140244.569 | 1 |  | 9:56 | Internal | 0.281 | 30830 | 10.666 | 35.705 |  | 46.371 | 12:10 |  | 1:14 | 13 | 0.13 | 0.36 | 0.945 | 877 | 20 | 52000 | 60.02 | 8.2 |  | 23 | -10 | 10 | -0.028 | 0.028 | 80 | 0.75 | 108.333 | 0.39 | 80 | 1.535 | 29.93135058 | -91.80976733 | -2.841 |  | BODY | BASE |  |  | MFL-AXIAL_HR | 140244.586 | 10:00 | Yes | 9.9 |  | 1 | 13 | 0.36 | 0.013151 | 1.593 | 1.991 | 1740.411861 | circumference slotting
Metal Loss | Corrosion Individual | 3912 |  |  | 140245.696 | 1 |  | 3:08 | Internal | 0.281 | 30830 | 11.793 | 34.578 |  | 46.371 | 12:10 |  | 1:14 | 13 | 0.13 | 0.36 | 0.984 | 877 | 20 | 52000 | 60.02 | 8.2 |  | 23 | -10 | 10 | -0.028 | 0.028 | 80 | 0.75 | 108.333 | 0.39 | 80 | 1.574 | 29.9313511 | -91.80977083 | -2.8457 |  | BODY | BASE |  |  | MFL-AXIAL_HR | 140245.712 | 3:10 | Yes | 9.9 |  | 1 | 13 | 0.36 | 0.013151 | 1.593 | 1.991 | 1740.411861 | circumference slotting
Metal Loss | Corrosion Individual | 3913 |  |  | 140246.106 | 1 |  | 9:54 | Internal | 0.281 | 30830 | 12.203 | 34.168 |  | 46.371 | 12:10 |  | 1:14 | 11 | 0.11 | 0.468 | 0.945 | 877 | 20 | 52000 | 60.02 | 8.2 |  | 21 | -10 | 10 | -0.028 | 0.028 | 80 | 0.858 | 83.333 | 0.39 | 80 | 1.415 | 29.93135129 | -91.8097721 | -2.8474 |  | BODY | BASE |  |  | MFL-AXIAL_HR | 140246.122 | 9:51 | Yes | 9.9 |  | 1 | 11 | 0.468 | 0.014466 | 1.592 | 1.99 | 1739.691709 | circumference grooving
Metal Loss | Corrosion Individual | 3914 |  |  | 140246.146 | 1 |  | 8:58 | Internal | 0.281 | 30830 | 12.243 | 34.128 |  | 46.371 | 12:10 |  | 1:14 | 13 | 0.13 | 0.396 | 0.945 | 877 | 20 | 52000 | 60.02 | 8.2 |  | 23 | -10 | 10 | -0.028 | 0.028 | 80 | 0.786 | 98.485 | 0.39 | 80 | 1.415 | 29.93135131 | -91.80977223 | -2.8476 |  | BODY | BASE |  |  | MFL-AXIAL_HR | 140246.163 | 9:00 | Yes | 9.9 |  | 1 | 13 | 0.396 | 0.014466 | 1.593 | 1.991 | 1740.026616 | circumference grooving
Metal Loss | Corrosion Individual | 3915 |  |  | 140246.345 | 1 |  | 3:12 | Internal | 0.281 | 30830 | 12.442 | 33.929 |  | 46.371 | 12:10 |  | 1:14 | 11 | 0.11 | 0.396 | 0.945 | 877 | 20 | 52000 | 60.02 | 8.2 |  | 21 | -10 | 10 | -0.028 | 0.028 | 80 | 0.786 | 98.485 | 0.39 | 80 | 1.415 | 29.9313514 | -91.80977284 | -2.8484 |  | BODY | BASE |  |  | MFL-AXIAL_HR | 140246.359 | 3:13 | Yes | 9.9 |  | 1 | 11 | 0.396 | 0.01224 | 1.593 | 1.991 | 1740.414524 | circumference grooving
Metal Loss | Corrosion Individual | 3916 |  |  | 140247.119 | 1 |  | 8:40 | Internal | 0.281 | 30830 | 13.216 | 33.155 |  | 46.371 | 12:10 |  | 1:14 | 11 | 0.11 | 0.516 | 0.945 | 877 | 20 | 52000 | 60.02 | 8.2 |  | 21 | -10 | 10 | -0.028 | 0.028 | 80 | 0.906 | 75.581 | 0.39 | 80 | 1.415 | 29.93135176 | -91.80977525 | -2.8517 |  | BODY | BASE |  |  | MFL-AXIAL_HR | 140247.142 | 8:44 | Yes | 9.9 |  | 1 | 11 | 0.516 | 0.01595 | 1.592 | 1.99 | 1739.148247 | pitting
Metal Loss | Corrosion Individual | 3917 |  |  | 140247.721 | 1 |  | 10:19 | Internal | 0.281 | 30830 | 13.818 | 32.553 |  | 46.371 | 12:10 |  | 1:14 | 11 | 0.11 | 0.468 | 0.945 | 877 | 20 | 52000 | 60.02 | 8.2 |  | 21 | -10 | 10 | -0.028 | 0.028 | 80 | 0.858 | 83.333 | 0.39 | 80 | 1.415 | 29.93135204 | -91.80977711 | -2.8542 |  | BODY | BASE |  |  | MFL-AXIAL_HR | 140247.741 | 10:22 | Yes | 9.9 |  | 1 | 11 | 0.468 | 0.014466 | 1.592 | 1.99 | 1739.691709 | circumference grooving
Metal Loss | Corrosion Individual | 3918 |  |  | 140247.826 | 1 |  | 9:21 | Internal | 0.281 | 30830 | 13.923 | 32.448 |  | 46.371 | 12:10 |  | 1:14 | 11 | 0.11 | 0.516 | 0.945 | 877 | 20 | 52000 | 60.02 | 8.2 |  | 21 | -10 | 10 | -0.028 | 0.028 | 80 | 0.906 | 75.581 | 0.39 | 80 | 1.415 | 29.93135209 | -91.80977744 | -2.8547 |  | BODY | BASE |  |  | MFL-AXIAL_HR | 140247.849 | 9:19 | Yes | 9.9 |  | 1 | 11 | 0.516 | 0.01595 | 1.592 | 1.99 | 1739.148247 | pitting
Metal Loss | Corrosion Individual | 3919 |  |  | 140248.622 | 1 |  | 9:56 | Internal | 0.281 | 30830 | 14.719 | 31.652 |  | 46.371 | 12:10 |  | 1:14 | 13 | 0.13 | 0.396 | 0.945 | 877 | 20 | 52000 | 60.02 | 8.2 |  | 23 | -10 | 10 | -0.028 | 0.028 | 80 | 0.786 | 98.485 | 0.39 | 80 | 1.415 | 29.93135246 | -91.80977991 | -2.858 |  | BODY | BASE |  |  | MFL-AXIAL_HR | 140248.642 | 9:53 | Yes | 9.9 |  | 1 | 13 | 0.396 | 0.014466 | 1.593 | 1.991 | 1740.026616 | circumference grooving
Metal Loss | Corrosion Individual | 3920 |  |  | 140249.009 | 1 |  | 9:21 | Internal | 0.281 | 30830 | 15.106 | 31.265 |  | 46.371 | 12:10 |  | 1:14 | 11 | 0.11 | 0.396 | 0.945 | 877 | 20 | 52000 | 60.02 | 8.2 |  | 21 | -10 | 10 | -0.028 | 0.028 | 80 | 0.786 | 98.485 | 0.39 | 80 | 1.415 | 29.93135264 | -91.80978111 | -2.8596 |  | BODY | BASE |  |  | MFL-AXIAL_HR | 140249.029 | 9:20 | Yes | 9.9 |  | 1 | 11 | 0.396 | 0.01224 | 1.593 | 1.991 | 1740.414524 | circumference grooving
Metal Loss | Corrosion Individual | 3921 |  |  | 140249.271 | 1 |  | 9:39 | Internal | 0.281 | 30830 | 15.368 | 31.003 |  | 46.371 | 12:10 |  | 1:14 | 11 | 0.11 | 0.432 | 0.945 | 877 | 20 | 52000 | 60.02 | 8.2 |  | 21 | -10 | 10 | -0.028 | 0.028 | 80 | 0.822 | 90.278 | 0.39 | 80 | 1.415 | 29.93135276 | -91.80978192 | -2.8607 |  | BODY | BASE |  |  | MFL-AXIAL_HR | 140249.291 | 9:39 | Yes | 9.9 |  | 1 | 11 | 0.432 | 0.013353 | 1.593 | 1.991 | 1740.067169 | circumference grooving
Metal Loss | Corrosion Individual | 3922 |  |  | 140249.866 | 1 |  | 9:59 | Internal | 0.281 | 30830 | 15.963 | 30.408 |  | 46.371 | 12:10 |  | 1:14 | 11 | 0.11 | 0.312 | 0.945 | 877 | 20 | 52000 | 60.02 | 8.2 |  | 21 | -10 | 10 | -0.028 | 0.028 | 80 | 0.702 | 125 | 0.39 | 80 | 1.535 | 29.93135304 | -91.80978377 | -2.8632 |  | BODY | BASE |  |  | MFL-AXIAL_HR | 140249.879 | 9:59 | Yes | 9.9 |  | 1 | 11 | 0.312 | 0.009644 | 1.594 | 1.992 | 1741.113152 | circumference slotting
Metal Loss | Corrosion Individual | 3923 |  |  | 140251.497 | 1 |  | 9:58 | Internal | 0.281 | 30830 | 17.594 | 28.777 |  | 46.371 | 12:10 |  | 1:14 | 11 | 0.11 | 0.432 | 0.945 | 877 | 20 | 52000 | 60.02 | 8.2 |  | 21 | -10 | 10 | -0.028 | 0.028 | 80 | 0.822 | 90.278 | 0.39 | 80 | 1.415 | 29.9313538 | -91.80978883 | -2.8693 |  | BODY | BASE |  |  | MFL-AXIAL_HR | 140251.513 | 9:55 | Yes | 9.9 |  | 1 | 11 | 0.432 | 0.013353 | 1.593 | 1.991 | 1740.067169 | circumference grooving
Metal Loss | Corrosion Individual | 3924 |  |  | 140251.905 | 1 |  | 9:24 | Internal | 0.281 | 30830 | 18.002 | 28.369 |  | 46.371 | 12:10 |  | 1:14 | 11 | 0.11 | 0.396 | 0.945 | 877 | 20 | 52000 | 60.02 | 8.2 |  | 21 | -10 | 10 | -0.028 | 0.028 | 80 | 0.786 | 98.485 | 0.39 | 80 | 1.415 | 29.93135398 | -91.8097901 | -2.8708 |  | BODY | BASE |  |  | MFL-AXIAL_HR | 140251.922 | 9:24 | Yes | 9.9 |  | 1 | 11 | 0.396 | 0.01224 | 1.593 | 1.991 | 1740.414524 | circumference grooving
Metal Loss | Corrosion Individual | 3925 |  |  | 140251.917 | 1 |  | 10:12 | Internal | 0.281 | 30830 | 18.014 | 28.357 |  | 46.371 | 12:10 |  | 1:14 | 11 | 0.11 | 0.396 | 0.945 | 877 | 20 | 52000 | 60.02 | 8.2 |  | 21 | -10 | 10 | -0.028 | 0.028 | 80 | 0.786 | 98.485 | 0.39 | 80 | 1.415 | 29.93135399 | -91.80979013 | -2.8709 |  | BODY | BASE |  |  | MFL-AXIAL_HR | 140251.931 | 10:15 | Yes | 9.9 |  | 1 | 11 | 0.396 | 0.01224 | 1.593 | 1.991 | 1740.414524 | circumference grooving
Metal Loss | Corrosion Individual | 3926 |  |  | 140252.608 | 1 |  | 10:25 | Internal | 0.281 | 30830 | 18.705 | 27.666 |  | 46.371 | 12:10 |  | 1:14 | 11 | 0.11 | 0.396 | 0.945 | 877 | 20 | 52000 | 60.02 | 8.2 |  | 21 | -10 | 10 | -0.028 | 0.028 | 80 | 0.786 | 98.485 | 0.39 | 80 | 1.415 | 29.93135431 | -91.80979228 | -2.8734 |  | BODY | BASE |  |  | MFL-AXIAL_HR | 140252.624 | 10:23 | Yes | 9.9 |  | 1 | 11 | 0.396 | 0.01224 | 1.593 | 1.991 | 1740.414524 | circumference grooving
Metal Loss | Corrosion Individual | 3927 |  |  | 140252.821 | 1 |  | 2:59 | Internal | 0.281 | 30830 | 18.918 | 27.453 |  | 46.371 | 12:10 |  | 1:14 | 14 | 0.14 | 0.36 | 1.063 | 877 | 20 | 52000 | 60.02 | 8.2 |  | 24 | -10 | 10 | -0.028 | 0.028 | 80 | 0.75 | 108.333 | 0.39 | 80 | 1.653 | 29.93135441 | -91.80979294 | -2.8742 |  | BODY | BASE |  |  | MFL-AXIAL_HR | 140252.837 | 2:56 | Yes | 9.9 |  | 1 | 14 | 0.36 | 0.014162 | 1.593 | 1.991 | 1740.245579 | circumference slotting
Metal Loss | Corrosion Individual | 3928 |  |  | 140253.401 | 1 |  | 9:21 | Internal | 0.281 | 30830 | 19.498 | 26.873 |  | 46.371 | 12:10 |  | 1:14 | 11 | 0.11 | 0.432 | 1.063 | 877 | 20 | 52000 | 60.02 | 8.2 |  | 21 | -10 | 10 | -0.028 | 0.028 | 80 | 0.822 | 90.278 | 0.39 | 80 | 1.533 | 29.93135468 | -91.80979474 | -2.8764 |  | BODY | BASE |  |  | MFL-AXIAL_HR | 140253.424 | 9:26 | Yes | 9.9 |  | 1 | 11 | 0.432 | 0.013353 | 1.593 | 1.991 | 1740.067169 | circumference grooving
Metal Loss | Corrosion Individual | 3929 |  |  | 140253.743 | 1 |  | 9:04 | Internal | 0.281 | 30830 | 19.84 | 26.531 |  | 46.371 | 12:10 |  | 1:14 | 11 | 0.11 | 0.312 | 0.945 | 877 | 20 | 52000 | 60.02 | 8.2 |  | 21 | -10 | 10 | -0.028 | 0.028 | 80 | 0.702 | 125 | 0.39 | 80 | 1.535 | 29.93135483 | -91.8097958 | -2.8777 |  | BODY | BASE |  |  | MFL-AXIAL_HR | 140253.759 | 9:06 | Yes | 9.9 |  | 1 | 11 | 0.312 | 0.009644 | 1.594 | 1.992 | 1741.113152 | circumference slotting
Metal Loss | Corrosion Individual | 3930 |  |  | 140253.919 | 1 |  | 9:23 | Internal | 0.281 | 30830 | 20.016 | 26.355 |  | 46.371 | 12:10 |  | 1:14 | 11 | 0.11 | 0.432 | 0.945 | 877 | 20 | 52000 | 60.02 | 8.2 |  | 21 | -10 | 10 | -0.028 | 0.028 | 80 | 0.822 | 90.278 | 0.39 | 80 | 1.415 | 29.93135492 | -91.80979635 | -2.8783 |  | BODY | BASE |  |  | MFL-AXIAL_HR | 140253.939 | 9:23 | Yes | 9.9 |  | 1 | 11 | 0.432 | 0.013353 | 1.593 | 1.991 | 1740.067169 | circumference grooving
Metal Loss | Corrosion Individual | 3931 |  |  | 140254.826 | 1 |  | 10:02 | Internal | 0.281 | 30830 | 20.923 | 25.448 |  | 46.371 | 12:10 |  | 1:14 | 11 | 0.11 | 0.432 | 0.945 | 877 | 20 | 52000 | 60.02 | 8.2 |  | 21 | -10 | 10 | -0.028 | 0.028 | 80 | 0.822 | 90.278 | 0.39 | 80 | 1.415 | 29.93135533 | -91.80979916 | -2.8817 |  | BODY | BASE |  |  | MFL-AXIAL_HR | 140254.846 | 10:03 | Yes | 9.9 |  | 1 | 11 | 0.432 | 0.013353 | 1.593 | 1.991 | 1740.067169 | circumference grooving
Metal Loss | Corrosion Individual | 3932 |  |  | 140254.977 | 1 |  | 9:31 | Internal | 0.281 | 30830 | 21.074 | 25.297 |  | 46.371 | 12:10 |  | 1:14 | 13 | 0.13 | 0.396 | 0.945 | 877 | 20 | 52000 | 60.02 | 8.2 |  | 23 | -10 | 10 | -0.028 | 0.028 | 80 | 0.786 | 98.485 | 0.39 | 80 | 1.415 | 29.9313554 | -91.80979963 | -2.8823 |  | BODY | BASE |  |  | MFL-AXIAL_HR | 140254.994 | 9:30 | Yes | 9.9 |  | 1 | 13 | 0.396 | 0.014466 | 1.593 | 1.991 | 1740.026616 | circumference grooving
Metal Loss | Corrosion Individual | 3933 |  |  | 140255.098 | 1 |  | 10:22 | Internal | 0.281 | 30830 | 21.195 | 25.176 |  | 46.371 | 12:10 |  | 1:14 | 11 | 0.11 | 0.432 | 0.945 | 877 | 20 | 52000 | 60.02 | 8.2 |  | 21 | -10 | 10 | -0.028 | 0.028 | 80 | 0.822 | 90.278 | 0.39 | 80 | 1.415 | 29.93135546 | -91.8098 | -2.8827 |  | BODY | BASE |  |  | MFL-AXIAL_HR | 140255.115 | 10:20 | Yes | 9.9 |  | 1 | 11 | 0.432 | 0.013353 | 1.593 | 1.991 | 1740.067169 | circumference grooving
Metal Loss | Corrosion Individual | 3934 |  |  | 140256.788 | 1 |  | 8:30 | Internal | 0.281 | 30830 | 22.885 | 23.486 |  | 46.371 | 12:10 |  | 1:14 | 16 | 0.16 | 0.468 | 0.945 | 877 | 20 | 52000 | 60.02 | 8.2 |  | 26 | -10 | 10 | -0.028 | 0.028 | 80 | 0.858 | 83.333 | 0.39 | 80 | 1.415 | 29.93135624 | -91.80980525 | -2.8889 |  | BODY | BASE |  |  | MFL-AXIAL_HR | 140256.808 | 8:33 | Yes | 9.9 |  | 1 | 16 | 0.468 | 0.021041 | 1.591 | 1.989 | 1738.298061 | circumference grooving
Metal Loss | Corrosion Individual | 3935 |  |  | 140258.169 | 1 |  | 3:11 | Internal | 0.281 | 30830 | 24.266 | 22.105 |  | 46.371 | 12:10 |  | 1:14 | 18 | 0.18 | 0.432 | 0.945 | 877 | 20 | 52000 | 60.02 | 8.2 |  | 28 | -10 | 10 | -0.028 | 0.028 | 80 | 0.822 | 90.278 | 0.39 | 80 | 1.415 | 29.93135688 | -91.80980954 | -2.8937 |  | BODY | BASE |  |  | MFL-AXIAL_HR | 140258.188 | 3:11 | Yes | 9.9 |  | 1 | 18 | 0.432 | 0.021851 | 1.591 | 1.989 | 1738.359126 | circumference grooving
Metal Loss | Corrosion Individual | 3936 |  |  | 140258.79 | 1 |  | 2:27 | Internal | 0.281 | 30830 | 24.887 | 21.484 |  | 46.371 | 12:10 |  | 1:14 | 13 | 0.13 | 0.396 | 0.945 | 877 | 20 | 52000 | 60.02 | 8.2 |  | 23 | -10 | 10 | -0.028 | 0.028 | 80 | 0.786 | 98.485 | 0.39 | 80 | 1.415 | 29.93135717 | -91.80981146 | -2.8958 |  | BODY | BASE |  |  | MFL-AXIAL_HR | 140258.804 | 2:24 | Yes | 9.9 |  | 1 | 13 | 0.396 | 0.014466 | 1.593 | 1.991 | 1740.026616 | circumference grooving
Metal Loss | Corrosion Individual | 3937 |  |  | 140258.915 | 1 |  | 3:24 | Internal | 0.281 | 30830 | 25.012 | 21.359 |  | 46.371 | 12:10 |  | 1:14 | 11 | 0.11 | 0.468 | 1.024 | 877 | 20 | 52000 | 60.02 | 8.2 |  | 21 | -10 | 10 | -0.028 | 0.028 | 80 | 0.858 | 83.333 | 0.39 | 80 | 1.494 | 29.93135722 | -91.80981185 | -2.8962 |  | BODY | BASE |  |  | MFL-AXIAL_HR | 140258.931 | 3:23 | Yes | 9.9 |  | 1 | 11 | 0.468 | 0.014466 | 1.592 | 1.99 | 1739.691709 | circumference grooving
Metal Loss | Corrosion Individual | 3938 |  |  | 140259.995 | 1 |  | 8:49 | Internal | 0.281 | 30830 | 26.092 | 20.279 |  | 46.371 | 12:10 |  | 1:14 | 13 | 0.13 | 0.312 | 0.945 | 877 | 20 | 52000 | 60.02 | 8.2 |  | 23 | -10 | 10 | -0.028 | 0.028 | 80 | 0.702 | 125 | 0.39 | 80 | 1.535 | 29.93135772 | -91.8098152 | -2.8999 |  | BODY | BASE |  |  | MFL-AXIAL_HR | 140260.005 | 8:52 | Yes | 9.9 |  | 1 | 13 | 0.312 | 0.011397 | 1.593 | 1.992 | 1740.870942 | circumference slotting
Metal Loss | Corrosion Individual | 3939 |  |  | 140260.557 | 1 |  | 9:48 | Internal | 0.281 | 30830 | 26.654 | 19.717 |  | 46.371 | 12:10 |  | 1:14 | 14 | 0.14 | 0.432 | 0.945 | 877 | 20 | 52000 | 60.02 | 8.2 |  | 24 | -10 | 10 | -0.028 | 0.028 | 80 | 0.822 | 90.278 | 0.39 | 80 | 1.415 | 29.93135798 | -91.80981695 | -2.9019 |  | BODY | BASE |  |  | MFL-AXIAL_HR | 140260.577 | 9:51 | Yes | 9.9 |  | 1 | 14 | 0.432 | 0.016995 | 1.592 | 1.99 | 1739.368793 | circumference grooving
Metal Loss | Corrosion Individual | 3940 |  |  | 140262.522 | 1 |  | 9:09 | Internal | 0.281 | 30830 | 28.619 | 17.752 |  | 46.371 | 12:10 |  | 1:14 | 17 | 0.17 | 0.432 | 0.945 | 877 | 20 | 52000 | 60.02 | 8.2 |  | 27 | -10 | 10 | -0.028 | 0.028 | 80 | 0.822 | 90.278 | 0.39 | 80 | 1.415 | 29.93135889 | -91.80982304 | -2.9086 |  | BODY | BASE |  |  | MFL-AXIAL_HR | 140262.542 | 9:13 | Yes | 9.9 |  | 1 | 17 | 0.432 | 0.020637 | 1.591 | 1.989 | 1738.620554 | circumference grooving
Metal Loss | Corrosion Individual | 3941 | CLUSTER 3942 | 3t x 3t | 140262.978 | 1 |  | 9:06 | Internal | 0.281 | 30830 | 29.075 | 17.296 |  | 46.371 | 12:10 |  | 1:14 | 11 | 0.11 | 0.396 | 1.299 | 877 | 20 | 52000 | 60.02 | 8.2 |  | 21 | -10 | 10 | -0.028 | 0.028 | 80 | 0.786 | 98.485 | 0.39 | 80 | 1.769 | 29.9313591 | -91.80982446 | -2.9102 |  | BODY | BASE |  |  | MFL-AXIAL_HR | 140263 | 9:11 | Yes | 9.9 |  | 1 | 11 | 0.396 | 0.01224 | 1.593 | 1.991 | 1740.414524 | circumference grooving
Metal Loss | Corrosion Cluster | 3942 |  | 3t x 3t | 140262.978 | 1 |  | 9:08 | Internal | 0.281 | 30830 | 29.075 | 17.296 |  | 46.371 | 12:10 |  | 1:14 | 13 | 0.13 | 1.248 | 1.746 | 877 | 20 | 52000 | 60.02 | 8.2 | [12 empty] | 29.9313591 | -91.80982446 | -2.9102 |  | BODY | BASE |  |  | MFL-AXIAL_HR | 140263.066 | 9:14 |  | 9.9 |  | 1 | 7.390625 | 1.248 | 0.026164 | 1.585 | 1.981 | 1731.462938
Metal Loss | Corrosion Individual | 3943 | CLUSTER 3942 | 3t x 3t | 140263.056 | 1 |  | 9:13 | Internal | 0.281 | 30830 | 29.153 | 17.218 |  | 46.371 | 12:10 |  | 1:14 | 13 | 0.13 | 0.312 | 0.945 | 877 | 20 | 52000 | 60.02 | 8.2 |  | 23 | -10 | 10 | -0.028 | 0.028 | 80 | 0.702 | 125 | 0.39 | 80 | 1.535 | 29.93135914 | -91.8098247 | -2.9105 |  | BODY | BASE |  |  | MFL-AXIAL_HR | 140263.066 | 9:14 | Yes | 9.9 |  | 1 | 13 | 0.312 | 0.011397 | 1.593 | 1.992 | 1740.870942 | circumference slotting
Metal Loss | Corrosion Individual | 3944 |  |  | 140263.254 | 1 |  | 2:59 | Internal | 0.281 | 30830 | 29.351 | 17.02 |  | 46.371 | 12:10 |  | 1:14 | 11 | 0.11 | 0.36 | 0.945 | 877 | 20 | 52000 | 60.02 | 8.2 |  | 21 | -10 | 10 | -0.028 | 0.028 | 80 | 0.75 | 108.333 | 0.39 | 80 | 1.535 | 29.93135923 | -91.80982532 | -2.9115 |  | BODY | BASE |  |  | MFL-AXIAL_HR | 140263.27 | 2:56 | Yes | 9.9 |  | 1 | 11 | 0.36 | 0.011128 | 1.593 | 1.992 | 1740.733305 | circumference slotting
Metal Loss | Corrosion Individual | 3945 | CLUSTER 3946 | 3t x 3t | 140263.801 | 1 |  | 9:23 | Internal | 0.281 | 30830 | 29.898 | 16.473 |  | 46.371 | 12:10 |  | 1:14 | 13 | 0.13 | 0.432 | 1.024 | 877 | 20 | 52000 | 60.02 | 8.2 |  | 23 | -10 | 10 | -0.028 | 0.028 | 80 | 0.822 | 90.278 | 0.39 | 80 | 1.494 | 29.93135948 | -91.80982701 | -2.9143 |  | BODY | BASE |  |  | MFL-AXIAL_HR | 140263.817 | 9:25 | Yes | 9.9 |  | 1 | 13 | 0.432 | 0.015781 | 1.592 | 1.99 | 1739.606874 | circumference grooving
Metal Loss | Corrosion Cluster | 3946 |  | 3t x 3t | 140263.801 | 1 |  | 9:21 | Internal | 0.281 | 30830 | 29.898 | 16.473 |  | 46.371 | 12:10 |  | 1:14 | 14 | 0.14 | 2.304 | 1.397 | 877 | 20 | 52000 | 60.02 | 8.2 | [12 empty] | 29.93135948 | -91.80982701 | -2.9143 |  | BODY | BASE |  |  | MFL-AXIAL_HR | 140263.974 | 9:17 |  | 9.9 |  | 1 | 5.694915 | 2.304 | 0.037172 | 1.575 | 1.969 | 1720.53049
Metal Loss | Corrosion Individual | 3947 | CLUSTER 3946 | 3t x 3t | 140263.954 | 1 |  | 9:18 | Internal | 0.281 | 30830 | 30.051 | 16.32 |  | 46.371 | 12:10 |  | 1:14 | 14 | 0.14 | 0.468 | 0.945 | 877 | 20 | 52000 | 60.02 | 8.2 |  | 24 | -10 | 10 | -0.028 | 0.028 | 80 | 0.858 | 83.333 | 0.39 | 80 | 1.415 | 29.93135955 | -91.80982749 | -2.915 |  | BODY | BASE |  |  | MFL-AXIAL_HR | 140263.974 | 9:17 | Yes | 9.9 |  | 1 | 14 | 0.468 | 0.018411 | 1.592 | 1.99 | 1738.874695 | circumference grooving
Metal Loss | Corrosion Individual | 3948 |  |  | 140264.438 | 1 |  | 10:13 | Internal | 0.281 | 30830 | 30.535 | 15.836 |  | 46.371 | 12:10 |  | 1:14 | 11 | 0.11 | 0.36 | 0.945 | 877 | 20 | 52000 | 60.02 | 8.2 |  | 21 | -10 | 10 | -0.028 | 0.028 | 80 | 0.75 | 108.333 | 0.39 | 80 | 1.535 | 29.93135977 | -91.80982899 | -2.9175 |  | BODY | BASE |  |  | MFL-AXIAL_HR | 140264.455 | 10:16 | Yes | 9.9 |  | 1 | 11 | 0.36 | 0.011128 | 1.593 | 1.992 | 1740.733305 | circumference slotting
Metal Loss | Corrosion Individual | 3949 |  |  | 140264.461 | 1 |  | 8:33 | Internal | 0.281 | 30830 | 30.558 | 15.813 |  | 46.371 | 12:10 |  | 1:14 | 13 | 0.13 | 2.004 | 0.945 | 877 | 20 | 52000 | 60.02 | 8.2 |  | 28 | -15 | 15 | -0.042 | 0.042 | 80 | 2.394 | 19.461 | 0.39 | 80 | 1.415 | 29.93135978 | -91.80982906 | -2.9176 |  | BODY | BASE |  |  | MFL-AXIAL_HR | 140264.569 | 8:33 | Yes | 9.9 |  | 1 | 13 | 2.004 | 0.073206 | 1.556 | 1.944 | 1699.459913 | axial grooving
Metal Loss | Corrosion Individual | 3950 |  |  | 140264.715 | 1 |  | 10:22 | Internal | 0.281 | 30830 | 30.812 | 15.559 |  | 46.371 | 12:10 |  | 1:14 | 13 | 0.13 | 0.432 | 0.945 | 877 | 20 | 52000 | 60.02 | 8.2 |  | 23 | -10 | 10 | -0.028 | 0.028 | 80 | 0.822 | 90.278 | 0.39 | 80 | 1.415 | 29.9313599 | -91.80982985 | -2.9189 |  | BODY | BASE |  |  | MFL-AXIAL_HR | 140264.732 | 10:24 | Yes | 9.9 |  | 1 | 13 | 0.432 | 0.015781 | 1.592 | 1.99 | 1739.606874 | circumference grooving
Metal Loss | Corrosion Individual | 3951 |  |  | 140264.921 | 1 |  | 9:29 | Internal | 0.281 | 30830 | 31.018 | 15.353 |  | 46.371 | 12:10 |  | 1:14 | 11 | 0.11 | 0.396 | 0.945 | 877 | 20 | 52000 | 60.02 | 8.2 |  | 21 | -10 | 10 | -0.028 | 0.028 | 80 | 0.786 | 98.485 | 0.39 | 80 | 1.415 | 29.93136 | -91.80983049 | -2.92 |  | BODY | BASE |  |  | MFL-AXIAL_HR | 140264.937 | 9:26 | Yes | 9.9 |  | 1 | 11 | 0.396 | 0.01224 | 1.593 | 1.991 | 1740.414524 | circumference grooving
Metal Loss | Corrosion Individual | 3952 |  |  | 140266.264 | 1 |  | 8:52 | Internal | 0.281 | 30830 | 32.361 | 14.01 |  | 46.371 | 12:10 |  | 1:14 | 11 | 0.11 | 0.36 | 0.945 | 877 | 20 | 52000 | 60.02 | 8.2 |  | 21 | -10 | 10 | -0.028 | 0.028 | 80 | 0.75 | 108.333 | 0.39 | 80 | 1.535 | 29.93136061 | -91.80983466 | -2.9268 |  | BODY | BASE |  |  | MFL-AXIAL_HR | 140266.278 | 8:49 | Yes | 9.9 |  | 1 | 11 | 0.36 | 0.011128 | 1.593 | 1.992 | 1740.733305 | circumference slotting
Metal Loss | Corrosion Individual | 3953 |  |  | 140267.005 | 1 |  | 9:42 | Internal | 0.281 | 30830 | 33.102 | 13.269 |  | 46.371 | 12:10 |  | 1:14 | 13 | 0.13 | 0.432 | 0.945 | 877 | 20 | 52000 | 60.02 | 8.2 |  | 23 | -10 | 10 | -0.028 | 0.028 | 80 | 0.822 | 90.278 | 0.39 | 80 | 1.415 | 29.93136096 | -91.80983696 | -2.9306 |  | BODY | BASE |  |  | MFL-AXIAL_HR | 140267.021 | 9:39 | Yes | 9.9 |  | 1 | 13 | 0.432 | 0.015781 | 1.592 | 1.99 | 1739.606874 | circumference grooving
Metal Loss | Corrosion Individual | 3954 |  |  | 140267.522 | 1 |  | 10:15 | Internal | 0.281 | 30830 | 33.619 | 12.752 |  | 46.371 | 12:10 |  | 1:14 | 11 | 0.11 | 0.36 | 0.945 | 877 | 20 | 52000 | 60.02 | 8.2 |  | 21 | -10 | 10 | -0.028 | 0.028 | 80 | 0.75 | 108.333 | 0.39 | 80 | 1.535 | 29.93136119 | -91.80983856 | -2.9332 |  | BODY | BASE |  |  | MFL-AXIAL_HR | 140267.541 | 10:18 | Yes | 9.9 |  | 1 | 11 | 0.36 | 0.011128 | 1.593 | 1.992 | 1740.733305 | circumference slotting
Metal Loss | Corrosion Individual | 3955 |  |  | 140267.685 | 1 |  | 3:29 | Internal | 0.281 | 30830 | 33.782 | 12.589 |  | 46.371 | 12:10 |  | 1:14 | 11 | 0.11 | 0.432 | 1.102 | 877 | 20 | 52000 | 60.02 | 8.2 |  | 21 | -10 | 10 | -0.028 | 0.028 | 80 | 0.822 | 90.278 | 0.39 | 80 | 1.572 | 29.93136127 | -91.80983907 | -2.934 |  | BODY | BASE |  |  | MFL-AXIAL_HR | 140267.698 | 3:30 | Yes | 9.9 |  | 1 | 11 | 0.432 | 0.013353 | 1.593 | 1.991 | 1740.067169 | circumference grooving
Metal Loss | Corrosion Individual | 3956 |  |  | 140268.181 | 1 |  | 9:34 | Internal | 0.281 | 30830 | 34.278 | 12.093 |  | 46.371 | 12:10 |  | 1:14 | 13 | 0.13 | 0.468 | 0.945 | 877 | 20 | 52000 | 60.02 | 8.2 |  | 23 | -10 | 10 | -0.028 | 0.028 | 80 | 0.858 | 83.333 | 0.39 | 80 | 1.415 | 29.9313615 | -91.80984061 | -2.9366 |  | BODY | BASE |  |  | MFL-AXIAL_HR | 140268.191 | 9:32 | Yes | 9.9 |  | 1 | 13 | 0.468 | 0.017096 | 1.592 | 1.99 | 1739.153208 | circumference grooving
Metal Loss | Corrosion Cluster | 3958 |  | 3t x 3t | 140269.66 | 1 |  | 9:30 | Internal | 0.281 | 30830 | 35.757 | 10.614 |  | 46.371 | 12:10 |  | 1:14 | 14 | 0.14 | 1.512 | 2.619 | 877 | 20 | 52000 | 60.02 | 8.2 | [12 empty] | 29.93136218 | -91.8098452 | -2.9442 |  | BODY | BASE |  |  | MFL-AXIAL_HR | 140269.677 | 9:22 |  | 9.9 |  | 1 | 8.236842 | 1.496 | 0.034627 | 1.58 | 1.975 | 1725.952085
Metal Loss | Corrosion Individual | 3957 | CLUSTER 3958 | 3t x 3t | 140269.66 | 1 |  | 9:21 | Internal | 0.281 | 30830 | 35.757 | 10.614 |  | 46.371 | 12:10 |  | 1:14 | 14 | 0.14 | 0.468 | 0.945 | 877 | 20 | 52000 | 60.02 | 8.2 |  | 24 | -10 | 10 | -0.028 | 0.028 | 80 | 0.858 | 83.333 | 0.39 | 80 | 1.415 | 29.93136218 | -91.8098452 | -2.9442 |  | BODY | BASE |  |  | MFL-AXIAL_HR | 140269.677 | 9:22 | Yes | 9.9 |  | 1 | 14 | 0.468 | 0.018411 | 1.592 | 1.99 | 1738.874695 | circumference grooving
Metal Loss | Corrosion Individual | 3959 | CLUSTER 3958 | 3t x 3t | 140269.75 | 1 |  | 9:40 | Internal | 0.281 | 30830 | 35.847 | 10.524 |  | 46.371 | 12:10 |  | 1:14 | 11 | 0.11 | 0.432 | 0.945 | 877 | 20 | 52000 | 60.02 | 8.2 |  | 21 | -10 | 10 | -0.028 | 0.028 | 80 | 0.822 | 90.278 | 0.39 | 80 | 1.415 | 29.93136222 | -91.80984548 | -2.9448 |  | BODY | BASE |  |  | MFL-AXIAL_HR | 140269.767 | 9:38 | Yes | 9.9 |  | 1 | 11 | 0.432 | 0.013353 | 1.593 | 1.991 | 1740.067169 | circumference grooving
Metal Loss | Corrosion Individual | 3960 |  |  | 140270.086 | 1 |  | 10:17 | Internal | 0.281 | 30830 | 36.183 | 10.188 |  | 46.371 | 12:10 |  | 1:14 | 13 | 0.13 | 0.396 | 0.945 | 877 | 20 | 52000 | 60.02 | 8.2 |  | 23 | -10 | 10 | -0.028 | 0.028 | 80 | 0.786 | 98.485 | 0.39 | 80 | 1.415 | 29.93136238 | -91.80984652 | -2.9473 |  | BODY | BASE |  |  | MFL-AXIAL_HR | 140270.102 | 10:20 | Yes | 9.9 |  | 1 | 13 | 0.396 | 0.014466 | 1.593 | 1.991 | 1740.026616 | circumference grooving
Metal Loss | Corrosion Individual | 3961 |  |  | 140270.197 | 1 |  | 8:38 | Internal | 0.281 | 30830 | 36.294 | 10.077 |  | 46.371 | 12:10 |  | 1:14 | 11 | 0.11 | 0.396 | 0.945 | 877 | 20 | 52000 | 60.02 | 8.2 |  | 21 | -10 | 10 | -0.028 | 0.028 | 80 | 0.786 | 98.485 | 0.39 | 80 | 1.415 | 29.93136243 | -91.80984686 | -2.9481 |  | BODY | BASE |  |  | MFL-AXIAL_HR | 140270.217 | 8:43 | Yes | 9.9 |  | 1 | 11 | 0.396 | 0.01224 | 1.593 | 1.991 | 1740.414524 | circumference grooving
Metal Loss | Corrosion Individual | 3962 |  |  | 140270.332 | 1 |  | 9:19 | Internal | 0.281 | 30830 | 36.429 | 9.942 |  | 46.371 | 12:10 |  | 1:14 | 13 | 0.13 | 0.312 | 0.945 | 877 | 20 | 52000 | 60.02 | 8.2 |  | 23 | -10 | 10 | -0.028 | 0.028 | 80 | 0.702 | 125 | 0.39 | 80 | 1.535 | 29.93136249 | -91.80984728 | -2.9491 |  | BODY | BASE |  |  | MFL-AXIAL_HR | 140270.345 | 9:22 | Yes | 9.9 |  | 1 | 13 | 0.312 | 0.011397 | 1.593 | 1.992 | 1740.870942 | circumference slotting
Metal Loss | Corrosion Individual | 3963 |  |  | 140270.564 | 1 |  | 9:37 | Internal | 0.281 | 30830 | 36.661 | 9.71 |  | 46.371 | 12:10 |  | 1:14 | 11 | 0.11 | 0.516 | 0.945 | 877 | 20 | 52000 | 60.02 | 8.2 |  | 21 | -10 | 10 | -0.028 | 0.028 | 80 | 0.906 | 75.581 | 0.39 | 80 | 1.415 | 29.9313626 | -91.809848 | -2.9508 |  | BODY | BASE |  |  | MFL-AXIAL_HR | 140270.584 | 9:34 | Yes | 9.9 |  | 1 | 11 | 0.516 | 0.01595 | 1.592 | 1.99 | 1739.148247 | pitting
Metal Loss | Corrosion Individual | 3964 |  |  | 140270.852 | 1 |  | 8:38 | Internal | 0.281 | 30830 | 36.949 | 9.422 |  | 46.371 | 12:10 |  | 1:14 | 11 | 0.11 | 0.432 | 0.945 | 877 | 20 | 52000 | 60.02 | 8.2 |  | 21 | -10 | 10 | -0.028 | 0.028 | 80 | 0.822 | 90.278 | 0.39 | 80 | 1.415 | 29.93136273 | -91.8098489 | -2.9529 |  | BODY | BASE |  |  | MFL-AXIAL_HR | 140270.875 | 8:33 | Yes | 9.9 |  | 1 | 11 | 0.432 | 0.013353 | 1.593 | 1.991 | 1740.067169 | circumference grooving
Metal Loss | Corrosion Cluster | 3966 |  | 3t x 3t | 140271.756 | 1 |  | 9:32 | Internal | 0.281 | 30830 | 37.853 | 8.518 |  | 46.371 | 12:10 |  | 1:14 | 13 | 0.13 | 1.824 | 3.073 | 877 | 20 | 52000 | 60.02 | 8.2 | [12 empty] | 29.93136314 | -91.8098517 | -2.9595 |  | BODY | BASE |  |  | MFL-AXIAL_HR | 140271.776 | 9:43 |  | 9.9 |  | 1 | 6.271739 | 1.811 | 0.031917 | 1.58 | 1.974 | 1725.634318
Metal Loss | Corrosion Individual | 3965 | CLUSTER 3966 | 3t x 3t | 140271.756 | 1 |  | 9:44 | Internal | 0.281 | 30830 | 37.853 | 8.518 |  | 46.371 | 12:10 |  | 1:14 | 13 | 0.13 | 0.468 | 0.945 | 877 | 20 | 52000 | 60.02 | 8.2 |  | 23 | -10 | 10 | -0.028 | 0.028 | 80 | 0.858 | 83.333 | 0.39 | 80 | 1.415 | 29.93136314 | -91.8098517 | -2.9595 |  | BODY | BASE |  |  | MFL-AXIAL_HR | 140271.776 | 9:43 | Yes | 9.9 |  | 1 | 13 | 0.468 | 0.017096 | 1.592 | 1.99 | 1739.153208 | circumference grooving
Metal Loss | Corrosion Individual | 3967 | CLUSTER 3966 | 3t x 3t | 140271.875 | 1 |  | 9:20 | Internal | 0.281 | 30830 | 37.972 | 8.399 |  | 46.371 | 12:10 |  | 1:14 | 11 | 0.11 | 0.396 | 0.945 | 877 | 20 | 52000 | 60.02 | 8.2 |  | 21 | -10 | 10 | -0.028 | 0.028 | 80 | 0.786 | 98.485 | 0.39 | 80 | 1.415 | 29.9313632 | -91.80985207 | -2.9604 |  | BODY | BASE |  |  | MFL-AXIAL_HR | 140271.891 | 9:23 | Yes | 9.9 |  | 1 | 11 | 0.396 | 0.01224 | 1.593 | 1.991 | 1740.414524 | circumference grooving
Metal Loss | Corrosion Individual | 3968 |  |  | 140272.394 | 1 |  | 3:23 | Internal | 0.281 | 30830 | 38.491 | 7.88 |  | 46.371 | 12:10 |  | 1:14 | 11 | 0.11 | 0.432 | 0.945 | 877 | 20 | 52000 | 60.02 | 8.2 |  | 21 | -10 | 10 | -0.028 | 0.028 | 80 | 0.822 | 90.278 | 0.39 | 80 | 1.415 | 29.93136344 | -91.80985368 | -2.9642 |  | BODY | BASE |  |  | MFL-AXIAL_HR | 140272.414 | 3:23 | Yes | 9.9 |  | 1 | 11 | 0.432 | 0.013353 | 1.593 | 1.991 | 1740.067169 | circumference grooving
Metal Loss | Corrosion Individual | 3969 |  |  | 140272.922 | 1 |  | 9:58 | Internal | 0.281 | 30830 | 39.019 | 7.352 |  | 46.371 | 12:10 |  | 1:14 | 11 | 0.11 | 0.516 | 0.945 | 877 | 20 | 52000 | 60.02 | 8.2 |  | 21 | -10 | 10 | -0.028 | 0.028 | 80 | 0.906 | 75.581 | 0.39 | 80 | 1.415 | 29.93136368 | -91.80985532 | -2.968 |  | BODY | BASE |  |  | MFL-AXIAL_HR | 140272.938 | 9:55 | Yes | 9.9 |  | 1 | 11 | 0.516 | 0.01595 | 1.592 | 1.99 | 1739.148247 | pitting
Metal Loss | Corrosion Individual | 3970 |  |  | 140273.344 | 1 |  | 9:34 | Internal | 0.281 | 30830 | 39.441 | 6.93 |  | 46.371 | 12:10 |  | 1:14 | 11 | 0.11 | 0.516 | 0.945 | 877 | 20 | 52000 | 60.02 | 8.2 |  | 21 | -10 | 10 | -0.028 | 0.028 | 80 | 0.906 | 75.581 | 0.39 | 80 | 1.415 | 29.93136387 | -91.80985663 | -2.9711 |  | BODY | BASE |  |  | MFL-AXIAL_HR | 140273.37 | 9:36 | Yes | 9.9 |  | 1 | 11 | 0.516 | 0.01595 | 1.592 | 1.99 | 1739.148247 | pitting
Metal Loss | Corrosion Individual | 3971 |  |  | 140274.351 | 1 |  | 10:35 | Internal | 0.281 | 30830 | 40.448 | 5.923 |  | 46.371 | 12:10 |  | 1:14 | 11 | 0.11 | 0.396 | 0.945 | 877 | 20 | 52000 | 60.02 | 8.2 |  | 21 | -10 | 10 | -0.028 | 0.028 | 80 | 0.786 | 98.485 | 0.39 | 80 | 1.415 | 29.93136433 | -91.80985976 | -2.9785 |  | BODY | BASE |  |  | MFL-AXIAL_HR | 140274.367 | 10:32 | Yes | 9.9 |  | 1 | 11 | 0.396 | 0.01224 | 1.593 | 1.991 | 1740.414524 | circumference grooving
Metal Loss | Corrosion Individual | 3972 |  |  | 140274.765 | 1 |  | 8:57 | Internal | 0.281 | 30830 | 40.862 | 5.509 |  | 46.371 | 12:10 |  | 1:14 | 11 | 0.11 | 0.396 | 1.024 | 877 | 20 | 52000 | 60.02 | 8.2 |  | 21 | -10 | 10 | -0.028 | 0.028 | 80 | 0.786 | 98.485 | 0.39 | 80 | 1.494 | 29.93136452 | -91.80986104 | -2.9815 |  | BODY | BASE |  |  | MFL-AXIAL_HR | 140274.778 | 8:58 | Yes | 9.9 |  | 1 | 11 | 0.396 | 0.01224 | 1.593 | 1.991 | 1740.414524 | circumference grooving
Metal Loss | Corrosion Individual | 3973 |  |  | 140275.225 | 1 |  | 9:13 | Internal | 0.281 | 30830 | 41.322 | 5.049 |  | 46.371 | 12:10 |  | 1:14 | 13 | 0.13 | 0.396 | 0.945 | 877 | 20 | 52000 | 60.02 | 8.2 |  | 23 | -10 | 10 | -0.028 | 0.028 | 80 | 0.786 | 98.485 | 0.39 | 80 | 1.415 | 29.93136474 | -91.80986247 | -2.9849 |  | BODY | BASE |  |  | MFL-AXIAL_HR | 140275.238 | 9:15 | Yes | 9.9 |  | 1 | 13 | 0.396 | 0.014466 | 1.593 | 1.991 | 1740.026616 | circumference grooving
GirthWeld | N/A | 30840 |  |  | 140280.274 | 1 |  |  |  | 0.281 | 30830 | 46.371 | 51.565 | 30840 | 51.565 | 2:10 |  | 12:10 |  | 0 |  |  | 877 | 20 | 52000 | 60.02 | 8.5 | [12 empty] | 29.93136709 | -91.80987813 | -3.0287 | [9 empty] | 9.9 | Longseam - Unknown Weld Type
Metal Loss | Corrosion Individual | 3974 |  |  | 140298.723 | 1 |  | 2:09 | Internal | 0.281 | 30840 | 18.449 | 33.116 |  | 51.565 | 2:10 |  | 12:10 | 13 | 0.13 | 0.396 | 0.945 | 877 | 20 | 52000 | 60.02 | 8.5 |  | 23 | -10 | 10 | -0.028 | 0.028 | 80 | 0.786 | 98.485 | 0.39 | 80 | 1.415 | 29.93137584 | -91.80993534 | -3.1692 |  | BODY | WELD |  |  | MFL-AXIAL_HR | 140298.739 | 2:08 | Yes | 9.9 |  | 1 | 13 | 0.396 | 0.014466 | 1.593 | 1.991 | 1740.026616 | circumference grooving
Metal Loss | Corrosion Individual | 3975 |  |  | 140309.45 | 1 |  | 9:52 | Internal | 0.281 | 30840 | 29.176 | 22.389 |  | 51.565 | 2:10 |  | 12:10 | 13 | 0.13 | 0.516 | 0.945 | 877 | 20 | 52000 | 60.02 | 8.5 |  | 23 | -10 | 10 | -0.028 | 0.028 | 80 | 0.906 | 75.581 | 0.39 | 80 | 1.415 | 29.93138096 | -91.80996859 | -3.2383 |  | BODY | BASE |  |  | MFL-AXIAL_HR | 140309.47 | 9:52 | Yes | 9.9 |  | 1 | 13 | 0.516 | 0.018849 | 1.591 | 1.989 | 1738.496619 | pitting
Metal Loss | Corrosion Individual | 3976 |  |  | 140312.764 | 1 |  | 1:41 | Internal | 0.281 | 30840 | 32.49 | 19.075 |  | 51.565 | 2:10 |  | 12:10 | 14 | 0.14 | 0.468 | 0.945 | 877 | 20 | 52000 | 60.02 | 8.5 |  | 24 | -10 | 10 | -0.028 | 0.028 | 80 | 0.858 | 83.333 | 0.39 | 80 | 1.415 | 29.93138253 | -91.80997887 | -3.2599 |  | BODY | BASE |  |  | MFL-AXIAL_HR | 140312.78 | 1:37 | Yes | 9.9 |  | 1 | 14 | 0.468 | 0.018411 | 1.592 | 1.99 | 1738.874695 | circumference grooving
Metal Loss | Corrosion Individual | 3977 |  |  | 140313.864 | 1 |  | 9:30 | Internal | 0.281 | 30840 | 33.59 | 17.975 |  | 51.565 | 2:10 |  | 12:10 | 11 | 0.11 | 0.468 | 1.024 | 877 | 20 | 52000 | 60.02 | 8.5 |  | 21 | -10 | 10 | -0.028 | 0.028 | 80 | 0.858 | 83.333 | 0.39 | 80 | 1.494 | 29.93138305 | -91.80998228 | -3.2671 |  | BODY | BASE |  |  | MFL-AXIAL_HR | 140313.89 | 9:27 | Yes | 9.9 |  | 1 | 11 | 0.468 | 0.014466 | 1.592 | 1.99 | 1739.691709 | circumference grooving
Metal Loss | Corrosion Individual | 3978 |  |  | 140317.183 | 1 |  | 9:28 | Internal | 0.281 | 30840 | 36.909 | 14.656 |  | 51.565 | 2:10 |  | 12:10 | 11 | 0.11 | 0.468 | 1.024 | 877 | 20 | 52000 | 60.02 | 8.5 |  | 21 | -10 | 10 | -0.028 | 0.028 | 80 | 0.858 | 83.333 | 0.39 | 80 | 1.494 | 29.93138462 | -91.80999257 | -3.2892 |  | BODY | BASE |  |  | MFL-AXIAL_HR | 140317.199 | 9:28 | Yes | 9.9 |  | 1 | 11 | 0.468 | 0.014466 | 1.592 | 1.99 | 1739.691709 | circumference grooving
Metal Loss | Corrosion Individual | 3979 |  |  | 140319.81 | 1 |  | 9:41 | Internal | 0.281 | 30840 | 39.536 | 12.029 |  | 51.565 | 2:10 |  | 12:10 | 13 | 0.13 | 0.588 | 0.984 | 877 | 20 | 52000 | 60.02 | 8.5 |  | 23 | -10 | 10 | -0.028 | 0.028 | 80 | 0.978 | 66.327 | 0.39 | 80 | 1.454 | 29.93138586 | -91.81000072 | -3.3071 |  | BODY | BASE |  |  | MFL-AXIAL_HR | 140319.829 | 9:40 | Yes | 9.9 |  | 1 | 13 | 0.588 | 0.02148 | 1.59 | 1.988 | 1737.404165 | pitting
Metal Loss | Corrosion Individual | 3980 |  |  | 140322.6 | 1 |  | 1:31 | Internal | 0.281 | 30840 | 42.326 | 9.239 |  | 51.565 | 2:10 |  | 12:10 | 11 | 0.11 | 0.468 | 0.945 | 877 | 20 | 52000 | 60.02 | 8.5 |  | 21 | -10 | 10 | -0.028 | 0.028 | 80 | 0.858 | 83.333 | 0.39 | 80 | 1.415 | 29.93138718 | -91.81000937 | -3.3262 |  | BODY | BASE |  |  | MFL-AXIAL_HR | 140322.619 | 1:31 | Yes | 9.9 |  | 1 | 11 | 0.468 | 0.014466 | 1.592 | 1.99 | 1739.691709 | circumference grooving
Metal Loss | Corrosion Individual | 3981 |  |  | 140323.151 | 1 |  | 9:37 | Internal | 0.281 | 30840 | 42.877 | 8.688 |  | 51.565 | 2:10 |  | 12:10 | 11 | 0.11 | 0.432 | 0.945 | 877 | 20 | 52000 | 60.02 | 8.5 |  | 21 | -10 | 10 | -0.028 | 0.028 | 80 | 0.822 | 90.278 | 0.39 | 80 | 1.415 | 29.93138744 | -91.81001108 | -3.3301 |  | BODY | BASE |  |  | MFL-AXIAL_HR | 140323.168 | 9:32 | Yes | 9.9 |  | 1 | 11 | 0.432 | 0.013353 | 1.593 | 1.991 | 1740.067169 | circumference grooving
Metal Loss | Corrosion Individual | 3982 |  |  | 140327.495 | 1 |  | 1:36 | Internal | 0.281 | 30840 | 47.221 | 4.344 |  | 51.565 | 2:10 |  | 12:10 | 13 | 0.13 | 0.432 | 0.945 | 877 | 20 | 52000 | 60.02 | 8.5 |  | 23 | -10 | 10 | -0.028 | 0.028 | 80 | 0.822 | 90.278 | 0.39 | 80 | 1.415 | 29.93138947 | -91.81002455 | -3.3611 |  | BODY | BASE |  |  | MFL-AXIAL_HR | 140327.511 | 1:40 | Yes | 9.9 |  | 1 | 13 | 0.432 | 0.015781 | 1.592 | 1.99 | 1739.606874 | circumference grooving
GirthWeld | N/A | 30850 |  |  | 140331.839 | 1 |  |  |  | 0.281 | 30840 | 51.565 | 40.509 | 30850 | 40.509 | 10:43 |  | 2:10 |  | 0 |  |  | 877 | 20 | 52000 | 60.02 | 8.5 | [12 empty] | 29.93139151 | -91.81003803 | -3.3903 | [9 empty] | 9.9 | Longseam - Unknown Weld Type
Metal Loss | Corrosion Individual | 3983 |  |  | 140334.806 | 1 |  | 10:29 | Internal | 0.281 | 30850 | 2.967 | 37.541 |  | 40.509 | 10:43 |  | 2:10 | 11 | 0.11 | 0.36 | 0.945 | 877 | 20 | 52000 | 60.02 | 8.5 |  | 21 | -10 | 10 | -0.028 | 0.028 | 80 | 0.75 | 108.333 | 0.39 | 80 | 1.535 | 29.93139289 | -91.81004723 | -3.4096 |  | BODY | WELD |  |  | MFL-AXIAL_HR | 140334.82 | 10:31 | Yes | 9.9 |  | 1 | 11 | 0.36 | 0.011128 | 1.593 | 1.992 | 1740.733305 | circumference slotting
Metal Loss | Corrosion Individual | 3984 |  |  | 140336.119 | 1 |  | 1:59 | Internal | 0.281 | 30850 | 4.28 | 36.228 |  | 40.509 | 10:43 |  | 2:10 | 11 | 0.11 | 0.432 | 0.945 | 877 | 20 | 52000 | 60.02 | 8.5 |  | 21 | -10 | 10 | -0.028 | 0.028 | 80 | 0.822 | 90.278 | 0.39 | 80 | 1.415 | 29.93139351 | -91.8100513 | -3.4194 |  | BODY | BASE |  |  | MFL-AXIAL_HR | 140336.135 | 1:56 | Yes | 9.9 |  | 1 | 11 | 0.432 | 0.013353 | 1.593 | 1.991 | 1740.067169 | circumference grooving
Metal Loss | Corrosion Individual | 3985 |  |  | 140337.771 | 1 |  | 10:02 | Internal | 0.281 | 30850 | 5.932 | 34.576 |  | 40.509 | 10:43 |  | 2:10 | 16 | 0.16 | 0.516 | 0.945 | 877 | 20 | 52000 | 60.02 | 8.5 |  | 26 | -10 | 10 | -0.028 | 0.028 | 80 | 0.906 | 75.581 | 0.39 | 80 | 1.415 | 29.93139429 | -91.81005643 | -3.4334 |  | BODY | BASE |  |  | MFL-AXIAL_HR | 140337.787 | 10:03 | Yes | 9.9 |  | 1 | 16 | 0.516 | 0.023199 | 1.59 | 1.988 | 1737.462 | pitting
Metal Loss | Corrosion Individual | 3986 |  |  | 140337.914 | 1 |  | 2:22 | Internal | 0.281 | 30850 | 6.075 | 34.433 |  | 40.509 | 10:43 |  | 2:10 | 14 | 0.14 | 0.396 | 0.945 | 877 | 20 | 52000 | 60.02 | 8.5 |  | 24 | -10 | 10 | -0.028 | 0.028 | 80 | 0.786 | 98.485 | 0.39 | 80 | 1.415 | 29.93139436 | -91.81005687 | -3.4346 |  | BODY | BASE |  |  | MFL-AXIAL_HR | 140337.93 | 2:22 | Yes | 9.9 |  | 1 | 14 | 0.396 | 0.015579 | 1.593 | 1.991 | 1739.825964 | circumference grooving
Metal Loss | Corrosion Individual | 3987 |  |  | 140357.335 | 1 |  | 2:19 | Internal | 0.281 | 30850 | 25.496 | 15.012 |  | 40.509 | 10:43 |  | 2:10 | 11 | 0.11 | 0.396 | 0.945 | 877 | 20 | 52000 | 60.02 | 8.5 |  | 21 | -10 | 10 | -0.028 | 0.028 | 80 | 0.786 | 98.485 | 0.39 | 80 | 1.415 | 29.93140356 | -91.81011709 | -3.6188 |  | BODY | BASE |  |  | MFL-AXIAL_HR | 140357.352 | 2:18 | Yes | 9.9 |  | 1 | 11 | 0.396 | 0.01224 | 1.593 | 1.991 | 1740.414524 | circumference grooving
GirthWeld | N/A | 30860 |  |  | 140372.347 | 1 |  |  |  | 0.281 | 30850 | 40.509 | 49.026 | 30860 | 49.026 | 12:37 |  | 10:43 |  | 0 |  |  | 877 | 20 | 52000 | 60.02 | 8.2 | [12 empty] | 29.93141074 | -91.81016363 | -3.748 | [9 empty] | 9.9 | Longseam - Unknown Weld Type
Metal Loss | Corrosion Individual | 3988 |  |  | 140377.008 | 1 |  | 10:01 | Internal | 0.281 | 30860 | 4.661 | 44.365 |  | 49.026 | 12:37 |  | 10:43 | 13 | 0.13 | 0.516 | 0.945 | 877 | 20 | 52000 | 60.02 | 8.2 |  | 23 | -10 | 10 | -0.028 | 0.028 | 80 | 0.906 | 75.581 | 0.39 | 80 | 1.415 | 29.931413 | -91.81017807 | -3.771 |  | BODY | BASE |  |  | MFL-AXIAL_HR | 140377.034 | 10:01 | Yes | 9.9 |  | 1 | 13 | 0.516 | 0.018849 | 1.591 | 1.989 | 1738.496619 | pitting
Metal Loss | Corrosion Cluster | 3990 |  | 3t x 3t | 140378.492 | 1 |  | 12:34 | Internal | 0.281 | 30860 | 6.145 | 42.881 |  | 49.026 | 12:37 |  | 10:43 | 11 | 0.11 | 1.668 | 1.275 | 877 | 20 | 52000 | 60.02 | 8.2 | [12 empty] | 29.93141373 | -91.81018267 | -3.7735 |  | BODY | BASE |  |  | MFL-AXIAL_HR | 140378.505 | 12:33 |  | 9.9 |  | 1 | 5.5 | 1.654 | 0.025556 | 1.583 | 1.979 | 1729.7441
Metal Loss | Corrosion Individual | 3989 | CLUSTER 3990 | 3t x 3t | 140378.492 | 1 |  | 12:36 | Internal | 0.281 | 30860 | 6.145 | 42.881 |  | 49.026 | 12:37 |  | 10:43 | 11 | 0.11 | 0.36 | 0.945 | 877 | 20 | 52000 | 60.02 | 8.2 |  | 21 | -10 | 10 | -0.028 | 0.028 | 80 | 0.75 | 108.333 | 0.39 | 80 | 1.535 | 29.93141373 | -91.81018267 | -3.7735 |  | BODY | WELD |  |  | MFL-AXIAL_HR | 140378.505 | 12:33 | Yes | 9.9 |  | 1 | 11 | 0.36 | 0.011128 | 1.593 | 1.992 | 1740.733305 | circumference slotting
Metal Loss | Corrosion Individual | 3991 | CLUSTER 3990 | 3t x 3t | 140378.595 | 1 |  | 12:33 | Internal | 0.281 | 30860 | 6.248 | 42.778 |  | 49.026 | 12:37 |  | 10:43 | 11 | 0.11 | 0.432 | 1.024 | 877 | 20 | 52000 | 60.02 | 8.2 |  | 21 | -10 | 10 | -0.028 | 0.028 | 80 | 0.822 | 90.278 | 0.39 | 80 | 1.494 | 29.93141378 | -91.81018298 | -3.7736 |  | BODY | WELD |  |  | MFL-AXIAL_HR | 140378.611 | 12:33 | Yes | 9.9 |  | 1 | 11 | 0.432 | 0.013353 | 1.593 | 1.991 | 1740.067169 | circumference grooving
Metal Loss | Corrosion Individual | 3992 |  |  | 140378.827 | 1 |  | 12:38 | Internal | 0.281 | 30860 | 6.48 | 42.546 |  | 49.026 | 12:37 |  | 10:43 | 13 | 0.13 | 0.516 | 0.945 | 877 | 20 | 52000 | 60.02 | 8.2 |  | 23 | -10 | 10 | -0.028 | 0.028 | 80 | 0.906 | 75.581 | 0.39 | 80 | 1.415 | 29.93141389 | -91.8101837 | -3.774 |  | BODY | WELD |  |  | MFL-AXIAL_HR | 140378.84 | 12:36 | Yes | 9.9 |  | 1 | 13 | 0.516 | 0.018849 | 1.591 | 1.989 | 1738.496619 | pitting
Metal Loss | Corrosion Individual | 3993 |  |  | 140379.147 | 1 |  | 1:15 | Internal | 0.281 | 30860 | 6.8 | 42.226 |  | 49.026 | 12:37 |  | 10:43 | 11 | 0.11 | 0.468 | 0.945 | 877 | 20 | 52000 | 60.02 | 8.2 |  | 21 | -10 | 10 | -0.028 | 0.028 | 80 | 0.858 | 83.333 | 0.39 | 80 | 1.415 | 29.93141405 | -91.81018469 | -3.7746 |  | BODY | BASE |  |  | MFL-AXIAL_HR | 140379.167 | 1:12 | Yes | 9.9 |  | 1 | 11 | 0.468 | 0.014466 | 1.592 | 1.99 | 1739.691709 | circumference grooving
Metal Loss | Corrosion Individual | 3994 |  |  | 140387.342 | 1 |  | 9:51 | Internal | 0.281 | 30860 | 14.995 | 34.031 |  | 49.026 | 12:37 |  | 10:43 | 11 | 0.11 | 0.432 | 0.945 | 877 | 20 | 52000 | 60.02 | 8.2 |  | 21 | -10 | 10 | -0.028 | 0.028 | 80 | 0.822 | 90.278 | 0.39 | 80 | 1.415 | 29.93141806 | -91.81021008 | -3.7771 |  | BODY | BASE |  |  | MFL-AXIAL_HR | 140387.361 | 9:53 | Yes | 9.9 |  | 1 | 11 | 0.432 | 0.013353 | 1.593 | 1.991 | 1740.067169 | circumference grooving
Metal Loss | Corrosion Individual | 3995 |  |  | 140391.267 | 1 |  | 9:53 | Internal | 0.281 | 30860 | 18.92 | 30.106 |  | 49.026 | 12:37 |  | 10:43 | 11 | 0.11 | 0.432 | 1.024 | 877 | 20 | 52000 | 60.02 | 8.2 |  | 21 | -10 | 10 | -0.028 | 0.028 | 80 | 0.822 | 90.278 | 0.39 | 80 | 1.494 | 29.93141999 | -91.81022224 | -3.7666 |  | BODY | BASE |  |  | MFL-AXIAL_HR | 140391.284 | 9:53 | Yes | 9.9 |  | 1 | 11 | 0.432 | 0.013353 | 1.593 | 1.991 | 1740.067169 | circumference grooving
Metal Loss | Corrosion Individual | 3996 |  |  | 140391.647 | 1 |  | 1:28 | Internal | 0.281 | 30860 | 19.3 | 29.726 |  | 49.026 | 12:37 |  | 10:43 | 13 | 0.13 | 0.468 | 0.945 | 877 | 20 | 52000 | 60.02 | 8.2 |  | 23 | -10 | 10 | -0.028 | 0.028 | 80 | 0.858 | 83.333 | 0.39 | 80 | 1.415 | 29.93142018 | -91.81022341 | -3.7653 |  | BODY | BASE |  |  | MFL-AXIAL_HR | 140391.667 | 1:28 | Yes | 9.9 |  | 1 | 13 | 0.468 | 0.017096 | 1.592 | 1.99 | 1739.153208 | circumference grooving
Metal Loss | Corrosion Individual | 3997 |  |  | 140392.991 | 1 |  | 1:06 | Internal | 0.281 | 30860 | 20.644 | 28.382 |  | 49.026 | 12:37 |  | 10:43 | 11 | 0.11 | 0.432 | 0.945 | 877 | 20 | 52000 | 60.02 | 8.2 |  | 21 | -10 | 10 | -0.028 | 0.028 | 80 | 0.822 | 90.278 | 0.39 | 80 | 1.415 | 29.93142084 | -91.81022758 | -3.7609 |  | BODY | BASE |  |  | MFL-AXIAL_HR | 140393.014 | 1:07 | Yes | 9.9 |  | 1 | 11 | 0.432 | 0.013353 | 1.593 | 1.991 | 1740.067169 | circumference grooving
Metal Loss | Corrosion Individual | 3998 |  |  | 140403.546 | 1 |  | 1:13 | Internal | 0.281 | 30860 | 31.199 | 17.827 |  | 49.026 | 12:37 |  | 10:43 | 11 | 0.11 | 0.36 | 0.945 | 877 | 20 | 52000 | 60.02 | 8.2 |  | 21 | -10 | 10 | -0.028 | 0.028 | 80 | 0.75 | 108.333 | 0.39 | 80 | 1.535 | 29.93142609 | -91.81026026 | -3.7334 |  | BODY | BASE |  |  | MFL-AXIAL_HR | 140403.563 | 1:18 | Yes | 9.9 |  | 1 | 11 | 0.36 | 0.011128 | 1.593 | 1.992 | 1740.733305 | circumference slotting
Metal Loss | Corrosion Individual | 3999 |  |  | 140403.958 | 1 |  | 10:04 | Internal | 0.281 | 30860 | 31.611 | 17.415 |  | 49.026 | 12:37 |  | 10:43 | 11 | 0.11 | 0.396 | 0.945 | 877 | 20 | 52000 | 60.02 | 8.2 |  | 21 | -10 | 10 | -0.028 | 0.028 | 80 | 0.786 | 98.485 | 0.39 | 80 | 1.415 | 29.93142629 | -91.81026153 | -3.7329 |  | BODY | BASE |  |  | MFL-AXIAL_HR | 140403.971 | 10:06 | Yes | 9.9 |  | 1 | 11 | 0.396 | 0.01224 | 1.593 | 1.991 | 1740.414524 | circumference grooving
Metal Loss | Corrosion Individual | 4000 |  |  | 140407.04 | 1 |  | 2:03 | Internal | 0.281 | 30860 | 34.693 | 14.333 |  | 49.026 | 12:37 |  | 10:43 | 11 | 0.11 | 0.432 | 0.945 | 877 | 20 | 52000 | 60.02 | 8.2 |  | 21 | -10 | 10 | -0.028 | 0.028 | 80 | 0.822 | 90.278 | 0.39 | 80 | 1.415 | 29.93142783 | -91.81027107 | -3.729 |  | BODY | BASE |  |  | MFL-AXIAL_HR | 140407.06 | 2:02 | Yes | 9.9 |  | 1 | 11 | 0.432 | 0.013353 | 1.593 | 1.991 | 1740.067169 | circumference grooving
Metal Loss | Corrosion Individual | 4001 |  |  | 140408.224 | 1 |  | 10:07 | Internal | 0.281 | 30860 | 35.877 | 13.149 |  | 49.026 | 12:37 |  | 10:43 | 11 | 0.11 | 0.516 | 0.945 | 877 | 20 | 52000 | 60.02 | 8.2 |  | 21 | -10 | 10 | -0.028 | 0.028 | 80 | 0.906 | 75.581 | 0.39 | 80 | 1.415 | 29.93142842 | -91.81027474 | -3.7281 |  | BODY | BASE |  |  | MFL-AXIAL_HR | 140408.244 | 10:10 | Yes | 9.9 |  | 1 | 11 | 0.516 | 0.01595 | 1.592 | 1.99 | 1739.148247 | pitting
Metal Loss | Corrosion Individual | 4002 |  |  | 140411.119 | 1 |  | 9:30 | Internal | 0.281 | 30860 | 38.772 | 10.254 |  | 49.026 | 12:37 |  | 10:43 | 11 | 0.11 | 0.468 | 0.945 | 877 | 20 | 52000 | 60.02 | 8.2 |  | 21 | -10 | 10 | -0.028 | 0.028 | 80 | 0.858 | 83.333 | 0.39 | 80 | 1.415 | 29.93142986 | -91.8102837 | -3.729 |  | BODY | BASE |  |  | MFL-AXIAL_HR | 140411.136 | 9:30 | Yes | 9.9 |  | 1 | 11 | 0.468 | 0.014466 | 1.592 | 1.99 | 1739.691709 | circumference grooving
Metal Loss | Corrosion Individual | 4003 |  |  | 140412.425 | 1 |  | 9:31 | Internal | 0.281 | 30860 | 40.078 | 8.948 |  | 49.026 | 12:37 |  | 10:43 | 13 | 0.13 | 0.468 | 1.102 | 877 | 20 | 52000 | 60.02 | 8.2 |  | 23 | -10 | 10 | -0.028 | 0.028 | 80 | 0.858 | 83.333 | 0.39 | 80 | 1.572 | 29.93143051 | -91.81028774 | -3.7294 |  | BODY | BASE |  |  | MFL-AXIAL_HR | 140412.444 | 9:34 | Yes | 9.9 |  | 1 | 13 | 0.468 | 0.017096 | 1.592 | 1.99 | 1739.153208 | circumference grooving
Metal Loss | Corrosion Individual | 4004 |  |  | 140413.062 | 1 |  | 10:28 | Internal | 0.281 | 30860 | 40.715 | 8.311 |  | 49.026 | 12:37 |  | 10:43 | 13 | 0.13 | 0.432 | 0.945 | 877 | 20 | 52000 | 60.02 | 8.2 |  | 23 | -10 | 10 | -0.028 | 0.028 | 80 | 0.822 | 90.278 | 0.39 | 80 | 1.415 | 29.93143083 | -91.81028972 | -3.7296 |  | BODY | BASE |  |  | MFL-AXIAL_HR | 140413.081 | 10:31 | Yes | 9.9 |  | 1 | 13 | 0.432 | 0.015781 | 1.592 | 1.99 | 1739.606874 | circumference grooving
Metal Loss | Corrosion Individual | 4005 |  |  | 140414.311 | 1 |  | 9:54 | Internal | 0.281 | 30860 | 41.964 | 7.062 |  | 49.026 | 12:37 |  | 10:43 | 11 | 0.11 | 0.552 | 0.945 | 877 | 20 | 52000 | 60.02 | 8.2 |  | 21 | -10 | 10 | -0.028 | 0.028 | 80 | 0.942 | 70.652 | 0.39 | 80 | 1.415 | 29.93143145 | -91.81029358 | -3.73 |  | BODY | BASE |  |  | MFL-AXIAL_HR | 140414.337 | 9:58 | Yes | 9.9 |  | 1 | 11 | 0.552 | 0.017062 | 1.591 | 1.989 | 1738.709211 | pitting
Metal Loss | Corrosion Individual | 4006 |  |  | 140416.052 | 1 |  | 9:33 | Internal | 0.281 | 30860 | 43.705 | 5.321 |  | 49.026 | 12:37 |  | 10:43 | 11 | 0.11 | 0.516 | 1.142 | 877 | 20 | 52000 | 60.02 | 8.2 |  | 21 | -10 | 10 | -0.028 | 0.028 | 80 | 0.906 | 75.581 | 0.39 | 80 | 1.612 | 29.93143231 | -91.81029897 | -3.7326 |  | BODY | BASE |  |  | MFL-AXIAL_HR | 140416.078 | 9:38 | Yes | 9.9 |  | 1 | 11 | 0.516 | 0.01595 | 1.592 | 1.99 | 1739.148247 | circumference grooving
Metal Loss | Corrosion Individual | 4007 |  |  | 140416.738 | 1 |  | 9:46 | Internal | 0.281 | 30860 | 44.391 | 4.635 |  | 49.026 | 12:37 |  | 10:43 | 11 | 0.11 | 0.432 | 1.024 | 877 | 20 | 52000 | 60.02 | 8.2 |  | 21 | -10 | 10 | -0.028 | 0.028 | 80 | 0.822 | 90.278 | 0.39 | 80 | 1.494 | 29.93143265 | -91.8103011 | -3.7337 |  | BODY | BASE |  |  | MFL-AXIAL_HR | 140416.758 | 9:49 | Yes | 9.9 |  | 1 | 11 | 0.432 | 0.013353 | 1.593 | 1.991 | 1740.067169 | circumference grooving
Metal Loss | Corrosion Individual | 4008 |  |  | 140416.925 | 1 |  | 9:35 | Internal | 0.281 | 30860 | 44.578 | 4.448 |  | 49.026 | 12:37 |  | 10:43 | 14 | 0.14 | 0.396 | 0.945 | 877 | 20 | 52000 | 60.02 | 8.2 |  | 24 | -10 | 10 | -0.028 | 0.028 | 80 | 0.786 | 98.485 | 0.39 | 80 | 1.415 | 29.93143274 | -91.81030168 | -3.734 |  | BODY | BASE |  |  | MFL-AXIAL_HR | 140416.945 | 9:33 | Yes | 9.9 |  | 1 | 14 | 0.396 | 0.015579 | 1.593 | 1.991 | 1739.825964 | circumference grooving
Metal Loss | Corrosion Individual | 4009 |  |  | 140417.002 | 1 |  | 10:17 | Internal | 0.281 | 30860 | 44.655 | 4.371 |  | 49.026 | 12:37 |  | 10:43 | 13 | 0.13 | 0.36 | 0.945 | 877 | 20 | 52000 | 60.02 | 8.2 |  | 23 | -10 | 10 | -0.028 | 0.028 | 80 | 0.75 | 108.333 | 0.39 | 80 | 1.535 | 29.93143278 | -91.81030192 | -3.7341 |  | BODY | BASE |  |  | MFL-AXIAL_HR | 140417.018 | 10:20 | Yes | 9.9 |  | 1 | 13 | 0.36 | 0.013151 | 1.593 | 1.991 | 1740.411861 | circumference slotting
Metal Loss | Corrosion Individual | 4010 |  |  | 140417.285 | 1 |  | 10:33 | Internal | 0.281 | 30860 | 44.938 | 4.088 |  | 49.026 | 12:37 |  | 10:43 | 13 | 0.13 | 0.432 | 0.945 | 877 | 20 | 52000 | 60.02 | 8.2 |  | 23 | -10 | 10 | -0.028 | 0.028 | 80 | 0.822 | 90.278 | 0.39 | 80 | 1.415 | 29.93143292 | -91.81030279 | -3.7345 |  | BODY | BASE |  |  | MFL-AXIAL_HR | 140417.298 | 10:31 | Yes | 9.9 |  | 1 | 13 | 0.432 | 0.015781 | 1.592 | 1.99 | 1739.606874 | circumference grooving
Metal Loss | Corrosion Individual | 4011 |  |  | 140418.157 | 1 |  | 3:11 | Internal | 0.281 | 30860 | 45.81 | 3.216 |  | 49.026 | 12:37 |  | 10:43 | 13 | 0.13 | 0.396 | 1.063 | 877 | 20 | 52000 | 60.02 | 8.2 |  | 23 | -10 | 10 | -0.028 | 0.028 | 80 | 0.786 | 98.485 | 0.39 | 80 | 1.533 | 29.93143335 | -91.81030549 | -3.7359 |  | BODY | BASE |  |  | MFL-AXIAL_HR | 140418.17 | 3:10 | Yes | 9.9 |  | 1 | 13 | 0.396 | 0.014466 | 1.593 | 1.991 | 1740.026616 | circumference grooving
Metal Loss | Corrosion Individual | 4012 |  |  | 140418.18 | 1 |  | 9:50 | Internal | 0.281 | 30860 | 45.833 | 3.193 |  | 49.026 | 12:37 |  | 10:43 | 11 | 0.11 | 0.468 | 0.945 | 877 | 20 | 52000 | 60.02 | 8.2 |  | 21 | -10 | 10 | -0.028 | 0.028 | 80 | 0.858 | 83.333 | 0.39 | 80 | 1.415 | 29.93143336 | -91.81030556 | -3.736 |  | BODY | BASE |  |  | MFL-AXIAL_HR | 140418.196 | 9:51 | Yes | 9.9 |  | 1 | 11 | 0.468 | 0.014466 | 1.592 | 1.99 | 1739.691709 | circumference grooving
GirthWeld | N/A | 30870 |  |  | 140421.373 | 1 |  |  |  | 0.281 | 30860 | 49.026 | 50.171 | 30870 | 50.171 | 6:10 |  | 12:37 |  | 0 |  |  | 877 | 20 | 52000 | 60.02 | 8.2 | [12 empty] | 29.93143494 | -91.81031545 | -3.7404 | [9 empty] | 9.9 | Longseam - Unknown Weld Type
Metal Loss | Corrosion Individual | 4013 |  |  | 140428.395 | 1 |  | 9:46 | Internal | 0.281 | 30870 | 7.022 | 43.149 |  | 50.171 | 6:10 |  | 12:37 | 11 | 0.11 | 0.432 | 0.945 | 877 | 20 | 52000 | 60.02 | 8.2 |  | 21 | -10 | 10 | -0.028 | 0.028 | 80 | 0.822 | 90.278 | 0.39 | 80 | 1.415 | 29.93143846 | -91.81033719 | -3.7364 |  | BODY | BASE |  |  | MFL-AXIAL_HR | 140428.415 | 9:48 | Yes | 9.9 |  | 1 | 11 | 0.432 | 0.013353 | 1.593 | 1.991 | 1740.067169 | circumference grooving
Metal Loss | Corrosion Individual | 4014 |  |  | 140430.434 | 1 |  | 10:45 | Internal | 0.281 | 30870 | 9.061 | 41.11 |  | 50.171 | 6:10 |  | 12:37 | 13 | 0.13 | 0.432 | 0.945 | 877 | 20 | 52000 | 60.02 | 8.2 |  | 23 | -10 | 10 | -0.028 | 0.028 | 80 | 0.822 | 90.278 | 0.39 | 80 | 1.415 | 29.93143948 | -91.8103435 | -3.7304 |  | BODY | BASE |  |  | MFL-AXIAL_HR | 140430.451 | 10:45 | Yes | 9.9 |  | 1 | 13 | 0.432 | 0.015781 | 1.592 | 1.99 | 1739.606874 | circumference grooving
Metal Loss | Corrosion Individual | 4015 |  |  | 140430.46 | 1 |  | 8:42 | Internal | 0.281 | 30870 | 9.087 | 41.084 |  | 50.171 | 6:10 |  | 12:37 | 11 | 0.11 | 1.38 | 0.945 | 877 | 20 | 52000 | 60.02 | 8.2 |  | 21 | -10 | 10 | -0.028 | 0.028 | 80 | 1.77 | 28.261 | 0.39 | 80 | 1.415 | 29.93143949 | -91.81034358 | -3.7303 |  | BODY | BASE |  |  | MFL-AXIAL_HR | 140430.499 | 8:46 | Yes | 9.9 |  | 1 | 11 | 1.38 | 0.042656 | 1.577 | 1.971 | 1722.736918 | pitting
Metal Loss | Corrosion Individual | 4016 |  |  | 140430.965 | 1 |  | 9:30 | Internal | 0.281 | 30870 | 9.592 | 40.579 |  | 50.171 | 6:10 |  | 12:37 | 11 | 0.11 | 0.432 | 0.945 | 877 | 20 | 52000 | 60.02 | 8.2 |  | 21 | -10 | 10 | -0.028 | 0.028 | 80 | 0.822 | 90.278 | 0.39 | 80 | 1.415 | 29.93143975 | -91.81034514 | -3.7288 |  | BODY | BASE |  |  | MFL-AXIAL_HR | 140430.981 | 9:33 | Yes | 9.9 |  | 1 | 11 | 0.432 | 0.013353 | 1.593 | 1.991 | 1740.067169 | circumference grooving
Metal Loss | Corrosion Individual | 4017 |  |  | 140431.788 | 1 |  | 10:08 | Internal | 0.281 | 30870 | 10.415 | 39.756 |  | 50.171 | 6:10 |  | 12:37 | 13 | 0.13 | 0.432 | 0.945 | 877 | 20 | 52000 | 60.02 | 8.2 |  | 23 | -10 | 10 | -0.028 | 0.028 | 80 | 0.822 | 90.278 | 0.39 | 80 | 1.415 | 29.93144016 | -91.81034769 | -3.7264 |  | BODY | BASE |  |  | MFL-AXIAL_HR | 140431.808 | 10:10 | Yes | 9.9 |  | 1 | 13 | 0.432 | 0.015781 | 1.592 | 1.99 | 1739.606874 | circumference grooving
Metal Loss | Corrosion Individual | 4018 |  |  | 140448.975 | 1 |  | 1:16 | Internal | 0.281 | 30870 | 27.602 | 22.569 |  | 50.171 | 6:10 |  | 12:37 | 13 | 0.13 | 0.432 | 0.945 | 877 | 20 | 52000 | 60.02 | 8.2 |  | 23 | -10 | 10 | -0.028 | 0.028 | 80 | 0.822 | 90.278 | 0.39 | 80 | 1.415 | 29.93144872 | -91.8104009 | -3.669 |  | BODY | BASE |  |  | MFL-AXIAL_HR | 140448.991 | 1:16 | Yes | 9.9 |  | 1 | 13 | 0.432 | 0.015781 | 1.592 | 1.99 | 1739.606874 | circumference grooving
Metal Loss | Corrosion Individual | 4019 |  |  | 140451.439 | 1 |  | 2:14 | Internal | 0.281 | 30870 | 30.066 | 20.105 |  | 50.171 | 6:10 |  | 12:37 | 11 | 0.11 | 0.36 | 0.945 | 877 | 20 | 52000 | 60.02 | 8.2 |  | 21 | -10 | 10 | -0.028 | 0.028 | 80 | 0.75 | 108.333 | 0.39 | 80 | 1.535 | 29.93144995 | -91.81040853 | -3.6602 |  | BODY | BASE |  |  | MFL-AXIAL_HR | 140451.458 | 2:14 | Yes | 9.9 |  | 1 | 11 | 0.36 | 0.011128 | 1.593 | 1.992 | 1740.733305 | circumference slotting
Metal Loss | Corrosion Individual | 4020 |  |  | 140470.504 | 1 |  | 9:37 | Internal | 0.281 | 30870 | 49.131 | 1.04 |  | 50.171 | 6:10 |  | 12:37 | 11 | 0.11 | 0.468 | 0.945 | 877 | 20 | 52000 | 60.02 | 8.2 |  | 21 | -10 | 10 | -0.028 | 0.028 | 80 | 0.858 | 83.333 | 0.39 | 80 | 1.415 | 29.9314593 | -91.81046758 | -3.605 |  | BODY | BASE |  |  | MFL-AXIAL_HR | 140470.523 | 9:37 | Yes | 9.9 |  | 1 | 11 | 0.468 | 0.014466 | 1.592 | 1.99 | 1739.691709 | circumference grooving
GirthWeld | N/A | 30880 |  |  | 140471.544 | 1 |  |  |  | 0.281 | 30870 | 50.171 | 51.519 | 30880 | 51.519 | 1:45 |  | 6:10 |  | 0 |  |  | 877 | 20 | 52000 | 60.02 | 8.2 | [12 empty] | 29.93145981 | -91.8104708 | -3.6018 | [9 empty] | 9.9 | Longseam - Unknown Weld Type
Metal Loss | Corrosion Individual | 4021 |  |  | 140471.936 | 1 |  | 8:46 | Internal | 0.281 | 30880 | 0.392 | 51.127 |  | 51.519 | 1:45 |  | 6:10 | 11 | 0.11 | 0.672 | 1.535 | 877 | 20 | 52000 | 60.02 | 8.2 |  | 21 | -10 | 10 | -0.028 | 0.028 | 80 | 1.062 | 58.036 | 0.39 | 80 | 2.005 | 29.93146 | -91.81047202 | -3.6005 |  | BODY | BASE |  |  | MFL-AXIAL_HR | 140471.965 | 8:45 | Yes | 9.9 |  | 1 | 11 | 0.672 | 0.020772 | 1.59 | 1.987 | 1737.059111 | circumference grooving
Metal Loss | Corrosion Individual | 4022 |  |  | 140477.885 | 1 |  | 9:07 | Internal | 0.281 | 30880 | 6.341 | 45.178 |  | 51.519 | 1:45 |  | 6:10 | 11 | 0.11 | 0.396 | 0.945 | 877 | 20 | 52000 | 60.02 | 8.2 |  | 21 | -10 | 10 | -0.028 | 0.028 | 80 | 0.786 | 98.485 | 0.39 | 80 | 1.415 | 29.93146285 | -91.81049046 | -3.595 |  | BODY | BASE |  |  | MFL-AXIAL_HR | 140477.902 | 9:09 | Yes | 9.9 |  | 1 | 11 | 0.396 | 0.01224 | 1.593 | 1.991 | 1740.414524 | circumference grooving
Metal Loss | Corrosion Individual | 4023 |  |  | 140478.2 | 1 |  | 8:59 | Internal | 0.281 | 30880 | 6.656 | 44.863 |  | 51.519 | 1:45 |  | 6:10 | 11 | 0.11 | 0.516 | 0.945 | 877 | 20 | 52000 | 60.02 | 8.2 |  | 21 | -10 | 10 | -0.028 | 0.028 | 80 | 0.906 | 75.581 | 0.39 | 80 | 1.415 | 29.93146301 | -91.81049144 | -3.595 |  | BODY | BASE |  |  | MFL-AXIAL_HR | 140478.22 | 9:02 | Yes | 9.9 |  | 1 | 11 | 0.516 | 0.01595 | 1.592 | 1.99 | 1739.148247 | pitting
Metal Loss | Corrosion Individual | 4024 |  |  | 140478.49 | 1 |  | 3:06 | Internal | 0.281 | 30880 | 6.946 | 44.573 |  | 51.519 | 1:45 |  | 6:10 | 11 | 0.11 | 0.396 | 0.945 | 877 | 20 | 52000 | 60.02 | 8.2 |  | 21 | -10 | 10 | -0.028 | 0.028 | 80 | 0.786 | 98.485 | 0.39 | 80 | 1.415 | 29.93146314 | -91.81049233 | -3.595 |  | BODY | BASE |  |  | MFL-AXIAL_HR | 140478.513 | 3:03 | Yes | 9.9 |  | 1 | 11 | 0.396 | 0.01224 | 1.593 | 1.991 | 1740.414524 | circumference grooving
Metal Loss | Corrosion Individual | 4025 |  |  | 140478.996 | 1 |  | 9:03 | Internal | 0.281 | 30880 | 7.452 | 44.067 |  | 51.519 | 1:45 |  | 6:10 | 16 | 0.16 | 0.396 | 0.945 | 877 | 20 | 52000 | 60.02 | 8.2 |  | 26 | -10 | 10 | -0.028 | 0.028 | 80 | 0.786 | 98.485 | 0.39 | 80 | 1.415 | 29.93146338 | -91.8104939 | -3.595 |  | BODY | BASE |  |  | MFL-AXIAL_HR | 140479.013 | 9:02 | Yes | 9.9 |  | 1 | 16 | 0.396 | 0.017804 | 1.592 | 1.99 | 1739.410475 | circumference grooving
Metal Loss | Corrosion Cluster | 4027 |  | 3t x 3t | 140479.83 | 1 |  | 9:04 | Internal | 0.281 | 30880 | 8.286 | 43.233 |  | 51.519 | 1:45 |  | 6:10 | 11 | 0.11 | 1.968 | 1.345 | 877 | 20 | 52000 | 60.02 | 8.2 | [12 empty] | 29.93146378 | -91.81049649 | -3.595 |  | BODY | BASE |  |  | MFL-AXIAL_HR | 140479.847 | 9:06 |  | 9.9 |  | 1 | 4.84 | 1.968 | 0.026772 | 1.582 | 1.977 | 1727.854551
Metal Loss | Corrosion Individual | 4026 | CLUSTER 4027 | 3t x 3t | 140479.83 | 1 |  | 9:05 | Internal | 0.281 | 30880 | 8.286 | 43.233 |  | 51.519 | 1:45 |  | 6:10 | 11 | 0.11 | 0.432 | 1.181 | 877 | 20 | 52000 | 60.02 | 8.2 |  | 21 | -10 | 10 | -0.028 | 0.028 | 80 | 0.822 | 90.278 | 0.39 | 80 | 1.651 | 29.93146378 | -91.81049649 | -3.595 |  | BODY | BASE |  |  | MFL-AXIAL_HR | 140479.847 | 9:06 | Yes | 9.9 |  | 1 | 11 | 0.432 | 0.013353 | 1.593 | 1.991 | 1740.067169 | circumference grooving
Metal Loss | Corrosion Individual | 4028 | CLUSTER 4027 | 3t x 3t | 140479.961 | 1 |  | 9:02 | Internal | 0.281 | 30880 | 8.417 | 43.102 |  | 51.519 | 1:45 |  | 6:10 | 11 | 0.11 | 0.396 | 0.984 | 877 | 20 | 52000 | 60.02 | 8.2 |  | 21 | -10 | 10 | -0.028 | 0.028 | 80 | 0.786 | 98.485 | 0.39 | 80 | 1.454 | 29.93146385 | -91.81049689 | -3.595 |  | BODY | BASE |  |  | MFL-AXIAL_HR | 140479.977 | 9:03 | Yes | 9.9 |  | 1 | 11 | 0.396 | 0.01224 | 1.593 | 1.991 | 1740.414524 | circumference grooving
Metal Loss | Corrosion Individual | 4029 |  |  | 140480.565 | 1 |  | 9:05 | Internal | 0.281 | 30880 | 9.021 | 42.498 |  | 51.519 | 1:45 |  | 6:10 | 14 | 0.14 | 0.468 | 0.945 | 877 | 20 | 52000 | 60.02 | 8.2 |  | 24 | -10 | 10 | -0.028 | 0.028 | 80 | 0.858 | 83.333 | 0.39 | 80 | 1.415 | 29.93146413 | -91.81049877 | -3.5951 |  | BODY | BASE |  |  | MFL-AXIAL_HR | 140480.582 | 9:03 | Yes | 9.9 |  | 1 | 14 | 0.468 | 0.018411 | 1.592 | 1.99 | 1738.874695 | circumference grooving
Metal Loss | Corrosion Cluster | 4031 |  | 3t x 3t | 140481.31 | 1 |  | 9:23 | Internal | 0.281 | 30880 | 9.766 | 41.753 |  | 51.519 | 1:45 |  | 6:10 | 14 | 0.14 | 2.472 | 3.387 | 877 | 20 | 52000 | 60.02 | 8.2 | [12 empty] | 29.93146449 | -91.81050108 | -3.5955 |  | BODY | BASE |  |  | MFL-AXIAL_HR | 140481.497 | 9:07 |  | 9.9 |  | 1 | 6.873016 | 2.472 | 0.047903 | 1.568 | 1.96 | 1713.299566
Metal Loss | Corrosion Individual | 4030 | CLUSTER 4031 | 3t x 3t | 140481.31 | 1 |  | 9:37 | Internal | 0.281 | 30880 | 9.766 | 41.753 |  | 51.519 | 1:45 |  | 6:10 | 11 | 0.11 | 0.396 | 0.945 | 877 | 20 | 52000 | 60.02 | 8.2 |  | 21 | -10 | 10 | -0.028 | 0.028 | 80 | 0.786 | 98.485 | 0.39 | 80 | 1.415 | 29.93146449 | -91.81050108 | -3.5955 |  | BODY | BASE |  |  | MFL-AXIAL_HR | 140481.326 | 9:34 | Yes | 9.9 |  | 1 | 11 | 0.396 | 0.01224 | 1.593 | 1.991 | 1740.414524 | circumference grooving
Metal Loss | Corrosion Individual | 4032 | CLUSTER 4031 | 3t x 3t | 140481.393 | 1 |  | 9:10 | Internal | 0.281 | 30880 | 9.849 | 41.67 |  | 51.519 | 1:45 |  | 6:10 | 11 | 0.11 | 0.396 | 0.945 | 877 | 20 | 52000 | 60.02 | 8.2 |  | 21 | -10 | 10 | -0.028 | 0.028 | 80 | 0.786 | 98.485 | 0.39 | 80 | 1.415 | 29.93146452 | -91.81050134 | -3.5956 |  | BODY | BASE |  |  | MFL-AXIAL_HR | 140481.406 | 9:10 | Yes | 9.9 |  | 1 | 11 | 0.396 | 0.01224 | 1.593 | 1.991 | 1740.414524 | circumference grooving
Metal Loss | Corrosion Individual | 4033 | CLUSTER 4031 | 3t x 3t | 140481.477 | 1 |  | 9:10 | Internal | 0.281 | 30880 | 9.933 | 41.586 |  | 51.519 | 1:45 |  | 6:10 | 14 | 0.14 | 0.468 | 1.063 | 877 | 20 | 52000 | 60.02 | 8.2 |  | 24 | -10 | 10 | -0.028 | 0.028 | 80 | 0.858 | 83.333 | 0.39 | 80 | 1.533 | 29.93146456 | -91.8105016 | -3.5956 |  | BODY | BASE |  |  | MFL-AXIAL_HR | 140481.497 | 9:07 | Yes | 9.9 |  | 1 | 14 | 0.468 | 0.018411 | 1.592 | 1.99 | 1738.874695 | circumference grooving
Metal Loss | Corrosion Individual | 4034 |  |  | 140481.746 | 1 |  | 9:05 | Internal | 0.281 | 30880 | 10.202 | 41.317 |  | 51.519 | 1:45 |  | 6:10 | 14 | 0.14 | 0.396 | 0.984 | 877 | 20 | 52000 | 60.02 | 8.2 |  | 24 | -10 | 10 | -0.028 | 0.028 | 80 | 0.786 | 98.485 | 0.39 | 80 | 1.454 | 29.93146469 | -91.81050243 | -3.5958 |  | BODY | BASE |  |  | MFL-AXIAL_HR | 140481.766 | 9:04 | Yes | 9.9 |  | 1 | 14 | 0.396 | 0.015579 | 1.593 | 1.991 | 1739.825964 | circumference grooving
Metal Loss | Corrosion Individual | 4035 |  |  | 140481.938 | 1 |  | 9:11 | Internal | 0.281 | 30880 | 10.394 | 41.125 |  | 51.519 | 1:45 |  | 6:10 | 14 | 0.14 | 0.516 | 0.945 | 877 | 20 | 52000 | 60.02 | 8.2 |  | 24 | -10 | 10 | -0.028 | 0.028 | 80 | 0.906 | 75.581 | 0.39 | 80 | 1.415 | 29.93146478 | -91.81050303 | -3.5959 |  | BODY | BASE |  |  | MFL-AXIAL_HR | 140481.961 | 9:16 | Yes | 9.9 |  | 1 | 14 | 0.516 | 0.020299 | 1.591 | 1.989 | 1738.159631 | pitting
Metal Loss | Corrosion Individual | 4036 | CLUSTER 4037 | 3t x 3t | 140482.225 | 1 |  | 9:06 | Internal | 0.281 | 30880 | 10.681 | 40.838 |  | 51.519 | 1:45 |  | 6:10 | 14 | 0.14 | 0.516 | 1.378 | 877 | 20 | 52000 | 60.02 | 8.2 |  | 24 | -10 | 10 | -0.028 | 0.028 | 80 | 0.906 | 75.581 | 0.39 | 80 | 1.848 | 29.93146492 | -91.81050392 | -3.596 |  | BODY | BASE |  |  | MFL-AXIAL_HR | 140482.248 | 9:08 | Yes | 9.9 |  | 1 | 14 | 0.516 | 0.020299 | 1.591 | 1.989 | 1738.159631 | circumference grooving
Metal Loss | Corrosion Cluster | 4037 |  | 3t x 3t | 140482.225 | 1 |  | 9:06 | Internal | 0.281 | 30880 | 10.681 | 40.838 |  | 51.519 | 1:45 |  | 6:10 | 14 | 0.14 | 2.556 | 1.38 | 877 | 20 | 52000 | 60.02 | 8.2 | [12 empty] | 29.93146492 | -91.81050392 | -3.596 |  | BODY | BASE |  |  | MFL-AXIAL_HR | 140482.248 | 9:08 |  | 9.9 |  | 1 | 5.384615 | 2.556 | 0.03872 | 1.573 | 1.967 | 1718.896223
Metal Loss | Corrosion Individual | 4038 |  |  | 140482.401 | 1 |  | 1:18 | Internal | 0.281 | 30880 | 10.857 | 40.662 |  | 51.519 | 1:45 |  | 6:10 | 13 | 0.13 | 0.396 | 0.945 | 877 | 20 | 52000 | 60.02 | 8.2 |  | 23 | -10 | 10 | -0.028 | 0.028 | 80 | 0.786 | 98.485 | 0.39 | 80 | 1.415 | 29.931465 | -91.81050446 | -3.5961 |  | BODY | ADJ |  |  | MFL-AXIAL_HR | 140482.418 | 1:18 | Yes | 9.9 |  | 1 | 13 | 0.396 | 0.014466 | 1.593 | 1.991 | 1740.026616 | circumference grooving
Metal Loss | Corrosion Individual | 4039 | CLUSTER 4037 | 3t x 3t | 140482.402 | 1 |  | 9:06 | Internal | 0.281 | 30880 | 10.858 | 40.661 |  | 51.519 | 1:45 |  | 6:10 | 13 | 0.13 | 0.432 | 1.024 | 877 | 20 | 52000 | 60.02 | 8.2 |  | 23 | -10 | 10 | -0.028 | 0.028 | 80 | 0.822 | 90.278 | 0.39 | 80 | 1.494 | 29.931465 | -91.81050446 | -3.5961 |  | BODY | BASE |  |  | MFL-AXIAL_HR | 140482.429 | 9:05 | Yes | 9.9 |  | 1 | 13 | 0.432 | 0.015781 | 1.592 | 1.99 | 1739.606874 | circumference grooving
Metal Loss | Corrosion Individual | 4040 |  |  | 140482.899 | 1 |  | 9:09 | Internal | 0.281 | 30880 | 11.355 | 40.164 |  | 51.519 | 1:45 |  | 6:10 | 14 | 0.14 | 0.432 | 0.945 | 877 | 20 | 52000 | 60.02 | 8.2 |  | 24 | -10 | 10 | -0.028 | 0.028 | 80 | 0.822 | 90.278 | 0.39 | 80 | 1.415 | 29.93146524 | -91.81050601 | -3.5964 |  | BODY | BASE |  |  | MFL-AXIAL_HR | 140482.925 | 9:11 | Yes | 9.9 |  | 1 | 14 | 0.432 | 0.016995 | 1.592 | 1.99 | 1739.368793 | circumference grooving
Metal Loss | Corrosion Individual | 4041 |  |  | 140483.369 | 1 |  | 9:12 | Internal | 0.281 | 30880 | 11.825 | 39.694 |  | 51.519 | 1:45 |  | 6:10 | 11 | 0.11 | 0.432 | 1.181 | 877 | 20 | 52000 | 60.02 | 8.2 |  | 21 | -10 | 10 | -0.028 | 0.028 | 80 | 0.822 | 90.278 | 0.39 | 80 | 1.651 | 29.93146546 | -91.81050746 | -3.5967 |  | BODY | BASE |  |  | MFL-AXIAL_HR | 140483.392 | 9:14 | Yes | 9.9 |  | 1 | 11 | 0.432 | 0.013353 | 1.593 | 1.991 | 1740.067169 | circumference grooving
Metal Loss | Corrosion Individual | 4042 |  |  | 140483.597 | 1 |  | 9:10 | Internal | 0.281 | 30880 | 12.053 | 39.466 |  | 51.519 | 1:45 |  | 6:10 | 11 | 0.11 | 0.432 | 1.142 | 877 | 20 | 52000 | 60.02 | 8.2 |  | 21 | -10 | 10 | -0.028 | 0.028 | 80 | 0.822 | 90.278 | 0.39 | 80 | 1.612 | 29.93146557 | -91.81050817 | -3.5968 |  | BODY | BASE |  |  | MFL-AXIAL_HR | 140483.613 | 9:14 | Yes | 9.9 |  | 1 | 11 | 0.432 | 0.013353 | 1.593 | 1.991 | 1740.067169 | circumference grooving
Metal Loss | Corrosion Individual | 4043 |  |  | 140484.459 | 1 |  | 9:49 | Internal | 0.281 | 30880 | 12.915 | 38.604 |  | 51.519 | 1:45 |  | 6:10 | 11 | 0.11 | 0.36 | 0.945 | 877 | 20 | 52000 | 60.02 | 8.2 |  | 21 | -10 | 10 | -0.028 | 0.028 | 80 | 0.75 | 108.333 | 0.39 | 80 | 1.535 | 29.93146598 | -91.81051084 | -3.5973 |  | BODY | BASE |  |  | MFL-AXIAL_HR | 140484.472 | 9:51 | Yes | 9.9 |  | 1 | 11 | 0.36 | 0.011128 | 1.593 | 1.992 | 1740.733305 | circumference slotting
Metal Loss | Corrosion Individual | 4044 |  |  | 140484.657 | 1 |  | 9:12 | Internal | 0.281 | 30880 | 13.113 | 38.406 |  | 51.519 | 1:45 |  | 6:10 | 11 | 0.11 | 0.432 | 0.945 | 877 | 20 | 52000 | 60.02 | 8.2 |  | 21 | -10 | 10 | -0.028 | 0.028 | 80 | 0.822 | 90.278 | 0.39 | 80 | 1.415 | 29.93146607 | -91.81051146 | -3.5974 |  | BODY | BASE |  |  | MFL-AXIAL_HR | 140484.683 | 9:15 | Yes | 9.9 |  | 1 | 11 | 0.432 | 0.013353 | 1.593 | 1.991 | 1740.067169 | circumference grooving
Metal Loss | Corrosion Individual | 4045 |  |  | 140485.348 | 1 |  | 1:39 | Internal | 0.281 | 30880 | 13.804 | 37.715 |  | 51.519 | 1:45 |  | 6:10 | 11 | 0.11 | 0.468 | 0.945 | 877 | 20 | 52000 | 60.02 | 8.2 |  | 21 | -10 | 10 | -0.028 | 0.028 | 80 | 0.858 | 83.333 | 0.39 | 80 | 1.415 | 29.9314664 | -91.8105136 | -3.5978 |  | BODY | WELD |  |  | MFL-AXIAL_HR | 140485.368 | 1:40 | Yes | 9.9 |  | 1 | 11 | 0.468 | 0.014466 | 1.592 | 1.99 | 1739.691709 | circumference grooving
Metal Loss | Corrosion Cluster | 4047 |  | 3t x 3t | 140485.978 | 1 |  | 10:22 | Internal | 0.281 | 30880 | 14.434 | 37.085 |  | 51.519 | 1:45 |  | 6:10 | 14 | 0.14 | 2.076 | 2.968 | 877 | 20 | 52000 | 60.02 | 8.2 | [12 empty] | 29.9314667 | -91.81051555 | -3.5981 |  | BODY | BASE |  |  | MFL-AXIAL_HR | 140486.138 | 10:31 |  | 9.9 |  | 1 | 5.377358 | 2.076 | 0.03153 | 1.579 | 1.973 | 1724.714188
Metal Loss | Corrosion Individual | 4046 | CLUSTER 4047 | 3t x 3t | 140485.978 | 1 |  | 10:10 | Internal | 0.281 | 30880 | 14.434 | 37.085 |  | 51.519 | 1:45 |  | 6:10 | 11 | 0.11 | 0.432 | 0.945 | 877 | 20 | 52000 | 60.02 | 8.2 |  | 21 | -10 | 10 | -0.028 | 0.028 | 80 | 0.822 | 90.278 | 0.39 | 80 | 1.415 | 29.9314667 | -91.81051555 | -3.5981 |  | BODY | BASE |  |  | MFL-AXIAL_HR | 140485.991 | 10:06 | Yes | 9.9 |  | 1 | 11 | 0.432 | 0.013353 | 1.593 | 1.991 | 1740.067169 | circumference grooving
Metal Loss | Corrosion Individual | 4048 | CLUSTER 4047 | 3t x 3t | 140486.118 | 1 |  | 10:33 | Internal | 0.281 | 30880 | 14.574 | 36.945 |  | 51.519 | 1:45 |  | 6:10 | 14 | 0.14 | 0.396 | 0.945 | 877 | 20 | 52000 | 60.02 | 8.2 |  | 24 | -10 | 10 | -0.028 | 0.028 | 80 | 0.786 | 98.485 | 0.39 | 80 | 1.415 | 29.93146676 | -91.81051599 | -3.5982 |  | BODY | BASE |  |  | MFL-AXIAL_HR | 140486.138 | 10:31 | Yes | 9.9 |  | 1 | 14 | 0.396 | 0.015579 | 1.593 | 1.991 | 1739.825964 | circumference grooving
Metal Loss | Corrosion Individual | 4049 |  |  | 140486.222 | 1 |  | 9:52 | Internal | 0.281 | 30880 | 14.678 | 36.841 |  | 51.519 | 1:45 |  | 6:10 | 11 | 0.11 | 0.36 | 0.945 | 877 | 20 | 52000 | 60.02 | 8.2 |  | 21 | -10 | 10 | -0.028 | 0.028 | 80 | 0.75 | 108.333 | 0.39 | 80 | 1.535 | 29.93146681 | -91.81051631 | -3.5983 |  | BODY | BASE |  |  | MFL-AXIAL_HR | 140486.235 | 9:50 | Yes | 9.9 |  | 1 | 11 | 0.36 | 0.011128 | 1.593 | 1.992 | 1740.733305 | circumference slotting
Metal Loss | Corrosion Cluster | 4051 |  | 3t x 3t | 140486.644 | 1 |  | 9:05 | Internal | 0.281 | 30880 | 15.1 | 36.419 |  | 51.519 | 1:45 |  | 6:10 | 11 | 0.11 | 2.508 | 0.978 | 877 | 20 | 52000 | 60.02 | 8.2 | [12 empty] | 29.93146701 | -91.81051762 | -3.5985 |  | BODY | BASE |  |  | MFL-AXIAL_HR | 140486.66 | 9:08 |  | 9.9 |  | 1 | 3.78125 | 2.508 | 0.026772 | 1.58 | 1.975 | 1726.393115
Metal Loss | Corrosion Individual | 4050 | CLUSTER 4051 | 3t x 3t | 140486.644 | 1 |  | 9:06 | Internal | 0.281 | 30880 | 15.1 | 36.419 |  | 51.519 | 1:45 |  | 6:10 | 11 | 0.11 | 0.396 | 0.945 | 877 | 20 | 52000 | 60.02 | 8.2 |  | 21 | -10 | 10 | -0.028 | 0.028 | 80 | 0.786 | 98.485 | 0.39 | 80 | 1.415 | 29.93146701 | -91.81051762 | -3.5985 |  | BODY | BASE |  |  | MFL-AXIAL_HR | 140486.66 | 9:08 | Yes | 9.9 |  | 1 | 11 | 0.396 | 0.01224 | 1.593 | 1.991 | 1740.414524 | circumference grooving
Metal Loss | Corrosion Individual | 4052 | CLUSTER 4051 | 3t x 3t | 140486.817 | 1 |  | 9:05 | Internal | 0.281 | 30880 | 15.273 | 36.246 |  | 51.519 | 1:45 |  | 6:10 | 11 | 0.11 | 0.432 | 0.945 | 877 | 20 | 52000 | 60.02 | 8.2 |  | 21 | -10 | 10 | -0.028 | 0.028 | 80 | 0.822 | 90.278 | 0.39 | 80 | 1.415 | 29.9314671 | -91.81051815 | -3.5986 |  | BODY | BASE |  |  | MFL-AXIAL_HR | 140486.84 | 9:08 | Yes | 9.9 |  | 1 | 11 | 0.432 | 0.013353 | 1.593 | 1.991 | 1740.067169 | circumference grooving
Metal Loss | Corrosion Individual | 4053 |  |  | 140487.576 | 1 |  | 10:09 | Internal | 0.281 | 30880 | 16.032 | 35.487 |  | 51.519 | 1:45 |  | 6:10 | 14 | 0.14 | 0.432 | 1.024 | 877 | 20 | 52000 | 60.02 | 8.2 |  | 24 | -10 | 10 | -0.028 | 0.028 | 80 | 0.822 | 90.278 | 0.39 | 80 | 1.494 | 29.93146745 | -91.81052051 | -3.5985 |  | BODY | BASE |  |  | MFL-AXIAL_HR | 140487.593 | 10:10 | Yes | 9.9 |  | 1 | 14 | 0.432 | 0.016995 | 1.592 | 1.99 | 1739.368793 | circumference grooving
Metal Loss | Corrosion Individual | 4054 |  |  | 140488.38 | 1 |  | 9:53 | Internal | 0.281 | 30880 | 16.836 | 34.683 |  | 51.519 | 1:45 |  | 6:10 | 11 | 0.11 | 0.36 | 0.945 | 877 | 20 | 52000 | 60.02 | 8.2 |  | 21 | -10 | 10 | -0.028 | 0.028 | 80 | 0.75 | 108.333 | 0.39 | 80 | 1.535 | 29.93146783 | -91.810523 | -3.5984 |  | BODY | BASE |  |  | MFL-AXIAL_HR | 140488.393 | 9:54 | Yes | 9.9 |  | 1 | 11 | 0.36 | 0.011128 | 1.593 | 1.992 | 1740.733305 | circumference slotting
Metal Loss | Corrosion Individual | 4055 |  |  | 140489.992 | 1 |  | 9:40 | Internal | 0.281 | 30880 | 18.448 | 33.071 |  | 51.519 | 1:45 |  | 6:10 | 11 | 0.11 | 0.396 | 1.024 | 877 | 20 | 52000 | 60.02 | 8.2 |  | 21 | -10 | 10 | -0.028 | 0.028 | 80 | 0.786 | 98.485 | 0.39 | 80 | 1.494 | 29.9314686 | -91.810528 | -3.5982 |  | BODY | BASE |  |  | MFL-AXIAL_HR | 140490.008 | 9:41 | Yes | 9.9 |  | 1 | 11 | 0.396 | 0.01224 | 1.593 | 1.991 | 1740.414524 | circumference grooving
Metal Loss | Corrosion Individual | 4056 |  |  | 140490.421 | 1 |  | 9:54 | Internal | 0.281 | 30880 | 18.877 | 32.642 |  | 51.519 | 1:45 |  | 6:10 | 11 | 0.11 | 0.36 | 0.945 | 877 | 20 | 52000 | 60.02 | 8.2 |  | 21 | -10 | 10 | -0.028 | 0.028 | 80 | 0.75 | 108.333 | 0.39 | 80 | 1.535 | 29.9314688 | -91.81052933 | -3.5982 |  | BODY | BASE |  |  | MFL-AXIAL_HR | 140490.434 | 9:55 | Yes | 9.9 |  | 1 | 11 | 0.36 | 0.011128 | 1.593 | 1.992 | 1740.733305 | circumference slotting
Metal Loss | Corrosion Individual | 4057 |  |  | 140490.632 | 1 |  | 2:24 | Internal | 0.281 | 30880 | 19.088 | 32.431 |  | 51.519 | 1:45 |  | 6:10 | 11 | 0.11 | 0.468 | 1.024 | 877 | 20 | 52000 | 60.02 | 8.2 |  | 21 | -10 | 10 | -0.028 | 0.028 | 80 | 0.858 | 83.333 | 0.39 | 80 | 1.494 | 29.9314689 | -91.81052999 | -3.5982 |  | BODY | BASE |  |  | MFL-AXIAL_HR | 140490.655 | 2:25 | Yes | 9.9 |  | 1 | 11 | 0.468 | 0.014466 | 1.592 | 1.99 | 1739.691709 | circumference grooving
Metal Loss | Corrosion Individual | 4058 |  |  | 140491.681 | 1 |  | 1:37 | Internal | 0.281 | 30880 | 20.137 | 31.382 |  | 51.519 | 1:45 |  | 6:10 | 11 | 0.11 | 0.516 | 0.945 | 877 | 20 | 52000 | 60.02 | 8.2 |  | 21 | -10 | 10 | -0.028 | 0.028 | 80 | 0.906 | 75.581 | 0.39 | 80 | 1.415 | 29.9314694 | -91.81053324 | -3.598 |  | BODY | WELD |  |  | MFL-AXIAL_HR | 140491.7 | 1:36 | Yes | 9.9 |  | 1 | 11 | 0.516 | 0.01595 | 1.592 | 1.99 | 1739.148247 | pitting
Metal Loss | Corrosion Cluster | 4060 |  | 3t x 3t | 140492.022 | 1 |  | 10:03 | Internal | 0.281 | 30880 | 20.478 | 31.041 |  | 51.519 | 1:45 |  | 6:10 | 14 | 0.14 | 2.316 | 2.898 | 877 | 20 | 52000 | 60.02 | 8.2 | [12 empty] | 29.93146956 | -91.8105343 | -3.598 |  | BODY | BASE |  |  | MFL-AXIAL_HR | 140492.035 | 9:51 |  | 9.9 |  | 1 | 4.830508 | 2.316 | 0.03153 | 1.578 | 1.972 | 1723.961765
Metal Loss | Corrosion Individual | 4059 | CLUSTER 4060 | 3t x 3t | 140492.022 | 1 |  | 9:52 | Internal | 0.281 | 30880 | 20.478 | 31.041 |  | 51.519 | 1:45 |  | 6:10 | 14 | 0.14 | 0.396 | 1.024 | 877 | 20 | 52000 | 60.02 | 8.2 |  | 24 | -10 | 10 | -0.028 | 0.028 | 80 | 0.786 | 98.485 | 0.39 | 80 | 1.494 | 29.93146956 | -91.8105343 | -3.598 |  | BODY | BASE |  |  | MFL-AXIAL_HR | 140492.035 | 9:51 | Yes | 9.9 |  | 1 | 14 | 0.396 | 0.015579 | 1.593 | 1.991 | 1739.825964 | circumference grooving
Metal Loss | Corrosion Individual | 4061 |  |  | 140492.106 | 1 |  | 2:23 | Internal | 0.281 | 30880 | 20.562 | 30.957 |  | 51.519 | 1:45 |  | 6:10 | 11 | 0.11 | 0.468 | 1.024 | 877 | 20 | 52000 | 60.02 | 8.2 |  | 21 | -10 | 10 | -0.028 | 0.028 | 80 | 0.858 | 83.333 | 0.39 | 80 | 1.494 | 29.9314696 | -91.81053456 | -3.598 |  | BODY | BASE |  |  | MFL-AXIAL_HR | 140492.125 | 2:24 | Yes | 9.9 |  | 1 | 11 | 0.468 | 0.014466 | 1.592 | 1.99 | 1739.691709 | circumference grooving
Metal Loss | Corrosion Individual | 4062 | CLUSTER 4060 | 3t x 3t | 140492.179 | 1 |  | 10:14 | Internal | 0.281 | 30880 | 20.635 | 30.884 |  | 51.519 | 1:45 |  | 6:10 | 11 | 0.11 | 0.432 | 0.945 | 877 | 20 | 52000 | 60.02 | 8.2 |  | 21 | -10 | 10 | -0.028 | 0.028 | 80 | 0.822 | 90.278 | 0.39 | 80 | 1.415 | 29.93146963 | -91.81053478 | -3.598 |  | BODY | BASE |  |  | MFL-AXIAL_HR | 140492.192 | 10:11 | Yes | 9.9 |  | 1 | 11 | 0.432 | 0.013353 | 1.593 | 1.991 | 1740.067169 | circumference grooving
Metal Loss | Corrosion Individual | 4063 |  |  | 140492.233 | 1 |  | 9:39 | Internal | 0.281 | 30880 | 20.689 | 30.83 |  | 51.519 | 1:45 |  | 6:10 | 11 | 0.11 | 0.432 | 0.945 | 877 | 20 | 52000 | 60.02 | 8.2 |  | 21 | -10 | 10 | -0.028 | 0.028 | 80 | 0.822 | 90.278 | 0.39 | 80 | 1.415 | 29.93146966 | -91.81053495 | -3.598 |  | BODY | BASE |  |  | MFL-AXIAL_HR | 140492.256 | 9:37 | Yes | 9.9 |  | 1 | 11 | 0.432 | 0.013353 | 1.593 | 1.991 | 1740.067169 | circumference grooving
Metal Loss | Corrosion Individual | 4064 |  |  | 140492.335 | 1 |  | 1:30 | Internal | 0.281 | 30880 | 20.791 | 30.728 |  | 51.519 | 1:45 |  | 6:10 | 11 | 0.11 | 0.396 | 0.945 | 877 | 20 | 52000 | 60.02 | 8.2 |  | 21 | -10 | 10 | -0.028 | 0.028 | 80 | 0.786 | 98.485 | 0.39 | 80 | 1.415 | 29.93146971 | -91.81053527 | -3.598 |  | BODY | WELD |  |  | MFL-AXIAL_HR | 140492.355 | 1:26 | Yes | 9.9 |  | 1 | 11 | 0.396 | 0.01224 | 1.593 | 1.991 | 1740.414524 | circumference grooving
Metal Loss | Corrosion Individual | 4065 |  |  | 140493.025 | 1 |  | 10:19 | Internal | 0.281 | 30880 | 21.481 | 30.038 |  | 51.519 | 1:45 |  | 6:10 | 11 | 0.11 | 0.396 | 0.945 | 877 | 20 | 52000 | 60.02 | 8.2 |  | 21 | -10 | 10 | -0.028 | 0.028 | 80 | 0.786 | 98.485 | 0.39 | 80 | 1.415 | 29.93147003 | -91.81053741 | -3.5979 |  | BODY | BASE |  |  | MFL-AXIAL_HR | 140493.041 | 10:22 | Yes | 9.9 |  | 1 | 11 | 0.396 | 0.01224 | 1.593 | 1.991 | 1740.414524 | circumference grooving
Metal Loss | Corrosion Individual | 4066 |  |  | 140493.463 | 1 |  | 9:53 | Internal | 0.281 | 30880 | 21.919 | 29.6 |  | 51.519 | 1:45 |  | 6:10 | 13 | 0.13 | 0.432 | 0.945 | 877 | 20 | 52000 | 60.02 | 8.2 |  | 23 | -10 | 10 | -0.028 | 0.028 | 80 | 0.822 | 90.278 | 0.39 | 80 | 1.415 | 29.93147024 | -91.81053876 | -3.5978 |  | BODY | BASE |  |  | MFL-AXIAL_HR | 140493.476 | 9:55 | Yes | 9.9 |  | 1 | 13 | 0.432 | 0.015781 | 1.592 | 1.99 | 1739.606874 | circumference grooving
Metal Loss | Corrosion Individual | 4067 |  |  | 140493.952 | 1 |  | 10:00 | Internal | 0.281 | 30880 | 22.408 | 29.111 |  | 51.519 | 1:45 |  | 6:10 | 11 | 0.11 | 0.396 | 0.945 | 877 | 20 | 52000 | 60.02 | 8.2 |  | 21 | -10 | 10 | -0.028 | 0.028 | 80 | 0.786 | 98.485 | 0.39 | 80 | 1.415 | 29.93147047 | -91.81054028 | -3.5979 |  | BODY | BASE |  |  | MFL-AXIAL_HR | 140493.972 | 10:04 | Yes | 9.9 |  | 1 | 11 | 0.396 | 0.01224 | 1.593 | 1.991 | 1740.414524 | circumference grooving
Metal Loss | Corrosion Individual | 4068 |  |  | 140494.393 | 1 |  | 9:58 | Internal | 0.281 | 30880 | 22.849 | 28.67 |  | 51.519 | 1:45 |  | 6:10 | 13 | 0.13 | 0.468 | 0.945 | 877 | 20 | 52000 | 60.02 | 8.2 |  | 23 | -10 | 10 | -0.028 | 0.028 | 80 | 0.858 | 83.333 | 0.39 | 80 | 1.415 | 29.93147068 | -91.81054165 | -3.5979 |  | BODY | BASE |  |  | MFL-AXIAL_HR | 140494.413 | 9:56 | Yes | 9.9 |  | 1 | 13 | 0.468 | 0.017096 | 1.592 | 1.99 | 1739.153208 | circumference grooving
Metal Loss | Corrosion Individual | 4069 |  |  | 140495.061 | 1 |  | 10:19 | Internal | 0.281 | 30880 | 23.517 | 28.002 |  | 51.519 | 1:45 |  | 6:10 | 11 | 0.11 | 0.36 | 0.945 | 877 | 20 | 52000 | 60.02 | 8.2 |  | 21 | -10 | 10 | -0.028 | 0.028 | 80 | 0.75 | 108.333 | 0.39 | 80 | 1.535 | 29.931471 | -91.81054372 | -3.598 |  | BODY | BASE |  |  | MFL-AXIAL_HR | 140495.075 | 10:21 | Yes | 9.9 |  | 1 | 11 | 0.36 | 0.011128 | 1.593 | 1.992 | 1740.733305 | circumference slotting
Metal Loss | Corrosion Individual | 4070 |  |  | 140495.475 | 1 |  | 9:46 | Internal | 0.281 | 30880 | 23.931 | 27.588 |  | 51.519 | 1:45 |  | 6:10 | 14 | 0.14 | 0.396 | 0.945 | 877 | 20 | 52000 | 60.02 | 8.2 |  | 24 | -10 | 10 | -0.028 | 0.028 | 80 | 0.786 | 98.485 | 0.39 | 80 | 1.415 | 29.93147119 | -91.810545 | -3.598 |  | BODY | BASE |  |  | MFL-AXIAL_HR | 140495.491 | 9:45 | Yes | 9.9 |  | 1 | 14 | 0.396 | 0.015579 | 1.593 | 1.991 | 1739.825964 | circumference grooving
Metal Loss | Corrosion Individual | 4071 |  |  | 140496.474 | 1 |  | 9:38 | Internal | 0.281 | 30880 | 24.93 | 26.589 |  | 51.519 | 1:45 |  | 6:10 | 11 | 0.11 | 0.468 | 0.945 | 877 | 20 | 52000 | 60.02 | 8.2 |  | 21 | -10 | 10 | -0.028 | 0.028 | 80 | 0.858 | 83.333 | 0.39 | 80 | 1.415 | 29.93147167 | -91.8105481 | -3.5981 |  | BODY | BASE |  |  | MFL-AXIAL_HR | 140496.49 | 9:35 | Yes | 9.9 |  | 1 | 11 | 0.468 | 0.014466 | 1.592 | 1.99 | 1739.691709 | circumference grooving
Metal Loss | Corrosion Individual | 4072 |  |  | 140497.288 | 1 |  | 10:01 | Internal | 0.281 | 30880 | 25.744 | 25.775 |  | 51.519 | 1:45 |  | 6:10 | 14 | 0.14 | 0.432 | 0.945 | 877 | 20 | 52000 | 60.02 | 8.2 |  | 24 | -10 | 10 | -0.028 | 0.028 | 80 | 0.822 | 90.278 | 0.39 | 80 | 1.415 | 29.93147205 | -91.81055063 | -3.5982 |  | BODY | BASE |  |  | MFL-AXIAL_HR | 140497.307 | 10:01 | Yes | 9.9 |  | 1 | 14 | 0.432 | 0.016995 | 1.592 | 1.99 | 1739.368793 | circumference grooving
Metal Loss | Corrosion Individual | 4073 |  |  | 140498.384 | 1 |  | 9:53 | Internal | 0.281 | 30880 | 26.84 | 24.679 |  | 51.519 | 1:45 |  | 6:10 | 11 | 0.11 | 0.468 | 0.945 | 877 | 20 | 52000 | 60.02 | 8.2 |  | 21 | -10 | 10 | -0.028 | 0.028 | 80 | 0.858 | 83.333 | 0.39 | 80 | 1.415 | 29.93147257 | -91.81055402 | -3.5983 |  | BODY | BASE |  |  | MFL-AXIAL_HR | 140498.4 | 9:56 | Yes | 9.9 |  | 1 | 11 | 0.468 | 0.014466 | 1.592 | 1.99 | 1739.691709 | circumference grooving
Metal Loss | Corrosion Individual | 4074 |  |  | 140499.321 | 1 |  | 9:45 | Internal | 0.281 | 30880 | 27.777 | 23.742 |  | 51.519 | 1:45 |  | 6:10 | 13 | 0.13 | 0.468 | 0.945 | 877 | 20 | 52000 | 60.02 | 8.2 |  | 23 | -10 | 10 | -0.028 | 0.028 | 80 | 0.858 | 83.333 | 0.39 | 80 | 1.415 | 29.93147302 | -91.81055693 | -3.5984 |  | BODY | BASE |  |  | MFL-AXIAL_HR | 140499.341 | 9:48 | Yes | 9.9 |  | 1 | 13 | 0.468 | 0.017096 | 1.592 | 1.99 | 1739.153208 | circumference grooving
Metal Loss | Corrosion Individual | 4075 |  |  | 140499.647 | 1 |  | 10:21 | Internal | 0.281 | 30880 | 28.103 | 23.416 |  | 51.519 | 1:45 |  | 6:10 | 11 | 0.11 | 0.396 | 0.945 | 877 | 20 | 52000 | 60.02 | 8.2 |  | 21 | -10 | 10 | -0.028 | 0.028 | 80 | 0.786 | 98.485 | 0.39 | 80 | 1.415 | 29.93147317 | -91.81055794 | -3.5984 |  | BODY | BASE |  |  | MFL-AXIAL_HR | 140499.66 | 10:19 | Yes | 9.9 |  | 1 | 11 | 0.396 | 0.01224 | 1.593 | 1.991 | 1740.414524 | circumference grooving
Metal Loss | Corrosion Individual | 4076 |  |  | 140501.226 | 1 |  | 9:42 | Internal | 0.281 | 30880 | 29.682 | 21.837 |  | 51.519 | 1:45 |  | 6:10 | 11 | 0.11 | 0.312 | 0.945 | 877 | 20 | 52000 | 60.02 | 8.2 |  | 21 | -10 | 10 | -0.028 | 0.028 | 80 | 0.702 | 125 | 0.39 | 80 | 1.535 | 29.93147392 | -91.81056284 | -3.6005 |  | BODY | BASE |  |  | MFL-AXIAL_HR | 140501.242 | 9:39 | Yes | 9.9 |  | 1 | 11 | 0.312 | 0.009644 | 1.594 | 1.992 | 1741.113152 | circumference slotting
Metal Loss | Corrosion Individual | 4077 |  |  | 140503.8 | 1 |  | 1:24 | Internal | 0.281 | 30880 | 32.256 | 19.263 |  | 51.519 | 1:45 |  | 6:10 | 11 | 0.11 | 0.432 | 0.945 | 877 | 20 | 52000 | 60.02 | 8.2 |  | 21 | -10 | 10 | -0.028 | 0.028 | 80 | 0.822 | 90.278 | 0.39 | 80 | 1.415 | 29.93147513 | -91.81057082 | -3.6047 |  | BODY | ADJ |  |  | MFL-AXIAL_HR | 140503.816 | 1:23 | Yes | 9.9 |  | 1 | 11 | 0.432 | 0.013353 | 1.593 | 1.991 | 1740.067169 | circumference grooving
Metal Loss | Corrosion Individual | 4078 |  |  | 140506.623 | 1 |  | 9:49 | Internal | 0.281 | 30880 | 35.079 | 16.44 |  | 51.519 | 1:45 |  | 6:10 | 13 | 0.13 | 0.312 | 0.945 | 877 | 20 | 52000 | 60.02 | 8.2 |  | 23 | -10 | 10 | -0.028 | 0.028 | 80 | 0.702 | 125 | 0.39 | 80 | 1.535 | 29.93147646 | -91.81057958 | -3.6095 |  | BODY | BASE |  |  | MFL-AXIAL_HR | 140506.636 | 9:49 | Yes | 9.9 |  | 1 | 13 | 0.312 | 0.011397 | 1.593 | 1.992 | 1740.870942 | circumference slotting
Metal Loss | Corrosion Individual | 4079 |  |  | 140506.841 | 1 |  | 9:49 | Internal | 0.281 | 30880 | 35.297 | 16.222 |  | 51.519 | 1:45 |  | 6:10 | 11 | 0.11 | 0.396 | 0.945 | 877 | 20 | 52000 | 60.02 | 8.2 |  | 21 | -10 | 10 | -0.028 | 0.028 | 80 | 0.786 | 98.485 | 0.39 | 80 | 1.415 | 29.93147656 | -91.81058025 | -3.6101 |  | BODY | BASE |  |  | MFL-AXIAL_HR | 140506.858 | 9:54 | Yes | 9.9 |  | 1 | 11 | 0.396 | 0.01224 | 1.593 | 1.991 | 1740.414524 | circumference grooving
Metal Loss | Corrosion Individual | 4080 |  |  | 140507.152 | 1 |  | 10:46 | Internal | 0.281 | 30880 | 35.608 | 15.911 |  | 51.519 | 1:45 |  | 6:10 | 11 | 0.11 | 0.432 | 0.945 | 877 | 20 | 52000 | 60.02 | 8.2 |  | 21 | -10 | 10 | -0.028 | 0.028 | 80 | 0.822 | 90.278 | 0.39 | 80 | 1.415 | 29.9314767 | -91.81058122 | -3.6111 |  | BODY | BASE |  |  | MFL-AXIAL_HR | 140507.175 | 10:47 | Yes | 9.9 |  | 1 | 11 | 0.432 | 0.013353 | 1.593 | 1.991 | 1740.067169 | circumference grooving
Metal Loss | Corrosion Individual | 4081 |  |  | 140507.373 | 1 |  | 9:52 | Internal | 0.281 | 30880 | 35.829 | 15.69 |  | 51.519 | 1:45 |  | 6:10 | 11 | 0.11 | 0.468 | 0.945 | 877 | 20 | 52000 | 60.02 | 8.2 |  | 21 | -10 | 10 | -0.028 | 0.028 | 80 | 0.858 | 83.333 | 0.39 | 80 | 1.415 | 29.93147681 | -91.8105819 | -3.6118 |  | BODY | BASE |  |  | MFL-AXIAL_HR | 140507.389 | 9:52 | Yes | 9.9 |  | 1 | 11 | 0.468 | 0.014466 | 1.592 | 1.99 | 1739.691709 | circumference grooving
Metal Loss | Corrosion Individual | 4082 |  |  | 140507.994 | 1 |  | 9:11 | Internal | 0.281 | 30880 | 36.45 | 15.069 |  | 51.519 | 1:45 |  | 6:10 | 11 | 0.11 | 0.396 | 0.945 | 877 | 20 | 52000 | 60.02 | 8.2 |  | 21 | -10 | 10 | -0.028 | 0.028 | 80 | 0.786 | 98.485 | 0.39 | 80 | 1.415 | 29.9314771 | -91.81058383 | -3.6136 |  | BODY | BASE |  |  | MFL-AXIAL_HR | 140508.01 | 9:11 | Yes | 9.9 |  | 1 | 11 | 0.396 | 0.01224 | 1.593 | 1.991 | 1740.414524 | circumference grooving
Metal Loss | Corrosion Individual | 4083 |  |  | 140508.254 | 1 |  | 10:47 | Internal | 0.281 | 30880 | 36.71 | 14.809 |  | 51.519 | 1:45 |  | 6:10 | 14 | 0.14 | 0.396 | 0.945 | 877 | 20 | 52000 | 60.02 | 8.2 |  | 24 | -10 | 10 | -0.028 | 0.028 | 80 | 0.786 | 98.485 | 0.39 | 80 | 1.415 | 29.93147722 | -91.81058464 | -3.6144 |  | BODY | BASE |  |  | MFL-AXIAL_HR | 140508.27 | 10:43 | Yes | 9.9 |  | 1 | 14 | 0.396 | 0.015579 | 1.593 | 1.991 | 1739.825964 | circumference grooving
Metal Loss | Corrosion Individual | 4084 |  |  | 140509.558 | 1 |  | 10:48 | Internal | 0.281 | 30880 | 38.014 | 13.505 |  | 51.519 | 1:45 |  | 6:10 | 11 | 0.11 | 0.36 | 0.945 | 877 | 20 | 52000 | 60.02 | 8.2 |  | 21 | -10 | 10 | -0.028 | 0.028 | 80 | 0.75 | 108.333 | 0.39 | 80 | 1.535 | 29.93147783 | -91.81058868 | -3.6183 |  | BODY | BASE |  |  | MFL-AXIAL_HR | 140509.572 | 10:47 | Yes | 9.9 |  | 1 | 11 | 0.36 | 0.011128 | 1.593 | 1.992 | 1740.733305 | circumference slotting
Metal Loss | Corrosion Individual | 4085 |  |  | 140510.009 | 1 |  | 9:52 | Internal | 0.281 | 30880 | 38.465 | 13.054 |  | 51.519 | 1:45 |  | 6:10 | 11 | 0.11 | 0.36 | 0.945 | 877 | 20 | 52000 | 60.02 | 8.2 |  | 21 | -10 | 10 | -0.028 | 0.028 | 80 | 0.75 | 108.333 | 0.39 | 80 | 1.535 | 29.93147804 | -91.81059008 | -3.6197 |  | BODY | BASE |  |  | MFL-AXIAL_HR | 140510.026 | 9:54 | Yes | 9.9 |  | 1 | 11 | 0.36 | 0.011128 | 1.593 | 1.992 | 1740.733305 | circumference slotting
Metal Loss | Corrosion Individual | 4086 |  |  | 140514.706 | 1 |  | 9:49 | Internal | 0.281 | 30880 | 43.162 | 8.357 |  | 51.519 | 1:45 |  | 6:10 | 13 | 0.13 | 0.36 | 0.945 | 877 | 20 | 52000 | 60.02 | 8.2 |  | 23 | -10 | 10 | -0.028 | 0.028 | 80 | 0.75 | 108.333 | 0.39 | 80 | 1.535 | 29.93148024 | -91.81060465 | -3.6338 |  | BODY | BASE |  |  | MFL-AXIAL_HR | 140514.719 | 9:50 | Yes | 9.9 |  | 1 | 13 | 0.36 | 0.013151 | 1.593 | 1.991 | 1740.411861 | circumference slotting
Metal Loss | Corrosion Individual | 4087 |  |  | 140517.857 | 1 |  | 1:58 | Internal | 0.281 | 30880 | 46.313 | 5.206 |  | 51.519 | 1:45 |  | 6:10 | 16 | 0.16 | 0.468 | 0.945 | 877 | 20 | 52000 | 60.02 | 8.2 |  | 26 | -10 | 10 | -0.028 | 0.028 | 80 | 0.858 | 83.333 | 0.39 | 80 | 1.415 | 29.9314817 | -91.81061443 | -3.6433 |  | BODY | WELD |  |  | MFL-AXIAL_HR | 140517.87 | 1:57 | Yes | 9.9 |  | 1 | 16 | 0.468 | 0.021041 | 1.591 | 1.989 | 1738.298061 | circumference grooving
Metal Loss | Corrosion Individual | 4088 |  |  | 140518.572 | 1 |  | 1:49 | Internal | 0.281 | 30880 | 47.028 | 4.491 |  | 51.519 | 1:45 |  | 6:10 | 13 | 0.13 | 0.36 | 0.945 | 877 | 20 | 52000 | 60.02 | 8.2 |  | 23 | -10 | 10 | -0.028 | 0.028 | 80 | 0.75 | 108.333 | 0.39 | 80 | 1.535 | 29.93148203 | -91.81061665 | -3.6454 |  | BODY | WELD |  |  | MFL-AXIAL_HR | 140518.589 | 1:46 | Yes | 9.9 |  | 1 | 13 | 0.36 | 0.013151 | 1.593 | 1.991 | 1740.411861 | circumference slotting
GirthWeld | N/A | 30890 |  |  | 140523.063 | 1 |  |  |  | 0.281 | 30880 | 51.519 | 49.642 | 30890 | 49.642 | 9:16 |  | 1:45 |  | 0 |  |  | 877 | 20 | 52000 | 60.02 | 8.2 | [12 empty] | 29.93148411 | -91.81063058 | -3.6543 | [9 empty] | 9.9 | Longseam - Unknown Weld Type
Metal Loss | Corrosion Individual | 4089 |  |  | 140530.63 | 1 |  | 10:27 | Internal | 0.281 | 30890 | 7.567 | 42.075 |  | 49.642 | 9:16 |  | 1:45 | 11 | 0.11 | 0.36 | 0.945 | 877 | 20 | 52000 | 60.02 | 8.2 |  | 21 | -10 | 10 | -0.028 | 0.028 | 80 | 0.75 | 108.333 | 0.39 | 80 | 1.535 | 29.93148764 | -91.81065406 | -3.657 |  | BODY | BASE |  |  | MFL-AXIAL_HR | 140530.646 | 10:25 | Yes | 9.9 |  | 1 | 11 | 0.36 | 0.011128 | 1.593 | 1.992 | 1740.733305 | circumference slotting
Metal Loss | Corrosion Individual | 4090 |  |  | 140531.056 | 1 |  | 11:51 | Internal | 0.281 | 30890 | 7.993 | 41.649 |  | 49.642 | 9:16 |  | 1:45 | 11 | 0.11 | 0.864 | 1.024 | 877 | 20 | 52000 | 60.02 | 8.2 |  | 21 | -10 | 10 | -0.028 | 0.028 | 80 | 1.254 | 45.139 | 0.39 | 80 | 1.494 | 29.93148784 | -91.81065538 | -3.6567 |  | BODY | BASE |  |  | MFL-AXIAL_HR | 140531.095 | 11:51 | Yes | 9.9 |  | 1 | 11 | 0.864 | 0.026706 | 1.587 | 1.984 | 1733.869985 | pitting
Metal Loss | Corrosion Individual | 4091 |  |  | 140535.296 | 1 |  | 10:15 | Internal | 0.281 | 30890 | 12.233 | 37.409 |  | 49.642 | 9:16 |  | 1:45 | 11 | 0.11 | 0.588 | 1.378 | 877 | 20 | 52000 | 60.02 | 8.2 |  | 21 | -10 | 10 | -0.028 | 0.028 | 80 | 0.978 | 66.327 | 0.39 | 80 | 1.848 | 29.93148984 | -91.81066853 | -3.6535 |  | BODY | BASE |  |  | MFL-AXIAL_HR | 140535.319 | 10:17 | Yes | 9.9 |  | 1 | 11 | 0.588 | 0.018175 | 1.591 | 1.989 | 1738.24386 | circumference grooving
GirthWeld | N/A | 30900 |  |  | 140572.705 | 1 |  |  |  | 0.281 | 30890 | 49.642 | 49.862 | 30900 | 49.862 | 2:52 |  | 9:16 |  | 0 |  |  | 877 | 20 | 52000 | 60.02 | 8.5 | [12 empty] | 29.93150743 | -91.81078456 | -3.6763 | [9 empty] | 9.9 | Longseam - Unknown Weld Type
Metal Loss | Corrosion Individual | 4092 |  |  | 140611.965 | 1 |  | 10:10 | Internal | 0.281 | 30900 | 39.26 | 10.602 |  | 49.862 | 2:52 |  | 9:16 | 13 | 0.13 | 0.468 | 0.945 | 877 | 20 | 52000 | 60.02 | 8.5 |  | 23 | -10 | 10 | -0.028 | 0.028 | 80 | 0.858 | 83.333 | 0.39 | 80 | 1.415 | 29.93152599 | -91.81090631 | -3.4486 |  | BODY | BASE |  |  | MFL-AXIAL_HR | 140611.984 | 10:08 | Yes | 9.9 |  | 1 | 13 | 0.468 | 0.017096 | 1.592 | 1.99 | 1739.153208 | circumference grooving
Metal Loss | Corrosion Individual | 4093 |  |  | 140613.342 | 1 |  | 10:32 | Internal | 0.281 | 30900 | 40.637 | 9.225 |  | 49.862 | 2:52 |  | 9:16 | 11 | 0.11 | 0.36 | 0.945 | 877 | 20 | 52000 | 60.02 | 8.5 |  | 21 | -10 | 10 | -0.028 | 0.028 | 80 | 0.75 | 108.333 | 0.39 | 80 | 1.535 | 29.93152664 | -91.81091058 | -3.431 |  | BODY | BASE |  |  | MFL-AXIAL_HR | 140613.356 | 10:35 | Yes | 9.9 |  | 1 | 11 | 0.36 | 0.011128 | 1.593 | 1.992 | 1740.733305 | circumference slotting
Metal Loss | Corrosion Individual | 4094 |  |  | 140618.628 | 1 |  | 10:17 | Internal | 0.281 | 30900 | 45.923 | 3.939 |  | 49.862 | 2:52 |  | 9:16 | 11 | 0.11 | 0.516 | 0.945 | 877 | 20 | 52000 | 60.02 | 8.5 |  | 21 | -10 | 10 | -0.028 | 0.028 | 80 | 0.906 | 75.581 | 0.39 | 80 | 1.415 | 29.93152912 | -91.81092697 | -3.3639 |  | BODY | BASE |  |  | MFL-AXIAL_HR | 140618.648 | 10:16 | Yes | 9.9 |  | 1 | 11 | 0.516 | 0.01595 | 1.592 | 1.99 | 1739.148247 | pitting
Metal Loss | Corrosion Individual | 4095 |  |  | 140618.658 | 1 |  | 9:31 | Internal | 0.281 | 30900 | 45.953 | 3.909 |  | 49.862 | 2:52 |  | 9:16 | 13 | 0.13 | 0.36 | 0.945 | 877 | 20 | 52000 | 60.02 | 8.5 |  | 23 | -10 | 10 | -0.028 | 0.028 | 80 | 0.75 | 108.333 | 0.39 | 80 | 1.535 | 29.93152913 | -91.81092707 | -3.3636 |  | BODY | BASE |  |  | MFL-AXIAL_HR | 140618.671 | 9:35 | Yes | 9.9 |  | 1 | 13 | 0.36 | 0.013151 | 1.593 | 1.991 | 1740.411861 | circumference slotting
Metal Loss | Corrosion Individual | 4096 |  |  | 140620.923 | 1 |  | 10:11 | Internal | 0.281 | 30900 | 48.218 | 1.644 |  | 49.862 | 2:52 |  | 9:16 | 13 | 0.13 | 0.36 | 0.945 | 877 | 20 | 52000 | 60.02 | 8.5 |  | 23 | -10 | 10 | -0.028 | 0.028 | 80 | 0.75 | 108.333 | 0.39 | 80 | 1.535 | 29.93153019 | -91.81093409 | -3.3384 |  | BODY | BASE |  |  | MFL-AXIAL_HR | 140620.937 | 10:11 | Yes | 9.9 |  | 1 | 13 | 0.36 | 0.013151 | 1.593 | 1.991 | 1740.411861 | circumference slotting
GirthWeld | N/A | 30910 |  |  | 140622.567 | 1 |  |  |  | 0.281 | 30900 | 49.862 | 51.28 | 30910 | 51.28 | 9:36 |  | 2:52 |  | 0 |  |  | 877 | 20 | 52000 | 60.02 | 8.5 | [12 empty] | 29.93153096 | -91.8109392 | -3.3202 | [9 empty] | 9.9 | Longseam - Unknown Weld Type
Metal Loss | Corrosion Individual | 4097 |  |  | 140623.739 | 1 |  | 3:44 | Internal | 0.281 | 30910 | 1.172 | 50.108 |  | 51.28 | 9:36 |  | 2:52 | 11 | 0.11 | 0.396 | 0.945 | 877 | 20 | 52000 | 60.02 | 8.5 |  | 21 | -10 | 10 | -0.028 | 0.028 | 80 | 0.786 | 98.485 | 0.39 | 80 | 1.415 | 29.9315315 | -91.81094283 | -3.3072 |  | BODY | BASE |  |  | MFL-AXIAL_HR | 140623.756 | 3:48 | Yes | 9.9 |  | 1 | 11 | 0.396 | 0.01224 | 1.593 | 1.991 | 1740.414524 | circumference grooving
Metal Loss | Corrosion Individual | 4098 |  |  | 140623.8 | 1 |  | 9:38 | Internal | 0.281 | 30910 | 1.233 | 50.047 |  | 51.28 | 9:36 |  | 2:52 | 13 | 0.13 | 0.552 | 1.496 | 877 | 20 | 52000 | 60.02 | 8.5 |  | 23 | -10 | 10 | -0.028 | 0.028 | 80 | 0.942 | 70.652 | 0.39 | 80 | 1.966 | 29.93153153 | -91.81094302 | -3.3065 |  | BODY | WELD |  |  | MFL-AXIAL_HR | 140623.823 | 9:38 | Yes | 9.9 |  | 1 | 13 | 0.552 | 0.020165 | 1.591 | 1.989 | 1737.966256 | circumference grooving
Metal Loss | Manufacturing/Milling Individual | 4099 |  |  | 140624.468 | 1 |  | 11:36 | Internal | 0.281 | 30910 | 1.901 | 49.379 |  | 51.28 | 9:36 |  | 2:52 | 29 | 0.29 | 0.744 | 0.984 | 877 | 20 | 52000 | 60.02 | 8.5 | Yes | 39 | -10 | 10 | -0.028 | 0.028 | 80 | 1.134 | 52.419 | 0.39 | 80 | 1.454 | 29.93153184 | -91.81094509 | -3.2991 |  | BODY | BASE |  |  | MFL-AXIAL_HR | 140624.498 | 11:35 | Yes | 9.9 |  | 1 | 29 | 0.744 | 0.060629 | 1.576 | 1.97 | 1721.512422 | pitting
Metal Loss | Corrosion Individual | 4100 |  |  | 140624.735 | 1 |  | 9:50 | Internal | 0.281 | 30910 | 2.168 | 49.112 |  | 51.28 | 9:36 |  | 2:52 | 11 | 0.11 | 0.516 | 0.945 | 877 | 20 | 52000 | 60.02 | 8.5 |  | 21 | -10 | 10 | -0.028 | 0.028 | 80 | 0.906 | 75.581 | 0.39 | 80 | 1.415 | 29.93153197 | -91.81094592 | -3.2961 |  | BODY | WELD |  |  | MFL-AXIAL_HR | 140624.755 | 9:49 | Yes | 9.9 |  | 1 | 11 | 0.516 | 0.01595 | 1.592 | 1.99 | 1739.148247 | pitting
Metal Loss | Corrosion Individual | 4101 |  |  | 140632.241 | 1 |  | 3:06 | Internal | 0.281 | 30910 | 9.674 | 41.606 |  | 51.28 | 9:36 |  | 2:52 | 13 | 0.13 | 0.396 | 0.945 | 877 | 20 | 52000 | 60.02 | 8.5 |  | 23 | -10 | 10 | -0.028 | 0.028 | 80 | 0.786 | 98.485 | 0.39 | 80 | 1.415 | 29.93153551 | -91.8109692 | -3.2407 |  | BODY | BASE |  |  | MFL-AXIAL_HR | 140632.257 | 3:02 | Yes | 9.9 |  | 1 | 13 | 0.396 | 0.014466 | 1.593 | 1.991 | 1740.026616 | circumference grooving
Metal Loss | Corrosion Individual | 4102 |  |  | 140633.06 | 1 |  | 10:17 | Internal | 0.281 | 30910 | 10.493 | 40.787 |  | 51.28 | 9:36 |  | 2:52 | 11 | 0.11 | 0.468 | 0.945 | 877 | 20 | 52000 | 60.02 | 8.5 |  | 21 | -10 | 10 | -0.028 | 0.028 | 80 | 0.858 | 83.333 | 0.39 | 80 | 1.415 | 29.9315359 | -91.81097174 | -3.2369 |  | BODY | BASE |  |  | MFL-AXIAL_HR | 140633.083 | 10:19 | Yes | 9.9 |  | 1 | 11 | 0.468 | 0.014466 | 1.592 | 1.99 | 1739.691709 | circumference grooving
Metal Loss | Corrosion Individual | 4103 |  |  | 140633.502 | 1 |  | 2:56 | Internal | 0.281 | 30910 | 10.935 | 40.345 |  | 51.28 | 9:36 |  | 2:52 | 11 | 0.11 | 0.432 | 1.378 | 877 | 20 | 52000 | 60.02 | 8.5 |  | 21 | -10 | 10 | -0.028 | 0.028 | 80 | 0.822 | 90.278 | 0.39 | 80 | 1.848 | 29.93153611 | -91.81097311 | -3.2348 |  | BODY | BASE |  |  | MFL-AXIAL_HR | 140633.521 | 2:51 | Yes | 9.9 |  | 1 | 11 | 0.432 | 0.013353 | 1.593 | 1.991 | 1740.067169 | circumference grooving
Metal Loss | Corrosion Individual | 4104 |  |  | 140636.511 | 1 |  | 9:20 | Internal | 0.281 | 30910 | 13.944 | 37.336 |  | 51.28 | 9:36 |  | 2:52 | 11 | 0.11 | 0.432 | 0.945 | 877 | 20 | 52000 | 60.02 | 8.5 |  | 21 | -10 | 10 | -0.028 | 0.028 | 80 | 0.822 | 90.278 | 0.39 | 80 | 1.415 | 29.93153753 | -91.81098244 | -3.2207 |  | BODY | WELD |  |  | MFL-AXIAL_HR | 140636.531 | 9:22 | Yes | 9.9 |  | 1 | 11 | 0.432 | 0.013353 | 1.593 | 1.991 | 1740.067169 | circumference grooving
Metal Loss | Corrosion Individual | 4105 |  |  | 140636.772 | 1 |  | 9:20 | Internal | 0.281 | 30910 | 14.205 | 37.075 |  | 51.28 | 9:36 |  | 2:52 | 11 | 0.11 | 0.396 | 1.063 | 877 | 20 | 52000 | 60.02 | 8.5 |  | 21 | -10 | 10 | -0.028 | 0.028 | 80 | 0.786 | 98.485 | 0.39 | 80 | 1.533 | 29.93153765 | -91.81098325 | -3.2195 |  | BODY | WELD |  |  | MFL-AXIAL_HR | 140636.788 | 9:20 | Yes | 9.9 |  | 1 | 11 | 0.396 | 0.01224 | 1.593 | 1.991 | 1740.414524 | circumference grooving
Metal Loss | Corrosion Individual | 4106 |  |  | 140639.966 | 1 |  | 9:23 | Internal | 0.281 | 30910 | 17.399 | 33.881 |  | 51.28 | 9:36 |  | 2:52 | 11 | 0.11 | 0.396 | 0.945 | 877 | 20 | 52000 | 60.02 | 8.5 |  | 21 | -10 | 10 | -0.028 | 0.028 | 80 | 0.786 | 98.485 | 0.39 | 80 | 1.415 | 29.93153916 | -91.81099316 | -3.2087 |  | BODY | WELD |  |  | MFL-AXIAL_HR | 140639.986 | 9:27 | Yes | 9.9 |  | 1 | 11 | 0.396 | 0.01224 | 1.593 | 1.991 | 1740.414524 | circumference grooving
Metal Loss | Corrosion Individual | 4107 |  |  | 140640.98 | 1 |  | 9:23 | Internal | 0.281 | 30910 | 18.413 | 32.867 |  | 51.28 | 9:36 |  | 2:52 | 11 | 0.11 | 0.468 | 0.945 | 877 | 20 | 52000 | 60.02 | 8.5 |  | 21 | -10 | 10 | -0.028 | 0.028 | 80 | 0.858 | 83.333 | 0.39 | 80 | 1.415 | 29.93153963 | -91.8109963 | -3.2062 |  | BODY | WELD |  |  | MFL-AXIAL_HR | 140641.006 | 9:28 | Yes | 9.9 |  | 1 | 11 | 0.468 | 0.014466 | 1.592 | 1.99 | 1739.691709 | circumference grooving
Metal Loss | Corrosion Individual | 4108 |  |  | 140641.962 | 1 |  | 1:57 | Internal | 0.281 | 30910 | 19.395 | 31.885 |  | 51.28 | 9:36 |  | 2:52 | 11 | 0.11 | 0.36 | 0.945 | 877 | 20 | 52000 | 60.02 | 8.5 |  | 21 | -10 | 10 | -0.028 | 0.028 | 80 | 0.75 | 108.333 | 0.39 | 80 | 1.535 | 29.93154009 | -91.81099935 | -3.2039 |  | BODY | BASE |  |  | MFL-AXIAL_HR | 140641.979 | 1:56 | Yes | 9.9 |  | 1 | 11 | 0.36 | 0.011128 | 1.593 | 1.992 | 1740.733305 | circumference slotting
Metal Loss | Corrosion Individual | 4109 |  |  | 140642.813 | 1 |  | 10:20 | Internal | 0.281 | 30910 | 20.246 | 31.034 |  | 51.28 | 9:36 |  | 2:52 | 11 | 0.11 | 0.396 | 0.945 | 877 | 20 | 52000 | 60.02 | 8.5 |  | 21 | -10 | 10 | -0.028 | 0.028 | 80 | 0.786 | 98.485 | 0.39 | 80 | 1.415 | 29.93154049 | -91.81100199 | -3.2018 |  | BODY | BASE |  |  | MFL-AXIAL_HR | 140642.83 | 10:17 | Yes | 9.9 |  | 1 | 11 | 0.396 | 0.01224 | 1.593 | 1.991 | 1740.414524 | circumference grooving
Metal Loss | Corrosion Individual | 4110 |  |  | 140644.029 | 1 |  | 9:25 | Internal | 0.281 | 30910 | 21.462 | 29.818 |  | 51.28 | 9:36 |  | 2:52 | 11 | 0.11 | 0.396 | 0.945 | 877 | 20 | 52000 | 60.02 | 8.5 |  | 21 | -10 | 10 | -0.028 | 0.028 | 80 | 0.786 | 98.485 | 0.39 | 80 | 1.415 | 29.93154106 | -91.81100576 | -3.1989 |  | BODY | WELD |  |  | MFL-AXIAL_HR | 140644.045 | 9:27 | Yes | 9.9 |  | 1 | 11 | 0.396 | 0.01224 | 1.593 | 1.991 | 1740.414524 | circumference grooving
Metal Loss | Corrosion Individual | 4111 |  |  | 140644.204 | 1 |  | 9:26 | Internal | 0.281 | 30910 | 21.637 | 29.643 |  | 51.28 | 9:36 |  | 2:52 | 11 | 0.11 | 0.468 | 1.063 | 877 | 20 | 52000 | 60.02 | 8.5 |  | 21 | -10 | 10 | -0.028 | 0.028 | 80 | 0.858 | 83.333 | 0.39 | 80 | 1.533 | 29.93154114 | -91.8110063 | -3.1985 |  | BODY | WELD |  |  | MFL-AXIAL_HR | 140644.22 | 9:22 | Yes | 9.9 |  | 1 | 11 | 0.468 | 0.014466 | 1.592 | 1.99 | 1739.691709 | circumference grooving
Metal Loss | Corrosion Individual | 4112 |  |  | 140646.192 | 1 |  | 9:30 | Internal | 0.281 | 30910 | 23.625 | 27.655 |  | 51.28 | 9:36 |  | 2:52 | 13 | 0.13 | 0.432 | 1.024 | 877 | 20 | 52000 | 60.02 | 8.5 |  | 23 | -10 | 10 | -0.028 | 0.028 | 80 | 0.822 | 90.278 | 0.39 | 80 | 1.494 | 29.93154207 | -91.81101247 | -3.1949 |  | BODY | WELD |  |  | MFL-AXIAL_HR | 140646.211 | 9:28 | Yes | 9.9 |  | 1 | 13 | 0.432 | 0.015781 | 1.592 | 1.99 | 1739.606874 | circumference grooving
Metal Loss | Corrosion Individual | 4113 |  |  | 140646.769 | 1 |  | 9:26 | Internal | 0.281 | 30910 | 24.202 | 27.078 |  | 51.28 | 9:36 |  | 2:52 | 13 | 0.13 | 0.396 | 0.945 | 877 | 20 | 52000 | 60.02 | 8.5 |  | 23 | -10 | 10 | -0.028 | 0.028 | 80 | 0.786 | 98.485 | 0.39 | 80 | 1.415 | 29.93154234 | -91.81101426 | -3.194 |  | BODY | WELD |  |  | MFL-AXIAL_HR | 140646.785 | 9:23 | Yes | 9.9 |  | 1 | 13 | 0.396 | 0.014466 | 1.593 | 1.991 | 1740.026616 | circumference grooving
Metal Loss | Corrosion Individual | 4114 |  |  | 140647.717 | 1 |  | 9:27 | Internal | 0.281 | 30910 | 25.15 | 26.13 |  | 51.28 | 9:36 |  | 2:52 | 13 | 0.13 | 0.396 | 0.945 | 877 | 20 | 52000 | 60.02 | 8.5 |  | 23 | -10 | 10 | -0.028 | 0.028 | 80 | 0.786 | 98.485 | 0.39 | 80 | 1.415 | 29.93154278 | -91.8110172 | -3.1925 |  | BODY | WELD |  |  | MFL-AXIAL_HR | 140647.733 | 9:27 | Yes | 9.9 |  | 1 | 13 | 0.396 | 0.014466 | 1.593 | 1.991 | 1740.026616 | circumference grooving
Metal Loss | Corrosion Individual | 4115 |  |  | 140648.943 | 1 |  | 9:28 | Internal | 0.281 | 30910 | 26.376 | 24.904 |  | 51.28 | 9:36 |  | 2:52 | 11 | 0.11 | 0.36 | 0.945 | 877 | 20 | 52000 | 60.02 | 8.5 |  | 21 | -10 | 10 | -0.028 | 0.028 | 80 | 0.75 | 108.333 | 0.39 | 80 | 1.535 | 29.93154336 | -91.811021 | -3.1906 |  | BODY | WELD |  |  | MFL-AXIAL_HR | 140648.959 | 9:30 | Yes | 9.9 |  | 1 | 11 | 0.36 | 0.011128 | 1.593 | 1.992 | 1740.733305 | circumference slotting
Metal Loss | Corrosion Individual | 4116 |  |  | 140650.836 | 1 |  | 9:28 | Internal | 0.281 | 30910 | 28.269 | 23.011 |  | 51.28 | 9:36 |  | 2:52 | 11 | 0.11 | 0.516 | 0.945 | 877 | 20 | 52000 | 60.02 | 8.5 |  | 21 | -10 | 10 | -0.028 | 0.028 | 80 | 0.906 | 75.581 | 0.39 | 80 | 1.415 | 29.93154424 | -91.81102688 | -3.1876 |  | BODY | WELD |  |  | MFL-AXIAL_HR | 140650.856 | 9:26 | Yes | 9.9 |  | 1 | 11 | 0.516 | 0.01595 | 1.592 | 1.99 | 1739.148247 | pitting
Metal Loss | Corrosion Individual | 4117 |  |  | 140651.533 | 1 |  | 9:28 | Internal | 0.281 | 30910 | 28.966 | 22.314 |  | 51.28 | 9:36 |  | 2:52 | 13 | 0.13 | 0.396 | 0.945 | 877 | 20 | 52000 | 60.02 | 8.5 |  | 23 | -10 | 10 | -0.028 | 0.028 | 80 | 0.786 | 98.485 | 0.39 | 80 | 1.415 | 29.93154457 | -91.81102904 | -3.1866 |  | BODY | WELD |  |  | MFL-AXIAL_HR | 140651.549 | 9:26 | Yes | 9.9 |  | 1 | 13 | 0.396 | 0.014466 | 1.593 | 1.991 | 1740.026616 | circumference grooving
Metal Loss | Corrosion Individual | 4118 |  |  | 140654.213 | 1 |  | 1:49 | Internal | 0.281 | 30910 | 31.646 | 19.634 |  | 51.28 | 9:36 |  | 2:52 | 14 | 0.14 | 0.396 | 0.945 | 877 | 20 | 52000 | 60.02 | 8.5 |  | 24 | -10 | 10 | -0.028 | 0.028 | 80 | 0.786 | 98.485 | 0.39 | 80 | 1.415 | 29.93154582 | -91.81103735 | -3.1841 |  | BODY | BASE |  |  | MFL-AXIAL_HR | 140654.23 | 1:49 | Yes | 9.9 |  | 1 | 14 | 0.396 | 0.015579 | 1.593 | 1.991 | 1739.825964 | circumference grooving
Metal Loss | Corrosion Individual | 4119 |  |  | 140655.107 | 1 |  | 10:02 | Internal | 0.281 | 30910 | 32.54 | 18.74 |  | 51.28 | 9:36 |  | 2:52 | 13 | 0.13 | 0.432 | 0.945 | 877 | 20 | 52000 | 60.02 | 8.5 |  | 23 | -10 | 10 | -0.028 | 0.028 | 80 | 0.822 | 90.278 | 0.39 | 80 | 1.415 | 29.93154624 | -91.81104013 | -3.1833 |  | BODY | ADJ |  |  | MFL-AXIAL_HR | 140655.123 | 10:05 | Yes | 9.9 |  | 1 | 13 | 0.432 | 0.015781 | 1.592 | 1.99 | 1739.606874 | circumference grooving
Metal Loss | Corrosion Individual | 4120 |  |  | 140655.709 | 1 |  | 9:43 | Internal | 0.281 | 30910 | 33.142 | 18.138 |  | 51.28 | 9:36 |  | 2:52 | 11 | 0.11 | 0.396 | 0.945 | 877 | 20 | 52000 | 60.02 | 8.5 |  | 21 | -10 | 10 | -0.028 | 0.028 | 80 | 0.786 | 98.485 | 0.39 | 80 | 1.415 | 29.93154653 | -91.81104199 | -3.1828 |  | BODY | WELD |  |  | MFL-AXIAL_HR | 140655.732 | 9:46 | Yes | 9.9 |  | 1 | 11 | 0.396 | 0.01224 | 1.593 | 1.991 | 1740.414524 | circumference grooving
Metal Loss | Corrosion Individual | 4121 |  |  | 140658.592 | 1 |  | 9:36 | Internal | 0.281 | 30910 | 36.025 | 15.255 |  | 51.28 | 9:36 |  | 2:52 | 11 | 0.11 | 0.36 | 0.945 | 877 | 20 | 52000 | 60.02 | 8.5 |  | 21 | -10 | 10 | -0.028 | 0.028 | 80 | 0.75 | 108.333 | 0.39 | 80 | 1.535 | 29.93154788 | -91.81105094 | -3.1801 |  | BODY | WELD |  |  | MFL-AXIAL_HR | 140658.609 | 9:39 | Yes | 9.9 |  | 1 | 11 | 0.36 | 0.011128 | 1.593 | 1.992 | 1740.733305 | circumference slotting
Metal Loss | Corrosion Individual | 4122 |  |  | 140661.373 | 1 |  | 2:49 | Internal | 0.281 | 30910 | 38.806 | 12.474 |  | 51.28 | 9:36 |  | 2:52 | 14 | 0.14 | 0.432 | 0.945 | 877 | 20 | 52000 | 60.02 | 8.5 |  | 24 | -10 | 10 | -0.028 | 0.028 | 80 | 0.822 | 90.278 | 0.39 | 80 | 1.415 | 29.93154919 | -91.81105956 | -3.1772 |  | BODY | BASE |  |  | MFL-AXIAL_HR | 140661.393 | 2:46 | Yes | 9.9 |  | 1 | 14 | 0.432 | 0.016995 | 1.592 | 1.99 | 1739.368793 | circumference grooving
Metal Loss | Corrosion Individual | 4123 |  |  | 140661.404 | 1 |  | 9:19 | Internal | 0.281 | 30910 | 38.837 | 12.443 |  | 51.28 | 9:36 |  | 2:52 | 11 | 0.11 | 0.396 | 0.945 | 877 | 20 | 52000 | 60.02 | 8.5 |  | 21 | -10 | 10 | -0.028 | 0.028 | 80 | 0.786 | 98.485 | 0.39 | 80 | 1.415 | 29.9315492 | -91.81105966 | -3.1772 |  | BODY | ADJ |  |  | MFL-AXIAL_HR | 140661.42 | 9:21 | Yes | 9.9 |  | 1 | 11 | 0.396 | 0.01224 | 1.593 | 1.991 | 1740.414524 | circumference grooving
Metal Loss | Corrosion Individual | 4124 |  |  | 140662.556 | 1 |  | 2:13 | Internal | 0.281 | 30910 | 39.989 | 11.291 |  | 51.28 | 9:36 |  | 2:52 | 13 | 0.13 | 0.432 | 0.945 | 877 | 20 | 52000 | 60.02 | 8.5 |  | 23 | -10 | 10 | -0.028 | 0.028 | 80 | 0.822 | 90.278 | 0.39 | 80 | 1.415 | 29.93154974 | -91.81106323 | -3.1761 |  | BODY | BASE |  |  | MFL-AXIAL_HR | 140662.573 | 2:14 | Yes | 9.9 |  | 1 | 13 | 0.432 | 0.015781 | 1.592 | 1.99 | 1739.606874 | circumference grooving
Metal Loss | Corrosion Individual | 4125 |  |  | 140662.845 | 1 |  | 2:13 | Internal | 0.281 | 30910 | 40.278 | 11.002 |  | 51.28 | 9:36 |  | 2:52 | 11 | 0.11 | 0.36 | 1.024 | 877 | 20 | 52000 | 60.02 | 8.5 |  | 21 | -10 | 10 | -0.028 | 0.028 | 80 | 0.75 | 108.333 | 0.39 | 80 | 1.614 | 29.93154988 | -91.81106413 | -3.1758 |  | BODY | BASE |  |  | MFL-AXIAL_HR | 140662.858 | 2:14 | Yes | 9.9 |  | 1 | 11 | 0.36 | 0.011128 | 1.593 | 1.992 | 1740.733305 | circumference slotting
Metal Loss | Corrosion Individual | 4126 |  |  | 140663.15 | 1 |  | 1:48 | Internal | 0.281 | 30910 | 40.583 | 10.697 |  | 51.28 | 9:36 |  | 2:52 | 11 | 0.11 | 0.36 | 0.945 | 877 | 20 | 52000 | 60.02 | 8.5 |  | 21 | -10 | 10 | -0.028 | 0.028 | 80 | 0.75 | 108.333 | 0.39 | 80 | 1.535 | 29.93155002 | -91.81106507 | -3.1754 |  | BODY | BASE |  |  | MFL-AXIAL_HR | 140663.163 | 1:49 | Yes | 9.9 |  | 1 | 11 | 0.36 | 0.011128 | 1.593 | 1.992 | 1740.733305 | circumference slotting
Metal Loss | Corrosion Individual | 4127 |  |  | 140663.224 | 1 |  | 10:32 | Internal | 0.281 | 30910 | 40.657 | 10.623 |  | 51.28 | 9:36 |  | 2:52 | 11 | 0.11 | 0.432 | 0.945 | 877 | 20 | 52000 | 60.02 | 8.5 |  | 21 | -10 | 10 | -0.028 | 0.028 | 80 | 0.822 | 90.278 | 0.39 | 80 | 1.415 | 29.93155005 | -91.8110653 | -3.1754 |  | BODY | BASE |  |  | MFL-AXIAL_HR | 140663.243 | 10:29 | Yes | 9.9 |  | 1 | 11 | 0.432 | 0.013353 | 1.593 | 1.991 | 1740.067169 | circumference grooving
Metal Loss | Corrosion Individual | 4128 |  |  | 140664.193 | 1 |  | 9:58 | Internal | 0.281 | 30910 | 41.626 | 9.654 |  | 51.28 | 9:36 |  | 2:52 | 14 | 0.14 | 0.396 | 0.945 | 877 | 20 | 52000 | 60.02 | 8.5 |  | 24 | -10 | 10 | -0.028 | 0.028 | 80 | 0.786 | 98.485 | 0.39 | 80 | 1.415 | 29.93155051 | -91.81106831 | -3.1744 |  | BODY | ADJ |  |  | MFL-AXIAL_HR | 140664.209 | 10:02 | Yes | 9.9 |  | 1 | 14 | 0.396 | 0.015579 | 1.593 | 1.991 | 1739.825964 | circumference grooving
Metal Loss | Corrosion Individual | 4129 |  |  | 140664.645 | 1 |  | 9:19 | Internal | 0.281 | 30910 | 42.078 | 9.202 |  | 51.28 | 9:36 |  | 2:52 | 13 | 0.13 | 0.468 | 0.945 | 877 | 20 | 52000 | 60.02 | 8.5 |  | 23 | -10 | 10 | -0.028 | 0.028 | 80 | 0.858 | 83.333 | 0.39 | 80 | 1.415 | 29.93155072 | -91.81106971 | -3.1742 |  | BODY | WELD |  |  | MFL-AXIAL_HR | 140664.665 | 9:23 | Yes | 9.9 |  | 1 | 13 | 0.468 | 0.017096 | 1.592 | 1.99 | 1739.153208 | circumference grooving
Metal Loss | Corrosion Individual | 4130 |  |  | 140665.905 | 1 |  | 9:19 | Internal | 0.281 | 30910 | 43.338 | 7.942 |  | 51.28 | 9:36 |  | 2:52 | 11 | 0.11 | 0.396 | 0.945 | 877 | 20 | 52000 | 60.02 | 8.5 |  | 21 | -10 | 10 | -0.028 | 0.028 | 80 | 0.786 | 98.485 | 0.39 | 80 | 1.415 | 29.93155132 | -91.81107362 | -3.1746 |  | BODY | WELD |  |  | MFL-AXIAL_HR | 140665.924 | 9:24 | Yes | 9.9 |  | 1 | 11 | 0.396 | 0.01224 | 1.593 | 1.991 | 1740.414524 | circumference grooving
Metal Loss | Corrosion Individual | 4131 |  |  | 140666.521 | 1 |  | 9:19 | Internal | 0.281 | 30910 | 43.954 | 7.326 |  | 51.28 | 9:36 |  | 2:52 | 11 | 0.11 | 0.396 | 0.945 | 877 | 20 | 52000 | 60.02 | 8.5 |  | 21 | -10 | 10 | -0.028 | 0.028 | 80 | 0.786 | 98.485 | 0.39 | 80 | 1.415 | 29.93155161 | -91.81107553 | -3.1748 |  | BODY | WELD |  |  | MFL-AXIAL_HR | 140666.534 | 9:24 | Yes | 9.9 |  | 1 | 11 | 0.396 | 0.01224 | 1.593 | 1.991 | 1740.414524 | circumference grooving
Metal Loss | Corrosion Cluster | 4133 |  | 3t x 3t | 140667.072 | 1 |  | 9:08 | Internal | 0.281 | 30910 | 44.505 | 6.775 |  | 51.28 | 9:36 |  | 2:52 | 11 | 0.11 | 1.488 | 3.09 | 877 | 20 | 52000 | 60.02 | 8.5 | [12 empty] | 29.93155187 | -91.81107724 | -3.175 |  | BODY | BASE |  |  | MFL-AXIAL_HR | 140667.092 | 9:25 |  | 9.9 |  | 1 | 6.078947 | 1.488 | 0.025556 | 1.584 | 1.98 | 1730.473782
Metal Loss | Corrosion Individual | 4132 | CLUSTER 4133 | 3t x 3t | 140667.072 | 1 |  | 9:20 | Internal | 0.281 | 30910 | 44.505 | 6.775 |  | 51.28 | 9:36 |  | 2:52 | 11 | 0.11 | 0.396 | 0.945 | 877 | 20 | 52000 | 60.02 | 8.5 |  | 21 | -10 | 10 | -0.028 | 0.028 | 80 | 0.786 | 98.485 | 0.39 | 80 | 1.415 | 29.93155187 | -91.81107724 | -3.175 |  | BODY | WELD |  |  | MFL-AXIAL_HR | 140667.092 | 9:25 | Yes | 9.9 |  | 1 | 11 | 0.396 | 0.01224 | 1.593 | 1.991 | 1740.414524 | circumference grooving
Metal Loss | Corrosion Individual | 4134 | CLUSTER 4133 | 3t x 3t | 140667.163 | 1 |  | 8:56 | Internal | 0.281 | 30910 | 44.596 | 6.684 |  | 51.28 | 9:36 |  | 2:52 | 11 | 0.11 | 0.396 | 1.024 | 877 | 20 | 52000 | 60.02 | 8.5 |  | 21 | -10 | 10 | -0.028 | 0.028 | 80 | 0.786 | 98.485 | 0.39 | 80 | 1.494 | 29.93155192 | -91.81107752 | -3.175 |  | BODY | BASE |  |  | MFL-AXIAL_HR | 140667.182 | 8:57 | Yes | 9.9 |  | 1 | 11 | 0.396 | 0.01224 | 1.593 | 1.991 | 1740.414524 | circumference grooving
Metal Loss | Corrosion Individual | 4135 |  |  | 140667.855 | 1 |  | 9:20 | Internal | 0.281 | 30910 | 45.288 | 5.992 |  | 51.28 | 9:36 |  | 2:52 | 14 | 0.14 | 0.36 | 0.984 | 877 | 20 | 52000 | 60.02 | 8.5 |  | 24 | -10 | 10 | -0.028 | 0.028 | 80 | 0.75 | 108.333 | 0.39 | 80 | 1.574 | 29.93155224 | -91.81107966 | -3.1752 |  | BODY | WELD |  |  | MFL-AXIAL_HR | 140667.868 | 9:25 | Yes | 9.9 |  | 1 | 14 | 0.36 | 0.014162 | 1.593 | 1.991 | 1740.245579 | circumference slotting
Metal Loss | Corrosion Individual | 4136 |  |  | 140668.687 | 1 |  | 9:24 | Internal | 0.281 | 30910 | 46.12 | 5.16 |  | 51.28 | 9:36 |  | 2:52 | 13 | 0.13 | 0.516 | 1.142 | 877 | 20 | 52000 | 60.02 | 8.5 |  | 23 | -10 | 10 | -0.028 | 0.028 | 80 | 0.906 | 75.581 | 0.39 | 80 | 1.612 | 29.93155264 | -91.81108224 | -3.1755 |  | BODY | WELD |  |  | MFL-AXIAL_HR | 140668.71 | 9:26 | Yes | 9.9 |  | 1 | 13 | 0.516 | 0.018849 | 1.591 | 1.989 | 1738.496619 | circumference grooving
Metal Loss | Corrosion Individual | 4137 |  |  | 140669.654 | 1 |  | 9:37 | Internal | 0.281 | 30910 | 47.087 | 4.193 |  | 51.28 | 9:36 |  | 2:52 | 11 | 0.11 | 0.468 | 0.945 | 877 | 20 | 52000 | 60.02 | 8.5 |  | 21 | -10 | 10 | -0.028 | 0.028 | 80 | 0.858 | 83.333 | 0.39 | 80 | 1.415 | 29.93155309 | -91.81108524 | -3.1758 |  | BODY | WELD |  |  | MFL-AXIAL_HR | 140669.674 | 9:37 | Yes | 9.9 |  | 1 | 11 | 0.468 | 0.014466 | 1.592 | 1.99 | 1739.691709 | circumference grooving
Metal Loss | Corrosion Individual | 4138 |  |  | 140670.915 | 1 |  | 9:20 | Internal | 0.281 | 30910 | 48.348 | 2.932 |  | 51.28 | 9:36 |  | 2:52 | 13 | 0.13 | 0.36 | 0.945 | 877 | 20 | 52000 | 60.02 | 8.5 |  | 23 | -10 | 10 | -0.028 | 0.028 | 80 | 0.75 | 108.333 | 0.39 | 80 | 1.535 | 29.93155369 | -91.81108915 | -3.1762 |  | BODY | WELD |  |  | MFL-AXIAL_HR | 140670.932 | 9:24 | Yes | 9.9 |  | 1 | 13 | 0.36 | 0.013151 | 1.593 | 1.991 | 1740.411861 | circumference slotting
Metal Loss | Corrosion Individual | 4139 | CLUSTER 4140 | 3t x 3t | 140671.543 | 1 |  | 10:20 | Internal | 0.281 | 30910 | 48.976 | 2.304 |  | 51.28 | 9:36 |  | 2:52 | 11 | 0.11 | 0.396 | 0.945 | 877 | 20 | 52000 | 60.02 | 8.5 |  | 21 | -10 | 10 | -0.028 | 0.028 | 80 | 0.786 | 98.485 | 0.39 | 80 | 1.415 | 29.93155399 | -91.8110911 | -3.1757 |  | BODY | BASE |  |  | MFL-AXIAL_HR | 140671.556 | 10:20 | Yes | 9.9 |  | 1 | 11 | 0.396 | 0.01224 | 1.593 | 1.991 | 1740.414524 | circumference grooving
Metal Loss | Corrosion Cluster | 4140 |  | 3t x 3t | 140671.543 | 1 |  | 10:20 | Internal | 0.281 | 30910 | 48.976 | 2.304 |  | 51.28 | 9:36 |  | 2:52 | 16 | 0.16 | 2.16 | 0.996 | 877 | 20 | 52000 | 60.02 | 8.5 | [12 empty] | 29.93155399 | -91.8110911 | -3.1757 |  | BODY | BASE |  |  | MFL-AXIAL_HR | 140671.7 | 10:20 |  | 9.9 |  | 1 | 6.509091 | 2.16 | 0.039606 | 1.574 | 1.968 | 1719.620466
Metal Loss | Corrosion Individual | 4141 | CLUSTER 4140 | 3t x 3t | 140671.677 | 1 |  | 10:20 | Internal | 0.281 | 30910 | 49.11 | 2.17 |  | 51.28 | 9:36 |  | 2:52 | 16 | 0.16 | 0.552 | 0.945 | 877 | 20 | 52000 | 60.02 | 8.5 |  | 26 | -10 | 10 | -0.028 | 0.028 | 80 | 0.942 | 70.652 | 0.39 | 80 | 1.415 | 29.93155405 | -91.81109152 | -3.1756 |  | BODY | BASE |  |  | MFL-AXIAL_HR | 140671.7 | 10:20 | Yes | 9.9 |  | 1 | 16 | 0.552 | 0.024818 | 1.59 | 1.987 | 1736.786794 | pitting
Metal Loss | Corrosion Individual | 4142 |  |  | 140671.745 | 1 |  | 9:12 | Internal | 0.281 | 30910 | 49.178 | 2.102 |  | 51.28 | 9:36 |  | 2:52 | 16 | 0.16 | 0.468 | 1.142 | 877 | 20 | 52000 | 60.02 | 8.5 |  | 26 | -10 | 10 | -0.028 | 0.028 | 80 | 0.858 | 83.333 | 0.39 | 80 | 1.612 | 29.93155408 | -91.81109173 | -3.1755 |  | BODY | ADJ |  |  | MFL-AXIAL_HR | 140671.765 | 9:16 | Yes | 9.9 |  | 1 | 16 | 0.468 | 0.021041 | 1.591 | 1.989 | 1738.298061 | circumference grooving
Metal Loss | Corrosion Individual | 4143 |  |  | 140673.289 | 1 |  | 6:27 | Internal | 0.281 | 30910 | 50.722 | 0.558 |  | 51.28 | 9:36 |  | 2:52 | 11 | 0.11 | 0.468 | 0.945 | 877 | 20 | 52000 | 60.02 | 8.5 |  | 21 | -10 | 10 | -0.028 | 0.028 | 80 | 0.858 | 83.333 | 0.39 | 80 | 1.415 | 29.93155482 | -91.81109652 | -3.174 |  | BODY | BASE |  |  | MFL-AXIAL_HR | 140673.309 | 6:25 | Yes | 9.9 |  | 1 | 11 | 0.468 | 0.014466 | 1.592 | 1.99 | 1739.691709 | circumference grooving
GirthWeld | N/A | 30920 |  |  | 140673.847 | 1 |  |  |  | 0.281 | 30910 | 51.28 | 49.508 | 30920 | 49.508 | 11:38 |  | 9:36 |  | 0 |  |  | 877 | 20 | 52000 | 60.02 | 7.9 | [12 empty] | 29.93155508 | -91.81109825 | -3.1735 | [9 empty] | 9.9 | Longseam - Unknown Weld Type
Metal Loss | Corrosion Individual | 4144 |  |  | 140675.304 | 1 |  | 5:14 | Internal | 0.281 | 30920 | 1.457 | 48.051 |  | 49.508 | 11:38 |  | 9:36 | 13 | 0.13 | 0.516 | 0.984 | 877 | 20 | 52000 | 60.02 | 7.9 |  | 23 | -10 | 10 | -0.028 | 0.028 | 80 | 0.906 | 75.581 | 0.39 | 80 | 1.454 | 29.93155577 | -91.81110276 | -3.1721 |  | BODY | BASE |  |  | MFL-AXIAL_HR | 140675.327 | 5:11 | Yes | 9.9 |  | 1 | 13 | 0.516 | 0.018849 | 1.591 | 1.989 | 1738.496619 | pitting
Metal Loss | Corrosion Cluster | 4146 |  | 3t x 3t | 140677.424 | 1 |  | 9:32 | Internal | 0.281 | 30920 | 3.577 | 45.931 |  | 49.508 | 11:38 |  | 9:36 | 14 | 0.14 | 0.588 | 2.758 | 877 | 20 | 52000 | 60.02 | 7.9 | [12 empty] | 29.93155677 | -91.81110934 | -3.17 |  | BODY | BASE |  |  | MFL-AXIAL_HR | 140677.441 | 9:23 |  | 9.9 |  | 1 | 14 | 0.588 | 0.023232 | 1.59 | 1.987 | 1736.925326
Metal Loss | Corrosion Individual | 4145 | CLUSTER 4146 | 3t x 3t | 140677.424 | 1 |  | 9:22 | Internal | 0.281 | 30920 | 3.577 | 45.931 |  | 49.508 | 11:38 |  | 9:36 | 14 | 0.14 | 0.396 | 0.945 | 877 | 20 | 52000 | 60.02 | 7.9 |  | 24 | -10 | 10 | -0.028 | 0.028 | 80 | 0.786 | 98.485 | 0.39 | 80 | 1.415 | 29.93155677 | -91.81110934 | -3.17 |  | BODY | BASE |  |  | MFL-AXIAL_HR | 140677.441 | 9:23 | Yes | 9.9 |  | 1 | 14 | 0.396 | 0.015579 | 1.593 | 1.991 | 1739.825964 | circumference grooving
Metal Loss | Corrosion Individual | 4147 | CLUSTER 4146 | 3t x 3t | 140677.437 | 1 |  | 9:43 | Internal | 0.281 | 30920 | 3.59 | 45.918 |  | 49.508 | 11:38 |  | 9:36 | 13 | 0.13 | 0.432 | 0.945 | 877 | 20 | 52000 | 60.02 | 7.9 |  | 23 | -10 | 10 | -0.028 | 0.028 | 80 | 0.822 | 90.278 | 0.39 | 80 | 1.415 | 29.93155678 | -91.81110938 | -3.17 |  | BODY | BASE |  |  | MFL-AXIAL_HR | 140677.457 | 9:40 | Yes | 9.9 |  | 1 | 13 | 0.432 | 0.015781 | 1.592 | 1.99 | 1739.606874 | circumference grooving
Metal Loss | Corrosion Individual | 4148 |  |  | 140679.833 | 1 |  | 9:47 | Internal | 0.281 | 30920 | 5.986 | 43.522 |  | 49.508 | 11:38 |  | 9:36 | 11 | 0.11 | 0.396 | 0.945 | 877 | 20 | 52000 | 60.02 | 7.9 |  | 21 | -10 | 10 | -0.028 | 0.028 | 80 | 0.786 | 98.485 | 0.39 | 80 | 1.415 | 29.9315579 | -91.81111681 | -3.1663 |  | BODY | BASE |  |  | MFL-AXIAL_HR | 140679.849 | 9:47 | Yes | 9.9 |  | 1 | 11 | 0.396 | 0.01224 | 1.593 | 1.991 | 1740.414524 | circumference grooving
Metal Loss | Corrosion Individual | 4149 |  |  | 140680.038 | 1 |  | 9:27 | Internal | 0.281 | 30920 | 6.191 | 43.317 |  | 49.508 | 11:38 |  | 9:36 | 11 | 0.11 | 0.468 | 0.945 | 877 | 20 | 52000 | 60.02 | 7.9 |  | 21 | -10 | 10 | -0.028 | 0.028 | 80 | 0.858 | 83.333 | 0.39 | 80 | 1.415 | 29.931558 | -91.81111745 | -3.166 |  | BODY | BASE |  |  | MFL-AXIAL_HR | 140680.061 | 9:25 | Yes | 9.9 |  | 1 | 11 | 0.468 | 0.014466 | 1.592 | 1.99 | 1739.691709 | circumference grooving
Metal Loss | Corrosion Individual | 4151 |  |  | 140680.557 | 1 |  | 9:45 | Internal | 0.281 | 30920 | 6.71 | 42.798 |  | 49.508 | 11:38 |  | 9:36 | 11 | 0.11 | 0.396 | 0.945 | 877 | 20 | 52000 | 60.02 | 7.9 |  | 21 | -10 | 10 | -0.028 | 0.028 | 80 | 0.786 | 98.485 | 0.39 | 80 | 1.415 | 29.93155824 | -91.81111906 | -3.1652 |  | BODY | BASE |  |  | MFL-AXIAL_HR | 140680.577 | 9:47 | Yes | 9.9 |  | 1 | 11 | 0.396 | 0.01224 | 1.593 | 1.991 | 1740.414524 | circumference grooving
Metal Loss | Corrosion Individual | 4150 |  |  | 140680.557 | 1 |  | 9:08 | Internal | 0.281 | 30920 | 6.71 | 42.798 |  | 49.508 | 11:38 |  | 9:36 | 11 | 0.11 | 0.432 | 1.181 | 877 | 20 | 52000 | 60.02 | 7.9 |  | 21 | -10 | 10 | -0.028 | 0.028 | 80 | 0.822 | 90.278 | 0.39 | 80 | 1.651 | 29.93155824 | -91.81111906 | -3.1652 |  | BODY | BASE |  |  | MFL-AXIAL_HR | 140680.577 | 9:08 | Yes | 9.9 |  | 1 | 11 | 0.432 | 0.013353 | 1.593 | 1.991 | 1740.067169 | circumference grooving
Metal Loss | Corrosion Individual | 4152 |  |  | 140680.812 | 1 |  | 9:45 | Internal | 0.281 | 30920 | 6.965 | 42.543 |  | 49.508 | 11:38 |  | 9:36 | 13 | 0.13 | 0.432 | 0.945 | 877 | 20 | 52000 | 60.02 | 7.9 |  | 23 | -10 | 10 | -0.028 | 0.028 | 80 | 0.822 | 90.278 | 0.39 | 80 | 1.415 | 29.93155836 | -91.81111985 | -3.1648 |  | BODY | BASE |  |  | MFL-AXIAL_HR | 140680.842 | 9:42 | Yes | 9.9 |  | 1 | 13 | 0.432 | 0.015781 | 1.592 | 1.99 | 1739.606874 | circumference grooving
Metal Loss | Corrosion Individual | 4153 |  |  | 140683.836 | 1 |  | 9:11 | Internal | 0.281 | 30920 | 9.989 | 39.519 |  | 49.508 | 11:38 |  | 9:36 | 13 | 0.13 | 0.432 | 0.945 | 877 | 20 | 52000 | 60.02 | 7.9 |  | 23 | -10 | 10 | -0.028 | 0.028 | 80 | 0.822 | 90.278 | 0.39 | 80 | 1.415 | 29.93155978 | -91.81112923 | -3.1599 |  | BODY | BASE |  |  | MFL-AXIAL_HR | 140683.856 | 9:11 | Yes | 9.9 |  | 1 | 13 | 0.432 | 0.015781 | 1.592 | 1.99 | 1739.606874 | circumference grooving
Metal Loss | Corrosion Individual | 4154 |  |  | 140684.086 | 1 |  | 2:22 | Internal | 0.281 | 30920 | 10.239 | 39.269 |  | 49.508 | 11:38 |  | 9:36 | 11 | 0.11 | 0.396 | 0.945 | 877 | 20 | 52000 | 60.02 | 7.9 |  | 21 | -10 | 10 | -0.028 | 0.028 | 80 | 0.786 | 98.485 | 0.39 | 80 | 1.415 | 29.9315599 | -91.81113 | -3.1595 |  | BODY | BASE |  |  | MFL-AXIAL_HR | 140684.102 | 2:22 | Yes | 9.9 |  | 1 | 11 | 0.396 | 0.01224 | 1.593 | 1.991 | 1740.414524 | circumference grooving
Metal Loss | Corrosion Individual | 4155 |  |  | 140684.152 | 1 |  | 9:31 | Internal | 0.281 | 30920 | 10.305 | 39.203 |  | 49.508 | 11:38 |  | 9:36 | 13 | 0.13 | 0.432 | 0.945 | 877 | 20 | 52000 | 60.02 | 7.9 |  | 23 | -10 | 10 | -0.028 | 0.028 | 80 | 0.822 | 90.278 | 0.39 | 80 | 1.415 | 29.93155993 | -91.81113021 | -3.1594 |  | BODY | BASE |  |  | MFL-AXIAL_HR | 140684.168 | 9:36 | Yes | 9.9 |  | 1 | 13 | 0.432 | 0.015781 | 1.592 | 1.99 | 1739.606874 | circumference grooving
Metal Loss | Corrosion Individual | 4156 |  |  | 140684.83 | 1 |  | 9:31 | Internal | 0.281 | 30920 | 10.983 | 38.525 |  | 49.508 | 11:38 |  | 9:36 | 14 | 0.14 | 0.432 | 0.984 | 877 | 20 | 52000 | 60.02 | 7.9 |  | 24 | -10 | 10 | -0.028 | 0.028 | 80 | 0.822 | 90.278 | 0.39 | 80 | 1.454 | 29.93156025 | -91.81113231 | -3.1593 |  | BODY | BASE |  |  | MFL-AXIAL_HR | 140684.843 | 9:33 | Yes | 9.9 |  | 1 | 14 | 0.432 | 0.016995 | 1.592 | 1.99 | 1739.368793 | circumference grooving
Metal Loss | Corrosion Individual | 4157 |  |  | 140685.076 | 1 |  | 2:17 | Internal | 0.281 | 30920 | 11.229 | 38.279 |  | 49.508 | 11:38 |  | 9:36 | 14 | 0.14 | 0.516 | 0.945 | 877 | 20 | 52000 | 60.02 | 7.9 |  | 24 | -10 | 10 | -0.028 | 0.028 | 80 | 0.906 | 75.581 | 0.39 | 80 | 1.415 | 29.93156037 | -91.81113307 | -3.1593 |  | BODY | BASE |  |  | MFL-AXIAL_HR | 140685.099 | 2:17 | Yes | 9.9 |  | 1 | 14 | 0.516 | 0.020299 | 1.591 | 1.989 | 1738.159631 | pitting
Metal Loss | Corrosion Individual | 4158 |  |  | 140686.789 | 1 |  | 10:11 | Internal | 0.281 | 30920 | 12.942 | 36.566 |  | 49.508 | 11:38 |  | 9:36 | 11 | 0.11 | 0.516 | 0.945 | 877 | 20 | 52000 | 60.02 | 7.9 |  | 21 | -10 | 10 | -0.028 | 0.028 | 80 | 0.906 | 75.581 | 0.39 | 80 | 1.415 | 29.93156117 | -91.81113839 | -3.1594 |  | BODY | BASE |  |  | MFL-AXIAL_HR | 140686.815 | 10:11 | Yes | 9.9 |  | 1 | 11 | 0.516 | 0.01595 | 1.592 | 1.99 | 1739.148247 | pitting
Metal Loss | Corrosion Individual | 4159 |  |  | 140686.806 | 1 |  | 9:33 | Internal | 0.281 | 30920 | 12.959 | 36.549 |  | 49.508 | 11:38 |  | 9:36 | 11 | 0.11 | 0.432 | 0.945 | 877 | 20 | 52000 | 60.02 | 7.9 |  | 21 | -10 | 10 | -0.028 | 0.028 | 80 | 0.822 | 90.278 | 0.39 | 80 | 1.415 | 29.93156118 | -91.81113844 | -3.1594 |  | BODY | BASE |  |  | MFL-AXIAL_HR | 140686.829 | 9:38 | Yes | 9.9 |  | 1 | 11 | 0.432 | 0.013353 | 1.593 | 1.991 | 1740.067169 | circumference grooving
Metal Loss | Corrosion Individual | 4160 |  |  | 140687.515 | 1 |  | 9:51 | Internal | 0.281 | 30920 | 13.668 | 35.84 |  | 49.508 | 11:38 |  | 9:36 | 13 | 0.13 | 0.468 | 0.984 | 877 | 20 | 52000 | 60.02 | 7.9 |  | 23 | -10 | 10 | -0.028 | 0.028 | 80 | 0.858 | 83.333 | 0.39 | 80 | 1.454 | 29.93156151 | -91.81114064 | -3.1594 |  | BODY | BASE |  |  | MFL-AXIAL_HR | 140687.538 | 9:49 | Yes | 9.9 |  | 1 | 13 | 0.468 | 0.017096 | 1.592 | 1.99 | 1739.153208 | circumference grooving
Metal Loss | Corrosion Individual | 4161 |  |  | 140688.142 | 1 |  | 9:51 | Internal | 0.281 | 30920 | 14.295 | 35.213 |  | 49.508 | 11:38 |  | 9:36 | 11 | 0.11 | 0.432 | 0.945 | 877 | 20 | 52000 | 60.02 | 7.9 |  | 21 | -10 | 10 | -0.028 | 0.028 | 80 | 0.822 | 90.278 | 0.39 | 80 | 1.415 | 29.93156181 | -91.81114258 | -3.1594 |  | BODY | BASE |  |  | MFL-AXIAL_HR | 140688.161 | 9:47 | Yes | 9.9 |  | 1 | 11 | 0.432 | 0.013353 | 1.593 | 1.991 | 1740.067169 | circumference grooving
Metal Loss | Corrosion Individual | 4162 |  |  | 140688.336 | 1 |  | 1:29 | Internal | 0.281 | 30920 | 14.489 | 35.019 |  | 49.508 | 11:38 |  | 9:36 | 11 | 0.11 | 0.432 | 0.945 | 877 | 20 | 52000 | 60.02 | 7.9 |  | 21 | -10 | 10 | -0.028 | 0.028 | 80 | 0.822 | 90.278 | 0.39 | 80 | 1.415 | 29.9315619 | -91.81114319 | -3.1594 |  | BODY | BASE |  |  | MFL-AXIAL_HR | 140688.356 | 1:32 | Yes | 9.9 |  | 1 | 11 | 0.432 | 0.013353 | 1.593 | 1.991 | 1740.067169 | circumference grooving
Metal Loss | Corrosion Individual | 4163 | CLUSTER 4164 | 3t x 3t | 140689.202 | 1 |  | 9:52 | Internal | 0.281 | 30920 | 15.355 | 34.153 |  | 49.508 | 11:38 |  | 9:36 | 11 | 0.11 | 0.468 | 0.945 | 877 | 20 | 52000 | 60.02 | 7.9 |  | 21 | -10 | 10 | -0.028 | 0.028 | 80 | 0.858 | 83.333 | 0.39 | 80 | 1.415 | 29.9315623 | -91.81114587 | -3.1594 |  | BODY | BASE |  |  | MFL-AXIAL_HR | 140689.221 | 9:48 | Yes | 9.9 |  | 1 | 11 | 0.468 | 0.014466 | 1.592 | 1.99 | 1739.691709 | circumference grooving
Metal Loss | Corrosion Cluster | 4164 |  | 3t x 3t | 140689.202 | 1 |  | 9:36 | Internal | 0.281 | 30920 | 15.355 | 34.153 |  | 49.508 | 11:38 |  | 9:36 | 11 | 0.11 | 0.888 | 3.858 | 877 | 20 | 52000 | 60.02 | 7.9 | [12 empty] | 29.9315623 | -91.81114587 | -3.1594 |  | BODY | BASE |  |  | MFL-AXIAL_HR | 140689.221 | 9:48 |  | 9.9 |  | 1 | 11 | 0.888 | 0.027989 | 1.586 | 1.983 | 1733.100188
Metal Loss | Corrosion Individual | 4165 | CLUSTER 4164 | 3t x 3t | 140689.237 | 1 |  | 9:23 | Internal | 0.281 | 30920 | 15.39 | 34.118 |  | 49.508 | 11:38 |  | 9:36 | 11 | 0.11 | 0.468 | 1.614 | 877 | 20 | 52000 | 60.02 | 7.9 |  | 21 | -10 | 10 | -0.028 | 0.028 | 80 | 0.858 | 83.333 | 0.39 | 80 | 2.084 | 29.93156232 | -91.81114598 | -3.1594 |  | BODY | BASE |  |  | MFL-AXIAL_HR | 140689.257 | 9:20 | Yes | 9.9 |  | 1 | 11 | 0.468 | 0.014466 | 1.592 | 1.99 | 1739.691709 | circumference grooving
Metal Loss | Corrosion Individual | 4166 |  |  | 140690.142 | 1 |  | 9:48 | Internal | 0.281 | 30920 | 16.295 | 33.213 |  | 49.508 | 11:38 |  | 9:36 | 11 | 0.11 | 0.36 | 1.654 | 877 | 20 | 52000 | 60.02 | 7.9 |  | 21 | -10 | 10 | -0.028 | 0.028 | 80 | 0.75 | 108.333 | 0.39 | 80 | 2.244 | 29.93156274 | -91.81114879 | -3.1594 |  | BODY | BASE |  |  | MFL-AXIAL_HR | 140690.155 | 9:51 | Yes | 9.9 |  | 1 | 11 | 0.36 | 0.011128 | 1.593 | 1.992 | 1740.733305 | circumference slotting
Metal Loss | Corrosion Individual | 4167 |  |  | 140690.378 | 1 |  | 1:52 | Internal | 0.281 | 30920 | 16.531 | 32.977 |  | 49.508 | 11:38 |  | 9:36 | 11 | 0.11 | 0.36 | 0.945 | 877 | 20 | 52000 | 60.02 | 7.9 |  | 21 | -10 | 10 | -0.028 | 0.028 | 80 | 0.75 | 108.333 | 0.39 | 80 | 1.535 | 29.93156285 | -91.81114952 | -3.1595 |  | BODY | BASE |  |  | MFL-AXIAL_HR | 140690.391 | 1:50 | Yes | 9.9 |  | 1 | 11 | 0.36 | 0.011128 | 1.593 | 1.992 | 1740.733305 | circumference slotting
Metal Loss | Corrosion Individual | 4168 |  |  | 140692.562 | 1 |  | 9:10 | Internal | 0.281 | 30920 | 18.715 | 30.793 |  | 49.508 | 11:38 |  | 9:36 | 11 | 0.11 | 0.36 | 1.22 | 877 | 20 | 52000 | 60.02 | 7.9 |  | 21 | -10 | 10 | -0.028 | 0.028 | 80 | 0.75 | 108.333 | 0.39 | 80 | 1.81 | 29.93156388 | -91.81115629 | -3.1591 |  | BODY | BASE |  |  | MFL-AXIAL_HR | 140692.576 | 9:14 | Yes | 9.9 |  | 1 | 11 | 0.36 | 0.011128 | 1.593 | 1.992 | 1740.733305 | circumference slotting
Metal Loss | Corrosion Individual | 4169 |  |  | 140692.594 | 1 |  | 1:35 | Internal | 0.281 | 30920 | 18.747 | 30.761 |  | 49.508 | 11:38 |  | 9:36 | 14 | 0.14 | 0.468 | 0.945 | 877 | 20 | 52000 | 60.02 | 7.9 |  | 24 | -10 | 10 | -0.028 | 0.028 | 80 | 0.858 | 83.333 | 0.39 | 80 | 1.415 | 29.9315639 | -91.81115639 | -3.1591 |  | BODY | BASE |  |  | MFL-AXIAL_HR | 140692.61 | 1:35 | Yes | 9.9 |  | 1 | 14 | 0.468 | 0.018411 | 1.592 | 1.99 | 1738.874695 | circumference grooving
Metal Loss | Corrosion Individual | 4170 |  |  | 140692.836 | 1 |  | 1:54 | Internal | 0.281 | 30920 | 18.989 | 30.519 |  | 49.508 | 11:38 |  | 9:36 | 14 | 0.14 | 0.396 | 0.984 | 877 | 20 | 52000 | 60.02 | 7.9 |  | 24 | -10 | 10 | -0.028 | 0.028 | 80 | 0.786 | 98.485 | 0.39 | 80 | 1.454 | 29.93156401 | -91.81115714 | -3.159 |  | BODY | BASE |  |  | MFL-AXIAL_HR | 140692.852 | 1:55 | Yes | 9.9 |  | 1 | 14 | 0.396 | 0.015579 | 1.593 | 1.991 | 1739.825964 | circumference grooving
Metal Loss | Corrosion Individual | 4171 |  |  | 140695.423 | 1 |  | 9:29 | Internal | 0.281 | 30920 | 21.576 | 27.932 |  | 49.508 | 11:38 |  | 9:36 | 11 | 0.11 | 0.468 | 1.969 | 877 | 20 | 52000 | 60.02 | 7.9 |  | 21 | -10 | 10 | -0.028 | 0.028 | 80 | 0.858 | 83.333 | 0.39 | 80 | 2.439 | 29.93156523 | -91.81116517 | -3.1584 |  | BODY | BASE |  |  | MFL-AXIAL_HR | 140695.443 | 9:32 | Yes | 9.9 |  | 1 | 11 | 0.468 | 0.014466 | 1.592 | 1.99 | 1739.691709 | circumference grooving
Metal Loss | Corrosion Individual | 4172 |  |  | 140696.263 | 1 |  | 10:01 | Internal | 0.281 | 30920 | 22.416 | 27.092 |  | 49.508 | 11:38 |  | 9:36 | 11 | 0.11 | 0.36 | 0.945 | 877 | 20 | 52000 | 60.02 | 7.9 |  | 21 | -10 | 10 | -0.028 | 0.028 | 80 | 0.75 | 108.333 | 0.39 | 80 | 1.535 | 29.93156562 | -91.81116777 | -3.1582 |  | BODY | BASE |  |  | MFL-AXIAL_HR | 140696.276 | 10:03 | Yes | 9.9 |  | 1 | 11 | 0.36 | 0.011128 | 1.593 | 1.992 | 1740.733305 | circumference slotting
Metal Loss | Corrosion Individual | 4173 |  |  | 140696.588 | 1 |  | 9:47 | Internal | 0.281 | 30920 | 22.741 | 26.767 |  | 49.508 | 11:38 |  | 9:36 | 11 | 0.11 | 0.36 | 0.945 | 877 | 20 | 52000 | 60.02 | 7.9 |  | 21 | -10 | 10 | -0.028 | 0.028 | 80 | 0.75 | 108.333 | 0.39 | 80 | 1.535 | 29.93156577 | -91.81116878 | -3.1581 |  | BODY | BASE |  |  | MFL-AXIAL_HR | 140696.604 | 9:44 | Yes | 9.9 |  | 1 | 11 | 0.36 | 0.011128 | 1.593 | 1.992 | 1740.733305 | circumference slotting
Metal Loss | Corrosion Individual | 4174 |  |  | 140696.781 | 1 |  | 1:29 | Internal | 0.281 | 30920 | 22.934 | 26.574 |  | 49.508 | 11:38 |  | 9:36 | 11 | 0.11 | 0.36 | 0.945 | 877 | 20 | 52000 | 60.02 | 7.9 |  | 21 | -10 | 10 | -0.028 | 0.028 | 80 | 0.75 | 108.333 | 0.39 | 80 | 1.535 | 29.93156586 | -91.81116938 | -3.1581 |  | BODY | BASE |  |  | MFL-AXIAL_HR | 140696.797 | 1:30 | Yes | 9.9 |  | 1 | 11 | 0.36 | 0.011128 | 1.593 | 1.992 | 1740.733305 | circumference slotting
Metal Loss | Corrosion Individual | 4175 |  |  | 140696.815 | 1 |  | 2:00 | Internal | 0.281 | 30920 | 22.968 | 26.54 |  | 49.508 | 11:38 |  | 9:36 | 11 | 0.11 | 0.36 | 0.984 | 877 | 20 | 52000 | 60.02 | 7.9 |  | 21 | -10 | 10 | -0.028 | 0.028 | 80 | 0.75 | 108.333 | 0.39 | 80 | 1.574 | 29.93156588 | -91.81116949 | -3.1581 |  | BODY | BASE |  |  | MFL-AXIAL_HR | 140696.831 | 1:57 | Yes | 9.9 |  | 1 | 11 | 0.36 | 0.011128 | 1.593 | 1.992 | 1740.733305 | circumference slotting
Metal Loss | Corrosion Individual | 4176 |  |  | 140697.468 | 1 |  | 9:29 | Internal | 0.281 | 30920 | 23.621 | 25.887 |  | 49.508 | 11:38 |  | 9:36 | 11 | 0.11 | 0.396 | 1.102 | 877 | 20 | 52000 | 60.02 | 7.9 |  | 21 | -10 | 10 | -0.028 | 0.028 | 80 | 0.786 | 98.485 | 0.39 | 80 | 1.572 | 29.93156619 | -91.81117151 | -3.158 |  | BODY | BASE |  |  | MFL-AXIAL_HR | 140697.484 | 9:25 | Yes | 9.9 |  | 1 | 11 | 0.396 | 0.01224 | 1.593 | 1.991 | 1740.414524 | circumference grooving
Metal Loss | Corrosion Individual | 4177 |  |  | 140697.719 | 1 |  | 2:13 | Internal | 0.281 | 30920 | 23.872 | 25.636 |  | 49.508 | 11:38 |  | 9:36 | 11 | 0.11 | 0.468 | 0.945 | 877 | 20 | 52000 | 60.02 | 7.9 |  | 21 | -10 | 10 | -0.028 | 0.028 | 80 | 0.858 | 83.333 | 0.39 | 80 | 1.415 | 29.93156631 | -91.81117229 | -3.1582 |  | BODY | BASE |  |  | MFL-AXIAL_HR | 140697.739 | 2:17 | Yes | 9.9 |  | 1 | 11 | 0.468 | 0.014466 | 1.592 | 1.99 | 1739.691709 | circumference grooving
Metal Loss | Corrosion Individual | 4178 |  |  | 140697.988 | 1 |  | 9:06 | Internal | 0.281 | 30920 | 24.141 | 25.367 |  | 49.508 | 11:38 |  | 9:36 | 11 | 0.11 | 0.396 | 0.984 | 877 | 20 | 52000 | 60.02 | 7.9 |  | 21 | -10 | 10 | -0.028 | 0.028 | 80 | 0.786 | 98.485 | 0.39 | 80 | 1.454 | 29.93156643 | -91.81117312 | -3.1584 |  | BODY | BASE |  |  | MFL-AXIAL_HR | 140698.008 | 9:03 | Yes | 9.9 |  | 1 | 11 | 0.396 | 0.01224 | 1.593 | 1.991 | 1740.414524 | circumference grooving
Metal Loss | Corrosion Individual | 4179 |  |  | 140698.499 | 1 |  | 9:27 | Internal | 0.281 | 30920 | 24.652 | 24.856 |  | 49.508 | 11:38 |  | 9:36 | 11 | 0.11 | 0.432 | 0.945 | 877 | 20 | 52000 | 60.02 | 7.9 |  | 21 | -10 | 10 | -0.028 | 0.028 | 80 | 0.822 | 90.278 | 0.39 | 80 | 1.415 | 29.93156667 | -91.81117471 | -3.1587 |  | BODY | BASE |  |  | MFL-AXIAL_HR | 140698.515 | 9:26 | Yes | 9.9 |  | 1 | 11 | 0.432 | 0.013353 | 1.593 | 1.991 | 1740.067169 | circumference grooving
Metal Loss | Corrosion Individual | 4180 |  |  | 140698.951 | 1 |  | 1:33 | Internal | 0.281 | 30920 | 25.104 | 24.404 |  | 49.508 | 11:38 |  | 9:36 | 13 | 0.13 | 0.36 | 0.945 | 877 | 20 | 52000 | 60.02 | 7.9 |  | 23 | -10 | 10 | -0.028 | 0.028 | 80 | 0.75 | 108.333 | 0.39 | 80 | 1.535 | 29.93156689 | -91.81117611 | -3.159 |  | BODY | BASE |  |  | MFL-AXIAL_HR | 140698.964 | 1:28 | Yes | 9.9 |  | 1 | 13 | 0.36 | 0.013151 | 1.593 | 1.991 | 1740.411861 | circumference slotting
Metal Loss | Corrosion Individual | 4181 |  |  | 140699.877 | 1 |  | 10:04 | Internal | 0.281 | 30920 | 26.03 | 23.478 |  | 49.508 | 11:38 |  | 9:36 | 13 | 0.13 | 0.36 | 0.945 | 877 | 20 | 52000 | 60.02 | 7.9 |  | 23 | -10 | 10 | -0.028 | 0.028 | 80 | 0.75 | 108.333 | 0.39 | 80 | 1.535 | 29.93156732 | -91.81117898 | -3.1596 |  | BODY | BASE |  |  | MFL-AXIAL_HR | 140699.894 | 10:06 | Yes | 9.9 |  | 1 | 13 | 0.36 | 0.013151 | 1.593 | 1.991 | 1740.411861 | circumference slotting
Metal Loss | Corrosion Individual | 4182 |  |  | 140700.443 | 1 |  | 9:42 | Internal | 0.281 | 30920 | 26.596 | 22.912 |  | 49.508 | 11:38 |  | 9:36 | 13 | 0.13 | 0.432 | 0.945 | 877 | 20 | 52000 | 60.02 | 7.9 |  | 23 | -10 | 10 | -0.028 | 0.028 | 80 | 0.822 | 90.278 | 0.39 | 80 | 1.415 | 29.93156759 | -91.81118074 | -3.16 |  | BODY | BASE |  |  | MFL-AXIAL_HR | 140700.46 | 9:44 | Yes | 9.9 |  | 1 | 13 | 0.432 | 0.015781 | 1.592 | 1.99 | 1739.606874 | circumference grooving
Metal Loss | Corrosion Individual | 4183 |  |  | 140700.834 | 1 |  | 9:16 | Internal | 0.281 | 30920 | 26.987 | 22.521 |  | 49.508 | 11:38 |  | 9:36 | 11 | 0.11 | 0.396 | 1.299 | 877 | 20 | 52000 | 60.02 | 7.9 |  | 21 | -10 | 10 | -0.028 | 0.028 | 80 | 0.786 | 98.485 | 0.39 | 80 | 1.769 | 29.93156778 | -91.81118195 | -3.1603 |  | BODY | BASE |  |  | MFL-AXIAL_HR | 140700.85 | 9:19 | Yes | 9.9 |  | 1 | 11 | 0.396 | 0.01224 | 1.593 | 1.991 | 1740.414524 | circumference grooving
Metal Loss | Corrosion Cluster | 4185 |  | 3t x 3t | 140702.379 | 1 |  | 9:18 | Internal | 0.281 | 30920 | 28.532 | 20.976 |  | 49.508 | 11:38 |  | 9:36 | 13 | 0.13 | 1.8 | 3.718 | 877 | 20 | 52000 | 60.02 | 7.9 | [12 empty] | 29.9315685 | -91.81118674 | -3.1613 |  | BODY | BASE |  |  | MFL-AXIAL_HR | 140702.396 | 9:37 |  | 9.9 |  | 1 | 6.771739 | 1.8 | 0.034461 | 1.578 | 1.973 | 1724.226219
Metal Loss | Corrosion Individual | 4184 | CLUSTER 4185 | 3t x 3t | 140702.379 | 1 |  | 9:34 | Internal | 0.281 | 30920 | 28.532 | 20.976 |  | 49.508 | 11:38 |  | 9:36 | 13 | 0.13 | 0.432 | 0.945 | 877 | 20 | 52000 | 60.02 | 7.9 |  | 23 | -10 | 10 | -0.028 | 0.028 | 80 | 0.822 | 90.278 | 0.39 | 80 | 1.415 | 29.9315685 | -91.81118674 | -3.1613 |  | BODY | BASE |  |  | MFL-AXIAL_HR | 140702.396 | 9:37 | Yes | 9.9 |  | 1 | 13 | 0.432 | 0.015781 | 1.592 | 1.99 | 1739.606874 | circumference grooving
Metal Loss | Corrosion Individual | 4186 | CLUSTER 4185 | 3t x 3t | 140702.396 | 1 |  | 9:02 | Internal | 0.281 | 30920 | 28.549 | 20.959 |  | 49.508 | 11:38 |  | 9:36 | 11 | 0.11 | 0.396 | 0.945 | 877 | 20 | 52000 | 60.02 | 7.9 |  | 21 | -10 | 10 | -0.028 | 0.028 | 80 | 0.786 | 98.485 | 0.39 | 80 | 1.415 | 29.93156851 | -91.81118679 | -3.1613 |  | BODY | BASE |  |  | MFL-AXIAL_HR | 140702.412 | 9:01 | Yes | 9.9 |  | 1 | 11 | 0.396 | 0.01224 | 1.593 | 1.991 | 1740.414524 | circumference grooving
Metal Loss | Corrosion Individual | 4187 | CLUSTER 4185 | 3t x 3t | 140702.499 | 1 |  | 9:27 | Internal | 0.281 | 30920 | 28.652 | 20.856 |  | 49.508 | 11:38 |  | 9:36 | 11 | 0.11 | 0.36 | 1.024 | 877 | 20 | 52000 | 60.02 | 7.9 |  | 21 | -10 | 10 | -0.028 | 0.028 | 80 | 0.75 | 108.333 | 0.39 | 80 | 1.614 | 29.93156856 | -91.81118711 | -3.1614 |  | BODY | BASE |  |  | MFL-AXIAL_HR | 140702.515 | 9:26 | Yes | 9.9 |  | 1 | 11 | 0.36 | 0.011128 | 1.593 | 1.992 | 1740.733305 | circumference slotting
Metal Loss | Corrosion Individual | 4188 |  |  | 140702.785 | 1 |  | 9:24 | Internal | 0.281 | 30920 | 28.938 | 20.57 |  | 49.508 | 11:38 |  | 9:36 | 14 | 0.14 | 0.432 | 0.945 | 877 | 20 | 52000 | 60.02 | 7.9 |  | 24 | -10 | 10 | -0.028 | 0.028 | 80 | 0.822 | 90.278 | 0.39 | 80 | 1.415 | 29.9315687 | -91.811188 | -3.1616 |  | BODY | BASE |  |  | MFL-AXIAL_HR | 140702.805 | 9:24 | Yes | 9.9 |  | 1 | 14 | 0.432 | 0.016995 | 1.592 | 1.99 | 1739.368793 | circumference grooving
Metal Loss | Corrosion Individual | 4189 |  |  | 140703.193 | 1 |  | 9:07 | Internal | 0.281 | 30920 | 29.346 | 20.162 |  | 49.508 | 11:38 |  | 9:36 | 11 | 0.11 | 0.432 | 0.945 | 877 | 20 | 52000 | 60.02 | 7.9 |  | 21 | -10 | 10 | -0.028 | 0.028 | 80 | 0.822 | 90.278 | 0.39 | 80 | 1.415 | 29.93156889 | -91.81118927 | -3.1619 |  | BODY | BASE |  |  | MFL-AXIAL_HR | 140703.213 | 9:10 | Yes | 9.9 |  | 1 | 11 | 0.432 | 0.013353 | 1.593 | 1.991 | 1740.067169 | circumference grooving
Metal Loss | Corrosion Individual | 4190 |  |  | 140703.812 | 1 |  | 10:09 | Internal | 0.281 | 30920 | 29.965 | 19.543 |  | 49.508 | 11:38 |  | 9:36 | 14 | 0.14 | 0.432 | 0.945 | 877 | 20 | 52000 | 60.02 | 7.9 |  | 24 | -10 | 10 | -0.028 | 0.028 | 80 | 0.822 | 90.278 | 0.39 | 80 | 1.415 | 29.93156918 | -91.81119119 | -3.1623 |  | BODY | BASE |  |  | MFL-AXIAL_HR | 140703.831 | 10:09 | Yes | 9.9 |  | 1 | 14 | 0.432 | 0.016995 | 1.592 | 1.99 | 1739.368793 | circumference grooving
Metal Loss | Corrosion Individual | 4191 |  |  | 140704.291 | 1 |  | 9:24 | Internal | 0.281 | 30920 | 30.444 | 19.064 |  | 49.508 | 11:38 |  | 9:36 | 11 | 0.11 | 0.552 | 0.945 | 877 | 20 | 52000 | 60.02 | 7.9 |  | 21 | -10 | 10 | -0.028 | 0.028 | 80 | 0.942 | 70.652 | 0.39 | 80 | 1.415 | 29.93156941 | -91.81119267 | -3.1624 |  | BODY | BASE |  |  | MFL-AXIAL_HR | 140704.314 | 9:27 | Yes | 9.9 |  | 1 | 11 | 0.552 | 0.017062 | 1.591 | 1.989 | 1738.709211 | pitting
Metal Loss | Corrosion Individual | 4192 |  |  | 140704.711 | 1 |  | 9:27 | Internal | 0.281 | 30920 | 30.864 | 18.644 |  | 49.508 | 11:38 |  | 9:36 | 13 | 0.13 | 0.396 | 0.945 | 877 | 20 | 52000 | 60.02 | 7.9 |  | 23 | -10 | 10 | -0.028 | 0.028 | 80 | 0.786 | 98.485 | 0.39 | 80 | 1.415 | 29.9315696 | -91.81119397 | -3.1624 |  | BODY | BASE |  |  | MFL-AXIAL_HR | 140704.731 | 9:25 | Yes | 9.9 |  | 1 | 13 | 0.396 | 0.014466 | 1.593 | 1.991 | 1740.026616 | circumference grooving
Metal Loss | Corrosion Individual | 4193 |  |  | 140704.829 | 1 |  | 2:57 | Internal | 0.281 | 30920 | 30.982 | 18.526 |  | 49.508 | 11:38 |  | 9:36 | 11 | 0.11 | 0.552 | 0.945 | 877 | 20 | 52000 | 60.02 | 7.9 |  | 21 | -10 | 10 | -0.028 | 0.028 | 80 | 0.942 | 70.652 | 0.39 | 80 | 1.415 | 29.93156966 | -91.81119434 | -3.1624 |  | BODY | BASE |  |  | MFL-AXIAL_HR | 140704.856 | 2:58 | Yes | 9.9 |  | 1 | 11 | 0.552 | 0.017062 | 1.591 | 1.989 | 1738.709211 | pitting
Metal Loss | Corrosion Individual | 4194 |  |  | 140705.397 | 1 |  | 1:44 | Internal | 0.281 | 30920 | 31.55 | 17.958 |  | 49.508 | 11:38 |  | 9:36 | 13 | 0.13 | 0.516 | 0.945 | 877 | 20 | 52000 | 60.02 | 7.9 |  | 23 | -10 | 10 | -0.028 | 0.028 | 80 | 0.906 | 75.581 | 0.39 | 80 | 1.415 | 29.93156993 | -91.8111961 | -3.1624 |  | BODY | BASE |  |  | MFL-AXIAL_HR | 140705.419 | 1:44 | Yes | 9.9 |  | 1 | 13 | 0.516 | 0.018849 | 1.591 | 1.989 | 1738.496619 | pitting
Metal Loss | Corrosion Individual | 4195 |  |  | 140707.29 | 1 |  | 2:32 | Internal | 0.281 | 30920 | 33.443 | 16.065 |  | 49.508 | 11:38 |  | 9:36 | 14 | 0.14 | 0.396 | 0.945 | 877 | 20 | 52000 | 60.02 | 7.9 |  | 24 | -10 | 10 | -0.028 | 0.028 | 80 | 0.786 | 98.485 | 0.39 | 80 | 1.415 | 29.93157082 | -91.81120197 | -3.1625 |  | BODY | BASE |  |  | MFL-AXIAL_HR | 140707.307 | 2:32 | Yes | 9.9 |  | 1 | 14 | 0.396 | 0.015579 | 1.593 | 1.991 | 1739.825964 | circumference grooving
Metal Loss | Corrosion Individual | 4196 |  |  | 140709 | 1 |  | 9:08 | Internal | 0.281 | 30920 | 35.153 | 14.355 |  | 49.508 | 11:38 |  | 9:36 | 11 | 0.11 | 0.396 | 0.945 | 877 | 20 | 52000 | 60.02 | 7.9 |  | 21 | -10 | 10 | -0.028 | 0.028 | 80 | 0.786 | 98.485 | 0.39 | 80 | 1.415 | 29.93157163 | -91.81120727 | -3.1625 |  | BODY | BASE |  |  | MFL-AXIAL_HR | 140709.016 | 9:11 | Yes | 9.9 |  | 1 | 11 | 0.396 | 0.01224 | 1.593 | 1.991 | 1740.414524 | circumference grooving
Metal Loss | Corrosion Individual | 4197 |  |  | 140710.69 | 1 |  | 9:06 | Internal | 0.281 | 30920 | 36.843 | 12.665 |  | 49.508 | 11:38 |  | 9:36 | 11 | 0.11 | 0.468 | 1.22 | 877 | 20 | 52000 | 60.02 | 7.9 |  | 21 | -10 | 10 | -0.028 | 0.028 | 80 | 0.858 | 83.333 | 0.39 | 80 | 1.69 | 29.93157243 | -91.81121252 | -3.1626 |  | BODY | BASE |  |  | MFL-AXIAL_HR | 140710.71 | 9:10 | Yes | 9.9 |  | 1 | 11 | 0.468 | 0.014466 | 1.592 | 1.99 | 1739.691709 | circumference grooving
Metal Loss | Corrosion Individual | 4198 |  |  | 140711.367 | 1 |  | 2:43 | Internal | 0.281 | 30920 | 37.52 | 11.988 |  | 49.508 | 11:38 |  | 9:36 | 11 | 0.11 | 0.432 | 0.945 | 877 | 20 | 52000 | 60.02 | 7.9 |  | 21 | -10 | 10 | -0.028 | 0.028 | 80 | 0.822 | 90.278 | 0.39 | 80 | 1.415 | 29.93157275 | -91.81121461 | -3.1628 |  | BODY | BASE |  |  | MFL-AXIAL_HR | 140711.387 | 2:41 | Yes | 9.9 |  | 1 | 11 | 0.432 | 0.013353 | 1.593 | 1.991 | 1740.067169 | circumference grooving
Metal Loss | Corrosion Individual | 4199 |  |  | 140712.399 | 1 |  | 9:38 | Internal | 0.281 | 30920 | 38.552 | 10.956 |  | 49.508 | 11:38 |  | 9:36 | 11 | 0.11 | 0.468 | 0.945 | 877 | 20 | 52000 | 60.02 | 7.9 |  | 21 | -10 | 10 | -0.028 | 0.028 | 80 | 0.858 | 83.333 | 0.39 | 80 | 1.415 | 29.93157324 | -91.81121781 | -3.163 |  | BODY | BASE |  |  | MFL-AXIAL_HR | 140712.419 | 9:36 | Yes | 9.9 |  | 1 | 11 | 0.468 | 0.014466 | 1.592 | 1.99 | 1739.691709 | circumference grooving
Metal Loss | Corrosion Individual | 4200 |  |  | 140712.757 | 1 |  | 1:43 | Internal | 0.281 | 30920 | 38.91 | 10.598 |  | 49.508 | 11:38 |  | 9:36 | 13 | 0.13 | 0.396 | 0.945 | 877 | 20 | 52000 | 60.02 | 7.9 |  | 23 | -10 | 10 | -0.028 | 0.028 | 80 | 0.786 | 98.485 | 0.39 | 80 | 1.415 | 29.93157341 | -91.81121892 | -3.1631 |  | BODY | BASE |  |  | MFL-AXIAL_HR | 140712.77 | 1:43 | Yes | 9.9 |  | 1 | 13 | 0.396 | 0.014466 | 1.593 | 1.991 | 1740.026616 | circumference grooving
Metal Loss | Corrosion Individual | 4201 |  |  | 140712.962 | 1 |  | 9:33 | Internal | 0.281 | 30920 | 39.115 | 10.393 |  | 49.508 | 11:38 |  | 9:36 | 11 | 0.11 | 0.432 | 0.945 | 877 | 20 | 52000 | 60.02 | 7.9 |  | 21 | -10 | 10 | -0.028 | 0.028 | 80 | 0.822 | 90.278 | 0.39 | 80 | 1.415 | 29.93157351 | -91.81121956 | -3.1632 |  | BODY | BASE |  |  | MFL-AXIAL_HR | 140712.982 | 9:33 | Yes | 9.9 |  | 1 | 11 | 0.432 | 0.013353 | 1.593 | 1.991 | 1740.067169 | circumference grooving
Metal Loss | Corrosion Individual | 4202 |  |  | 140713.16 | 1 |  | 2:25 | Internal | 0.281 | 30920 | 39.313 | 10.195 |  | 49.508 | 11:38 |  | 9:36 | 13 | 0.13 | 0.432 | 0.945 | 877 | 20 | 52000 | 60.02 | 7.9 |  | 23 | -10 | 10 | -0.028 | 0.028 | 80 | 0.822 | 90.278 | 0.39 | 80 | 1.415 | 29.9315736 | -91.81122017 | -3.1632 |  | BODY | BASE |  |  | MFL-AXIAL_HR | 140713.179 | 2:28 | Yes | 9.9 |  | 1 | 13 | 0.432 | 0.015781 | 1.592 | 1.99 | 1739.606874 | circumference grooving
Metal Loss | Corrosion Individual | 4203 |  |  | 140713.341 | 1 |  | 2:24 | Internal | 0.281 | 30920 | 39.494 | 10.014 |  | 49.508 | 11:38 |  | 9:36 | 11 | 0.11 | 0.432 | 0.945 | 877 | 20 | 52000 | 60.02 | 7.9 |  | 21 | -10 | 10 | -0.028 | 0.028 | 80 | 0.822 | 90.278 | 0.39 | 80 | 1.415 | 29.93157369 | -91.81122074 | -3.1633 |  | BODY | BASE |  |  | MFL-AXIAL_HR | 140713.358 | 2:26 | Yes | 9.9 |  | 1 | 11 | 0.432 | 0.013353 | 1.593 | 1.991 | 1740.067169 | circumference grooving
Metal Loss | Corrosion Individual | 4204 |  |  | 140713.55 | 1 |  | 2:05 | Internal | 0.281 | 30920 | 39.703 | 9.805 |  | 49.508 | 11:38 |  | 9:36 | 11 | 0.11 | 0.36 | 0.945 | 877 | 20 | 52000 | 60.02 | 7.9 |  | 21 | -10 | 10 | -0.028 | 0.028 | 80 | 0.75 | 108.333 | 0.39 | 80 | 1.535 | 29.93157379 | -91.81122138 | -3.1633 |  | BODY | BASE |  |  | MFL-AXIAL_HR | 140713.564 | 2:06 | Yes | 9.9 |  | 1 | 11 | 0.36 | 0.011128 | 1.593 | 1.992 | 1740.733305 | circumference slotting
Metal Loss | Corrosion Individual | 4205 |  |  | 140713.559 | 1 |  | 9:19 | Internal | 0.281 | 30920 | 39.712 | 9.796 |  | 49.508 | 11:38 |  | 9:36 | 11 | 0.11 | 0.432 | 0.984 | 877 | 20 | 52000 | 60.02 | 7.9 |  | 21 | -10 | 10 | -0.028 | 0.028 | 80 | 0.822 | 90.278 | 0.39 | 80 | 1.454 | 29.93157379 | -91.81122141 | -3.1633 |  | BODY | BASE |  |  | MFL-AXIAL_HR | 140713.579 | 9:17 | Yes | 9.9 |  | 1 | 11 | 0.432 | 0.013353 | 1.593 | 1.991 | 1740.067169 | circumference grooving
Metal Loss | Corrosion Individual | 4206 |  |  | 140714.535 | 1 |  | 2:07 | Internal | 0.281 | 30920 | 40.688 | 8.82 |  | 49.508 | 11:38 |  | 9:36 | 11 | 0.11 | 0.432 | 0.945 | 877 | 20 | 52000 | 60.02 | 7.9 |  | 21 | -10 | 10 | -0.028 | 0.028 | 80 | 0.822 | 90.278 | 0.39 | 80 | 1.415 | 29.93157426 | -91.81122444 | -3.1636 |  | BODY | BASE |  |  | MFL-AXIAL_HR | 140714.551 | 2:10 | Yes | 9.9 |  | 1 | 11 | 0.432 | 0.013353 | 1.593 | 1.991 | 1740.067169 | circumference grooving
Metal Loss | Corrosion Individual | 4207 |  |  | 140714.718 | 1 |  | 9:48 | Internal | 0.281 | 30920 | 40.871 | 8.637 |  | 49.508 | 11:38 |  | 9:36 | 13 | 0.13 | 0.468 | 0.945 | 877 | 20 | 52000 | 60.02 | 7.9 |  | 23 | -10 | 10 | -0.028 | 0.028 | 80 | 0.858 | 83.333 | 0.39 | 80 | 1.415 | 29.93157434 | -91.81122501 | -3.1636 |  | BODY | BASE |  |  | MFL-AXIAL_HR | 140714.738 | 9:51 | Yes | 9.9 |  | 1 | 13 | 0.468 | 0.017096 | 1.592 | 1.99 | 1739.153208 | circumference grooving
Metal Loss | Corrosion Individual | 4208 |  |  | 140714.943 | 1 |  | 2:26 | Internal | 0.281 | 30920 | 41.096 | 8.412 |  | 49.508 | 11:38 |  | 9:36 | 11 | 0.11 | 0.468 | 0.945 | 877 | 20 | 52000 | 60.02 | 7.9 |  | 21 | -10 | 10 | -0.028 | 0.028 | 80 | 0.858 | 83.333 | 0.39 | 80 | 1.415 | 29.93157445 | -91.8112257 | -3.1637 |  | BODY | BASE |  |  | MFL-AXIAL_HR | 140714.962 | 2:30 | Yes | 9.9 |  | 1 | 11 | 0.468 | 0.014466 | 1.592 | 1.99 | 1739.691709 | circumference grooving
Metal Loss | Corrosion Individual | 4209 | CLUSTER 4210 | 3t x 3t | 140715.018 | 1 |  | 9:46 | Internal | 0.281 | 30920 | 41.171 | 8.337 |  | 49.508 | 11:38 |  | 9:36 | 11 | 0.11 | 0.636 | 1.024 | 877 | 20 | 52000 | 60.02 | 7.9 |  | 21 | -10 | 10 | -0.028 | 0.028 | 80 | 1.026 | 61.321 | 0.39 | 80 | 1.494 | 29.93157449 | -91.81122594 | -3.1637 |  | BODY | BASE |  |  | MFL-AXIAL_HR | 140715.048 | 9:46 | Yes | 9.9 |  | 1 | 11 | 0.636 | 0.019659 | 1.59 | 1.988 | 1737.583495 | pitting
Metal Loss | Corrosion Cluster | 4210 |  | 3t x 3t | 140715.018 | 1 |  | 9:33 | Internal | 0.281 | 30920 | 41.171 | 8.337 |  | 49.508 | 11:38 |  | 9:36 | 14 | 0.14 | 2.34 | 3.369 | 877 | 20 | 52000 | 60.02 | 7.9 | [12 empty] | 29.93157449 | -91.81122594 | -3.1637 |  | BODY | BASE |  |  | MFL-AXIAL_HR | 140715.196 | 9:18 |  | 9.9 |  | 1 | 6.559322 | 2.323 | 0.042814 | 1.572 | 1.965 | 1717.049743
Metal Loss | Corrosion Individual | 4211 | CLUSTER 4210 | 3t x 3t | 140715.17 | 1 |  | 9:20 | Internal | 0.281 | 30920 | 41.323 | 8.185 |  | 49.508 | 11:38 |  | 9:36 | 14 | 0.14 | 0.516 | 1.063 | 877 | 20 | 52000 | 60.02 | 7.9 |  | 24 | -10 | 10 | -0.028 | 0.028 | 80 | 0.906 | 75.581 | 0.39 | 80 | 1.533 | 29.93157456 | -91.81122641 | -3.1638 |  | BODY | BASE |  |  | MFL-AXIAL_HR | 140715.196 | 9:18 | Yes | 9.9 |  | 1 | 14 | 0.516 | 0.020299 | 1.591 | 1.989 | 1738.159631 | circumference grooving
Metal Loss | Corrosion Individual | 4212 |  |  | 140715.394 | 1 |  | 9:45 | Internal | 0.281 | 30920 | 41.547 | 7.961 |  | 49.508 | 11:38 |  | 9:36 | 11 | 0.11 | 0.516 | 0.945 | 877 | 20 | 52000 | 60.02 | 7.9 |  | 21 | -10 | 10 | -0.028 | 0.028 | 80 | 0.906 | 75.581 | 0.39 | 80 | 1.415 | 29.93157466 | -91.8112271 | -3.1638 |  | BODY | BASE |  |  | MFL-AXIAL_HR | 140715.417 | 9:47 | Yes | 9.9 |  | 1 | 11 | 0.516 | 0.01595 | 1.592 | 1.99 | 1739.148247 | pitting
Metal Loss | Corrosion Individual | 4213 |  |  | 140715.43 | 1 |  | 2:44 | Internal | 0.281 | 30920 | 41.583 | 7.925 |  | 49.508 | 11:38 |  | 9:36 | 13 | 0.13 | 0.516 | 1.181 | 877 | 20 | 52000 | 60.02 | 7.9 |  | 23 | -10 | 10 | -0.028 | 0.028 | 80 | 0.906 | 75.581 | 0.39 | 80 | 1.651 | 29.93157468 | -91.81122721 | -3.1638 |  | BODY | BASE |  |  | MFL-AXIAL_HR | 140715.45 | 2:41 | Yes | 9.9 |  | 1 | 13 | 0.516 | 0.018849 | 1.591 | 1.989 | 1738.496619 | circumference grooving
Metal Loss | Corrosion Individual | 4214 |  |  | 140716.702 | 1 |  | 2:23 | Internal | 0.281 | 30920 | 42.855 | 6.653 |  | 49.508 | 11:38 |  | 9:36 | 13 | 0.13 | 0.312 | 0.945 | 877 | 20 | 52000 | 60.02 | 7.9 |  | 23 | -10 | 10 | -0.028 | 0.028 | 80 | 0.702 | 125 | 0.39 | 80 | 1.535 | 29.93157529 | -91.81123116 | -3.1642 |  | BODY | BASE |  |  | MFL-AXIAL_HR | 140716.716 | 2:23 | Yes | 9.9 |  | 1 | 13 | 0.312 | 0.011397 | 1.593 | 1.992 | 1740.870942 | circumference slotting
Metal Loss | Corrosion Individual | 4215 |  |  | 140717.436 | 1 |  | 9:34 | Internal | 0.281 | 30920 | 43.589 | 5.919 |  | 49.508 | 11:38 |  | 9:36 | 13 | 0.13 | 0.468 | 0.945 | 877 | 20 | 52000 | 60.02 | 7.9 |  | 23 | -10 | 10 | -0.028 | 0.028 | 80 | 0.858 | 83.333 | 0.39 | 80 | 1.415 | 29.93157563 | -91.81123343 | -3.1642 |  | BODY | BASE |  |  | MFL-AXIAL_HR | 140717.452 | 9:37 | Yes | 9.9 |  | 1 | 13 | 0.468 | 0.017096 | 1.592 | 1.99 | 1739.153208 | circumference grooving
Metal Loss | Corrosion Individual | 4216 |  |  | 140717.662 | 1 |  | 9:54 | Internal | 0.281 | 30920 | 43.815 | 5.693 |  | 49.508 | 11:38 |  | 9:36 | 14 | 0.14 | 0.516 | 0.984 | 877 | 20 | 52000 | 60.02 | 7.9 |  | 24 | -10 | 10 | -0.028 | 0.028 | 80 | 0.906 | 75.581 | 0.39 | 80 | 1.454 | 29.93157574 | -91.81123413 | -3.1642 |  | BODY | BASE |  |  | MFL-AXIAL_HR | 140717.682 | 9:51 | Yes | 9.9 |  | 1 | 14 | 0.516 | 0.020299 | 1.591 | 1.989 | 1738.159631 | pitting
GirthWeld | N/A | 30930 |  |  | 140723.355 | 1 |  |  |  | 0.281 | 30920 | 49.508 | 48.763 | 30930 | 48.763 | 6:20 |  | 11:38 |  | 0 |  |  | 877 | 20 | 52000 | 60.02 | 7.9 | [12 empty] | 29.93157844 | -91.81125179 | -3.164 | [9 empty] | 9.9 | Longseam - Unknown Weld Type
Metal Loss | Corrosion Individual | 4217 |  |  | 140727.295 | 1 |  | 9:04 | Internal | 0.281 | 30930 | 3.94 | 44.823 |  | 48.763 | 6:20 |  | 11:38 | 11 | 0.11 | 0.432 | 0.945 | 877 | 20 | 52000 | 60.02 | 7.9 |  | 21 | -10 | 10 | -0.028 | 0.028 | 80 | 0.822 | 90.278 | 0.39 | 80 | 1.415 | 29.93158033 | -91.811264 | -3.1541 |  | BODY | BASE |  |  | MFL-AXIAL_HR | 140727.311 | 9:08 | Yes | 9.9 |  | 1 | 11 | 0.432 | 0.013353 | 1.593 | 1.991 | 1740.067169 | circumference grooving
Metal Loss | Corrosion Individual | 4218 |  |  | 140730.042 | 1 |  | 3:51 | Internal | 0.281 | 30930 | 6.687 | 42.076 |  | 48.763 | 6:20 |  | 11:38 | 11 | 0.11 | 0.312 | 0.945 | 877 | 20 | 52000 | 60.02 | 7.9 |  | 21 | -10 | 10 | -0.028 | 0.028 | 80 | 0.702 | 125 | 0.39 | 80 | 1.535 | 29.93158165 | -91.81127252 | -3.1466 |  | BODY | BASE |  |  | MFL-AXIAL_HR | 140730.051 | 3:50 | Yes | 9.9 |  | 1 | 11 | 0.312 | 0.009644 | 1.594 | 1.992 | 1741.113152 | circumference slotting
Metal Loss | Corrosion Individual | 4219 |  |  | 140736.77 | 1 |  | 11:08 | Internal | 0.281 | 30930 | 13.415 | 35.348 |  | 48.763 | 6:20 |  | 11:38 | 11 | 0.11 | 0.36 | 0.945 | 877 | 20 | 52000 | 60.02 | 7.9 |  | 21 | -10 | 10 | -0.028 | 0.028 | 80 | 0.75 | 108.333 | 0.39 | 80 | 1.535 | 29.93158488 | -91.81129337 | -3.1347 |  | BODY | BASE |  |  | MFL-AXIAL_HR | 140736.786 | 11:09 | Yes | 9.9 |  | 1 | 11 | 0.36 | 0.011128 | 1.593 | 1.992 | 1740.733305 | circumference slotting
Metal Loss | Corrosion Individual | 4220 |  |  | 140738.94 | 1 |  | 10:46 | Internal | 0.281 | 30930 | 15.585 | 33.178 |  | 48.763 | 6:20 |  | 11:38 | 11 | 0.11 | 0.396 | 0.945 | 877 | 20 | 52000 | 60.02 | 7.9 |  | 21 | -10 | 10 | -0.028 | 0.028 | 80 | 0.786 | 98.485 | 0.39 | 80 | 1.415 | 29.93158593 | -91.81130009 | -3.1343 |  | BODY | BASE |  |  | MFL-AXIAL_HR | 140738.959 | 10:48 | Yes | 9.9 |  | 1 | 11 | 0.396 | 0.01224 | 1.593 | 1.991 | 1740.414524 | circumference grooving
Metal Loss | Corrosion Individual | 4221 |  |  | 140746.623 | 1 |  | 1:31 | Internal | 0.281 | 30930 | 23.268 | 25.495 |  | 48.763 | 6:20 |  | 11:38 | 11 | 0.11 | 0.432 | 0.945 | 877 | 20 | 52000 | 60.02 | 7.9 |  | 21 | -10 | 10 | -0.028 | 0.028 | 80 | 0.822 | 90.278 | 0.39 | 80 | 1.415 | 29.93158966 | -91.8113239 | -3.1476 |  | BODY | BASE |  |  | MFL-AXIAL_HR | 140746.643 | 1:35 | Yes | 9.9 |  | 1 | 11 | 0.432 | 0.013353 | 1.593 | 1.991 | 1740.067169 | circumference grooving
Metal Loss | Corrosion Individual | 4222 |  |  | 140746.65 | 1 |  | 2:35 | Internal | 0.281 | 30930 | 23.295 | 25.468 |  | 48.763 | 6:20 |  | 11:38 | 11 | 0.11 | 0.516 | 1.181 | 877 | 20 | 52000 | 60.02 | 7.9 |  | 21 | -10 | 10 | -0.028 | 0.028 | 80 | 0.906 | 75.581 | 0.39 | 80 | 1.651 | 29.93158967 | -91.81132398 | -3.1477 |  | BODY | BASE |  |  | MFL-AXIAL_HR | 140746.676 | 2:33 | Yes | 9.9 |  | 1 | 11 | 0.516 | 0.01595 | 1.592 | 1.99 | 1739.148247 | circumference grooving
Metal Loss | Corrosion Individual | 4223 |  |  | 140765.642 | 1 |  | 1:42 | Internal | 0.281 | 30930 | 42.287 | 6.476 |  | 48.763 | 6:20 |  | 11:38 | 11 | 0.11 | 0.36 | 0.945 | 877 | 20 | 52000 | 60.02 | 7.9 |  | 21 | -10 | 10 | -0.028 | 0.028 | 80 | 0.75 | 108.333 | 0.39 | 80 | 1.535 | 29.93159901 | -91.81138281 | -3.2525 |  | BODY | BASE |  |  | MFL-AXIAL_HR | 140765.658 | 1:40 | Yes | 9.9 |  | 1 | 11 | 0.36 | 0.011128 | 1.593 | 1.992 | 1740.733305 | circumference slotting
Metal Loss | Corrosion Individual | 4224 |  |  | 140769.667 | 1 |  | 10:37 | Internal | 0.281 | 30930 | 46.312 | 2.451 |  | 48.763 | 6:20 |  | 11:38 | 16 | 0.16 | 0.516 | 0.945 | 877 | 20 | 52000 | 60.02 | 7.9 |  | 26 | -10 | 10 | -0.028 | 0.028 | 80 | 0.906 | 75.581 | 0.39 | 80 | 1.415 | 29.931601 | -91.81139527 | -3.267 |  | BODY | BASE |  |  | MFL-AXIAL_HR | 140769.683 | 10:36 | Yes | 9.9 |  | 1 | 16 | 0.516 | 0.023199 | 1.59 | 1.988 | 1737.462 | pitting
GirthWeld | N/A | 30940 |  |  | 140772.118 | 1 |  |  |  | 0.281 | 30930 | 48.763 | 50.863 | 30940 | 50.863 | 7:19 |  | 6:20 |  | 0 |  |  | 877 | 20 | 52000 | 60.02 | 8.2 | [12 empty] | 29.93160217 | -91.81140287 | -3.2749 | [9 empty] | 9.9 | Longseam - Unknown Weld Type
Metal Loss | Corrosion Individual | 4225 |  |  | 140773.258 | 1 |  | 1:10 | Internal | 0.281 | 30940 | 1.14 | 49.723 |  | 50.863 | 7:19 |  | 6:20 | 16 | 0.16 | 0.396 | 0.945 | 877 | 20 | 52000 | 60.02 | 8.2 |  | 26 | -10 | 10 | -0.028 | 0.028 | 80 | 0.786 | 98.485 | 0.39 | 80 | 1.415 | 29.93160272 | -91.8114064 | -3.2786 |  | BODY | BASE |  |  | MFL-AXIAL_HR | 140773.284 | 1:07 | Yes | 9.9 |  | 1 | 16 | 0.396 | 0.017804 | 1.592 | 1.99 | 1739.410475 | circumference grooving
Metal Loss | Corrosion Individual | 4226 |  |  | 140799.093 | 1 |  | 1:09 | Internal | 0.281 | 30940 | 26.975 | 23.888 |  | 50.863 | 7:19 |  | 6:20 | 11 | 0.11 | 0.468 | 0.945 | 877 | 20 | 52000 | 60.02 | 8.2 |  | 21 | -10 | 10 | -0.028 | 0.028 | 80 | 0.858 | 83.333 | 0.39 | 80 | 1.415 | 29.9316149 | -91.81148653 | -3.1567 |  | BODY | BASE |  |  | MFL-AXIAL_HR | 140799.116 | 1:07 | Yes | 9.9 |  | 1 | 11 | 0.468 | 0.014466 | 1.592 | 1.99 | 1739.691709 | circumference grooving
Metal Loss | Corrosion Individual | 4227 |  |  | 140801.1 | 1 |  | 1:30 | Internal | 0.281 | 30940 | 28.982 | 21.881 |  | 50.863 | 7:19 |  | 6:20 | 11 | 0.11 | 0.588 | 0.945 | 877 | 20 | 52000 | 60.02 | 8.2 |  | 21 | -10 | 10 | -0.028 | 0.028 | 80 | 0.978 | 66.327 | 0.39 | 80 | 1.415 | 29.93161585 | -91.81149275 | -3.1314 |  | BODY | BASE |  |  | MFL-AXIAL_HR | 140801.129 | 1:25 | Yes | 9.9 |  | 1 | 11 | 0.588 | 0.018175 | 1.591 | 1.989 | 1738.24386 | pitting
Metal Loss | Corrosion Individual | 4228 |  |  | 140802.769 | 1 |  | 1:29 | Internal | 0.281 | 30940 | 30.651 | 20.212 |  | 50.863 | 7:19 |  | 6:20 | 11 | 0.11 | 0.36 | 0.945 | 877 | 20 | 52000 | 60.02 | 8.2 |  | 21 | -10 | 10 | -0.028 | 0.028 | 80 | 0.75 | 108.333 | 0.39 | 80 | 1.535 | 29.93161664 | -91.81149793 | -3.1101 |  | BODY | BASE |  |  | MFL-AXIAL_HR | 140802.782 | 1:26 | Yes | 9.9 |  | 1 | 11 | 0.36 | 0.011128 | 1.593 | 1.992 | 1740.733305 | circumference slotting
Metal Loss | Corrosion Individual | 4229 |  |  | 140804.935 | 1 |  | 1:21 | Internal | 0.281 | 30940 | 32.817 | 18.046 |  | 50.863 | 7:19 |  | 6:20 | 13 | 0.13 | 0.468 | 0.945 | 877 | 20 | 52000 | 60.02 | 8.2 |  | 23 | -10 | 10 | -0.028 | 0.028 | 80 | 0.858 | 83.333 | 0.39 | 80 | 1.415 | 29.93161767 | -91.81150464 | -3.076 |  | BODY | BASE |  |  | MFL-AXIAL_HR | 140804.948 | 1:19 | Yes | 9.9 |  | 1 | 13 | 0.468 | 0.017096 | 1.592 | 1.99 | 1739.153208 | circumference grooving
Metal Loss | Corrosion Individual | 4230 |  |  | 140807.203 | 1 |  | 10:38 | Internal | 0.281 | 30940 | 35.085 | 15.778 |  | 50.863 | 7:19 |  | 6:20 | 11 | 0.11 | 0.432 | 0.945 | 877 | 20 | 52000 | 60.02 | 8.2 |  | 21 | -10 | 10 | -0.028 | 0.028 | 80 | 0.822 | 90.278 | 0.39 | 80 | 1.415 | 29.93161875 | -91.81151167 | -3.0404 |  | BODY | BASE |  |  | MFL-AXIAL_HR | 140807.219 | 10:40 | Yes | 9.9 |  | 1 | 11 | 0.432 | 0.013353 | 1.593 | 1.991 | 1740.067169 | circumference grooving
Metal Loss | Corrosion Cluster | 4232 |  | 3t x 3t | 140807.72 | 1 |  | 1:43 | Internal | 0.281 | 30940 | 35.602 | 15.261 |  | 50.863 | 7:19 |  | 6:20 | 11 | 0.11 | 1.02 | 2.811 | 877 | 20 | 52000 | 60.02 | 8.2 | [12 empty] | 29.931619 | -91.81151327 | -3.0322 |  | BODY | BASE |  |  | MFL-AXIAL_HR | 140807.734 | 1:30 |  | 9.9 |  | 1 | 9.307692 | 1.02 | 0.026772 | 1.586 | 1.983 | 1732.7117
Metal Loss | Corrosion Individual | 4231 | CLUSTER 4232 | 3t x 3t | 140807.72 | 1 |  | 1:32 | Internal | 0.281 | 30940 | 35.602 | 15.261 |  | 50.863 | 7:19 |  | 6:20 | 11 | 0.11 | 0.432 | 0.945 | 877 | 20 | 52000 | 60.02 | 8.2 |  | 21 | -10 | 10 | -0.028 | 0.028 | 80 | 0.822 | 90.278 | 0.39 | 80 | 1.415 | 29.931619 | -91.81151327 | -3.0322 |  | BODY | BASE |  |  | MFL-AXIAL_HR | 140807.734 | 1:30 | Yes | 9.9 |  | 1 | 11 | 0.432 | 0.013353 | 1.593 | 1.991 | 1740.067169 | circumference grooving
Metal Loss | Corrosion Individual | 4233 | CLUSTER 4232 | 3t x 3t | 140807.772 | 1 |  | 1:54 | Internal | 0.281 | 30940 | 35.654 | 15.209 |  | 50.863 | 7:19 |  | 6:20 | 11 | 0.11 | 0.396 | 0.945 | 877 | 20 | 52000 | 60.02 | 8.2 |  | 21 | -10 | 10 | -0.028 | 0.028 | 80 | 0.786 | 98.485 | 0.39 | 80 | 1.415 | 29.93161902 | -91.81151343 | -3.0314 |  | BODY | BASE |  |  | MFL-AXIAL_HR | 140807.789 | 1:49 | Yes | 9.9 |  | 1 | 11 | 0.396 | 0.01224 | 1.593 | 1.991 | 1740.414524 | circumference grooving
Metal Loss | Corrosion Individual | 4234 |  |  | 140808.726 | 1 |  | 1:30 | Internal | 0.281 | 30940 | 36.608 | 14.255 |  | 50.863 | 7:19 |  | 6:20 | 13 | 0.13 | 0.516 | 0.945 | 877 | 20 | 52000 | 60.02 | 8.2 |  | 23 | -10 | 10 | -0.028 | 0.028 | 80 | 0.906 | 75.581 | 0.39 | 80 | 1.415 | 29.93161948 | -91.81151639 | -3.0164 |  | BODY | BASE |  |  | MFL-AXIAL_HR | 140808.753 | 1:31 | Yes | 9.9 |  | 1 | 13 | 0.516 | 0.018849 | 1.591 | 1.989 | 1738.496619 | pitting
Metal Loss | Corrosion Individual | 4235 |  |  | 140810.079 | 1 |  | 1:18 | Internal | 0.281 | 30940 | 37.961 | 12.902 |  | 50.863 | 7:19 |  | 6:20 | 11 | 0.11 | 0.396 | 0.945 | 877 | 20 | 52000 | 60.02 | 8.2 |  | 21 | -10 | 10 | -0.028 | 0.028 | 80 | 0.786 | 98.485 | 0.39 | 80 | 1.415 | 29.93162013 | -91.81152059 | -2.9954 |  | BODY | BASE |  |  | MFL-AXIAL_HR | 140810.092 | 1:18 | Yes | 9.9 |  | 1 | 11 | 0.396 | 0.01224 | 1.593 | 1.991 | 1740.414524 | circumference grooving
Metal Loss | Corrosion Individual | 4236 |  |  | 140810.419 | 1 |  | 10:04 | Internal | 0.281 | 30940 | 38.301 | 12.562 |  | 50.863 | 7:19 |  | 6:20 | 11 | 0.11 | 0.36 | 0.945 | 877 | 20 | 52000 | 60.02 | 8.2 |  | 21 | -10 | 10 | -0.028 | 0.028 | 80 | 0.75 | 108.333 | 0.39 | 80 | 1.535 | 29.93162029 | -91.81152164 | -2.9902 |  | BODY | BASE |  |  | MFL-AXIAL_HR | 140810.435 | 10:06 | Yes | 9.9 |  | 1 | 11 | 0.36 | 0.011128 | 1.593 | 1.992 | 1740.733305 | circumference slotting
Metal Loss | Corrosion Individual | 4237 |  |  | 140810.583 | 1 |  | 1:55 | Internal | 0.281 | 30940 | 38.465 | 12.398 |  | 50.863 | 7:19 |  | 6:20 | 13 | 0.13 | 0.396 | 0.945 | 877 | 20 | 52000 | 60.02 | 8.2 |  | 23 | -10 | 10 | -0.028 | 0.028 | 80 | 0.786 | 98.485 | 0.39 | 80 | 1.415 | 29.93162037 | -91.81152215 | -2.9877 |  | BODY | BASE |  |  | MFL-AXIAL_HR | 140810.6 | 1:52 | Yes | 9.9 |  | 1 | 13 | 0.396 | 0.014466 | 1.593 | 1.991 | 1740.026616 | circumference grooving
Metal Loss | Corrosion Individual | 4238 |  |  | 140812.146 | 1 |  | 1:41 | Internal | 0.281 | 30940 | 40.028 | 10.835 |  | 50.863 | 7:19 |  | 6:20 | 11 | 0.11 | 0.396 | 0.945 | 877 | 20 | 52000 | 60.02 | 8.2 |  | 21 | -10 | 10 | -0.028 | 0.028 | 80 | 0.786 | 98.485 | 0.39 | 80 | 1.415 | 29.93162112 | -91.81152699 | -2.9637 |  | BODY | BASE |  |  | MFL-AXIAL_HR | 140812.162 | 1:39 | Yes | 9.9 |  | 1 | 11 | 0.396 | 0.01224 | 1.593 | 1.991 | 1740.414524 | circumference grooving
Metal Loss | Corrosion Individual | 4239 |  |  | 140813.155 | 1 |  | 2:38 | Internal | 0.281 | 30940 | 41.037 | 9.826 |  | 50.863 | 7:19 |  | 6:20 | 11 | 0.11 | 0.636 | 0.945 | 877 | 20 | 52000 | 60.02 | 8.2 |  | 21 | -10 | 10 | -0.028 | 0.028 | 80 | 1.026 | 61.321 | 0.39 | 80 | 1.415 | 29.9316216 | -91.81153012 | -2.9482 |  | BODY | BASE |  |  | MFL-AXIAL_HR | 140813.182 | 2:33 | Yes | 9.9 |  | 1 | 11 | 0.636 | 0.019659 | 1.59 | 1.988 | 1737.583495 | pitting
Metal Loss | Corrosion Individual | 4240 |  |  | 140814.144 | 1 |  | 2:28 | Internal | 0.281 | 30940 | 42.026 | 8.837 |  | 50.863 | 7:19 |  | 6:20 | 11 | 0.11 | 0.432 | 0.945 | 877 | 20 | 52000 | 60.02 | 8.2 |  | 21 | -10 | 10 | -0.028 | 0.028 | 80 | 0.822 | 90.278 | 0.39 | 80 | 1.415 | 29.93162208 | -91.81153318 | -2.9331 |  | BODY | BASE |  |  | MFL-AXIAL_HR | 140814.164 | 2:25 | Yes | 9.9 |  | 1 | 11 | 0.432 | 0.013353 | 1.593 | 1.991 | 1740.067169 | circumference grooving
Metal Loss | Corrosion Individual | 4241 |  |  | 140814.84 | 1 |  | 2:20 | Internal | 0.281 | 30940 | 42.722 | 8.141 |  | 50.863 | 7:19 |  | 6:20 | 11 | 0.11 | 0.468 | 0.945 | 877 | 20 | 52000 | 60.02 | 8.2 |  | 21 | -10 | 10 | -0.028 | 0.028 | 80 | 0.858 | 83.333 | 0.39 | 80 | 1.415 | 29.93162241 | -91.81153534 | -2.9224 |  | BODY | BASE |  |  | MFL-AXIAL_HR | 140814.859 | 2:20 | Yes | 9.9 |  | 1 | 11 | 0.468 | 0.014466 | 1.592 | 1.99 | 1739.691709 | circumference grooving
Metal Loss | Corrosion Individual | 4242 |  |  | 140815.864 | 1 |  | 9:31 | Internal | 0.281 | 30940 | 43.746 | 7.117 |  | 50.863 | 7:19 |  | 6:20 | 11 | 0.11 | 0.432 | 0.945 | 877 | 20 | 52000 | 60.02 | 8.2 |  | 21 | -10 | 10 | -0.028 | 0.028 | 80 | 0.822 | 90.278 | 0.39 | 80 | 1.415 | 29.93162291 | -91.81153852 | -2.9067 |  | BODY | BASE |  |  | MFL-AXIAL_HR | 140815.881 | 9:29 | Yes | 9.9 |  | 1 | 11 | 0.432 | 0.013353 | 1.593 | 1.991 | 1740.067169 | circumference grooving
Metal Loss | Corrosion Individual | 4243 |  |  | 140817.717 | 1 |  | 9:51 | Internal | 0.281 | 30940 | 45.599 | 5.264 |  | 50.863 | 7:19 |  | 6:20 | 11 | 0.11 | 0.396 | 0.945 | 877 | 20 | 52000 | 60.02 | 8.2 |  | 21 | -10 | 10 | -0.028 | 0.028 | 80 | 0.786 | 98.485 | 0.39 | 80 | 1.415 | 29.93162381 | -91.81154426 | -2.8801 |  | BODY | BASE |  |  | MFL-AXIAL_HR | 140817.733 | 9:53 | Yes | 9.9 |  | 1 | 11 | 0.396 | 0.01224 | 1.593 | 1.991 | 1740.414524 | circumference grooving
Metal Loss | Corrosion Individual | 4244 |  |  | 140818.468 | 1 |  | 9:45 | Internal | 0.281 | 30940 | 46.35 | 4.513 |  | 50.863 | 7:19 |  | 6:20 | 16 | 0.16 | 0.396 | 0.945 | 877 | 20 | 52000 | 60.02 | 8.2 |  | 26 | -10 | 10 | -0.028 | 0.028 | 80 | 0.786 | 98.485 | 0.39 | 80 | 1.415 | 29.93162417 | -91.81154658 | -2.8693 |  | BODY | BASE |  |  | MFL-AXIAL_HR | 140818.485 | 9:45 | Yes | 9.9 |  | 1 | 16 | 0.396 | 0.017804 | 1.592 | 1.99 | 1739.410475 | circumference grooving
Metal Loss | Corrosion Individual | 4245 |  |  | 140818.696 | 1 |  | 2:12 | Internal | 0.281 | 30940 | 46.578 | 4.285 |  | 50.863 | 7:19 |  | 6:20 | 13 | 0.13 | 0.312 | 0.945 | 877 | 20 | 52000 | 60.02 | 8.2 |  | 23 | -10 | 10 | -0.028 | 0.028 | 80 | 0.702 | 125 | 0.39 | 80 | 1.535 | 29.93162429 | -91.81154729 | -2.866 |  | BODY | BASE |  |  | MFL-AXIAL_HR | 140818.713 | 2:09 | Yes | 9.9 |  | 1 | 13 | 0.312 | 0.011397 | 1.593 | 1.992 | 1740.870942 | circumference slotting
Metal Loss | Corrosion Individual | 4246 |  |  | 140818.997 | 1 |  | 2:23 | Internal | 0.281 | 30940 | 46.879 | 3.984 |  | 50.863 | 7:19 |  | 6:20 | 11 | 0.11 | 0.516 | 1.181 | 877 | 20 | 52000 | 60.02 | 8.2 |  | 21 | -10 | 10 | -0.028 | 0.028 | 80 | 0.906 | 75.581 | 0.39 | 80 | 1.651 | 29.93162443 | -91.81154822 | -2.8617 |  | BODY | BASE |  |  | MFL-AXIAL_HR | 140819.017 | 2:23 | Yes | 9.9 |  | 1 | 11 | 0.516 | 0.01595 | 1.592 | 1.99 | 1739.148247 | circumference grooving
Metal Loss | Corrosion Individual | 4247 |  |  | 140821.156 | 1 |  | 9:53 | Internal | 0.281 | 30940 | 49.038 | 1.825 |  | 50.863 | 7:19 |  | 6:20 | 14 | 0.14 | 0.432 | 0.945 | 877 | 20 | 52000 | 60.02 | 8.2 |  | 24 | -10 | 10 | -0.028 | 0.028 | 80 | 0.822 | 90.278 | 0.39 | 80 | 1.415 | 29.93162548 | -91.81155491 | -2.8307 |  | BODY | BASE |  |  | MFL-AXIAL_HR | 140821.176 | 9:55 | Yes | 9.9 |  | 1 | 14 | 0.432 | 0.016995 | 1.592 | 1.99 | 1739.368793 | circumference grooving
Metal Loss | Corrosion Individual | 4248 | CLUSTER 4249 | 3t x 3t | 140821.992 | 1 |  | 9:53 | Internal | 0.281 | 30940 | 49.874 | 0.989 |  | 50.863 | 7:19 |  | 6:20 | 11 | 0.11 | 0.588 | 0.945 | 877 | 20 | 52000 | 60.02 | 8.2 |  | 21 | -10 | 10 | -0.028 | 0.028 | 80 | 0.978 | 66.327 | 0.39 | 80 | 1.415 | 29.93162589 | -91.8115575 | -2.8186 |  | BODY | BASE |  |  | MFL-AXIAL_HR | 140822.019 | 9:48 | Yes | 9.9 |  | 1 | 11 | 0.588 | 0.018175 | 1.591 | 1.989 | 1738.24386 | pitting
Metal Loss | Corrosion Cluster | 4249 |  | 3t x 3t | 140821.992 | 1 |  | 9:49 | Internal | 0.281 | 30940 | 49.874 | 0.989 |  | 50.863 | 7:19 |  | 6:20 | 14 | 0.14 | 2.46 | 1.572 | 877 | 20 | 52000 | 60.02 | 8.2 | [12 empty] | 29.93162589 | -91.8115575 | -2.8186 |  | BODY | BASE |  |  | MFL-AXIAL_HR | 140822.171 | 9:48 |  | 9.9 |  | 1 | 5.596774 | 2.441 | 0.038389 | 1.574 | 1.967 | 1719.419469
Metal Loss | Corrosion Individual | 4250 | CLUSTER 4249 | 3t x 3t | 140822.158 | 1 |  | 9:46 | Internal | 0.281 | 30940 | 50.04 | 0.823 |  | 50.863 | 7:19 |  | 6:20 | 14 | 0.14 | 0.468 | 0.945 | 877 | 20 | 52000 | 60.02 | 8.2 |  | 24 | -10 | 10 | -0.028 | 0.028 | 80 | 0.858 | 83.333 | 0.39 | 80 | 1.415 | 29.93162597 | -91.81155801 | -2.8163 |  | BODY | BASE |  |  | MFL-AXIAL_HR | 140822.171 | 9:48 | Yes | 9.9 |  | 1 | 14 | 0.468 | 0.018411 | 1.592 | 1.99 | 1738.874695 | circumference grooving
GirthWeld | N/A | 30950 |  |  | 140822.981 | 1 |  |  |  | 0.281 | 30940 | 50.863 | 49.485 | 30950 | 49.485 | 10:22 |  | 7:19 |  | 0 |  |  | 877 | 20 | 52000 | 60.02 | 8.2 | [12 empty] | 29.93162637 | -91.81156056 | -2.8078 | [9 empty] | 9.9 | Longseam - Unknown Weld Type
Metal Loss | Corrosion Individual | 4251 |  |  | 140826.39 | 1 |  | 10:18 | Internal | 0.281 | 30950 | 3.409 | 46.076 |  | 49.485 | 10:22 |  | 7:19 | 11 | 0.11 | 0.396 | 0.945 | 877 | 20 | 52000 | 60.02 | 8.2 |  | 21 | -10 | 10 | -0.028 | 0.028 | 80 | 0.786 | 98.485 | 0.39 | 80 | 1.415 | 29.93162803 | -91.81157113 | -2.7785 |  | BODY | WELD |  |  | MFL-AXIAL_HR | 140826.407 | 10:16 | Yes | 9.9 |  | 1 | 11 | 0.396 | 0.01224 | 1.593 | 1.991 | 1740.414524 | circumference grooving
Metal Loss | Corrosion Individual | 4252 |  |  | 140841.237 | 1 |  | 4:56 | Internal | 0.281 | 30950 | 18.256 | 31.229 |  | 49.485 | 10:22 |  | 7:19 | 14 | 0.14 | 0.312 | 0.945 | 877 | 20 | 52000 | 60.02 | 8.2 |  | 24 | -10 | 10 | -0.028 | 0.028 | 80 | 0.702 | 125 | 0.39 | 80 | 1.535 | 29.93163522 | -91.81161713 | -2.6982 |  | BODY | BASE |  |  | MFL-AXIAL_HR | 140841.25 | 4:52 | Yes | 9.9 |  | 1 | 14 | 0.312 | 0.012274 | 1.593 | 1.992 | 1740.745639 | circumference slotting
Metal Loss | Corrosion Individual | 4253 |  |  | 140842.942 | 1 |  | 10:08 | Internal | 0.281 | 30950 | 19.961 | 29.524 |  | 49.485 | 10:22 |  | 7:19 | 11 | 0.11 | 0.432 | 0.945 | 877 | 20 | 52000 | 60.02 | 8.2 |  | 21 | -10 | 10 | -0.028 | 0.028 | 80 | 0.822 | 90.278 | 0.39 | 80 | 1.415 | 29.93163604 | -91.81162242 | -2.6921 |  | BODY | WELD |  |  | MFL-AXIAL_HR | 140842.959 | 10:07 | Yes | 9.9 |  | 1 | 11 | 0.432 | 0.013353 | 1.593 | 1.991 | 1740.067169 | circumference grooving
Metal Loss | Corrosion Individual | 4254 |  |  | 140867.742 | 1 |  | 2:02 | Internal | 0.281 | 30950 | 44.761 | 4.724 |  | 49.485 | 10:22 |  | 7:19 | 11 | 0.11 | 0.36 | 0.945 | 877 | 20 | 52000 | 60.02 | 8.2 |  | 21 | -10 | 10 | -0.028 | 0.028 | 80 | 0.75 | 108.333 | 0.39 | 80 | 1.535 | 29.93164787 | -91.81169931 | -2.6399 |  | BODY | BASE |  |  | MFL-AXIAL_HR | 140867.758 | 2:02 | Yes | 9.9 |  | 1 | 11 | 0.36 | 0.011128 | 1.593 | 1.992 | 1740.733305 | circumference slotting
Metal Loss | Corrosion Individual | 4255 |  |  | 140869.07 | 1 |  | 10:12 | Internal | 0.281 | 30950 | 46.089 | 3.396 |  | 49.485 | 10:22 |  | 7:19 | 11 | 0.11 | 0.396 | 0.945 | 877 | 20 | 52000 | 60.02 | 8.2 |  | 21 | -10 | 10 | -0.028 | 0.028 | 80 | 0.786 | 98.485 | 0.39 | 80 | 1.415 | 29.93164851 | -91.81170342 | -2.6376 |  | BODY | WELD |  |  | MFL-AXIAL_HR | 140869.083 | 10:15 | Yes | 9.9 |  | 1 | 11 | 0.396 | 0.01224 | 1.593 | 1.991 | 1740.414524 | circumference grooving
GirthWeld | N/A | 30960 |  |  | 140872.466 | 1 |  |  |  | 0.281 | 30950 | 49.485 | 50.873 | 30960 | 50.873 | 12:49 |  | 10:22 |  | 0 |  |  | 877 | 20 | 52000 | 60.02 | 8.2 | [12 empty] | 29.93165014 | -91.81171395 | -2.6281 | [9 empty] | 9.9 | Longseam - Unknown Weld Type
Metal Loss | Corrosion Individual | 4256 |  |  | 140874.465 | 1 |  | 8:41 | Internal | 0.281 | 30960 | 1.999 | 48.873 |  | 50.873 | 12:49 |  | 10:22 | 11 | 0.11 | 0.744 | 1.024 | 877 | 20 | 52000 | 60.02 | 8.2 |  | 21 | -10 | 10 | -0.028 | 0.028 | 80 | 1.134 | 52.419 | 0.39 | 80 | 1.494 | 29.93165109 | -91.81172015 | -2.6226 |  | BODY | BASE |  |  | MFL-AXIAL_HR | 140874.491 | 8:42 | Yes | 9.9 |  | 1 | 11 | 0.744 | 0.022997 | 1.589 | 1.986 | 1735.938334 | pitting
Metal Loss | Corrosion Individual | 4257 |  |  | 140877.07 | 1 |  | 6:42 | Internal | 0.281 | 30960 | 4.604 | 46.268 |  | 50.873 | 12:49 |  | 10:22 | 11 | 0.11 | 0.432 | 0.945 | 877 | 20 | 52000 | 60.02 | 8.2 |  | 21 | -10 | 10 | -0.028 | 0.028 | 80 | 0.822 | 90.278 | 0.39 | 80 | 1.415 | 29.93165235 | -91.81172822 | -2.6075 |  | BODY | BASE |  |  | MFL-AXIAL_HR | 140877.09 | 6:42 | Yes | 9.9 |  | 1 | 11 | 0.432 | 0.013353 | 1.593 | 1.991 | 1740.067169 | circumference grooving
Metal Loss | Corrosion Individual | 4258 |  |  | 140884.749 | 1 |  | 3:03 | Internal | 0.281 | 30960 | 12.283 | 38.589 |  | 50.873 | 12:49 |  | 10:22 | 18 | 0.18 | 0.312 | 1.142 | 877 | 20 | 52000 | 60.02 | 8.2 |  | 28 | -10 | 10 | -0.028 | 0.028 | 80 | 0.702 | 125 | 0.39 | 80 | 1.732 | 29.93165607 | -91.81175201 | -2.5663 |  | BODY | BASE |  |  | MFL-AXIAL_HR | 140884.755 | 3:01 | Yes | 9.9 |  | 1 | 18 | 0.312 | 0.015781 | 1.593 | 1.991 | 1740.214066 | circumference slotting
Metal Loss | Corrosion Individual | 4259 |  |  | 140903.74 | 1 |  | 9:43 | Internal | 0.281 | 30960 | 31.274 | 19.598 |  | 50.873 | 12:49 |  | 10:22 | 13 | 0.13 | 0.516 | 1.024 | 877 | 20 | 52000 | 60.02 | 8.2 |  | 23 | -10 | 10 | -0.028 | 0.028 | 80 | 0.906 | 75.581 | 0.39 | 80 | 1.494 | 29.93166526 | -91.81181087 | -2.5372 |  | BODY | BASE |  |  | MFL-AXIAL_HR | 140903.763 | 9:42 | Yes | 9.9 |  | 1 | 13 | 0.516 | 0.018849 | 1.591 | 1.989 | 1738.496619 | circumference grooving
Metal Loss | Corrosion Individual | 4260 |  |  | 140905.626 | 1 |  | 10:21 | Internal | 0.281 | 30960 | 33.16 | 17.712 |  | 50.873 | 12:49 |  | 10:22 | 11 | 0.11 | 0.744 | 0.945 | 877 | 20 | 52000 | 60.02 | 8.2 |  | 21 | -10 | 10 | -0.028 | 0.028 | 80 | 1.134 | 52.419 | 0.39 | 80 | 1.415 | 29.93166617 | -91.81181671 | -2.5388 |  | BODY | BASE |  |  | MFL-AXIAL_HR | 140905.662 | 10:23 | Yes | 9.9 |  | 1 | 11 | 0.744 | 0.022997 | 1.589 | 1.986 | 1735.938334 | pitting
Metal Loss | Corrosion Individual | 4261 |  |  | 140906.941 | 1 |  | 9:46 | Internal | 0.281 | 30960 | 34.475 | 16.397 |  | 50.873 | 12:49 |  | 10:22 | 11 | 0.11 | 0.672 | 1.417 | 877 | 20 | 52000 | 60.02 | 8.2 |  | 21 | -10 | 10 | -0.028 | 0.028 | 80 | 1.062 | 58.036 | 0.39 | 80 | 1.887 | 29.9316668 | -91.81182079 | -2.54 |  | BODY | BASE |  |  | MFL-AXIAL_HR | 140906.964 | 9:42 | Yes | 9.9 |  | 1 | 11 | 0.672 | 0.020772 | 1.59 | 1.987 | 1737.059111 | circumference grooving
Metal Loss | Corrosion Individual | 4262 |  |  | 140912.493 | 1 |  | 1:47 | Internal | 0.281 | 30960 | 40.027 | 10.845 |  | 50.873 | 12:49 |  | 10:22 | 14 | 0.14 | 0.36 | 0.945 | 877 | 20 | 52000 | 60.02 | 8.2 |  | 24 | -10 | 10 | -0.028 | 0.028 | 80 | 0.75 | 108.333 | 0.39 | 80 | 1.535 | 29.93166947 | -91.811838 | -2.5441 |  | BODY | BASE |  |  | MFL-AXIAL_HR | 140912.51 | 1:45 | Yes | 9.9 |  | 1 | 14 | 0.36 | 0.014162 | 1.593 | 1.991 | 1740.245579 | circumference slotting
Metal Loss | Corrosion Individual | 4263 | CLUSTER 4264 | 3t x 3t | 140912.739 | 1 |  | 1:07 | Internal | 0.281 | 30960 | 40.273 | 10.599 |  | 50.873 | 12:49 |  | 10:22 | 11 | 0.11 | 0.396 | 1.22 | 877 | 20 | 52000 | 60.02 | 8.2 |  | 21 | -10 | 10 | -0.028 | 0.028 | 80 | 0.786 | 98.485 | 0.39 | 80 | 1.69 | 29.93166959 | -91.81183876 | -2.5443 |  | BODY | ADJ |  |  | MFL-AXIAL_HR | 140912.755 | 1:07 | Yes | 9.9 |  | 1 | 11 | 0.396 | 0.01224 | 1.593 | 1.991 | 1740.414524 | circumference grooving
Metal Loss | Corrosion Cluster | 4264 |  | 3t x 3t | 140912.739 | 1 |  | 1:13 | Internal | 0.281 | 30960 | 40.273 | 10.599 |  | 50.873 | 12:49 |  | 10:22 | 13 | 0.13 | 1.272 | 2.165 | 877 | 20 | 52000 | 60.02 | 8.2 | [12 empty] | 29.93166959 | -91.81183876 | -2.5443 |  | BODY | BASE |  |  | MFL-AXIAL_HR | 140912.828 | 1:18 |  | 9.9 |  | 1 | 8.203125 | 1.26 | 0.02904 | 1.584 | 1.98 | 1730.177299
Metal Loss | Corrosion Individual | 4265 | CLUSTER 4264 | 3t x 3t | 140912.812 | 1 |  | 1:20 | Internal | 0.281 | 30960 | 40.346 | 10.526 |  | 50.873 | 12:49 |  | 10:22 | 13 | 0.13 | 0.396 | 0.945 | 877 | 20 | 52000 | 60.02 | 8.2 |  | 23 | -10 | 10 | -0.028 | 0.028 | 80 | 0.786 | 98.485 | 0.39 | 80 | 1.415 | 29.93166963 | -91.81183898 | -2.5444 |  | BODY | BASE |  |  | MFL-AXIAL_HR | 140912.828 | 1:18 | Yes | 9.9 |  | 1 | 13 | 0.396 | 0.014466 | 1.593 | 1.991 | 1740.026616 | circumference grooving
Metal Loss | Corrosion Individual | 4266 |  |  | 140912.955 | 1 |  | 9:52 | Internal | 0.281 | 30960 | 40.489 | 10.383 |  | 50.873 | 12:49 |  | 10:22 | 13 | 0.13 | 0.624 | 0.945 | 877 | 20 | 52000 | 60.02 | 8.2 |  | 23 | -10 | 10 | -0.028 | 0.028 | 80 | 1.014 | 62.5 | 0.39 | 80 | 1.415 | 29.9316697 | -91.81183943 | -2.5445 |  | BODY | BASE |  |  | MFL-AXIAL_HR | 140912.991 | 9:52 | Yes | 9.9 |  | 1 | 13 | 0.624 | 0.022795 | 1.59 | 1.987 | 1736.811079 | pitting
Metal Loss | Corrosion Individual | 4267 |  |  | 140913.201 | 1 |  | 10:26 | Internal | 0.281 | 30960 | 40.735 | 10.137 |  | 50.873 | 12:49 |  | 10:22 | 13 | 0.13 | 0.516 | 0.945 | 877 | 20 | 52000 | 60.02 | 8.2 |  | 23 | -10 | 10 | -0.028 | 0.028 | 80 | 0.906 | 75.581 | 0.39 | 80 | 1.415 | 29.93166982 | -91.81184019 | -2.5447 |  | BODY | BASE |  |  | MFL-AXIAL_HR | 140913.221 | 10:31 | Yes | 9.9 |  | 1 | 13 | 0.516 | 0.018849 | 1.591 | 1.989 | 1738.496619 | pitting
Metal Loss | Corrosion Individual | 4268 |  |  | 140913.607 | 1 |  | 1:02 | Internal | 0.281 | 30960 | 41.141 | 9.731 |  | 50.873 | 12:49 |  | 10:22 | 11 | 0.11 | 0.432 | 0.945 | 877 | 20 | 52000 | 60.02 | 8.2 |  | 21 | -10 | 10 | -0.028 | 0.028 | 80 | 0.822 | 90.278 | 0.39 | 80 | 1.415 | 29.93167001 | -91.81184145 | -2.545 |  | BODY | WELD |  |  | MFL-AXIAL_HR | 140913.623 | 1:02 | Yes | 9.9 |  | 1 | 11 | 0.432 | 0.013353 | 1.593 | 1.991 | 1740.067169 | circumference grooving
Metal Loss | Corrosion Individual | 4269 |  |  | 140913.707 | 1 |  | 2:02 | Internal | 0.281 | 30960 | 41.241 | 9.631 |  | 50.873 | 12:49 |  | 10:22 | 11 | 0.11 | 0.468 | 0.945 | 877 | 20 | 52000 | 60.02 | 8.2 |  | 21 | -10 | 10 | -0.028 | 0.028 | 80 | 0.858 | 83.333 | 0.39 | 80 | 1.415 | 29.93167006 | -91.81184176 | -2.545 |  | BODY | BASE |  |  | MFL-AXIAL_HR | 140913.726 | 2:00 | Yes | 9.9 |  | 1 | 11 | 0.468 | 0.014466 | 1.592 | 1.99 | 1739.691709 | circumference grooving
Metal Loss | Corrosion Individual | 4270 |  |  | 140914.577 | 1 |  | 2:11 | Internal | 0.281 | 30960 | 42.111 | 8.761 |  | 50.873 | 12:49 |  | 10:22 | 13 | 0.13 | 0.396 | 0.984 | 877 | 20 | 52000 | 60.02 | 8.2 |  | 23 | -10 | 10 | -0.028 | 0.028 | 80 | 0.786 | 98.485 | 0.39 | 80 | 1.454 | 29.93167048 | -91.81184445 | -2.5457 |  | BODY | BASE |  |  | MFL-AXIAL_HR | 140914.594 | 2:15 | Yes | 9.9 |  | 1 | 13 | 0.396 | 0.014466 | 1.593 | 1.991 | 1740.026616 | circumference grooving
Metal Loss | Corrosion Individual | 4271 |  |  | 140915.635 | 1 |  | 9:49 | Internal | 0.281 | 30960 | 43.169 | 7.703 |  | 50.873 | 12:49 |  | 10:22 | 13 | 0.13 | 0.636 | 0.984 | 877 | 20 | 52000 | 60.02 | 8.2 |  | 23 | -10 | 10 | -0.028 | 0.028 | 80 | 1.026 | 61.321 | 0.39 | 80 | 1.454 | 29.93167098 | -91.81184773 | -2.5469 |  | BODY | BASE |  |  | MFL-AXIAL_HR | 140915.658 | 9:46 | Yes | 9.9 |  | 1 | 13 | 0.636 | 0.023233 | 1.59 | 1.987 | 1736.606627 | pitting
Metal Loss | Corrosion Individual | 4272 |  |  | 140916.009 | 1 |  | 10:07 | Internal | 0.281 | 30960 | 43.543 | 7.329 |  | 50.873 | 12:49 |  | 10:22 | 11 | 0.11 | 0.36 | 0.945 | 877 | 20 | 52000 | 60.02 | 8.2 |  | 21 | -10 | 10 | -0.028 | 0.028 | 80 | 0.75 | 108.333 | 0.39 | 80 | 1.535 | 29.93167116 | -91.81184889 | -2.5473 |  | BODY | BASE |  |  | MFL-AXIAL_HR | 140916.026 | 10:09 | Yes | 9.9 |  | 1 | 11 | 0.36 | 0.011128 | 1.593 | 1.992 | 1740.733305 | circumference slotting
Metal Loss | Corrosion Individual | 4273 |  |  | 140916.278 | 1 |  | 9:54 | Internal | 0.281 | 30960 | 43.812 | 7.06 |  | 50.873 | 12:49 |  | 10:22 | 13 | 0.13 | 0.552 | 1.142 | 877 | 20 | 52000 | 60.02 | 8.2 |  | 23 | -10 | 10 | -0.028 | 0.028 | 80 | 0.942 | 70.652 | 0.39 | 80 | 1.612 | 29.93167129 | -91.81184973 | -2.5476 |  | BODY | BASE |  |  | MFL-AXIAL_HR | 140916.297 | 9:55 | Yes | 9.9 |  | 1 | 13 | 0.552 | 0.020165 | 1.591 | 1.989 | 1737.966256 | circumference grooving
Metal Loss | Corrosion Individual | 4274 |  |  | 140917.586 | 1 |  | 9:49 | Internal | 0.281 | 30960 | 45.12 | 5.752 |  | 50.873 | 12:49 |  | 10:22 | 13 | 0.13 | 0.396 | 0.945 | 877 | 20 | 52000 | 60.02 | 8.2 |  | 23 | -10 | 10 | -0.028 | 0.028 | 80 | 0.786 | 98.485 | 0.39 | 80 | 1.415 | 29.93167191 | -91.81185378 | -2.5491 |  | BODY | BASE |  |  | MFL-AXIAL_HR | 140917.602 | 9:48 | Yes | 9.9 |  | 1 | 13 | 0.396 | 0.014466 | 1.593 | 1.991 | 1740.026616 | circumference grooving
Metal Loss | Corrosion Individual | 4275 |  |  | 140917.843 | 1 |  | 1:05 | Internal | 0.281 | 30960 | 45.377 | 5.495 |  | 50.873 | 12:49 |  | 10:22 | 11 | 0.11 | 0.624 | 0.945 | 877 | 20 | 52000 | 60.02 | 8.2 |  | 21 | -10 | 10 | -0.028 | 0.028 | 80 | 1.014 | 62.5 | 0.39 | 80 | 1.415 | 29.93167204 | -91.81185458 | -2.5494 |  | BODY | WELD |  |  | MFL-AXIAL_HR | 140917.873 | 1:02 | Yes | 9.9 |  | 1 | 11 | 0.624 | 0.019288 | 1.591 | 1.988 | 1737.752792 | pitting
Metal Loss | Corrosion Individual | 4276 |  |  | 140918.454 | 1 |  | 1:38 | Internal | 0.281 | 30960 | 45.988 | 4.884 |  | 50.873 | 12:49 |  | 10:22 | 11 | 0.11 | 0.552 | 0.945 | 877 | 20 | 52000 | 60.02 | 8.2 |  | 21 | -10 | 10 | -0.028 | 0.028 | 80 | 0.942 | 70.652 | 0.39 | 80 | 1.415 | 29.93167233 | -91.81185647 | -2.5501 |  | BODY | BASE |  |  | MFL-AXIAL_HR | 140918.477 | 1:39 | Yes | 9.9 |  | 1 | 11 | 0.552 | 0.017062 | 1.591 | 1.989 | 1738.709211 | pitting
Metal Loss | Corrosion Individual | 4277 |  |  | 140919.178 | 1 |  | 1:26 | Internal | 0.281 | 30960 | 46.712 | 4.16 |  | 50.873 | 12:49 |  | 10:22 | 11 | 0.11 | 0.468 | 0.945 | 877 | 20 | 52000 | 60.02 | 8.2 |  | 21 | -10 | 10 | -0.028 | 0.028 | 80 | 0.858 | 83.333 | 0.39 | 80 | 1.415 | 29.93167267 | -91.81185872 | -2.5509 |  | BODY | BASE |  |  | MFL-AXIAL_HR | 140919.194 | 1:29 | Yes | 9.9 |  | 1 | 11 | 0.468 | 0.014466 | 1.592 | 1.99 | 1739.691709 | circumference grooving
Metal Loss | Corrosion Individual | 4278 | CLUSTER 4279 | 3t x 3t | 140920.023 | 1 |  | 10:52 | Internal | 0.281 | 30960 | 47.557 | 3.315 |  | 50.873 | 12:49 |  | 10:22 | 11 | 0.11 | 0.36 | 0.945 | 877 | 20 | 52000 | 60.02 | 8.2 |  | 21 | -10 | 10 | -0.028 | 0.028 | 80 | 0.75 | 108.333 | 0.39 | 80 | 1.535 | 29.93167308 | -91.81186134 | -2.5518 |  | BODY | BASE |  |  | MFL-AXIAL_HR | 140920.04 | 10:54 | Yes | 9.9 |  | 1 | 11 | 0.36 | 0.011128 | 1.593 | 1.992 | 1740.733305 | circumference slotting
Metal Loss | Corrosion Cluster | 4279 |  | 3t x 3t | 140920.023 | 1 |  | 10:45 | Internal | 0.281 | 30960 | 47.557 | 3.315 |  | 50.873 | 12:49 |  | 10:22 | 11 | 0.11 | 0.624 | 2.217 | 877 | 20 | 52000 | 60.02 | 8.2 | [12 empty] | 29.93167308 | -91.81186134 | -2.5518 |  | BODY | BASE |  |  | MFL-AXIAL_HR | 140920.04 | 10:54 |  | 9.9 |  | 1 | 11 | 0.624 | 0.019471 | 1.591 | 1.988 | 1737.669602
Metal Loss | Corrosion Individual | 4280 | CLUSTER 4279 | 3t x 3t | 140920.042 | 1 |  | 10:38 | Internal | 0.281 | 30960 | 47.576 | 3.296 |  | 50.873 | 12:49 |  | 10:22 | 11 | 0.11 | 0.396 | 0.945 | 877 | 20 | 52000 | 60.02 | 8.2 |  | 21 | -10 | 10 | -0.028 | 0.028 | 80 | 0.786 | 98.485 | 0.39 | 80 | 1.415 | 29.93167309 | -91.8118614 | -2.5518 |  | BODY | BASE |  |  | MFL-AXIAL_HR | 140920.065 | 10:37 | Yes | 9.9 |  | 1 | 11 | 0.396 | 0.01224 | 1.593 | 1.991 | 1740.414524 | circumference grooving
Metal Loss | Corrosion Individual | 4281 |  |  | 140920.647 | 1 |  | 10:32 | Internal | 0.281 | 30960 | 48.181 | 2.691 |  | 50.873 | 12:49 |  | 10:22 | 14 | 0.14 | 0.516 | 0.945 | 877 | 20 | 52000 | 60.02 | 8.2 |  | 24 | -10 | 10 | -0.028 | 0.028 | 80 | 0.906 | 75.581 | 0.39 | 80 | 1.415 | 29.93167338 | -91.81186327 | -2.5525 |  | BODY | BASE |  |  | MFL-AXIAL_HR | 140920.664 | 10:35 | Yes | 9.9 |  | 1 | 14 | 0.516 | 0.020299 | 1.591 | 1.989 | 1738.159631 | pitting
Metal Loss | Corrosion Individual | 4282 |  |  | 140921.729 | 1 |  | 9:52 | Internal | 0.281 | 30960 | 49.263 | 1.609 |  | 50.873 | 12:49 |  | 10:22 | 11 | 0.11 | 0.36 | 0.945 | 877 | 20 | 52000 | 60.02 | 8.2 |  | 21 | -10 | 10 | -0.028 | 0.028 | 80 | 0.75 | 108.333 | 0.39 | 80 | 1.535 | 29.9316739 | -91.81186663 | -2.5533 |  | BODY | BASE |  |  | MFL-AXIAL_HR | 140921.745 | 9:54 | Yes | 9.9 |  | 1 | 11 | 0.36 | 0.011128 | 1.593 | 1.992 | 1740.733305 | circumference slotting
GirthWeld | N/A | 30970 |  |  | 140923.338 | 1 |  |  |  | 0.281 | 30960 | 50.873 | 48.248 | 30970 | 48.248 | 2:00 |  | 12:49 |  | 0 |  |  | 877 | 20 | 52000 | 60.02 | 8.2 | [12 empty] | 29.93167468 | -91.81187161 | -2.5541 | [9 empty] | 9.9 | Longseam - Unknown Weld Type
Metal Loss | Corrosion Individual | 4283 |  |  | 140925.241 | 1 |  | 2:18 | Internal | 0.281 | 30970 | 1.903 | 46.345 |  | 48.248 | 2:00 |  | 12:49 | 11 | 0.11 | 0.516 | 1.102 | 877 | 20 | 52000 | 60.02 | 8.2 |  | 21 | -10 | 10 | -0.028 | 0.028 | 80 | 0.906 | 75.581 | 0.39 | 80 | 1.572 | 29.93167561 | -91.81187751 | -2.555 |  | BODY | ADJ |  |  | MFL-AXIAL_HR | 140925.254 | 2:15 | Yes | 9.9 |  | 1 | 11 | 0.516 | 0.01595 | 1.592 | 1.99 | 1739.148247 | circumference grooving
Metal Loss | Corrosion Individual | 4284 |  |  | 140925.25 | 1 |  | 1:11 | Internal | 0.281 | 30970 | 1.912 | 46.336 |  | 48.248 | 2:00 |  | 12:49 | 13 | 0.13 | 0.468 | 0.945 | 877 | 20 | 52000 | 60.02 | 8.2 |  | 23 | -10 | 10 | -0.028 | 0.028 | 80 | 0.858 | 83.333 | 0.39 | 80 | 1.415 | 29.93167561 | -91.81187754 | -2.555 |  | BODY | BASE |  |  | MFL-AXIAL_HR | 140925.269 | 1:11 | Yes | 9.9 |  | 1 | 13 | 0.468 | 0.017096 | 1.592 | 1.99 | 1739.153208 | circumference grooving
Metal Loss | Corrosion Individual | 4285 |  |  | 140925.67 | 1 |  | 9:34 | Internal | 0.281 | 30970 | 2.332 | 45.916 |  | 48.248 | 2:00 |  | 12:49 | 11 | 0.11 | 0.36 | 0.945 | 877 | 20 | 52000 | 60.02 | 8.2 |  | 21 | -10 | 10 | -0.028 | 0.028 | 80 | 0.75 | 108.333 | 0.39 | 80 | 1.535 | 29.93167582 | -91.81187884 | -2.5552 |  | BODY | BASE |  |  | MFL-AXIAL_HR | 140925.687 | 9:35 | Yes | 9.9 |  | 1 | 11 | 0.36 | 0.011128 | 1.593 | 1.992 | 1740.733305 | circumference slotting
Metal Loss | Corrosion Individual | 4286 |  |  | 140926.819 | 1 |  | 2:25 | Internal | 0.281 | 30970 | 3.481 | 44.767 |  | 48.248 | 2:00 |  | 12:49 | 13 | 0.13 | 0.552 | 1.26 | 877 | 20 | 52000 | 60.02 | 8.2 |  | 23 | -10 | 10 | -0.028 | 0.028 | 80 | 0.942 | 70.652 | 0.39 | 80 | 1.73 | 29.93167638 | -91.8118824 | -2.5558 |  | BODY | ADJ |  |  | MFL-AXIAL_HR | 140926.848 | 2:25 | Yes | 9.9 |  | 1 | 13 | 0.552 | 0.020165 | 1.591 | 1.989 | 1737.966256 | circumference grooving
Metal Loss | Corrosion Individual | 4287 |  |  | 140926.839 | 1 |  | 9:41 | Internal | 0.281 | 30970 | 3.501 | 44.747 |  | 48.248 | 2:00 |  | 12:49 | 13 | 0.13 | 0.432 | 0.945 | 877 | 20 | 52000 | 60.02 | 8.2 |  | 23 | -10 | 10 | -0.028 | 0.028 | 80 | 0.822 | 90.278 | 0.39 | 80 | 1.415 | 29.93167639 | -91.81188246 | -2.5558 |  | BODY | BASE |  |  | MFL-AXIAL_HR | 140926.862 | 9:44 | Yes | 9.9 |  | 1 | 13 | 0.432 | 0.015781 | 1.592 | 1.99 | 1739.606874 | circumference grooving
Metal Loss | Corrosion Individual | 4288 | CLUSTER 4289 | 3t x 3t | 140927.151 | 1 |  | 10:04 | Internal | 0.281 | 30970 | 3.813 | 44.435 |  | 48.248 | 2:00 |  | 12:49 | 18 | 0.18 | 0.432 | 0.945 | 877 | 20 | 52000 | 60.02 | 8.2 |  | 28 | -10 | 10 | -0.028 | 0.028 | 80 | 0.822 | 90.278 | 0.39 | 80 | 1.415 | 29.93167654 | -91.81188343 | -2.5559 |  | BODY | BASE |  |  | MFL-AXIAL_HR | 140927.174 | 10:04 | Yes | 9.9 |  | 1 | 18 | 0.432 | 0.021851 | 1.591 | 1.989 | 1738.359126 | circumference grooving
Metal Loss | Corrosion Cluster | 4289 |  | 3t x 3t | 140927.151 | 1 |  | 9:50 | Internal | 0.281 | 30970 | 3.813 | 44.435 |  | 48.248 | 2:00 |  | 12:49 | 18 | 0.18 | 1.32 | 3.439 | 877 | 20 | 52000 | 60.02 | 8.2 | [12 empty] | 29.93167654 | -91.81188343 | -2.5559 |  | BODY | BASE |  |  | MFL-AXIAL_HR | 140927.174 | 10:04 |  | 9.9 |  | 1 | 10.720588 | 1.32 | 0.040325 | 1.578 | 1.973 | 1724.255273
Metal Loss | Corrosion Individual | 4290 | CLUSTER 4289 | 3t x 3t | 140927.231 | 1 |  | 9:35 | Internal | 0.281 | 30970 | 3.893 | 44.355 |  | 48.248 | 2:00 |  | 12:49 | 14 | 0.14 | 0.36 | 0.945 | 877 | 20 | 52000 | 60.02 | 8.2 |  | 24 | -10 | 10 | -0.028 | 0.028 | 80 | 0.75 | 108.333 | 0.39 | 80 | 1.535 | 29.93167658 | -91.81188367 | -2.556 |  | BODY | BASE |  |  | MFL-AXIAL_HR | 140927.247 | 9:36 | Yes | 9.9 |  | 1 | 14 | 0.36 | 0.014162 | 1.593 | 1.991 | 1740.245579 | circumference slotting
Metal Loss | Corrosion Individual | 4291 |  |  | 140927.256 | 1 |  | 2:15 | Internal | 0.281 | 30970 | 3.918 | 44.33 |  | 48.248 | 2:00 |  | 12:49 | 14 | 0.14 | 0.468 | 1.063 | 877 | 20 | 52000 | 60.02 | 8.2 |  | 24 | -10 | 10 | -0.028 | 0.028 | 80 | 0.858 | 83.333 | 0.39 | 80 | 1.533 | 29.93167659 | -91.81188375 | -2.556 |  | BODY | WELD |  |  | MFL-AXIAL_HR | 140927.279 | 2:14 | Yes | 9.9 |  | 1 | 14 | 0.468 | 0.018411 | 1.592 | 1.99 | 1738.874695 | circumference grooving
Metal Loss | Corrosion Individual | 4292 |  |  | 140927.45 | 1 |  | 2:16 | Internal | 0.281 | 30970 | 4.112 | 44.136 |  | 48.248 | 2:00 |  | 12:49 | 13 | 0.13 | 0.396 | 0.945 | 877 | 20 | 52000 | 60.02 | 8.2 |  | 23 | -10 | 10 | -0.028 | 0.028 | 80 | 0.786 | 98.485 | 0.39 | 80 | 1.415 | 29.93167668 | -91.81188435 | -2.5561 |  | BODY | WELD |  |  | MFL-AXIAL_HR | 140927.467 | 2:14 | Yes | 9.9 |  | 1 | 13 | 0.396 | 0.014466 | 1.593 | 1.991 | 1740.026616 | circumference grooving
Metal Loss | Corrosion Individual | 4293 |  |  | 140927.818 | 1 |  | 1:34 | Internal | 0.281 | 30970 | 4.48 | 43.768 |  | 48.248 | 2:00 |  | 12:49 | 11 | 0.11 | 0.396 | 0.945 | 877 | 20 | 52000 | 60.02 | 8.2 |  | 21 | -10 | 10 | -0.028 | 0.028 | 80 | 0.786 | 98.485 | 0.39 | 80 | 1.415 | 29.93167686 | -91.81188549 | -2.5564 |  | BODY | ADJ |  |  | MFL-AXIAL_HR | 140927.834 | 1:36 | Yes | 9.9 |  | 1 | 11 | 0.396 | 0.01224 | 1.593 | 1.991 | 1740.414524 | circumference grooving
Metal Loss | Corrosion Individual | 4294 |  |  | 140927.929 | 1 |  | 2:17 | Internal | 0.281 | 30970 | 4.591 | 43.657 |  | 48.248 | 2:00 |  | 12:49 | 11 | 0.11 | 0.36 | 0.945 | 877 | 20 | 52000 | 60.02 | 8.2 |  | 21 | -10 | 10 | -0.028 | 0.028 | 80 | 0.75 | 108.333 | 0.39 | 80 | 1.535 | 29.93167692 | -91.81188584 | -2.5566 |  | BODY | ADJ |  |  | MFL-AXIAL_HR | 140927.956 | 2:12 | Yes | 9.9 |  | 1 | 11 | 0.36 | 0.011128 | 1.593 | 1.992 | 1740.733305 | circumference slotting
Metal Loss | Corrosion Cluster | 4296 |  | 3t x 3t | 140928.054 | 1 |  | 1:24 | Internal | 0.281 | 30970 | 4.716 | 43.532 |  | 48.248 | 2:00 |  | 12:49 | 13 | 0.13 | 0.696 | 3.526 | 877 | 20 | 52000 | 60.02 | 8.2 | [12 empty] | 29.93167698 | -91.81188622 | -2.5569 |  | BODY | BASE |  |  | MFL-AXIAL_HR | 140928.095 | 1:39 |  | 9.9 |  | 1 | 12.527778 | 0.696 | 0.024947 | 1.589 | 1.986 | 1735.587097
Metal Loss | Corrosion Individual | 4295 | CLUSTER 4296 | 3t x 3t | 140928.054 | 1 |  | 1:10 | Internal | 0.281 | 30970 | 4.716 | 43.532 |  | 48.248 | 2:00 |  | 12:49 | 11 | 0.11 | 0.396 | 0.945 | 877 | 20 | 52000 | 60.02 | 8.2 |  | 21 | -10 | 10 | -0.028 | 0.028 | 80 | 0.786 | 98.485 | 0.39 | 80 | 1.415 | 29.93167698 | -91.81188622 | -2.5569 |  | BODY | BASE |  |  | MFL-AXIAL_HR | 140928.071 | 1:11 | Yes | 9.9 |  | 1 | 11 | 0.396 | 0.01224 | 1.593 | 1.991 | 1740.414524 | circumference grooving
Metal Loss | Corrosion Individual | 4297 | CLUSTER 4296 | 3t x 3t | 140928.082 | 1 |  | 1:39 | Internal | 0.281 | 30970 | 4.744 | 43.504 |  | 48.248 | 2:00 |  | 12:49 | 13 | 0.13 | 0.36 | 1.024 | 877 | 20 | 52000 | 60.02 | 8.2 |  | 23 | -10 | 10 | -0.028 | 0.028 | 80 | 0.75 | 108.333 | 0.39 | 80 | 1.614 | 29.93167699 | -91.81188631 | -2.5569 |  | BODY | ADJ |  |  | MFL-AXIAL_HR | 140928.095 | 1:39 | Yes | 9.9 |  | 1 | 13 | 0.36 | 0.013151 | 1.593 | 1.991 | 1740.411861 | circumference slotting
Metal Loss | Corrosion Individual | 4298 |  |  | 140928.273 | 1 |  | 9:43 | Internal | 0.281 | 30970 | 4.935 | 43.313 |  | 48.248 | 2:00 |  | 12:49 | 11 | 0.11 | 0.312 | 0.945 | 877 | 20 | 52000 | 60.02 | 8.2 |  | 21 | -10 | 10 | -0.028 | 0.028 | 80 | 0.702 | 125 | 0.39 | 80 | 1.535 | 29.93167709 | -91.8118869 | -2.5573 |  | BODY | BASE |  |  | MFL-AXIAL_HR | 140928.289 | 9:45 | Yes | 9.9 |  | 1 | 11 | 0.312 | 0.009644 | 1.594 | 1.992 | 1741.113152 | circumference slotting
Metal Loss | Corrosion Individual | 4299 |  |  | 140928.654 | 1 |  | 2:16 | Internal | 0.281 | 30970 | 5.316 | 42.932 |  | 48.248 | 2:00 |  | 12:49 | 13 | 0.13 | 1.104 | 1.024 | 877 | 20 | 52000 | 60.02 | 8.2 |  | 23 | -10 | 10 | -0.028 | 0.028 | 80 | 1.494 | 35.326 | 0.39 | 80 | 1.494 | 29.93167727 | -91.81188808 | -2.5579 |  | BODY | WELD |  |  | MFL-AXIAL_HR | 140928.713 | 2:18 | Yes | 9.9 |  | 1 | 13 | 1.104 | 0.040329 | 1.58 | 1.975 | 1726.347398 | pitting
Metal Loss | Corrosion Individual | 4300 |  |  | 140928.657 | 1 |  | 1:14 | Internal | 0.281 | 30970 | 5.319 | 42.929 |  | 48.248 | 2:00 |  | 12:49 | 13 | 0.13 | 0.36 | 0.945 | 877 | 20 | 52000 | 60.02 | 8.2 |  | 23 | -10 | 10 | -0.028 | 0.028 | 80 | 0.75 | 108.333 | 0.39 | 80 | 1.535 | 29.93167727 | -91.81188809 | -2.5579 |  | BODY | BASE |  |  | MFL-AXIAL_HR | 140928.673 | 1:11 | Yes | 9.9 |  | 1 | 13 | 0.36 | 0.013151 | 1.593 | 1.991 | 1740.411861 | circumference slotting
Metal Loss | Corrosion Individual | 4301 |  |  | 140928.875 | 1 |  | 1:35 | Internal | 0.281 | 30970 | 5.537 | 42.711 |  | 48.248 | 2:00 |  | 12:49 | 13 | 0.13 | 0.396 | 0.945 | 877 | 20 | 52000 | 60.02 | 8.2 |  | 23 | -10 | 10 | -0.028 | 0.028 | 80 | 0.786 | 98.485 | 0.39 | 80 | 1.415 | 29.93167738 | -91.81188877 | -2.5583 |  | BODY | ADJ |  |  | MFL-AXIAL_HR | 140928.894 | 1:37 | Yes | 9.9 |  | 1 | 13 | 0.396 | 0.014466 | 1.593 | 1.991 | 1740.026616 | circumference grooving
Metal Loss | Corrosion Individual | 4302 |  |  | 140929.012 | 1 |  | 2:15 | Internal | 0.281 | 30970 | 5.674 | 42.574 |  | 48.248 | 2:00 |  | 12:49 | 11 | 0.11 | 0.432 | 0.945 | 877 | 20 | 52000 | 60.02 | 8.2 |  | 21 | -10 | 10 | -0.028 | 0.028 | 80 | 0.822 | 90.278 | 0.39 | 80 | 1.415 | 29.93167745 | -91.81188919 | -2.5586 |  | BODY | WELD |  |  | MFL-AXIAL_HR | 140929.031 | 2:16 | Yes | 9.9 |  | 1 | 11 | 0.432 | 0.013353 | 1.593 | 1.991 | 1740.067169 | circumference grooving
Metal Loss | Corrosion Individual | 4303 |  |  | 140929.333 | 1 |  | 7:26 | Internal | 0.281 | 30970 | 5.995 | 42.253 |  | 48.248 | 2:00 |  | 12:49 | 14 | 0.14 | 0.396 | 0.945 | 877 | 20 | 52000 | 60.02 | 8.2 |  | 24 | -10 | 10 | -0.028 | 0.028 | 80 | 0.786 | 98.485 | 0.39 | 80 | 1.415 | 29.93167761 | -91.81189018 | -2.5592 |  | BODY | BASE |  |  | MFL-AXIAL_HR | 140929.349 | 7:30 | Yes | 9.9 |  | 1 | 14 | 0.396 | 0.015579 | 1.593 | 1.991 | 1739.825964 | circumference grooving
Metal Loss | Corrosion Individual | 4304 |  |  | 140929.735 | 1 |  | 4:06 | Internal | 0.281 | 30970 | 6.397 | 41.851 |  | 48.248 | 2:00 |  | 12:49 | 11 | 0.11 | 0.708 | 0.945 | 877 | 20 | 52000 | 60.02 | 8.2 |  | 21 | -10 | 10 | -0.028 | 0.028 | 80 | 1.098 | 55.085 | 0.39 | 80 | 1.415 | 29.9316778 | -91.81189143 | -2.5599 |  | BODY | BASE |  |  | MFL-AXIAL_HR | 140929.758 | 4:05 | Yes | 9.9 |  | 1 | 11 | 0.708 | 0.021884 | 1.589 | 1.987 | 1736.5105 | pitting
Metal Loss | Corrosion Cluster | 4306 |  | 3t x 3t | 140929.74 | 1 |  | 2:21 | Internal | 0.281 | 30970 | 6.402 | 41.846 |  | 48.248 | 2:00 |  | 12:49 | 11 | 0.11 | 1.596 | 1.292 | 877 | 20 | 52000 | 60.02 | 8.2 | [12 empty] | 29.93167781 | -91.81189144 | -2.5599 |  | BODY | BASE |  |  | MFL-AXIAL_HR | 140929.757 | 2:19 |  | 9.9 |  | 1 | 6.97561 | 1.596 | 0.03164 | 1.581 | 1.976 | 1726.784385
Metal Loss | Corrosion Individual | 4305 | CLUSTER 4306 | 3t x 3t | 140929.74 | 1 |  | 2:20 | Internal | 0.281 | 30970 | 6.402 | 41.846 |  | 48.248 | 2:00 |  | 12:49 | 11 | 0.11 | 0.396 | 0.945 | 877 | 20 | 52000 | 60.02 | 8.2 |  | 21 | -10 | 10 | -0.028 | 0.028 | 80 | 0.786 | 98.485 | 0.39 | 80 | 1.415 | 29.93167781 | -91.81189144 | -2.5599 |  | BODY | ADJ |  |  | MFL-AXIAL_HR | 140929.757 | 2:19 | Yes | 9.9 |  | 1 | 11 | 0.396 | 0.01224 | 1.593 | 1.991 | 1740.414524 | circumference grooving
Metal Loss | Corrosion Individual | 4307 | CLUSTER 4308 | 3t x 3t | 140929.805 | 1 |  | 1:38 | Internal | 0.281 | 30970 | 6.467 | 41.781 |  | 48.248 | 2:00 |  | 12:49 | 14 | 0.14 | 0.588 | 1.063 | 877 | 20 | 52000 | 60.02 | 8.2 |  | 24 | -10 | 10 | -0.028 | 0.028 | 80 | 0.978 | 66.327 | 0.39 | 80 | 1.533 | 29.93167784 | -91.81189165 | -2.56 |  | BODY | ADJ |  |  | MFL-AXIAL_HR | 140929.824 | 1:35 | Yes | 9.9 |  | 1 | 14 | 0.588 | 0.023132 | 1.59 | 1.987 | 1736.969991 | pitting
Metal Loss | Corrosion Cluster | 4308 |  | 3t x 3t | 140929.805 | 1 |  | 1:38 | Internal | 0.281 | 30970 | 6.467 | 41.781 |  | 48.248 | 2:00 |  | 12:49 | 14 | 0.14 | 2.124 | 1.135 | 877 | 20 | 52000 | 60.02 | 8.2 | [12 empty] | 29.93167784 | -91.81189165 | -2.56 |  | BODY | BASE |  |  | MFL-AXIAL_HR | 140929.824 | 1:35 |  | 9.9 |  | 1 | 6.740741 | 2.124 | 0.040269 | 1.574 | 1.967 | 1719.384292
Metal Loss | Corrosion Individual | 4309 | CLUSTER 4306 | 3t x 3t | 140929.824 | 1 |  | 2:21 | Internal | 0.281 | 30970 | 6.486 | 41.762 |  | 48.248 | 2:00 |  | 12:49 | 11 | 0.11 | 0.588 | 1.299 | 877 | 20 | 52000 | 60.02 | 8.2 |  | 21 | -10 | 10 | -0.028 | 0.028 | 80 | 0.978 | 66.327 | 0.39 | 80 | 1.769 | 29.93167785 | -91.81189171 | -2.56 |  | BODY | ADJ |  |  | MFL-AXIAL_HR | 140929.851 | 2:19 | Yes | 9.9 |  | 1 | 11 | 0.588 | 0.018175 | 1.591 | 1.989 | 1738.24386 | circumference grooving
Metal Loss | Corrosion Individual | 4310 | CLUSTER 4308 | 3t x 3t | 140929.949 | 1 |  | 1:36 | Internal | 0.281 | 30970 | 6.611 | 41.637 |  | 48.248 | 2:00 |  | 12:49 | 13 | 0.13 | 0.396 | 0.945 | 877 | 20 | 52000 | 60.02 | 8.2 |  | 23 | -10 | 10 | -0.028 | 0.028 | 80 | 0.786 | 98.485 | 0.39 | 80 | 1.415 | 29.93167791 | -91.81189209 | -2.5603 |  | BODY | ADJ |  |  | MFL-AXIAL_HR | 140929.969 | 1:37 | Yes | 9.9 |  | 1 | 13 | 0.396 | 0.014466 | 1.593 | 1.991 | 1740.026616 | circumference grooving
Metal Loss | Corrosion Cluster | 4312 |  | 3t x 3t | 140930.439 | 1 |  | 1:38 | Internal | 0.281 | 30970 | 7.101 | 41.147 |  | 48.248 | 2:00 |  | 12:49 | 11 | 0.11 | 2.472 | 1.1 | 877 | 20 | 52000 | 60.02 | 8.2 | [12 empty] | 29.93167815 | -91.81189361 | -2.5612 |  | BODY | BASE |  |  | MFL-AXIAL_HR | 140930.452 | 1:38 |  | 9.9 |  | 1 | 3.84127 | 2.472 | 0.026772 | 1.58 | 1.975 | 1726.470011
Metal Loss | Corrosion Individual | 4311 | CLUSTER 4312 | 3t x 3t | 140930.439 | 1 |  | 1:39 | Internal | 0.281 | 30970 | 7.101 | 41.147 |  | 48.248 | 2:00 |  | 12:49 | 11 | 0.11 | 0.468 | 0.945 | 877 | 20 | 52000 | 60.02 | 8.2 |  | 21 | -10 | 10 | -0.028 | 0.028 | 80 | 0.858 | 83.333 | 0.39 | 80 | 1.415 | 29.93167815 | -91.81189361 | -2.5612 |  | BODY | ADJ |  |  | MFL-AXIAL_HR | 140930.452 | 1:38 | Yes | 9.9 |  | 1 | 11 | 0.468 | 0.014466 | 1.592 | 1.99 | 1739.691709 | circumference grooving
Metal Loss | Corrosion Individual | 4313 |  |  | 140930.499 | 1 |  | 9:43 | Internal | 0.281 | 30970 | 7.161 | 41.087 |  | 48.248 | 2:00 |  | 12:49 | 13 | 0.13 | 0.432 | 0.945 | 877 | 20 | 52000 | 60.02 | 8.2 |  | 23 | -10 | 10 | -0.028 | 0.028 | 80 | 0.822 | 90.278 | 0.39 | 80 | 1.415 | 29.93167818 | -91.8118938 | -2.5613 |  | BODY | BASE |  |  | MFL-AXIAL_HR | 140930.519 | 9:44 | Yes | 9.9 |  | 1 | 13 | 0.432 | 0.015781 | 1.592 | 1.99 | 1739.606874 | circumference grooving
Metal Loss | Corrosion Individual | 4314 | CLUSTER 4312 | 3t x 3t | 140930.615 | 1 |  | 1:38 | Internal | 0.281 | 30970 | 7.277 | 40.971 |  | 48.248 | 2:00 |  | 12:49 | 11 | 0.11 | 0.36 | 0.945 | 877 | 20 | 52000 | 60.02 | 8.2 |  | 21 | -10 | 10 | -0.028 | 0.028 | 80 | 0.75 | 108.333 | 0.39 | 80 | 1.535 | 29.93167824 | -91.81189416 | -2.5615 |  | BODY | ADJ |  |  | MFL-AXIAL_HR | 140930.632 | 1:38 | Yes | 9.9 |  | 1 | 11 | 0.36 | 0.011128 | 1.593 | 1.992 | 1740.733305 | circumference slotting
Metal Loss | Corrosion Individual | 4315 |  |  | 140930.881 | 1 |  | 1:34 | Internal | 0.281 | 30970 | 7.543 | 40.705 |  | 48.248 | 2:00 |  | 12:49 | 11 | 0.11 | 0.396 | 0.945 | 877 | 20 | 52000 | 60.02 | 8.2 |  | 21 | -10 | 10 | -0.028 | 0.028 | 80 | 0.786 | 98.485 | 0.39 | 80 | 1.415 | 29.93167837 | -91.81189498 | -2.562 |  | BODY | ADJ |  |  | MFL-AXIAL_HR | 140930.901 | 1:35 | Yes | 9.9 |  | 1 | 11 | 0.396 | 0.01224 | 1.593 | 1.991 | 1740.414524 | circumference grooving
Metal Loss | Corrosion Individual | 4316 |  |  | 140931.416 | 1 |  | 9:42 | Internal | 0.281 | 30970 | 8.078 | 40.17 |  | 48.248 | 2:00 |  | 12:49 | 13 | 0.13 | 0.396 | 0.945 | 877 | 20 | 52000 | 60.02 | 8.2 |  | 23 | -10 | 10 | -0.028 | 0.028 | 80 | 0.786 | 98.485 | 0.39 | 80 | 1.415 | 29.93167863 | -91.81189664 | -2.5629 |  | BODY | BASE |  |  | MFL-AXIAL_HR | 140931.433 | 9:42 | Yes | 9.9 |  | 1 | 13 | 0.396 | 0.014466 | 1.593 | 1.991 | 1740.026616 | circumference grooving
Metal Loss | Corrosion Individual | 4317 |  |  | 140931.466 | 1 |  | 2:26 | Internal | 0.281 | 30970 | 8.128 | 40.12 |  | 48.248 | 2:00 |  | 12:49 | 11 | 0.11 | 0.396 | 1.063 | 877 | 20 | 52000 | 60.02 | 8.2 |  | 21 | -10 | 10 | -0.028 | 0.028 | 80 | 0.786 | 98.485 | 0.39 | 80 | 1.533 | 29.93167865 | -91.81189679 | -2.563 |  | BODY | ADJ |  |  | MFL-AXIAL_HR | 140931.483 | 2:29 | Yes | 9.9 |  | 1 | 11 | 0.396 | 0.01224 | 1.593 | 1.991 | 1740.414524 | circumference grooving
Metal Loss | Corrosion Cluster | 4319 |  | 3t x 3t | 140931.623 | 1 |  | 1:40 | Internal | 0.281 | 30970 | 8.285 | 39.963 |  | 48.248 | 2:00 |  | 12:49 | 14 | 0.14 | 2.292 | 1.153 | 877 | 20 | 52000 | 60.02 | 8.2 | [12 empty] | 29.93167873 | -91.81189728 | -2.5633 |  | BODY | BASE |  |  | MFL-AXIAL_HR | 140931.8 | 1:41 |  | 9.9 |  | 1 | 6.034483 | 2.283 | 0.03872 | 1.574 | 1.968 | 1719.71418
Metal Loss | Corrosion Individual | 4318 | CLUSTER 4319 | 3t x 3t | 140931.623 | 1 |  | 1:41 | Internal | 0.281 | 30970 | 8.285 | 39.963 |  | 48.248 | 2:00 |  | 12:49 | 13 | 0.13 | 0.516 | 0.984 | 877 | 20 | 52000 | 60.02 | 8.2 |  | 23 | -10 | 10 | -0.028 | 0.028 | 80 | 0.906 | 75.581 | 0.39 | 80 | 1.454 | 29.93167873 | -91.81189728 | -2.5633 |  | BODY | ADJ |  |  | MFL-AXIAL_HR | 140931.643 | 1:39 | Yes | 9.9 |  | 1 | 13 | 0.516 | 0.018849 | 1.591 | 1.989 | 1738.496619 | pitting
Metal Loss | Corrosion Individual | 4320 |  |  | 140931.714 | 1 |  | 10:03 | Internal | 0.281 | 30970 | 8.376 | 39.872 |  | 48.248 | 2:00 |  | 12:49 | 11 | 0.11 | 0.36 | 0.945 | 877 | 20 | 52000 | 60.02 | 8.2 |  | 21 | -10 | 10 | -0.028 | 0.028 | 80 | 0.75 | 108.333 | 0.39 | 80 | 1.535 | 29.93167878 | -91.81189756 | -2.5635 |  | BODY | BASE |  |  | MFL-AXIAL_HR | 140931.734 | 10:07 | Yes | 9.9 |  | 1 | 11 | 0.36 | 0.011128 | 1.593 | 1.992 | 1740.733305 | circumference slotting
Metal Loss | Corrosion Individual | 4321 | CLUSTER 4319 | 3t x 3t | 140931.778 | 1 |  | 1:40 | Internal | 0.281 | 30970 | 8.44 | 39.808 |  | 48.248 | 2:00 |  | 12:49 | 14 | 0.14 | 0.432 | 1.142 | 877 | 20 | 52000 | 60.02 | 8.2 |  | 24 | -10 | 10 | -0.028 | 0.028 | 80 | 0.822 | 90.278 | 0.39 | 80 | 1.612 | 29.93167881 | -91.81189776 | -2.5636 |  | BODY | ADJ |  |  | MFL-AXIAL_HR | 140931.8 | 1:41 | Yes | 9.9 |  | 1 | 14 | 0.432 | 0.016995 | 1.592 | 1.99 | 1739.368793 | circumference grooving
Metal Loss | Corrosion Individual | 4322 |  |  | 140932.325 | 1 |  | 1:37 | Internal | 0.281 | 30970 | 8.987 | 39.261 |  | 48.248 | 2:00 |  | 12:49 | 14 | 0.14 | 0.516 | 0.945 | 877 | 20 | 52000 | 60.02 | 8.2 |  | 24 | -10 | 10 | -0.028 | 0.028 | 80 | 0.906 | 75.581 | 0.39 | 80 | 1.415 | 29.93167908 | -91.81189945 | -2.5646 |  | BODY | ADJ |  |  | MFL-AXIAL_HR | 140932.348 | 1:39 | Yes | 9.9 |  | 1 | 14 | 0.516 | 0.020299 | 1.591 | 1.989 | 1738.159631 | pitting
Metal Loss | Corrosion Individual | 4323 |  |  | 140932.631 | 1 |  | 1:41 | Internal | 0.281 | 30970 | 9.293 | 38.955 |  | 48.248 | 2:00 |  | 12:49 | 11 | 0.11 | 0.468 | 1.142 | 877 | 20 | 52000 | 60.02 | 8.2 |  | 21 | -10 | 10 | -0.028 | 0.028 | 80 | 0.858 | 83.333 | 0.39 | 80 | 1.612 | 29.93167923 | -91.8119004 | -2.5651 |  | BODY | ADJ |  |  | MFL-AXIAL_HR | 140932.65 | 1:40 | Yes | 9.9 |  | 1 | 11 | 0.468 | 0.014466 | 1.592 | 1.99 | 1739.691709 | circumference grooving
Metal Loss | Corrosion Individual | 4324 |  |  | 140932.675 | 1 |  | 4:13 | Internal | 0.281 | 30970 | 9.337 | 38.911 |  | 48.248 | 2:00 |  | 12:49 | 17 | 0.17 | 0.312 | 0.945 | 877 | 20 | 52000 | 60.02 | 8.2 |  | 27 | -10 | 10 | -0.028 | 0.028 | 80 | 0.702 | 125 | 0.39 | 80 | 1.535 | 29.93167925 | -91.81190054 | -2.5652 |  | BODY | BASE |  |  | MFL-AXIAL_HR | 140932.685 | 4:12 | Yes | 9.9 |  | 1 | 17 | 0.312 | 0.014904 | 1.593 | 1.991 | 1740.351732 | circumference slotting
Metal Loss | Corrosion Individual | 4325 |  |  | 140933.062 | 1 |  | 1:37 | Internal | 0.281 | 30970 | 9.724 | 38.524 |  | 48.248 | 2:00 |  | 12:49 | 14 | 0.14 | 0.588 | 1.181 | 877 | 20 | 52000 | 60.02 | 8.2 |  | 24 | -10 | 10 | -0.028 | 0.028 | 80 | 0.978 | 66.327 | 0.39 | 80 | 1.651 | 29.93167944 | -91.81190173 | -2.5659 |  | BODY | ADJ |  |  | MFL-AXIAL_HR | 140933.079 | 1:37 | Yes | 9.9 |  | 1 | 14 | 0.588 | 0.023132 | 1.59 | 1.987 | 1736.969991 | circumference grooving
Metal Loss | Corrosion Individual | 4326 |  |  | 140933.356 | 1 |  | 7:29 | Internal | 0.281 | 30970 | 10.018 | 38.23 |  | 48.248 | 2:00 |  | 12:49 | 11 | 0.11 | 0.468 | 0.945 | 877 | 20 | 52000 | 60.02 | 8.2 |  | 21 | -10 | 10 | -0.028 | 0.028 | 80 | 0.858 | 83.333 | 0.39 | 80 | 1.415 | 29.93167958 | -91.81190264 | -2.5664 |  | BODY | BASE |  |  | MFL-AXIAL_HR | 140933.375 | 7:30 | Yes | 9.9 |  | 1 | 11 | 0.468 | 0.014466 | 1.592 | 1.99 | 1739.691709 | circumference grooving
Metal Loss | Corrosion Individual | 4327 | CLUSTER 4328 | 3t x 3t | 140933.49 | 1 |  | 1:39 | Internal | 0.281 | 30970 | 10.152 | 38.096 |  | 48.248 | 2:00 |  | 12:49 | 11 | 0.11 | 0.36 | 0.945 | 877 | 20 | 52000 | 60.02 | 8.2 |  | 21 | -10 | 10 | -0.028 | 0.028 | 80 | 0.75 | 108.333 | 0.39 | 80 | 1.535 | 29.93167965 | -91.81190306 | -2.5666 |  | BODY | ADJ |  |  | MFL-AXIAL_HR | 140933.507 | 1:37 | Yes | 9.9 |  | 1 | 11 | 0.36 | 0.011128 | 1.593 | 1.992 | 1740.733305 | circumference slotting
Metal Loss | Corrosion Cluster | 4328 |  | 3t x 3t | 140933.49 | 1 |  | 1:40 | Internal | 0.281 | 30970 | 10.152 | 38.096 |  | 48.248 | 2:00 |  | 12:49 | 13 | 0.13 | 2.148 | 1.118 | 877 | 20 | 52000 | 60.02 | 8.2 | [12 empty] | 29.93167965 | -91.81190306 | -2.5666 |  | BODY | BASE |  |  | MFL-AXIAL_HR | 140933.652 | 1:38 |  | 9.9 |  | 1 | 4.554545 | 2.148 | 0.027713 | 1.58 | 1.976 | 1726.683392
Metal Loss | Corrosion Individual | 4329 | CLUSTER 4328 | 3t x 3t | 140933.639 | 1 |  | 1:41 | Internal | 0.281 | 30970 | 10.301 | 37.947 |  | 48.248 | 2:00 |  | 12:49 | 13 | 0.13 | 0.36 | 0.945 | 877 | 20 | 52000 | 60.02 | 8.2 |  | 23 | -10 | 10 | -0.028 | 0.028 | 80 | 0.75 | 108.333 | 0.39 | 80 | 1.535 | 29.93167972 | -91.81190352 | -2.5669 |  | BODY | ADJ |  |  | MFL-AXIAL_HR | 140933.652 | 1:38 | Yes | 9.9 |  | 1 | 13 | 0.36 | 0.013151 | 1.593 | 1.991 | 1740.411861 | circumference slotting
Metal Loss | Corrosion Cluster | 4331 |  | 3t x 3t | 140933.935 | 1 |  | 1:38 | Internal | 0.281 | 30970 | 10.597 | 37.651 |  | 48.248 | 2:00 |  | 12:49 | 14 | 0.14 | 1.2 | 1.345 | 877 | 20 | 52000 | 60.02 | 8.2 | [12 empty] | 29.93167987 | -91.81190444 | -2.5674 |  | BODY | BASE |  |  | MFL-AXIAL_HR | 140934.021 | 1:38 |  | 9.9 |  | 1 | 10.266667 | 1.181 | 0.034074 | 1.582 | 1.978 | 1728.481692
Metal Loss | Corrosion Individual | 4330 | CLUSTER 4331 | 3t x 3t | 140933.935 | 1 |  | 1:40 | Internal | 0.281 | 30970 | 10.597 | 37.651 |  | 48.248 | 2:00 |  | 12:49 | 13 | 0.13 | 0.468 | 0.984 | 877 | 20 | 52000 | 60.02 | 8.2 |  | 23 | -10 | 10 | -0.028 | 0.028 | 80 | 0.858 | 83.333 | 0.39 | 80 | 1.454 | 29.93167987 | -91.81190444 | -2.5674 |  | BODY | ADJ |  |  | MFL-AXIAL_HR | 140933.948 | 1:38 | Yes | 9.9 |  | 1 | 13 | 0.468 | 0.017096 | 1.592 | 1.99 | 1739.153208 | circumference grooving
Metal Loss | Corrosion Individual | 4333 |  |  | 140934.005 | 1 |  | 2:34 | Internal | 0.281 | 30970 | 10.667 | 37.581 |  | 48.248 | 2:00 |  | 12:49 | 13 | 0.13 | 0.396 | 0.945 | 877 | 20 | 52000 | 60.02 | 8.2 |  | 23 | -10 | 10 | -0.028 | 0.028 | 80 | 0.786 | 98.485 | 0.39 | 80 | 1.415 | 29.9316799 | -91.81190466 | -2.5676 |  | BODY | BASE |  |  | MFL-AXIAL_HR | 140934.021 | 2:31 | Yes | 9.9 |  | 1 | 13 | 0.396 | 0.014466 | 1.593 | 1.991 | 1740.026616 | circumference grooving
Metal Loss | Corrosion Individual | 4332 | CLUSTER 4331 | 3t x 3t | 140934.005 | 1 |  | 1:36 | Internal | 0.281 | 30970 | 10.667 | 37.581 |  | 48.248 | 2:00 |  | 12:49 | 14 | 0.14 | 0.36 | 0.945 | 877 | 20 | 52000 | 60.02 | 8.2 |  | 24 | -10 | 10 | -0.028 | 0.028 | 80 | 0.75 | 108.333 | 0.39 | 80 | 1.535 | 29.9316799 | -91.81190466 | -2.5676 |  | BODY | ADJ |  |  | MFL-AXIAL_HR | 140934.021 | 1:38 | Yes | 9.9 |  | 1 | 14 | 0.36 | 0.014162 | 1.593 | 1.991 | 1740.245579 | circumference slotting
Metal Loss | Corrosion Individual | 4334 |  |  | 140934.183 | 1 |  | 2:28 | Internal | 0.281 | 30970 | 10.845 | 37.403 |  | 48.248 | 2:00 |  | 12:49 | 13 | 0.13 | 0.552 | 1.063 | 877 | 20 | 52000 | 60.02 | 8.2 |  | 23 | -10 | 10 | -0.028 | 0.028 | 80 | 0.942 | 70.652 | 0.39 | 80 | 1.533 | 29.93167999 | -91.81190521 | -2.5679 |  | BODY | ADJ |  |  | MFL-AXIAL_HR | 140934.202 | 2:31 | Yes | 9.9 |  | 1 | 13 | 0.552 | 0.020165 | 1.591 | 1.989 | 1737.966256 | pitting
Metal Loss | Corrosion Cluster | 4336 |  | 3t x 3t | 140934.758 | 1 |  | 1:39 | Internal | 0.281 | 30970 | 11.42 | 36.828 |  | 48.248 | 2:00 |  | 12:49 | 11 | 0.11 | 1.38 | 1.292 | 877 | 20 | 52000 | 60.02 | 8.2 | [12 empty] | 29.93168027 | -91.81190699 | -2.5701 |  | BODY | BASE |  |  | MFL-AXIAL_HR | 140934.774 | 1:38 |  | 9.9 |  | 1 | 6.914286 | 1.378 | 0.026772 | 1.584 | 1.98 | 1730.509472
Metal Loss | Corrosion Individual | 4335 | CLUSTER 4336 | 3t x 3t | 140934.758 | 1 |  | 1:37 | Internal | 0.281 | 30970 | 11.42 | 36.828 |  | 48.248 | 2:00 |  | 12:49 | 11 | 0.11 | 0.432 | 0.945 | 877 | 20 | 52000 | 60.02 | 8.2 |  | 21 | -10 | 10 | -0.028 | 0.028 | 80 | 0.822 | 90.278 | 0.39 | 80 | 1.415 | 29.93168027 | -91.81190699 | -2.5701 |  | BODY | ADJ |  |  | MFL-AXIAL_HR | 140934.774 | 1:38 | Yes | 9.9 |  | 1 | 11 | 0.432 | 0.013353 | 1.593 | 1.991 | 1740.067169 | circumference grooving
Metal Loss | Corrosion Individual | 4337 | CLUSTER 4336 | 3t x 3t | 140934.84 | 1 |  | 1:41 | Internal | 0.281 | 30970 | 11.502 | 36.746 |  | 48.248 | 2:00 |  | 12:49 | 11 | 0.11 | 0.396 | 0.945 | 877 | 20 | 52000 | 60.02 | 8.2 |  | 21 | -10 | 10 | -0.028 | 0.028 | 80 | 0.786 | 98.485 | 0.39 | 80 | 1.415 | 29.93168031 | -91.81190724 | -2.5705 |  | BODY | ADJ |  |  | MFL-AXIAL_HR | 140934.856 | 1:38 | Yes | 9.9 |  | 1 | 11 | 0.396 | 0.01224 | 1.593 | 1.991 | 1740.414524 | circumference grooving
Metal Loss | Corrosion Cluster | 4339 |  | 3t x 3t | 140935.129 | 1 |  | 9:54 | Internal | 0.281 | 30970 | 11.791 | 36.457 |  | 48.248 | 2:00 |  | 12:49 | 14 | 0.14 | 2.148 | 2.462 | 877 | 20 | 52000 | 60.02 | 8.2 | [12 empty] | 29.93168045 | -91.81190814 | -2.5717 |  | BODY | BASE |  |  | MFL-AXIAL_HR | 140935.142 | 9:45 |  | 9.9 |  | 1 | 5.690909 | 2.148 | 0.034627 | 1.577 | 1.971 | 1722.605598
Metal Loss | Corrosion Individual | 4338 | CLUSTER 4339 | 3t x 3t | 140935.129 | 1 |  | 9:45 | Internal | 0.281 | 30970 | 11.791 | 36.457 |  | 48.248 | 2:00 |  | 12:49 | 14 | 0.14 | 0.468 | 0.945 | 877 | 20 | 52000 | 60.02 | 8.2 |  | 24 | -10 | 10 | -0.028 | 0.028 | 80 | 0.858 | 83.333 | 0.39 | 80 | 1.415 | 29.93168045 | -91.81190814 | -2.5717 |  | BODY | BASE |  |  | MFL-AXIAL_HR | 140935.142 | 9:45 | Yes | 9.9 |  | 1 | 14 | 0.468 | 0.018411 | 1.592 | 1.99 | 1738.874695 | circumference grooving
Metal Loss | Corrosion Individual | 4340 | CLUSTER 4339 | 3t x 3t | 140935.272 | 1 |  | 10:02 | Internal | 0.281 | 30970 | 11.934 | 36.314 |  | 48.248 | 2:00 |  | 12:49 | 11 | 0.11 | 0.432 | 0.945 | 877 | 20 | 52000 | 60.02 | 8.2 |  | 21 | -10 | 10 | -0.028 | 0.028 | 80 | 0.822 | 90.278 | 0.39 | 80 | 1.415 | 29.93168052 | -91.81190858 | -2.5723 |  | BODY | BASE |  |  | MFL-AXIAL_HR | 140935.289 | 10:02 | Yes | 9.9 |  | 1 | 11 | 0.432 | 0.013353 | 1.593 | 1.991 | 1740.067169 | circumference grooving
Metal Loss | Corrosion Individual | 4341 |  |  | 140935.585 | 1 |  | 1:36 | Internal | 0.281 | 30970 | 12.247 | 36.001 |  | 48.248 | 2:00 |  | 12:49 | 11 | 0.11 | 0.36 | 0.945 | 877 | 20 | 52000 | 60.02 | 8.2 |  | 21 | -10 | 10 | -0.028 | 0.028 | 80 | 0.75 | 108.333 | 0.39 | 80 | 1.535 | 29.93168068 | -91.81190955 | -2.5736 |  | BODY | ADJ |  |  | MFL-AXIAL_HR | 140935.598 | 1:36 | Yes | 9.9 |  | 1 | 11 | 0.36 | 0.011128 | 1.593 | 1.992 | 1740.733305 | circumference slotting
Metal Loss | Corrosion Individual | 4342 |  |  | 140936.716 | 1 |  | 1:40 | Internal | 0.281 | 30970 | 13.378 | 34.87 |  | 48.248 | 2:00 |  | 12:49 | 11 | 0.11 | 0.468 | 0.945 | 877 | 20 | 52000 | 60.02 | 8.2 |  | 21 | -10 | 10 | -0.028 | 0.028 | 80 | 0.858 | 83.333 | 0.39 | 80 | 1.415 | 29.93168123 | -91.81191305 | -2.5784 |  | BODY | ADJ |  |  | MFL-AXIAL_HR | 140936.736 | 1:35 | Yes | 9.9 |  | 1 | 11 | 0.468 | 0.014466 | 1.592 | 1.99 | 1739.691709 | circumference grooving
Metal Loss | Corrosion Individual | 4343 |  |  | 140938.408 | 1 |  | 11:08 | Internal | 0.281 | 30970 | 15.07 | 33.178 |  | 48.248 | 2:00 |  | 12:49 | 11 | 0.11 | 0.588 | 0.945 | 877 | 20 | 52000 | 60.02 | 8.2 |  | 21 | -10 | 10 | -0.028 | 0.028 | 80 | 0.978 | 66.327 | 0.39 | 80 | 1.415 | 29.93168206 | -91.81191829 | -2.5856 |  | BODY | BASE |  |  | MFL-AXIAL_HR | 140938.428 | 11:06 | Yes | 9.9 |  | 1 | 11 | 0.588 | 0.018175 | 1.591 | 1.989 | 1738.24386 | pitting
Metal Loss | Corrosion Individual | 4344 |  |  | 140938.96 | 1 |  | 10:48 | Internal | 0.281 | 30970 | 15.622 | 32.626 |  | 48.248 | 2:00 |  | 12:49 | 11 | 0.11 | 0.396 | 0.945 | 877 | 20 | 52000 | 60.02 | 8.2 |  | 21 | -10 | 10 | -0.028 | 0.028 | 80 | 0.786 | 98.485 | 0.39 | 80 | 1.415 | 29.93168233 | -91.81192 | -2.588 |  | BODY | BASE |  |  | MFL-AXIAL_HR | 140938.976 | 10:52 | Yes | 9.9 |  | 1 | 11 | 0.396 | 0.01224 | 1.593 | 1.991 | 1740.414524 | circumference grooving
Metal Loss | Corrosion Individual | 4345 |  |  | 140939.998 | 1 |  | 9:49 | Internal | 0.281 | 30970 | 16.66 | 31.588 |  | 48.248 | 2:00 |  | 12:49 | 11 | 0.11 | 0.516 | 0.945 | 877 | 20 | 52000 | 60.02 | 8.2 |  | 21 | -10 | 10 | -0.028 | 0.028 | 80 | 0.906 | 75.581 | 0.39 | 80 | 1.415 | 29.93168284 | -91.81192322 | -2.5924 |  | BODY | BASE |  |  | MFL-AXIAL_HR | 140940.018 | 9:49 | Yes | 9.9 |  | 1 | 11 | 0.516 | 0.01595 | 1.592 | 1.99 | 1739.148247 | pitting
Metal Loss | Corrosion Individual | 4346 |  |  | 140941.308 | 1 |  | 1:09 | Internal | 0.281 | 30970 | 17.97 | 30.278 |  | 48.248 | 2:00 |  | 12:49 | 11 | 0.11 | 0.396 | 0.945 | 877 | 20 | 52000 | 60.02 | 8.2 |  | 21 | -10 | 10 | -0.028 | 0.028 | 80 | 0.786 | 98.485 | 0.39 | 80 | 1.415 | 29.93168348 | -91.81192728 | -2.5987 |  | BODY | BASE |  |  | MFL-AXIAL_HR | 140941.324 | 1:07 | Yes | 9.9 |  | 1 | 11 | 0.396 | 0.01224 | 1.593 | 1.991 | 1740.414524 | circumference grooving
Metal Loss | Corrosion Individual | 4347 |  |  | 140942.056 | 1 |  | 1:33 | Internal | 0.281 | 30970 | 18.718 | 29.53 |  | 48.248 | 2:00 |  | 12:49 | 11 | 0.11 | 0.36 | 0.945 | 877 | 20 | 52000 | 60.02 | 8.2 |  | 21 | -10 | 10 | -0.028 | 0.028 | 80 | 0.75 | 108.333 | 0.39 | 80 | 1.535 | 29.93168385 | -91.81192959 | -2.603 |  | BODY | ADJ |  |  | MFL-AXIAL_HR | 140942.075 | 1:30 | Yes | 9.9 |  | 1 | 11 | 0.36 | 0.011128 | 1.593 | 1.992 | 1740.733305 | circumference slotting
Metal Loss | Corrosion Individual | 4348 |  |  | 140942.356 | 1 |  | 11:11 | Internal | 0.281 | 30970 | 19.018 | 29.23 |  | 48.248 | 2:00 |  | 12:49 | 11 | 0.11 | 0.432 | 0.945 | 877 | 20 | 52000 | 60.02 | 8.2 |  | 21 | -10 | 10 | -0.028 | 0.028 | 80 | 0.822 | 90.278 | 0.39 | 80 | 1.415 | 29.93168399 | -91.81193052 | -2.6048 |  | BODY | BASE |  |  | MFL-AXIAL_HR | 140942.373 | 11:14 | Yes | 9.9 |  | 1 | 11 | 0.432 | 0.013353 | 1.593 | 1.991 | 1740.067169 | circumference grooving
Metal Loss | Corrosion Individual | 4349 |  |  | 140954.118 | 1 |  | 1:53 | Internal | 0.281 | 30970 | 30.78 | 17.468 |  | 48.248 | 2:00 |  | 12:49 | 13 | 0.13 | 0.396 | 0.945 | 877 | 20 | 52000 | 60.02 | 8.2 |  | 23 | -10 | 10 | -0.028 | 0.028 | 80 | 0.786 | 98.485 | 0.39 | 80 | 1.415 | 29.93168976 | -91.81196695 | -2.6795 |  | BODY | WELD |  |  | MFL-AXIAL_HR | 140954.135 | 1:53 | Yes | 9.9 |  | 1 | 13 | 0.396 | 0.014466 | 1.593 | 1.991 | 1740.026616 | circumference grooving
Metal Loss | Corrosion Individual | 4350 |  |  | 140959.264 | 1 |  | 1:38 | Internal | 0.281 | 30970 | 35.926 | 12.322 |  | 48.248 | 2:00 |  | 12:49 | 11 | 0.11 | 0.552 | 0.945 | 877 | 20 | 52000 | 60.02 | 8.2 |  | 21 | -10 | 10 | -0.028 | 0.028 | 80 | 0.942 | 70.652 | 0.39 | 80 | 1.415 | 29.93169228 | -91.8119829 | -2.7173 |  | BODY | ADJ |  |  | MFL-AXIAL_HR | 140959.287 | 1:35 | Yes | 9.9 |  | 1 | 11 | 0.552 | 0.017062 | 1.591 | 1.989 | 1738.709211 | pitting
Metal Loss | Corrosion Individual | 4351 |  |  | 140960.01 | 1 |  | 1:38 | Internal | 0.281 | 30970 | 36.672 | 11.576 |  | 48.248 | 2:00 |  | 12:49 | 11 | 0.11 | 0.396 | 0.945 | 877 | 20 | 52000 | 60.02 | 8.2 |  | 21 | -10 | 10 | -0.028 | 0.028 | 80 | 0.786 | 98.485 | 0.39 | 80 | 1.415 | 29.93169265 | -91.81198521 | -2.7227 |  | BODY | ADJ |  |  | MFL-AXIAL_HR | 140960.026 | 1:35 | Yes | 9.9 |  | 1 | 11 | 0.396 | 0.01224 | 1.593 | 1.991 | 1740.414524 | circumference grooving
Metal Loss | Corrosion Individual | 4352 |  |  | 140961.013 | 1 |  | 1:39 | Internal | 0.281 | 30970 | 37.675 | 10.573 |  | 48.248 | 2:00 |  | 12:49 | 11 | 0.11 | 0.468 | 0.945 | 877 | 20 | 52000 | 60.02 | 8.2 |  | 21 | -10 | 10 | -0.028 | 0.028 | 80 | 0.858 | 83.333 | 0.39 | 80 | 1.415 | 29.93169313 | -91.81198831 | -2.7299 |  | BODY | ADJ |  |  | MFL-AXIAL_HR | 140961.032 | 1:39 | Yes | 9.9 |  | 1 | 11 | 0.468 | 0.014466 | 1.592 | 1.99 | 1739.691709 | circumference grooving
Metal Loss | Corrosion Individual | 4353 |  |  | 140961.47 | 1 |  | 1:37 | Internal | 0.281 | 30970 | 38.132 | 10.116 |  | 48.248 | 2:00 |  | 12:49 | 11 | 0.11 | 0.468 | 0.945 | 877 | 20 | 52000 | 60.02 | 8.2 |  | 21 | -10 | 10 | -0.028 | 0.028 | 80 | 0.858 | 83.333 | 0.39 | 80 | 1.415 | 29.93169336 | -91.81198973 | -2.7331 |  | BODY | ADJ |  |  | MFL-AXIAL_HR | 140961.489 | 1:39 | Yes | 9.9 |  | 1 | 11 | 0.468 | 0.014466 | 1.592 | 1.99 | 1739.691709 | circumference grooving
Metal Loss | Corrosion Individual | 4354 |  |  | 140963.288 | 1 |  | 1:20 | Internal | 0.281 | 30970 | 39.95 | 8.298 |  | 48.248 | 2:00 |  | 12:49 | 11 | 0.11 | 0.396 | 0.945 | 877 | 20 | 52000 | 60.02 | 8.2 |  | 21 | -10 | 10 | -0.028 | 0.028 | 80 | 0.786 | 98.485 | 0.39 | 80 | 1.415 | 29.93169424 | -91.81199536 | -2.7456 |  | BODY | BASE |  |  | MFL-AXIAL_HR | 140963.304 | 1:18 | Yes | 9.9 |  | 1 | 11 | 0.396 | 0.01224 | 1.593 | 1.991 | 1740.414524 | circumference grooving
Metal Loss | Corrosion Individual | 4355 |  |  | 140966.377 | 1 |  | 1:22 | Internal | 0.281 | 30970 | 43.039 | 5.209 |  | 48.248 | 2:00 |  | 12:49 | 11 | 0.11 | 0.36 | 0.945 | 877 | 20 | 52000 | 60.02 | 8.2 |  | 21 | -10 | 10 | -0.028 | 0.028 | 80 | 0.75 | 108.333 | 0.39 | 80 | 1.535 | 29.93169573 | -91.81200494 | -2.767 |  | BODY | BASE |  |  | MFL-AXIAL_HR | 140966.394 | 1:21 | Yes | 9.9 |  | 1 | 11 | 0.36 | 0.011128 | 1.593 | 1.992 | 1740.733305 | circumference slotting
Metal Loss | Corrosion Individual | 4356 |  |  | 140967.74 | 1 |  | 1:38 | Internal | 0.281 | 30970 | 44.402 | 3.846 |  | 48.248 | 2:00 |  | 12:49 | 13 | 0.13 | 0.432 | 0.945 | 877 | 20 | 52000 | 60.02 | 8.2 |  | 23 | -10 | 10 | -0.028 | 0.028 | 80 | 0.822 | 90.278 | 0.39 | 80 | 1.415 | 29.93169639 | -91.81200916 | -2.7752 |  | BODY | ADJ |  |  | MFL-AXIAL_HR | 140967.76 | 1:38 | Yes | 9.9 |  | 1 | 13 | 0.432 | 0.015781 | 1.592 | 1.99 | 1739.606874 | circumference grooving
Metal Loss | Corrosion Individual | 4357 |  |  | 140968.136 | 1 |  | 1:07 | Internal | 0.281 | 30970 | 44.798 | 3.45 |  | 48.248 | 2:00 |  | 12:49 | 11 | 0.11 | 0.432 | 0.945 | 877 | 20 | 52000 | 60.02 | 8.2 |  | 21 | -10 | 10 | -0.028 | 0.028 | 80 | 0.822 | 90.278 | 0.39 | 80 | 1.415 | 29.93169658 | -91.81201039 | -2.7771 |  | BODY | BASE |  |  | MFL-AXIAL_HR | 140968.153 | 1:11 | Yes | 9.9 |  | 1 | 11 | 0.432 | 0.013353 | 1.593 | 1.991 | 1740.067169 | circumference grooving
Metal Loss | Corrosion Individual | 4358 |  |  | 140970.945 | 1 |  | 1:29 | Internal | 0.281 | 30970 | 47.607 | 0.641 |  | 48.248 | 2:00 |  | 12:49 | 13 | 0.13 | 0.468 | 1.063 | 877 | 20 | 52000 | 60.02 | 8.2 |  | 23 | -10 | 10 | -0.028 | 0.028 | 80 | 0.858 | 83.333 | 0.39 | 80 | 1.533 | 29.93169793 | -91.81201909 | -2.7903 |  | BODY | BASE |  |  | MFL-AXIAL_HR | 140970.965 | 1:24 | Yes | 9.9 |  | 1 | 13 | 0.468 | 0.017096 | 1.592 | 1.99 | 1739.153208 | circumference grooving
Metal Loss | Corrosion Individual | 4359 |  |  | 140970.976 | 1 |  | 12:41 | Internal | 0.281 | 30970 | 47.638 | 0.61 |  | 48.248 | 2:00 |  | 12:49 | 13 | 0.13 | 0.468 | 0.945 | 877 | 20 | 52000 | 60.02 | 8.2 |  | 23 | -10 | 10 | -0.028 | 0.028 | 80 | 0.858 | 83.333 | 0.39 | 80 | 1.415 | 29.93169795 | -91.81201919 | -2.7905 |  | BODY | BASE |  |  | MFL-AXIAL_HR | 140970.996 | 12:43 | Yes | 9.9 |  | 1 | 13 | 0.468 | 0.017096 | 1.592 | 1.99 | 1739.153208 | circumference grooving
GirthWeld | N/A | 30980 |  |  | 140971.586 | 1 |  |  |  | 0.281 | 30970 | 48.248 | 50.771 | 30980 | 50.771 | 11:30 |  | 2:00 |  | 0 |  |  | 877 | 20 | 52000 | 60.02 | 8.5 | [12 empty] | 29.93169824 | -91.81202108 | -2.7933 | [9 empty] | 9.9 | Longseam - Unknown Weld Type
Metal Loss | Corrosion Individual | 4360 |  |  | 140974.794 | 1 |  | 5:39 | Internal | 0.281 | 30980 | 3.208 | 47.563 |  | 50.771 | 11:30 |  | 2:00 | 11 | 0.11 | 0.396 | 0.945 | 877 | 20 | 52000 | 60.02 | 8.5 |  | 21 | -10 | 10 | -0.028 | 0.028 | 80 | 0.786 | 98.485 | 0.39 | 80 | 1.415 | 29.93169979 | -91.81203102 | -2.8034 |  | BODY | BASE |  |  | MFL-AXIAL_HR | 140974.81 | 5:40 | Yes | 9.9 |  | 1 | 11 | 0.396 | 0.01224 | 1.593 | 1.991 | 1740.414524 | circumference grooving
Metal Loss | Corrosion Individual | 4361 |  |  | 140979.363 | 1 |  | 10:40 | Internal | 0.281 | 30980 | 7.777 | 42.994 |  | 50.771 | 11:30 |  | 2:00 | 11 | 0.11 | 0.468 | 0.945 | 877 | 20 | 52000 | 60.02 | 8.5 |  | 21 | -10 | 10 | -0.028 | 0.028 | 80 | 0.858 | 83.333 | 0.39 | 80 | 1.415 | 29.93170204 | -91.81204517 | -2.8015 |  | BODY | BASE |  |  | MFL-AXIAL_HR | 140979.386 | 10:44 | Yes | 9.9 |  | 1 | 11 | 0.468 | 0.014466 | 1.592 | 1.99 | 1739.691709 | circumference grooving
Metal Loss | Corrosion Individual | 4362 |  |  | 140984.83 | 1 |  | 11:08 | Internal | 0.281 | 30980 | 13.244 | 37.527 |  | 50.771 | 11:30 |  | 2:00 | 11 | 0.11 | 0.552 | 0.945 | 877 | 20 | 52000 | 60.02 | 8.5 |  | 21 | -10 | 10 | -0.028 | 0.028 | 80 | 0.942 | 70.652 | 0.39 | 80 | 1.415 | 29.93170473 | -91.8120621 | -2.7768 |  | BODY | ADJ |  |  | MFL-AXIAL_HR | 140984.859 | 11:07 | Yes | 9.9 |  | 1 | 11 | 0.552 | 0.017062 | 1.591 | 1.989 | 1738.709211 | pitting
Metal Loss | Corrosion Individual | 4363 |  |  | 140989.465 | 1 |  | 1:20 | Internal | 0.281 | 30980 | 17.879 | 32.892 |  | 50.771 | 11:30 |  | 2:00 | 11 | 0.11 | 0.396 | 0.945 | 877 | 20 | 52000 | 60.02 | 8.5 |  | 21 | -10 | 10 | -0.028 | 0.028 | 80 | 0.786 | 98.485 | 0.39 | 80 | 1.415 | 29.93170699 | -91.81207646 | -2.7352 |  | BODY | BASE |  |  | MFL-AXIAL_HR | 140989.482 | 1:16 | Yes | 9.9 |  | 1 | 11 | 0.396 | 0.01224 | 1.593 | 1.991 | 1740.414524 | circumference grooving
Metal Loss | Corrosion Individual | 4364 |  |  | 141005.423 | 1 |  | 10:42 | Internal | 0.281 | 30980 | 33.837 | 16.934 |  | 50.771 | 11:30 |  | 2:00 | 11 | 0.11 | 0.396 | 0.945 | 877 | 20 | 52000 | 60.02 | 8.5 |  | 21 | -10 | 10 | -0.028 | 0.028 | 80 | 0.786 | 98.485 | 0.39 | 80 | 1.415 | 29.93171473 | -91.81212591 | -2.5066 |  | BODY | BASE |  |  | MFL-AXIAL_HR | 141005.439 | 10:45 | Yes | 9.9 |  | 1 | 11 | 0.396 | 0.01224 | 1.593 | 1.991 | 1740.414524 | circumference grooving
GirthWeld | N/A | 30990 |  |  | 141022.357 | 1 |  |  |  | 0.281 | 30980 | 50.771 | 49.833 | 30990 | 49.833 | 11:47 |  | 11:30 |  | 0 |  |  | 877 | 20 | 52000 | 60.02 | 8.5 | [12 empty] | 29.93172292 | -91.81217839 | -2.3716 | [9 empty] | 9.9 | Longseam - Unknown Weld Type
Metal Loss | Corrosion Individual | 4365 |  |  | 141040.883 | 1 |  | 10:26 | Internal | 0.281 | 30990 | 18.526 | 31.307 |  | 49.833 | 11:47 |  | 11:30 | 11 | 0.11 | 0.432 | 0.945 | 877 | 20 | 52000 | 60.02 | 8.5 |  | 21 | -10 | 10 | -0.028 | 0.028 | 80 | 0.822 | 90.278 | 0.39 | 80 | 1.415 | 29.93173199 | -91.81223577 | -2.3153 |  | BODY | BASE |  |  | MFL-AXIAL_HR | 141040.9 | 10:23 | Yes | 9.9 |  | 1 | 11 | 0.432 | 0.013353 | 1.593 | 1.991 | 1740.067169 | circumference grooving
Metal Loss | Corrosion Individual | 4366 |  |  | 141043.251 | 1 |  | 9:13 | Internal | 0.281 | 30990 | 20.894 | 28.939 |  | 49.833 | 11:47 |  | 11:30 | 11 | 0.11 | 0.468 | 0.945 | 877 | 20 | 52000 | 60.02 | 8.5 |  | 21 | -10 | 10 | -0.028 | 0.028 | 80 | 0.858 | 83.333 | 0.39 | 80 | 1.415 | 29.93173314 | -91.81224311 | -2.308 |  | BODY | BASE |  |  | MFL-AXIAL_HR | 141043.271 | 9:16 | Yes | 9.9 |  | 1 | 11 | 0.468 | 0.014466 | 1.592 | 1.99 | 1739.691709 | circumference grooving
Metal Loss | Corrosion Individual | 4367 |  |  | 141043.752 | 1 |  | 2:27 | Internal | 0.281 | 30990 | 21.395 | 28.438 |  | 49.833 | 11:47 |  | 11:30 | 11 | 0.11 | 0.516 | 0.945 | 877 | 20 | 52000 | 60.02 | 8.5 |  | 21 | -10 | 10 | -0.028 | 0.028 | 80 | 0.906 | 75.581 | 0.39 | 80 | 1.415 | 29.93173338 | -91.81224466 | -2.3065 |  | BODY | BASE |  |  | MFL-AXIAL_HR | 141043.779 | 2:25 | Yes | 9.9 |  | 1 | 11 | 0.516 | 0.01595 | 1.592 | 1.99 | 1739.148247 | pitting
Metal Loss | Corrosion Individual | 4368 |  |  | 141048.793 | 1 |  | 7:56 | Internal | 0.281 | 30990 | 26.436 | 23.397 |  | 49.833 | 11:47 |  | 11:30 | 11 | 0.11 | 0.432 | 0.945 | 877 | 20 | 52000 | 60.02 | 8.5 |  | 21 | -10 | 10 | -0.028 | 0.028 | 80 | 0.822 | 90.278 | 0.39 | 80 | 1.415 | 29.93173582 | -91.81226028 | -2.2927 |  | BODY | BASE |  |  | MFL-AXIAL_HR | 141048.81 | 7:57 | Yes | 9.9 |  | 1 | 11 | 0.432 | 0.013353 | 1.593 | 1.991 | 1740.067169 | circumference grooving
Metal Loss | Corrosion Individual | 4369 |  |  | 141049.082 | 1 |  | 9:43 | Internal | 0.281 | 30990 | 26.725 | 23.108 |  | 49.833 | 11:47 |  | 11:30 | 11 | 0.11 | 0.396 | 1.024 | 877 | 20 | 52000 | 60.02 | 8.5 |  | 21 | -10 | 10 | -0.028 | 0.028 | 80 | 0.786 | 98.485 | 0.39 | 80 | 1.494 | 29.93173596 | -91.81226118 | -2.292 |  | BODY | BASE |  |  | MFL-AXIAL_HR | 141049.095 | 9:43 | Yes | 9.9 |  | 1 | 11 | 0.396 | 0.01224 | 1.593 | 1.991 | 1740.414524 | circumference grooving
Metal Loss | Corrosion Individual | 4370 |  |  | 141050.617 | 1 |  | 2:11 | Internal | 0.281 | 30990 | 28.26 | 21.573 |  | 49.833 | 11:47 |  | 11:30 | 11 | 0.11 | 0.432 | 0.945 | 877 | 20 | 52000 | 60.02 | 8.5 |  | 21 | -10 | 10 | -0.028 | 0.028 | 80 | 0.822 | 90.278 | 0.39 | 80 | 1.415 | 29.93173671 | -91.81226594 | -2.2882 |  | BODY | BASE |  |  | MFL-AXIAL_HR | 141050.64 | 2:14 | Yes | 9.9 |  | 1 | 11 | 0.432 | 0.013353 | 1.593 | 1.991 | 1740.067169 | circumference grooving
Metal Loss | Corrosion Individual | 4371 |  |  | 141054.585 | 1 |  | 9:36 | Internal | 0.281 | 30990 | 32.228 | 17.605 |  | 49.833 | 11:47 |  | 11:30 | 13 | 0.13 | 0.432 | 1.024 | 877 | 20 | 52000 | 60.02 | 8.5 |  | 23 | -10 | 10 | -0.028 | 0.028 | 80 | 0.822 | 90.278 | 0.39 | 80 | 1.494 | 29.93173862 | -91.81227823 | -2.2798 |  | BODY | BASE |  |  | MFL-AXIAL_HR | 141054.598 | 9:36 | Yes | 9.9 |  | 1 | 13 | 0.432 | 0.015781 | 1.592 | 1.99 | 1739.606874 | circumference grooving
Metal Loss | Corrosion Individual | 4372 |  |  | 141055.43 | 1 |  | 1:54 | Internal | 0.281 | 30990 | 33.073 | 16.76 |  | 49.833 | 11:47 |  | 11:30 | 11 | 0.11 | 0.36 | 0.945 | 877 | 20 | 52000 | 60.02 | 8.5 |  | 21 | -10 | 10 | -0.028 | 0.028 | 80 | 0.75 | 108.333 | 0.39 | 80 | 1.535 | 29.93173903 | -91.81228085 | -2.2783 |  | BODY | BASE |  |  | MFL-AXIAL_HR | 141055.446 | 1:50 | Yes | 9.9 |  | 1 | 11 | 0.36 | 0.011128 | 1.593 | 1.992 | 1740.733305 | circumference slotting
Metal Loss | Corrosion Individual | 4373 |  |  | 141064.25 | 1 |  | 9:53 | Internal | 0.281 | 30990 | 41.893 | 7.94 |  | 49.833 | 11:47 |  | 11:30 | 13 | 0.13 | 0.552 | 1.142 | 877 | 20 | 52000 | 60.02 | 8.5 |  | 23 | -10 | 10 | -0.028 | 0.028 | 80 | 0.942 | 70.652 | 0.39 | 80 | 1.612 | 29.93174327 | -91.81230819 | -2.2679 |  | BODY | BASE |  |  | MFL-AXIAL_HR | 141064.272 | 9:55 | Yes | 9.9 |  | 1 | 13 | 0.552 | 0.020165 | 1.591 | 1.989 | 1737.966256 | circumference grooving
Metal Loss | Corrosion Individual | 4374 |  |  | 141065.941 | 1 |  | 9:32 | Internal | 0.281 | 30990 | 43.584 | 6.249 |  | 49.833 | 11:47 |  | 11:30 | 11 | 0.11 | 0.432 | 0.945 | 877 | 20 | 52000 | 60.02 | 8.5 |  | 21 | -10 | 10 | -0.028 | 0.028 | 80 | 0.822 | 90.278 | 0.39 | 80 | 1.415 | 29.93174408 | -91.81231343 | -2.2667 |  | BODY | BASE |  |  | MFL-AXIAL_HR | 141065.964 | 9:34 | Yes | 9.9 |  | 1 | 11 | 0.432 | 0.013353 | 1.593 | 1.991 | 1740.067169 | circumference grooving
Metal Loss | Corrosion Individual | 4375 |  |  | 141067.548 | 1 |  | 2:44 | Internal | 0.281 | 30990 | 45.191 | 4.642 |  | 49.833 | 11:47 |  | 11:30 | 11 | 0.11 | 0.36 | 0.945 | 877 | 20 | 52000 | 60.02 | 8.5 |  | 21 | -10 | 10 | -0.028 | 0.028 | 80 | 0.75 | 108.333 | 0.39 | 80 | 1.535 | 29.93174485 | -91.81231842 | -2.2682 |  | BODY | BASE |  |  | MFL-AXIAL_HR | 141067.567 | 2:44 | Yes | 9.9 |  | 1 | 11 | 0.36 | 0.011128 | 1.593 | 1.992 | 1740.733305 | circumference slotting
Metal Loss | Corrosion Individual | 4376 |  |  | 141068.087 | 1 |  | 9:15 | Internal | 0.281 | 30990 | 45.73 | 4.103 |  | 49.833 | 11:47 |  | 11:30 | 11 | 0.11 | 0.468 | 0.945 | 877 | 20 | 52000 | 60.02 | 8.5 |  | 21 | -10 | 10 | -0.028 | 0.028 | 80 | 0.858 | 83.333 | 0.39 | 80 | 1.415 | 29.9317451 | -91.81232009 | -2.2688 |  | BODY | BASE |  |  | MFL-AXIAL_HR | 141068.1 | 9:19 | Yes | 9.9 |  | 1 | 11 | 0.468 | 0.014466 | 1.592 | 1.99 | 1739.691709 | circumference grooving
Metal Loss | Corrosion Individual | 4377 |  |  | 141068.648 | 1 |  | 10:03 | Internal | 0.281 | 30990 | 46.291 | 3.542 |  | 49.833 | 11:47 |  | 11:30 | 11 | 0.11 | 0.36 | 0.984 | 877 | 20 | 52000 | 60.02 | 8.5 |  | 21 | -10 | 10 | -0.028 | 0.028 | 80 | 0.75 | 108.333 | 0.39 | 80 | 1.574 | 29.93174537 | -91.81232183 | -2.2693 |  | BODY | BASE |  |  | MFL-AXIAL_HR | 141068.664 | 10:07 | Yes | 9.9 |  | 1 | 11 | 0.36 | 0.011128 | 1.593 | 1.992 | 1740.733305 | circumference slotting
Metal Loss | Corrosion Individual | 4378 |  |  | 141070.892 | 1 |  | 9:03 | Internal | 0.281 | 30990 | 48.535 | 1.298 |  | 49.833 | 11:47 |  | 11:30 | 11 | 0.11 | 0.432 | 0.945 | 877 | 20 | 52000 | 60.02 | 8.5 |  | 21 | -10 | 10 | -0.028 | 0.028 | 80 | 0.822 | 90.278 | 0.39 | 80 | 1.415 | 29.93174644 | -91.81232878 | -2.2715 |  | BODY | BASE |  |  | MFL-AXIAL_HR | 141070.915 | 9:02 | Yes | 9.9 |  | 1 | 11 | 0.432 | 0.013353 | 1.593 | 1.991 | 1740.067169 | circumference grooving
Metal Loss | Corrosion Individual | 4379 |  |  | 141071.853 | 1 |  | 3:06 | Internal | 0.281 | 30990 | 49.496 | 0.337 |  | 49.833 | 11:47 |  | 11:30 | 13 | 0.13 | 0.396 | 0.945 | 877 | 20 | 52000 | 60.02 | 8.5 |  | 23 | -10 | 10 | -0.028 | 0.028 | 80 | 0.786 | 98.485 | 0.39 | 80 | 1.415 | 29.93174689 | -91.81233176 | -2.2724 |  | BODY | BASE |  |  | MFL-AXIAL_HR | 141071.872 | 3:01 | Yes | 9.9 |  | 1 | 13 | 0.396 | 0.014466 | 1.593 | 1.991 | 1740.026616 | circumference grooving
GirthWeld | N/A | 31000 |  |  | 141072.19 | 1 |  |  |  | 0.281 | 30990 | 49.833 | 50.712 | 31000 | 50.712 | 1:54 |  | 11:47 |  | 0 |  |  | 877 | 20 | 52000 | 60.02 | 8.5 | [12 empty] | 29.93174705 | -91.81233281 | -2.2728 | [9 empty] | 9.9 | Longseam - Unknown Weld Type
Metal Loss | Corrosion Individual | 4380 |  |  | 141072.237 | 1 |  | 3:28 | Internal | 0.281 | 31000 | 0.047 | 50.665 |  | 50.712 | 1:54 |  | 11:47 | 13 | 0.13 | 0.36 | 0.945 | 877 | 20 | 52000 | 60.02 | 8.5 |  | 23 | -10 | 10 | -0.028 | 0.028 | 80 | 0.75 | 108.333 | 0.39 | 80 | 1.535 | 29.93174708 | -91.81233295 | -2.2728 |  | AT | BASE |  |  | MFL-AXIAL_HR | 141072.24 | 3:32 | Yes | 9.9 |  | 1 | 13 | 0.36 | 0.013151 | 1.593 | 1.991 | 1740.411861 | circumference slotting
Metal Loss | Corrosion Individual | 4381 |  |  | 141073.267 | 1 |  | 9:35 | Internal | 0.281 | 31000 | 1.077 | 49.635 |  | 50.712 | 1:54 |  | 11:47 | 11 | 0.11 | 0.36 | 0.945 | 877 | 20 | 52000 | 60.02 | 8.5 |  | 21 | -10 | 10 | -0.028 | 0.028 | 80 | 0.75 | 108.333 | 0.39 | 80 | 1.535 | 29.93174758 | -91.81233615 | -2.2721 |  | BODY | BASE |  |  | MFL-AXIAL_HR | 141073.28 | 9:32 | Yes | 9.9 |  | 1 | 11 | 0.36 | 0.011128 | 1.593 | 1.992 | 1740.733305 | circumference slotting
Metal Loss | Corrosion Individual | 4382 |  |  | 141076.319 | 1 |  | 9:02 | Internal | 0.281 | 31000 | 4.129 | 46.583 |  | 50.712 | 1:54 |  | 11:47 | 11 | 0.11 | 0.432 | 0.945 | 877 | 20 | 52000 | 60.02 | 8.5 |  | 21 | -10 | 10 | -0.028 | 0.028 | 80 | 0.822 | 90.278 | 0.39 | 80 | 1.415 | 29.93174906 | -91.8123456 | -2.2678 |  | BODY | BASE |  |  | MFL-AXIAL_HR | 141076.338 | 9:06 | Yes | 9.9 |  | 1 | 11 | 0.432 | 0.013353 | 1.593 | 1.991 | 1740.067169 | circumference grooving
Metal Loss | Corrosion Individual | 4383 |  |  | 141076.342 | 1 |  | 2:32 | Internal | 0.281 | 31000 | 4.152 | 46.56 |  | 50.712 | 1:54 |  | 11:47 | 13 | 0.13 | 0.516 | 0.945 | 877 | 20 | 52000 | 60.02 | 8.5 |  | 23 | -10 | 10 | -0.028 | 0.028 | 80 | 0.906 | 75.581 | 0.39 | 80 | 1.415 | 29.93174907 | -91.81234567 | -2.2677 |  | BODY | BASE |  |  | MFL-AXIAL_HR | 141076.365 | 2:32 | Yes | 9.9 |  | 1 | 13 | 0.516 | 0.018849 | 1.591 | 1.989 | 1738.496619 | pitting
Metal Loss | Corrosion Individual | 4384 |  |  | 141078.191 | 1 |  | 2:20 | Internal | 0.281 | 31000 | 6.001 | 44.711 |  | 50.712 | 1:54 |  | 11:47 | 13 | 0.13 | 0.36 | 0.945 | 877 | 20 | 52000 | 60.02 | 8.5 |  | 23 | -10 | 10 | -0.028 | 0.028 | 80 | 0.75 | 108.333 | 0.39 | 80 | 1.535 | 29.93174998 | -91.8123514 | -2.2651 |  | BODY | ADJ |  |  | MFL-AXIAL_HR | 141078.208 | 2:19 | Yes | 9.9 |  | 1 | 13 | 0.36 | 0.013151 | 1.593 | 1.991 | 1740.411861 | circumference slotting
Metal Loss | Corrosion Individual | 4385 |  |  | 141091.137 | 1 |  | 9:45 | Internal | 0.281 | 31000 | 18.947 | 31.765 |  | 50.712 | 1:54 |  | 11:47 | 13 | 0.13 | 0.624 | 0.984 | 877 | 20 | 52000 | 60.02 | 8.5 |  | 23 | -10 | 10 | -0.028 | 0.028 | 80 | 1.014 | 62.5 | 0.39 | 80 | 1.454 | 29.93175628 | -91.81239151 | -2.2538 |  | BODY | BASE |  |  | MFL-AXIAL_HR | 141091.156 | 9:45 | Yes | 9.9 |  | 1 | 13 | 0.624 | 0.022795 | 1.59 | 1.987 | 1736.811079 | pitting
Metal Loss | Corrosion Individual | 4386 |  |  | 141094.723 | 1 |  | 2:44 | Internal | 0.281 | 31000 | 22.533 | 28.179 |  | 50.712 | 1:54 |  | 11:47 | 11 | 0.11 | 0.516 | 0.945 | 877 | 20 | 52000 | 60.02 | 8.5 |  | 21 | -10 | 10 | -0.028 | 0.028 | 80 | 0.906 | 75.581 | 0.39 | 80 | 1.415 | 29.93175803 | -91.81240262 | -2.2503 |  | BODY | BASE |  |  | MFL-AXIAL_HR | 141094.739 | 2:43 | Yes | 9.9 |  | 1 | 11 | 0.516 | 0.01595 | 1.592 | 1.99 | 1739.148247 | pitting
Metal Loss | Corrosion Individual | 4387 |  |  | 141097.979 | 1 |  | 2:35 | Internal | 0.281 | 31000 | 25.789 | 24.923 |  | 50.712 | 1:54 |  | 11:47 | 11 | 0.11 | 0.432 | 0.945 | 877 | 20 | 52000 | 60.02 | 8.5 |  | 21 | -10 | 10 | -0.028 | 0.028 | 80 | 0.822 | 90.278 | 0.39 | 80 | 1.415 | 29.93175962 | -91.81241271 | -2.2471 |  | BODY | BASE |  |  | MFL-AXIAL_HR | 141098.002 | 2:34 | Yes | 9.9 |  | 1 | 11 | 0.432 | 0.013353 | 1.593 | 1.991 | 1740.067169 | circumference grooving
Metal Loss | Corrosion Cluster | 4389 |  | 3t x 3t | 141099.16 | 1 |  | 9:27 | Internal | 0.281 | 31000 | 26.97 | 23.742 |  | 50.712 | 1:54 |  | 11:47 | 13 | 0.13 | 2.484 | 2.462 | 877 | 20 | 52000 | 60.02 | 8.5 | [12 empty] | 29.93176019 | -91.81241637 | -2.246 |  | BODY | BASE |  |  | MFL-AXIAL_HR | 141099.179 | 9:16 |  | 9.9 |  | 1 | 5.134921 | 2.48 | 0.035789 | 1.575 | 1.969 | 1720.928561
Metal Loss | Corrosion Individual | 4388 | CLUSTER 4389 | 3t x 3t | 141099.16 | 1 |  | 9:18 | Internal | 0.281 | 31000 | 26.97 | 23.742 |  | 50.712 | 1:54 |  | 11:47 | 13 | 0.13 | 0.432 | 0.945 | 877 | 20 | 52000 | 60.02 | 8.5 |  | 23 | -10 | 10 | -0.028 | 0.028 | 80 | 0.822 | 90.278 | 0.39 | 80 | 1.415 | 29.93176019 | -91.81241637 | -2.246 |  | BODY | BASE |  |  | MFL-AXIAL_HR | 141099.179 | 9:16 | Yes | 9.9 |  | 1 | 13 | 0.432 | 0.015781 | 1.592 | 1.99 | 1739.606874 | circumference grooving
Metal Loss | Corrosion Individual | 4390 | CLUSTER 4389 | 3t x 3t | 141099.321 | 1 |  | 9:36 | Internal | 0.281 | 31000 | 27.131 | 23.581 |  | 50.712 | 1:54 |  | 11:47 | 11 | 0.11 | 0.552 | 0.984 | 877 | 20 | 52000 | 60.02 | 8.5 |  | 21 | -10 | 10 | -0.028 | 0.028 | 80 | 0.942 | 70.652 | 0.39 | 80 | 1.454 | 29.93176027 | -91.81241687 | -2.2459 |  | BODY | BASE |  |  | MFL-AXIAL_HR | 141099.344 | 9:38 | Yes | 9.9 |  | 1 | 11 | 0.552 | 0.017062 | 1.591 | 1.989 | 1738.709211 | pitting
Metal Loss | Corrosion Individual | 4391 |  |  | 141103.79 | 1 |  | 2:46 | Internal | 0.281 | 31000 | 31.6 | 19.112 |  | 50.712 | 1:54 |  | 11:47 | 11 | 0.11 | 0.516 | 0.945 | 877 | 20 | 52000 | 60.02 | 8.5 |  | 21 | -10 | 10 | -0.028 | 0.028 | 80 | 0.906 | 75.581 | 0.39 | 80 | 1.415 | 29.93176243 | -91.81243072 | -2.2428 |  | BODY | BASE |  |  | MFL-AXIAL_HR | 141103.819 | 2:50 | Yes | 9.9 |  | 1 | 11 | 0.516 | 0.01595 | 1.592 | 1.99 | 1739.148247 | pitting
Metal Loss | Corrosion Individual | 4392 |  |  | 141105.721 | 1 |  | 2:54 | Internal | 0.281 | 31000 | 33.531 | 17.181 |  | 50.712 | 1:54 |  | 11:47 | 11 | 0.11 | 0.468 | 0.945 | 877 | 20 | 52000 | 60.02 | 8.5 |  | 21 | -10 | 10 | -0.028 | 0.028 | 80 | 0.858 | 83.333 | 0.39 | 80 | 1.415 | 29.93176336 | -91.8124367 | -2.2415 |  | BODY | BASE |  |  | MFL-AXIAL_HR | 141105.747 | 2:57 | Yes | 9.9 |  | 1 | 11 | 0.468 | 0.014466 | 1.592 | 1.99 | 1739.691709 | circumference grooving
Metal Loss | Corrosion Individual | 4393 |  |  | 141106.276 | 1 |  | 2:35 | Internal | 0.281 | 31000 | 34.086 | 16.626 |  | 50.712 | 1:54 |  | 11:47 | 11 | 0.11 | 0.516 | 0.984 | 877 | 20 | 52000 | 60.02 | 8.5 |  | 21 | -10 | 10 | -0.028 | 0.028 | 80 | 0.906 | 75.581 | 0.39 | 80 | 1.454 | 29.93176363 | -91.81243842 | -2.2413 |  | BODY | BASE |  |  | MFL-AXIAL_HR | 141106.303 | 2:32 | Yes | 9.9 |  | 1 | 11 | 0.516 | 0.01595 | 1.592 | 1.99 | 1739.148247 | pitting
Metal Loss | Corrosion Individual | 4394 |  |  | 141106.687 | 1 |  | 2:34 | Internal | 0.281 | 31000 | 34.497 | 16.215 |  | 50.712 | 1:54 |  | 11:47 | 11 | 0.11 | 0.396 | 0.945 | 877 | 20 | 52000 | 60.02 | 8.5 |  | 21 | -10 | 10 | -0.028 | 0.028 | 80 | 0.786 | 98.485 | 0.39 | 80 | 1.415 | 29.93176383 | -91.81243969 | -2.2411 |  | BODY | BASE |  |  | MFL-AXIAL_HR | 141106.704 | 2:32 | Yes | 9.9 |  | 1 | 11 | 0.396 | 0.01224 | 1.593 | 1.991 | 1740.414524 | circumference grooving
Metal Loss | Corrosion Individual | 4395 |  |  | 141108.867 | 1 |  | 9:04 | Internal | 0.281 | 31000 | 36.677 | 14.035 |  | 50.712 | 1:54 |  | 11:47 | 11 | 0.11 | 0.396 | 0.945 | 877 | 20 | 52000 | 60.02 | 8.5 |  | 21 | -10 | 10 | -0.028 | 0.028 | 80 | 0.786 | 98.485 | 0.39 | 80 | 1.415 | 29.93176488 | -91.81244645 | -2.2402 |  | BODY | BASE |  |  | MFL-AXIAL_HR | 141108.887 | 9:06 | Yes | 9.9 |  | 1 | 11 | 0.396 | 0.01224 | 1.593 | 1.991 | 1740.414524 | circumference grooving
Metal Loss | Corrosion Individual | 4396 |  |  | 141110.994 | 1 |  | 9:06 | Internal | 0.281 | 31000 | 38.804 | 11.908 |  | 50.712 | 1:54 |  | 11:47 | 11 | 0.11 | 0.432 | 0.945 | 877 | 20 | 52000 | 60.02 | 8.5 |  | 21 | -10 | 10 | -0.028 | 0.028 | 80 | 0.822 | 90.278 | 0.39 | 80 | 1.415 | 29.9317659 | -91.81245304 | -2.2394 |  | BODY | BASE |  |  | MFL-AXIAL_HR | 141111.014 | 9:08 | Yes | 9.9 |  | 1 | 11 | 0.432 | 0.013353 | 1.593 | 1.991 | 1740.067169 | circumference grooving
Metal Loss | Corrosion Individual | 4397 |  |  | 141111.679 | 1 |  | 9:05 | Internal | 0.281 | 31000 | 39.489 | 11.223 |  | 50.712 | 1:54 |  | 11:47 | 11 | 0.11 | 0.396 | 0.945 | 877 | 20 | 52000 | 60.02 | 8.5 |  | 21 | -10 | 10 | -0.028 | 0.028 | 80 | 0.786 | 98.485 | 0.39 | 80 | 1.415 | 29.93176623 | -91.81245517 | -2.2391 |  | BODY | BASE |  |  | MFL-AXIAL_HR | 141111.699 | 9:08 | Yes | 9.9 |  | 1 | 11 | 0.396 | 0.01224 | 1.593 | 1.991 | 1740.414524 | circumference grooving
Metal Loss | Corrosion Individual | 4398 |  |  | 141112.072 | 1 |  | 2:39 | Internal | 0.281 | 31000 | 39.882 | 10.83 |  | 50.712 | 1:54 |  | 11:47 | 11 | 0.11 | 0.396 | 0.945 | 877 | 20 | 52000 | 60.02 | 8.5 |  | 21 | -10 | 10 | -0.028 | 0.028 | 80 | 0.786 | 98.485 | 0.39 | 80 | 1.415 | 29.93176642 | -91.81245638 | -2.2389 |  | BODY | BASE |  |  | MFL-AXIAL_HR | 141112.092 | 2:34 | Yes | 9.9 |  | 1 | 11 | 0.396 | 0.01224 | 1.593 | 1.991 | 1740.414524 | circumference grooving
Metal Loss | Corrosion Individual | 4399 | CLUSTER 4400 | 3t x 3t | 141112.544 | 1 |  | 2:58 | Internal | 0.281 | 31000 | 40.354 | 10.358 |  | 50.712 | 1:54 |  | 11:47 | 11 | 0.11 | 0.432 | 0.945 | 877 | 20 | 52000 | 60.02 | 8.5 |  | 21 | -10 | 10 | -0.028 | 0.028 | 80 | 0.822 | 90.278 | 0.39 | 80 | 1.415 | 29.93176665 | -91.81245785 | -2.2391 |  | BODY | BASE |  |  | MFL-AXIAL_HR | 141112.56 | 2:56 | Yes | 9.9 |  | 1 | 11 | 0.432 | 0.013353 | 1.593 | 1.991 | 1740.067169 | circumference grooving
Metal Loss | Corrosion Cluster | 4400 |  | 3t x 3t | 141112.544 | 1 |  | 2:48 | Internal | 0.281 | 31000 | 40.354 | 10.358 |  | 50.712 | 1:54 |  | 11:47 | 11 | 0.11 | 3.696 | 2.567 | 877 | 20 | 52000 | 60.02 | 8.5 | [12 empty] | 29.93176665 | -91.81245785 | -2.2391 |  | BODY | BASE |  |  | MFL-AXIAL_HR | 141112.56 | 2:56 |  | 9.9 |  | 1 | 3.978723 | 3.696 | 0.041376 | 1.571 | 1.963 | 1716.056178
Metal Loss | Corrosion Individual | 4401 | CLUSTER 4400 | 3t x 3t | 141112.687 | 1 |  | 2:56 | Internal | 0.281 | 31000 | 40.497 | 10.215 |  | 50.712 | 1:54 |  | 11:47 | 11 | 0.11 | 0.468 | 0.945 | 877 | 20 | 52000 | 60.02 | 8.5 |  | 21 | -10 | 10 | -0.028 | 0.028 | 80 | 0.858 | 83.333 | 0.39 | 80 | 1.415 | 29.93176672 | -91.81245829 | -2.2392 |  | BODY | BASE |  |  | MFL-AXIAL_HR | 141112.707 | 2:56 | Yes | 9.9 |  | 1 | 11 | 0.468 | 0.014466 | 1.592 | 1.99 | 1739.691709 | circumference grooving
Metal Loss | Corrosion Individual | 4402 |  |  | 141112.728 | 1 |  | 9:30 | Internal | 0.281 | 31000 | 40.538 | 10.174 |  | 50.712 | 1:54 |  | 11:47 | 13 | 0.13 | 0.396 | 0.945 | 877 | 20 | 52000 | 60.02 | 8.5 |  | 23 | -10 | 10 | -0.028 | 0.028 | 80 | 0.786 | 98.485 | 0.39 | 80 | 1.415 | 29.93176674 | -91.81245842 | -2.2392 |  | BODY | BASE |  |  | MFL-AXIAL_HR | 141112.741 | 9:31 | Yes | 9.9 |  | 1 | 13 | 0.396 | 0.014466 | 1.593 | 1.991 | 1740.026616 | circumference grooving
Metal Loss | Corrosion Individual | 4403 | CLUSTER 4400 | 3t x 3t | 141112.819 | 1 |  | 2:39 | Internal | 0.281 | 31000 | 40.629 | 10.083 |  | 50.712 | 1:54 |  | 11:47 | 11 | 0.11 | 0.396 | 0.945 | 877 | 20 | 52000 | 60.02 | 8.5 |  | 21 | -10 | 10 | -0.028 | 0.028 | 80 | 0.786 | 98.485 | 0.39 | 80 | 1.415 | 29.93176678 | -91.8124587 | -2.2392 |  | BODY | BASE |  |  | MFL-AXIAL_HR | 141112.836 | 2:34 | Yes | 9.9 |  | 1 | 11 | 0.396 | 0.01224 | 1.593 | 1.991 | 1740.414524 | circumference grooving
Metal Loss | Corrosion Individual | 4404 |  |  | 141112.922 | 1 |  | 9:29 | Internal | 0.281 | 31000 | 40.732 | 9.98 |  | 50.712 | 1:54 |  | 11:47 | 13 | 0.13 | 0.552 | 1.339 | 877 | 20 | 52000 | 60.02 | 8.5 |  | 23 | -10 | 10 | -0.028 | 0.028 | 80 | 0.942 | 70.652 | 0.39 | 80 | 1.809 | 29.93176683 | -91.81245902 | -2.2393 |  | BODY | BASE |  |  | MFL-AXIAL_HR | 141112.945 | 9:29 | Yes | 9.9 |  | 1 | 13 | 0.552 | 0.020165 | 1.591 | 1.989 | 1737.966256 | circumference grooving
Metal Loss | Corrosion Individual | 4405 |  |  | 141113.386 | 1 |  | 9:04 | Internal | 0.281 | 31000 | 41.196 | 9.516 |  | 50.712 | 1:54 |  | 11:47 | 11 | 0.11 | 0.396 | 1.024 | 877 | 20 | 52000 | 60.02 | 8.5 |  | 21 | -10 | 10 | -0.028 | 0.028 | 80 | 0.786 | 98.485 | 0.39 | 80 | 1.494 | 29.93176705 | -91.81246046 | -2.2394 |  | BODY | BASE |  |  | MFL-AXIAL_HR | 141113.399 | 9:07 | Yes | 9.9 |  | 1 | 11 | 0.396 | 0.01224 | 1.593 | 1.991 | 1740.414524 | circumference grooving
Metal Loss | Corrosion Individual | 4406 |  |  | 141113.597 | 1 |  | 9:31 | Internal | 0.281 | 31000 | 41.407 | 9.305 |  | 50.712 | 1:54 |  | 11:47 | 11 | 0.11 | 0.396 | 0.945 | 877 | 20 | 52000 | 60.02 | 8.5 |  | 21 | -10 | 10 | -0.028 | 0.028 | 80 | 0.786 | 98.485 | 0.39 | 80 | 1.415 | 29.93176715 | -91.81246111 | -2.2395 |  | BODY | BASE |  |  | MFL-AXIAL_HR | 141113.613 | 9:29 | Yes | 9.9 |  | 1 | 11 | 0.396 | 0.01224 | 1.593 | 1.991 | 1740.414524 | circumference grooving
Metal Loss | Corrosion Individual | 4407 | CLUSTER 4408 | 3t x 3t | 141114.513 | 1 |  | 9:09 | Internal | 0.281 | 31000 | 42.323 | 8.389 |  | 50.712 | 1:54 |  | 11:47 | 11 | 0.11 | 0.432 | 0.945 | 877 | 20 | 52000 | 60.02 | 8.5 |  | 21 | -10 | 10 | -0.028 | 0.028 | 80 | 0.822 | 90.278 | 0.39 | 80 | 1.415 | 29.93176759 | -91.81246395 | -2.2398 |  | BODY | BASE |  |  | MFL-AXIAL_HR | 141114.536 | 9:11 | Yes | 9.9 |  | 1 | 11 | 0.432 | 0.013353 | 1.593 | 1.991 | 1740.067169 | circumference grooving
Metal Loss | Corrosion Cluster | 4408 |  | 3t x 3t | 141114.513 | 1 |  | 9:18 | Internal | 0.281 | 31000 | 42.323 | 8.389 |  | 50.712 | 1:54 |  | 11:47 | 13 | 0.13 | 2.448 | 2.462 | 877 | 20 | 52000 | 60.02 | 8.5 | [12 empty] | 29.93176759 | -91.81246395 | -2.2398 |  | BODY | BASE |  |  | MFL-AXIAL_HR | 141114.701 | 9:27 |  | 9.9 |  | 1 | 4.846774 | 2.441 | 0.033244 | 1.577 | 1.971 | 1722.601637
Metal Loss | Corrosion Individual | 4409 | CLUSTER 4408 | 3t x 3t | 141114.678 | 1 |  | 9:26 | Internal | 0.281 | 31000 | 42.488 | 8.224 |  | 50.712 | 1:54 |  | 11:47 | 13 | 0.13 | 0.468 | 1.063 | 877 | 20 | 52000 | 60.02 | 8.5 |  | 23 | -10 | 10 | -0.028 | 0.028 | 80 | 0.858 | 83.333 | 0.39 | 80 | 1.533 | 29.93176767 | -91.81246446 | -2.2399 |  | BODY | BASE |  |  | MFL-AXIAL_HR | 141114.701 | 9:27 | Yes | 9.9 |  | 1 | 13 | 0.468 | 0.017096 | 1.592 | 1.99 | 1739.153208 | circumference grooving
Metal Loss | Corrosion Individual | 4410 |  |  | 141115.151 | 1 |  | 2:24 | Internal | 0.281 | 31000 | 42.961 | 7.751 |  | 50.712 | 1:54 |  | 11:47 | 11 | 0.11 | 0.36 | 0.945 | 877 | 20 | 52000 | 60.02 | 8.5 |  | 21 | -10 | 10 | -0.028 | 0.028 | 80 | 0.75 | 108.333 | 0.39 | 80 | 1.535 | 29.93176789 | -91.81246593 | -2.2401 |  | BODY | BASE |  |  | MFL-AXIAL_HR | 141115.167 | 2:28 | Yes | 9.9 |  | 1 | 11 | 0.36 | 0.011128 | 1.593 | 1.992 | 1740.733305 | circumference slotting
Metal Loss | Corrosion Individual | 4411 |  |  | 141115.338 | 1 |  | 9:24 | Internal | 0.281 | 31000 | 43.148 | 7.564 |  | 50.712 | 1:54 |  | 11:47 | 13 | 0.13 | 0.36 | 0.945 | 877 | 20 | 52000 | 60.02 | 8.5 |  | 23 | -10 | 10 | -0.028 | 0.028 | 80 | 0.75 | 108.333 | 0.39 | 80 | 1.535 | 29.93176798 | -91.81246651 | -2.2401 |  | BODY | BASE |  |  | MFL-AXIAL_HR | 141115.354 | 9:25 | Yes | 9.9 |  | 1 | 13 | 0.36 | 0.013151 | 1.593 | 1.991 | 1740.411861 | circumference slotting
Metal Loss | Corrosion Individual | 4412 |  |  | 141115.478 | 1 |  | 8:53 | Internal | 0.281 | 31000 | 43.288 | 7.424 |  | 50.712 | 1:54 |  | 11:47 | 11 | 0.11 | 0.468 | 0.945 | 877 | 20 | 52000 | 60.02 | 8.5 |  | 21 | -10 | 10 | -0.028 | 0.028 | 80 | 0.858 | 83.333 | 0.39 | 80 | 1.415 | 29.93176805 | -91.81246694 | -2.2402 |  | BODY | BASE |  |  | MFL-AXIAL_HR | 141115.501 | 8:55 | Yes | 9.9 |  | 1 | 11 | 0.468 | 0.014466 | 1.592 | 1.99 | 1739.691709 | circumference grooving
Metal Loss | Corrosion Individual | 4413 |  |  | 141115.743 | 1 |  | 9:09 | Internal | 0.281 | 31000 | 43.553 | 7.159 |  | 50.712 | 1:54 |  | 11:47 | 11 | 0.11 | 0.468 | 0.945 | 877 | 20 | 52000 | 60.02 | 8.5 |  | 21 | -10 | 10 | -0.028 | 0.028 | 80 | 0.858 | 83.333 | 0.39 | 80 | 1.415 | 29.93176818 | -91.81246777 | -2.2403 |  | BODY | BASE |  |  | MFL-AXIAL_HR | 141115.766 | 9:06 | Yes | 9.9 |  | 1 | 11 | 0.468 | 0.014466 | 1.592 | 1.99 | 1739.691709 | circumference grooving
Metal Loss | Corrosion Individual | 4414 |  |  | 141116.082 | 1 |  | 9:30 | Internal | 0.281 | 31000 | 43.892 | 6.82 |  | 50.712 | 1:54 |  | 11:47 | 11 | 0.11 | 0.396 | 0.945 | 877 | 20 | 52000 | 60.02 | 8.5 |  | 21 | -10 | 10 | -0.028 | 0.028 | 80 | 0.786 | 98.485 | 0.39 | 80 | 1.415 | 29.93176834 | -91.81246882 | -2.2404 |  | BODY | BASE |  |  | MFL-AXIAL_HR | 141116.099 | 9:26 | Yes | 9.9 |  | 1 | 11 | 0.396 | 0.01224 | 1.593 | 1.991 | 1740.414524 | circumference grooving
Metal Loss | Corrosion Individual | 4415 |  |  | 141116.112 | 1 |  | 3:03 | Internal | 0.281 | 31000 | 43.922 | 6.79 |  | 50.712 | 1:54 |  | 11:47 | 11 | 0.11 | 0.432 | 0.945 | 877 | 20 | 52000 | 60.02 | 8.5 |  | 21 | -10 | 10 | -0.028 | 0.028 | 80 | 0.822 | 90.278 | 0.39 | 80 | 1.415 | 29.93176835 | -91.81246891 | -2.2404 |  | BODY | BASE |  |  | MFL-AXIAL_HR | 141116.138 | 3:05 | Yes | 9.9 |  | 1 | 11 | 0.432 | 0.013353 | 1.593 | 1.991 | 1740.067169 | circumference grooving
Metal Loss | Corrosion Individual | 4416 |  |  | 141116.307 | 1 |  | 9:13 | Internal | 0.281 | 31000 | 44.117 | 6.595 |  | 50.712 | 1:54 |  | 11:47 | 11 | 0.11 | 0.36 | 0.984 | 877 | 20 | 52000 | 60.02 | 8.5 |  | 21 | -10 | 10 | -0.028 | 0.028 | 80 | 0.75 | 108.333 | 0.39 | 80 | 1.574 | 29.93176845 | -91.81246951 | -2.2405 |  | BODY | BASE |  |  | MFL-AXIAL_HR | 141116.32 | 9:15 | Yes | 9.9 |  | 1 | 11 | 0.36 | 0.011128 | 1.593 | 1.992 | 1740.733305 | circumference slotting
Metal Loss | Corrosion Individual | 4417 |  |  | 141116.49 | 1 |  | 8:59 | Internal | 0.281 | 31000 | 44.3 | 6.412 |  | 50.712 | 1:54 |  | 11:47 | 11 | 0.11 | 0.396 | 0.945 | 877 | 20 | 52000 | 60.02 | 8.5 |  | 21 | -10 | 10 | -0.028 | 0.028 | 80 | 0.786 | 98.485 | 0.39 | 80 | 1.415 | 29.93176853 | -91.81247008 | -2.2406 |  | BODY | BASE |  |  | MFL-AXIAL_HR | 141116.507 | 8:58 | Yes | 9.9 |  | 1 | 11 | 0.396 | 0.01224 | 1.593 | 1.991 | 1740.414524 | circumference grooving
Metal Loss | Corrosion Individual | 4418 |  |  | 141118.149 | 1 |  | 3:02 | Internal | 0.281 | 31000 | 45.959 | 4.753 |  | 50.712 | 1:54 |  | 11:47 | 11 | 0.11 | 0.36 | 0.945 | 877 | 20 | 52000 | 60.02 | 8.5 |  | 21 | -10 | 10 | -0.028 | 0.028 | 80 | 0.75 | 108.333 | 0.39 | 80 | 1.535 | 29.93176932 | -91.81247522 | -2.2412 |  | BODY | BASE |  |  | MFL-AXIAL_HR | 141118.165 | 3:01 | Yes | 9.9 |  | 1 | 11 | 0.36 | 0.011128 | 1.593 | 1.992 | 1740.733305 | circumference slotting
Metal Loss | Corrosion Individual | 4419 |  |  | 141118.663 | 1 |  | 3:04 | Internal | 0.281 | 31000 | 46.473 | 4.239 |  | 50.712 | 1:54 |  | 11:47 | 11 | 0.11 | 0.552 | 0.945 | 877 | 20 | 52000 | 60.02 | 8.5 |  | 21 | -10 | 10 | -0.028 | 0.028 | 80 | 0.942 | 70.652 | 0.39 | 80 | 1.415 | 29.93176957 | -91.81247682 | -2.2414 |  | BODY | BASE |  |  | MFL-AXIAL_HR | 141118.683 | 2:59 | Yes | 9.9 |  | 1 | 11 | 0.552 | 0.017062 | 1.591 | 1.989 | 1738.709211 | pitting
Metal Loss | Corrosion Individual | 4420 |  |  | 141118.881 | 1 |  | 9:14 | Internal | 0.281 | 31000 | 46.691 | 4.021 |  | 50.712 | 1:54 |  | 11:47 | 11 | 0.11 | 0.432 | 0.945 | 877 | 20 | 52000 | 60.02 | 8.5 |  | 21 | -10 | 10 | -0.028 | 0.028 | 80 | 0.822 | 90.278 | 0.39 | 80 | 1.415 | 29.93176968 | -91.81247749 | -2.2417 |  | BODY | BASE |  |  | MFL-AXIAL_HR | 141118.901 | 9:17 | Yes | 9.9 |  | 1 | 11 | 0.432 | 0.013353 | 1.593 | 1.991 | 1740.067169 | circumference grooving
Metal Loss | Corrosion Individual | 4421 |  |  | 141119.226 | 1 |  | 2:59 | Internal | 0.281 | 31000 | 47.036 | 3.676 |  | 50.712 | 1:54 |  | 11:47 | 13 | 0.13 | 0.468 | 0.945 | 877 | 20 | 52000 | 60.02 | 8.5 |  | 23 | -10 | 10 | -0.028 | 0.028 | 80 | 0.858 | 83.333 | 0.39 | 80 | 1.415 | 29.93176984 | -91.81247856 | -2.2422 |  | BODY | BASE |  |  | MFL-AXIAL_HR | 141119.246 | 2:59 | Yes | 9.9 |  | 1 | 13 | 0.468 | 0.017096 | 1.592 | 1.99 | 1739.153208 | circumference grooving
Metal Loss | Corrosion Individual | 4422 |  |  | 141119.462 | 1 |  | 3:00 | Internal | 0.281 | 31000 | 47.272 | 3.44 |  | 50.712 | 1:54 |  | 11:47 | 13 | 0.13 | 0.468 | 1.024 | 877 | 20 | 52000 | 60.02 | 8.5 |  | 23 | -10 | 10 | -0.028 | 0.028 | 80 | 0.858 | 83.333 | 0.39 | 80 | 1.494 | 29.93176995 | -91.81247929 | -2.2425 |  | BODY | BASE |  |  | MFL-AXIAL_HR | 141119.482 | 2:59 | Yes | 9.9 |  | 1 | 13 | 0.468 | 0.017096 | 1.592 | 1.99 | 1739.153208 | circumference grooving
Metal Loss | Corrosion Individual | 4423 |  |  | 141119.646 | 1 |  | 9:34 | Internal | 0.281 | 31000 | 47.456 | 3.256 |  | 50.712 | 1:54 |  | 11:47 | 14 | 0.14 | 0.36 | 0.984 | 877 | 20 | 52000 | 60.02 | 8.5 |  | 24 | -10 | 10 | -0.028 | 0.028 | 80 | 0.75 | 108.333 | 0.39 | 80 | 1.574 | 29.93177004 | -91.81247986 | -2.2428 |  | BODY | BASE |  |  | MFL-AXIAL_HR | 141119.669 | 9:39 | Yes | 9.9 |  | 1 | 14 | 0.36 | 0.014162 | 1.593 | 1.991 | 1740.245579 | circumference slotting
Metal Loss | Corrosion Individual | 4424 |  |  | 141119.781 | 1 |  | 3:07 | Internal | 0.281 | 31000 | 47.591 | 3.121 |  | 50.712 | 1:54 |  | 11:47 | 11 | 0.11 | 0.432 | 0.945 | 877 | 20 | 52000 | 60.02 | 8.5 |  | 21 | -10 | 10 | -0.028 | 0.028 | 80 | 0.822 | 90.278 | 0.39 | 80 | 1.415 | 29.93177011 | -91.81248028 | -2.243 |  | BODY | BASE |  |  | MFL-AXIAL_HR | 141119.801 | 3:05 | Yes | 9.9 |  | 1 | 11 | 0.432 | 0.013353 | 1.593 | 1.991 | 1740.067169 | circumference grooving
Metal Loss | Corrosion Individual | 4425 |  |  | 141119.901 | 1 |  | 9:08 | Internal | 0.281 | 31000 | 47.711 | 3.001 |  | 50.712 | 1:54 |  | 11:47 | 11 | 0.11 | 0.588 | 0.945 | 877 | 20 | 52000 | 60.02 | 8.5 |  | 21 | -10 | 10 | -0.028 | 0.028 | 80 | 0.978 | 66.327 | 0.39 | 80 | 1.415 | 29.93177017 | -91.81248066 | -2.2432 |  | BODY | BASE |  |  | MFL-AXIAL_HR | 141119.914 | 9:09 | Yes | 9.9 |  | 1 | 11 | 0.588 | 0.018175 | 1.591 | 1.989 | 1738.24386 | pitting
Metal Loss | Corrosion Individual | 4426 |  |  | 141121.263 | 1 |  | 9:32 | Internal | 0.281 | 31000 | 49.073 | 1.639 |  | 50.712 | 1:54 |  | 11:47 | 11 | 0.11 | 0.468 | 1.102 | 877 | 20 | 52000 | 60.02 | 8.5 |  | 21 | -10 | 10 | -0.028 | 0.028 | 80 | 0.858 | 83.333 | 0.39 | 80 | 1.572 | 29.93177082 | -91.81248488 | -2.2452 |  | BODY | BASE |  |  | MFL-AXIAL_HR | 141121.283 | 9:35 | Yes | 9.9 |  | 1 | 11 | 0.468 | 0.014466 | 1.592 | 1.99 | 1739.691709 | circumference grooving
Metal Loss | Corrosion Individual | 4427 |  |  | 141121.523 | 1 |  | 9:34 | Internal | 0.281 | 31000 | 49.333 | 1.379 |  | 50.712 | 1:54 |  | 11:47 | 11 | 0.11 | 0.36 | 0.945 | 877 | 20 | 52000 | 60.02 | 8.5 |  | 21 | -10 | 10 | -0.028 | 0.028 | 80 | 0.75 | 108.333 | 0.39 | 80 | 1.535 | 29.93177094 | -91.81248568 | -2.2455 |  | BODY | BASE |  |  | MFL-AXIAL_HR | 141121.536 | 9:36 | Yes | 9.9 |  | 1 | 11 | 0.36 | 0.011128 | 1.593 | 1.992 | 1740.733305 | circumference slotting
Metal Loss | Corrosion Individual | 4428 |  |  | 141121.902 | 1 |  | 2:32 | Internal | 0.281 | 31000 | 49.712 | 1 |  | 50.712 | 1:54 |  | 11:47 | 14 | 0.14 | 0.396 | 1.024 | 877 | 20 | 52000 | 60.02 | 8.5 |  | 24 | -10 | 10 | -0.028 | 0.028 | 80 | 0.786 | 98.485 | 0.39 | 80 | 1.494 | 29.93177113 | -91.81248686 | -2.2461 |  | BODY | BASE |  |  | MFL-AXIAL_HR | 141121.919 | 2:31 | Yes | 9.9 |  | 1 | 14 | 0.396 | 0.015579 | 1.593 | 1.991 | 1739.825964 | circumference grooving
Metal Loss | Corrosion Individual | 4429 |  |  | 141122.26 | 1 |  | 9:34 | Internal | 0.281 | 31000 | 50.07 | 0.642 |  | 50.712 | 1:54 |  | 11:47 | 11 | 0.11 | 0.36 | 0.945 | 877 | 20 | 52000 | 60.02 | 8.5 |  | 21 | -10 | 10 | -0.028 | 0.028 | 80 | 0.75 | 108.333 | 0.39 | 80 | 1.535 | 29.9317713 | -91.81248797 | -2.2466 |  | BODY | BASE |  |  | MFL-AXIAL_HR | 141122.276 | 9:36 | Yes | 9.9 |  | 1 | 11 | 0.36 | 0.011128 | 1.593 | 1.992 | 1740.733305 | circumference slotting
GirthWeld | N/A | 31010 |  |  | 141122.902 | 1 |  |  |  | 0.281 | 31000 | 50.712 | 50.535 | 31010 | 50.535 | 1:54 |  | 1:54 |  | 0 |  |  | 877 | 20 | 52000 | 60.02 | 8.2 | [12 empty] | 29.93177161 | -91.81248996 | -2.2475 | [9 empty] | 9.9 | Longseam - Unknown Weld Type
Metal Loss | Corrosion Individual | 4430 |  |  | 141123.351 | 1 |  | 4:27 | Internal | 0.281 | 31010 | 0.449 | 50.086 |  | 50.535 | 1:54 |  | 1:54 | 17 | 0.17 | 0.36 | 0.945 | 877 | 20 | 52000 | 60.02 | 8.2 |  | 27 | -10 | 10 | -0.028 | 0.028 | 80 | 0.75 | 108.333 | 0.39 | 80 | 1.535 | 29.93177182 | -91.81249135 | -2.2482 |  | BODY | BASE |  |  | MFL-AXIAL_HR | 141123.374 | 4:23 | Yes | 9.9 |  | 1 | 17 | 0.36 | 0.017197 | 1.592 | 1.991 | 1739.722899 | circumference slotting
Metal Loss | Corrosion Individual | 4431 |  |  | 141125.346 | 1 |  | 2:33 | Internal | 0.281 | 31010 | 2.444 | 48.091 |  | 50.535 | 1:54 |  | 1:54 | 14 | 0.14 | 0.36 | 0.945 | 877 | 20 | 52000 | 60.02 | 8.2 |  | 24 | -10 | 10 | -0.028 | 0.028 | 80 | 0.75 | 108.333 | 0.39 | 80 | 1.535 | 29.93177278 | -91.81249753 | -2.2513 |  | BODY | BASE |  |  | MFL-AXIAL_HR | 141125.366 | 2:31 | Yes | 9.9 |  | 1 | 14 | 0.36 | 0.014162 | 1.593 | 1.991 | 1740.245579 | circumference slotting
Metal Loss | Corrosion Individual | 4432 |  |  | 141126.438 | 1 |  | 2:48 | Internal | 0.281 | 31010 | 3.536 | 46.999 |  | 50.535 | 1:54 |  | 1:54 | 11 | 0.11 | 0.36 | 0.984 | 877 | 20 | 52000 | 60.02 | 8.2 |  | 21 | -10 | 10 | -0.028 | 0.028 | 80 | 0.75 | 108.333 | 0.39 | 80 | 1.574 | 29.93177332 | -91.81250091 | -2.2552 |  | BODY | BASE |  |  | MFL-AXIAL_HR | 141126.454 | 2:51 | Yes | 9.9 |  | 1 | 11 | 0.36 | 0.011128 | 1.593 | 1.992 | 1740.733305 | circumference slotting
Metal Loss | Corrosion Individual | 4433 |  |  | 141127.89 | 1 |  | 10:14 | Internal | 0.281 | 31010 | 4.988 | 45.547 |  | 50.535 | 1:54 |  | 1:54 | 14 | 0.14 | 0.396 | 0.945 | 877 | 20 | 52000 | 60.02 | 8.2 |  | 24 | -10 | 10 | -0.028 | 0.028 | 80 | 0.786 | 98.485 | 0.39 | 80 | 1.415 | 29.93177404 | -91.81250541 | -2.2602 |  | BODY | BASE |  |  | MFL-AXIAL_HR | 141127.906 | 10:14 | Yes | 9.9 |  | 1 | 14 | 0.396 | 0.015579 | 1.593 | 1.991 | 1739.825964 | circumference grooving
Metal Loss | Corrosion Individual | 4434 |  |  | 141128.201 | 1 |  | 2:47 | Internal | 0.281 | 31010 | 5.299 | 45.236 |  | 50.535 | 1:54 |  | 1:54 | 11 | 0.11 | 0.36 | 1.22 | 877 | 20 | 52000 | 60.02 | 8.2 |  | 21 | -10 | 10 | -0.028 | 0.028 | 80 | 0.75 | 108.333 | 0.39 | 80 | 1.81 | 29.93177419 | -91.81250637 | -2.2613 |  | BODY | BASE |  |  | MFL-AXIAL_HR | 141128.218 | 2:52 | Yes | 9.9 |  | 1 | 11 | 0.36 | 0.011128 | 1.593 | 1.992 | 1740.733305 | circumference slotting
Metal Loss | Corrosion Individual | 4435 |  |  | 141128.223 | 1 |  | 10:06 | Internal | 0.281 | 31010 | 5.321 | 45.214 |  | 50.535 | 1:54 |  | 1:54 | 11 | 0.11 | 0.744 | 1.024 | 877 | 20 | 52000 | 60.02 | 8.2 |  | 21 | -10 | 10 | -0.028 | 0.028 | 80 | 1.134 | 52.419 | 0.39 | 80 | 1.494 | 29.9317742 | -91.81250644 | -2.2614 |  | BODY | BASE |  |  | MFL-AXIAL_HR | 141128.26 | 10:06 | Yes | 9.9 |  | 1 | 11 | 0.744 | 0.022997 | 1.589 | 1.986 | 1735.938334 | pitting
Metal Loss | Corrosion Individual | 4436 |  |  | 141129.271 | 1 |  | 2:52 | Internal | 0.281 | 31010 | 6.369 | 44.166 |  | 50.535 | 1:54 |  | 1:54 | 11 | 0.11 | 0.36 | 0.945 | 877 | 20 | 52000 | 60.02 | 8.2 |  | 21 | -10 | 10 | -0.028 | 0.028 | 80 | 0.75 | 108.333 | 0.39 | 80 | 1.535 | 29.93177472 | -91.81250969 | -2.265 |  | BODY | BASE |  |  | MFL-AXIAL_HR | 141129.287 | 2:47 | Yes | 9.9 |  | 1 | 11 | 0.36 | 0.011128 | 1.593 | 1.992 | 1740.733305 | circumference slotting
Metal Loss | Corrosion Individual | 4437 |  |  | 141131.122 | 1 |  | 2:19 | Internal | 0.281 | 31010 | 8.22 | 42.315 |  | 50.535 | 1:54 |  | 1:54 | 11 | 0.11 | 0.36 | 0.945 | 877 | 20 | 52000 | 60.02 | 8.2 |  | 21 | -10 | 10 | -0.028 | 0.028 | 80 | 0.75 | 108.333 | 0.39 | 80 | 1.535 | 29.93177563 | -91.81251542 | -2.2715 |  | BODY | ADJ |  |  | MFL-AXIAL_HR | 141131.138 | 2:21 | Yes | 9.9 |  | 1 | 11 | 0.36 | 0.011128 | 1.593 | 1.992 | 1740.733305 | circumference slotting
Metal Loss | Corrosion Individual | 4438 |  |  | 141134.101 | 1 |  | 9:46 | Internal | 0.281 | 31010 | 11.199 | 39.336 |  | 50.535 | 1:54 |  | 1:54 | 13 | 0.13 | 0.516 | 0.945 | 877 | 20 | 52000 | 60.02 | 8.2 |  | 23 | -10 | 10 | -0.028 | 0.028 | 80 | 0.906 | 75.581 | 0.39 | 80 | 1.415 | 29.93177709 | -91.81252465 | -2.2832 |  | BODY | BASE |  |  | MFL-AXIAL_HR | 141134.124 | 9:48 | Yes | 9.9 |  | 1 | 13 | 0.516 | 0.018849 | 1.591 | 1.989 | 1738.496619 | pitting
Metal Loss | Corrosion Individual | 4439 |  |  | 141134.347 | 1 |  | 2:19 | Internal | 0.281 | 31010 | 11.445 | 39.09 |  | 50.535 | 1:54 |  | 1:54 | 11 | 0.11 | 0.432 | 0.945 | 877 | 20 | 52000 | 60.02 | 8.2 |  | 21 | -10 | 10 | -0.028 | 0.028 | 80 | 0.822 | 90.278 | 0.39 | 80 | 1.415 | 29.93177721 | -91.81252541 | -2.2842 |  | BODY | ADJ |  |  | MFL-AXIAL_HR | 141134.37 | 2:21 | Yes | 9.9 |  | 1 | 11 | 0.432 | 0.013353 | 1.593 | 1.991 | 1740.067169 | circumference grooving
Metal Loss | Corrosion Individual | 4440 |  |  | 141134.978 | 1 |  | 9:46 | Internal | 0.281 | 31010 | 12.076 | 38.459 |  | 50.535 | 1:54 |  | 1:54 | 11 | 0.11 | 0.468 | 1.181 | 877 | 20 | 52000 | 60.02 | 8.2 |  | 21 | -10 | 10 | -0.028 | 0.028 | 80 | 0.858 | 83.333 | 0.39 | 80 | 1.651 | 29.93177752 | -91.81252736 | -2.2867 |  | BODY | BASE |  |  | MFL-AXIAL_HR | 141134.998 | 9:46 | Yes | 9.9 |  | 1 | 11 | 0.468 | 0.014466 | 1.592 | 1.99 | 1739.691709 | circumference grooving
Metal Loss | Corrosion Individual | 4441 |  |  | 141137.364 | 1 |  | 9:46 | Internal | 0.281 | 31010 | 14.462 | 36.073 |  | 50.535 | 1:54 |  | 1:54 | 11 | 0.11 | 0.312 | 0.945 | 877 | 20 | 52000 | 60.02 | 8.2 |  | 21 | -10 | 10 | -0.028 | 0.028 | 80 | 0.702 | 125 | 0.39 | 80 | 1.535 | 29.93177869 | -91.81253475 | -2.2963 |  | BODY | BASE |  |  | MFL-AXIAL_HR | 141137.377 | 9:43 | Yes | 9.9 |  | 1 | 11 | 0.312 | 0.009644 | 1.594 | 1.992 | 1741.113152 | circumference slotting
Metal Loss | Corrosion Individual | 4442 |  |  | 141142.808 | 1 |  | 9:00 | Internal | 0.281 | 31010 | 19.906 | 30.629 |  | 50.535 | 1:54 |  | 1:54 | 13 | 0.13 | 0.396 | 0.945 | 877 | 20 | 52000 | 60.02 | 8.2 |  | 23 | -10 | 10 | -0.028 | 0.028 | 80 | 0.786 | 98.485 | 0.39 | 80 | 1.415 | 29.93178136 | -91.81255162 | -2.315 |  | BODY | BASE |  |  | MFL-AXIAL_HR | 141142.828 | 9:00 | Yes | 9.9 |  | 1 | 13 | 0.396 | 0.014466 | 1.593 | 1.991 | 1740.026616 | circumference grooving
Metal Loss | Corrosion Individual | 4443 |  |  | 141143.733 | 1 |  | 9:51 | Internal | 0.281 | 31010 | 20.831 | 29.704 |  | 50.535 | 1:54 |  | 1:54 | 13 | 0.13 | 0.396 | 0.945 | 877 | 20 | 52000 | 60.02 | 8.2 |  | 23 | -10 | 10 | -0.028 | 0.028 | 80 | 0.786 | 98.485 | 0.39 | 80 | 1.415 | 29.93178181 | -91.81255448 | -2.318 |  | BODY | BASE |  |  | MFL-AXIAL_HR | 141143.753 | 9:48 | Yes | 9.9 |  | 1 | 13 | 0.396 | 0.014466 | 1.593 | 1.991 | 1740.026616 | circumference grooving
Metal Loss | Corrosion Individual | 4444 |  |  | 141143.912 | 1 |  | 9:35 | Internal | 0.281 | 31010 | 21.01 | 29.525 |  | 50.535 | 1:54 |  | 1:54 | 11 | 0.11 | 0.36 | 0.945 | 877 | 20 | 52000 | 60.02 | 8.2 |  | 21 | -10 | 10 | -0.028 | 0.028 | 80 | 0.75 | 108.333 | 0.39 | 80 | 1.535 | 29.9317819 | -91.81255504 | -2.3186 |  | BODY | BASE |  |  | MFL-AXIAL_HR | 141143.932 | 9:37 | Yes | 9.9 |  | 1 | 11 | 0.36 | 0.011128 | 1.593 | 1.992 | 1740.733305 | circumference slotting
Metal Loss | Corrosion Individual | 4445 |  |  | 141144.745 | 1 |  | 9:20 | Internal | 0.281 | 31010 | 21.843 | 28.692 |  | 50.535 | 1:54 |  | 1:54 | 11 | 0.11 | 0.36 | 0.945 | 877 | 20 | 52000 | 60.02 | 8.2 |  | 21 | -10 | 10 | -0.028 | 0.028 | 80 | 0.75 | 108.333 | 0.39 | 80 | 1.535 | 29.93178231 | -91.81255762 | -2.3213 |  | BODY | BASE |  |  | MFL-AXIAL_HR | 141144.761 | 9:18 | Yes | 9.9 |  | 1 | 11 | 0.36 | 0.011128 | 1.593 | 1.992 | 1740.733305 | circumference slotting
Metal Loss | Corrosion Individual | 4446 |  |  | 141145.219 | 1 |  | 9:18 | Internal | 0.281 | 31010 | 22.317 | 28.218 |  | 50.535 | 1:54 |  | 1:54 | 11 | 0.11 | 0.36 | 0.945 | 877 | 20 | 52000 | 60.02 | 8.2 |  | 21 | -10 | 10 | -0.028 | 0.028 | 80 | 0.75 | 108.333 | 0.39 | 80 | 1.535 | 29.93178254 | -91.81255909 | -2.3227 |  | BODY | BASE |  |  | MFL-AXIAL_HR | 141145.229 | 9:21 | Yes | 9.9 |  | 1 | 11 | 0.36 | 0.011128 | 1.593 | 1.992 | 1740.733305 | circumference slotting
Metal Loss | Corrosion Individual | 4447 |  |  | 141145.524 | 1 |  | 9:53 | Internal | 0.281 | 31010 | 22.622 | 27.913 |  | 50.535 | 1:54 |  | 1:54 | 11 | 0.11 | 0.312 | 0.945 | 877 | 20 | 52000 | 60.02 | 8.2 |  | 21 | -10 | 10 | -0.028 | 0.028 | 80 | 0.702 | 125 | 0.39 | 80 | 1.535 | 29.93178269 | -91.81256003 | -2.3236 |  | BODY | BASE |  |  | MFL-AXIAL_HR | 141145.54 | 9:49 | Yes | 9.9 |  | 1 | 11 | 0.312 | 0.009644 | 1.594 | 1.992 | 1741.113152 | circumference slotting
Metal Loss | Corrosion Individual | 4448 |  |  | 141147.153 | 1 |  | 9:50 | Internal | 0.281 | 31010 | 24.251 | 26.284 |  | 50.535 | 1:54 |  | 1:54 | 13 | 0.13 | 0.396 | 0.945 | 877 | 20 | 52000 | 60.02 | 8.2 |  | 23 | -10 | 10 | -0.028 | 0.028 | 80 | 0.786 | 98.485 | 0.39 | 80 | 1.415 | 29.93178348 | -91.81256508 | -2.328 |  | BODY | BASE |  |  | MFL-AXIAL_HR | 141147.169 | 9:51 | Yes | 9.9 |  | 1 | 13 | 0.396 | 0.014466 | 1.593 | 1.991 | 1740.026616 | circumference grooving
Metal Loss | Corrosion Individual | 4449 |  |  | 141147.178 | 1 |  | 9:09 | Internal | 0.281 | 31010 | 24.276 | 26.259 |  | 50.535 | 1:54 |  | 1:54 | 11 | 0.11 | 0.396 | 0.945 | 877 | 20 | 52000 | 60.02 | 8.2 |  | 21 | -10 | 10 | -0.028 | 0.028 | 80 | 0.786 | 98.485 | 0.39 | 80 | 1.415 | 29.9317835 | -91.81256516 | -2.3281 |  | BODY | BASE |  |  | MFL-AXIAL_HR | 141147.194 | 9:12 | Yes | 9.9 |  | 1 | 11 | 0.396 | 0.01224 | 1.593 | 1.991 | 1740.414524 | circumference grooving
Metal Loss | Corrosion Individual | 4450 |  |  | 141147.455 | 1 |  | 9:19 | Internal | 0.281 | 31010 | 24.553 | 25.982 |  | 50.535 | 1:54 |  | 1:54 | 11 | 0.11 | 0.432 | 0.945 | 877 | 20 | 52000 | 60.02 | 8.2 |  | 21 | -10 | 10 | -0.028 | 0.028 | 80 | 0.822 | 90.278 | 0.39 | 80 | 1.415 | 29.93178363 | -91.81256601 | -2.3288 |  | BODY | BASE |  |  | MFL-AXIAL_HR | 141147.475 | 9:17 | Yes | 9.9 |  | 1 | 11 | 0.432 | 0.013353 | 1.593 | 1.991 | 1740.067169 | circumference grooving
Metal Loss | Corrosion Individual | 4451 |  |  | 141148.065 | 1 |  | 8:59 | Internal | 0.281 | 31010 | 25.163 | 25.372 |  | 50.535 | 1:54 |  | 1:54 | 11 | 0.11 | 0.396 | 0.945 | 877 | 20 | 52000 | 60.02 | 8.2 |  | 21 | -10 | 10 | -0.028 | 0.028 | 80 | 0.786 | 98.485 | 0.39 | 80 | 1.415 | 29.93178393 | -91.8125679 | -2.3305 |  | BODY | BASE |  |  | MFL-AXIAL_HR | 141148.079 | 9:01 | Yes | 9.9 |  | 1 | 11 | 0.396 | 0.01224 | 1.593 | 1.991 | 1740.414524 | circumference grooving
Metal Loss | Corrosion Individual | 4452 |  |  | 141149.315 | 1 |  | 9:50 | Internal | 0.281 | 31010 | 26.413 | 24.122 |  | 50.535 | 1:54 |  | 1:54 | 11 | 0.11 | 0.36 | 0.945 | 877 | 20 | 52000 | 60.02 | 8.2 |  | 21 | -10 | 10 | -0.028 | 0.028 | 80 | 0.75 | 108.333 | 0.39 | 80 | 1.535 | 29.93178454 | -91.81257178 | -2.3339 |  | BODY | BASE |  |  | MFL-AXIAL_HR | 141149.328 | 9:52 | Yes | 9.9 |  | 1 | 11 | 0.36 | 0.011128 | 1.593 | 1.992 | 1740.733305 | circumference slotting
Metal Loss | Corrosion Individual | 4453 |  |  | 141149.469 | 1 |  | 9:01 | Internal | 0.281 | 31010 | 26.567 | 23.968 |  | 50.535 | 1:54 |  | 1:54 | 11 | 0.11 | 0.432 | 0.945 | 877 | 20 | 52000 | 60.02 | 8.2 |  | 21 | -10 | 10 | -0.028 | 0.028 | 80 | 0.822 | 90.278 | 0.39 | 80 | 1.415 | 29.93178462 | -91.81257225 | -2.3343 |  | BODY | BASE |  |  | MFL-AXIAL_HR | 141149.485 | 9:02 | Yes | 9.9 |  | 1 | 11 | 0.432 | 0.013353 | 1.593 | 1.991 | 1740.067169 | circumference grooving
Metal Loss | Corrosion Individual | 4454 |  |  | 141149.976 | 1 |  | 10:16 | Internal | 0.281 | 31010 | 27.074 | 23.461 |  | 50.535 | 1:54 |  | 1:54 | 11 | 0.11 | 0.432 | 0.945 | 877 | 20 | 52000 | 60.02 | 8.2 |  | 21 | -10 | 10 | -0.028 | 0.028 | 80 | 0.822 | 90.278 | 0.39 | 80 | 1.415 | 29.93178486 | -91.81257382 | -2.3357 |  | BODY | BASE |  |  | MFL-AXIAL_HR | 141149.999 | 10:18 | Yes | 9.9 |  | 1 | 11 | 0.432 | 0.013353 | 1.593 | 1.991 | 1740.067169 | circumference grooving
Metal Loss | Corrosion Individual | 4455 |  |  | 141150.263 | 1 |  | 10:04 | Internal | 0.281 | 31010 | 27.361 | 23.174 |  | 50.535 | 1:54 |  | 1:54 | 13 | 0.13 | 0.396 | 1.339 | 877 | 20 | 52000 | 60.02 | 8.2 |  | 23 | -10 | 10 | -0.028 | 0.028 | 80 | 0.786 | 98.485 | 0.39 | 80 | 1.809 | 29.931785 | -91.81257471 | -2.3365 |  | BODY | BASE |  |  | MFL-AXIAL_HR | 141150.28 | 10:04 | Yes | 9.9 |  | 1 | 13 | 0.396 | 0.014466 | 1.593 | 1.991 | 1740.026616 | circumference grooving
Metal Loss | Corrosion Cluster | 4457 |  | 3t x 3t | 141150.928 | 1 |  | 9:44 | Internal | 0.281 | 31010 | 28.026 | 22.509 |  | 50.535 | 1:54 |  | 1:54 | 11 | 0.11 | 4.416 | 3.055 | 877 | 20 | 52000 | 60.02 | 8.2 | [12 empty] | 29.93178533 | -91.81257677 | -2.3383 |  | BODY | BASE |  |  | MFL-AXIAL_HR | 141150.948 | 9:37 |  | 9.9 |  | 1 | 3.633929 | 4.409 | 0.045026 | 1.569 | 1.961 | 1714.166376
Metal Loss | Corrosion Individual | 4456 | CLUSTER 4457 | 3t x 3t | 141150.928 | 1 |  | 9:34 | Internal | 0.281 | 31010 | 28.026 | 22.509 |  | 50.535 | 1:54 |  | 1:54 | 11 | 0.11 | 0.432 | 1.26 | 877 | 20 | 52000 | 60.02 | 8.2 |  | 21 | -10 | 10 | -0.028 | 0.028 | 80 | 0.822 | 90.278 | 0.39 | 80 | 1.73 | 29.93178533 | -91.81257677 | -2.3383 |  | BODY | BASE |  |  | MFL-AXIAL_HR | 141150.948 | 9:37 | Yes | 9.9 |  | 1 | 11 | 0.432 | 0.013353 | 1.593 | 1.991 | 1740.067169 | circumference grooving
Metal Loss | Corrosion Individual | 4458 | CLUSTER 4457 | 3t x 3t | 141151.096 | 1 |  | 9:56 | Internal | 0.281 | 31010 | 28.194 | 22.341 |  | 50.535 | 1:54 |  | 1:54 | 11 | 0.11 | 0.432 | 0.945 | 877 | 20 | 52000 | 60.02 | 8.2 |  | 21 | -10 | 10 | -0.028 | 0.028 | 80 | 0.822 | 90.278 | 0.39 | 80 | 1.415 | 29.93178541 | -91.81257729 | -2.3387 |  | BODY | BASE |  |  | MFL-AXIAL_HR | 141151.113 | 9:54 | Yes | 9.9 |  | 1 | 11 | 0.432 | 0.013353 | 1.593 | 1.991 | 1740.067169 | circumference grooving
Metal Loss | Corrosion Individual | 4459 | CLUSTER 4457 | 3t x 3t | 141151.253 | 1 |  | 9:35 | Internal | 0.281 | 31010 | 28.351 | 22.184 |  | 50.535 | 1:54 |  | 1:54 | 11 | 0.11 | 0.516 | 1.339 | 877 | 20 | 52000 | 60.02 | 8.2 |  | 21 | -10 | 10 | -0.028 | 0.028 | 80 | 0.906 | 75.581 | 0.39 | 80 | 1.809 | 29.93178549 | -91.81257778 | -2.3392 |  | BODY | BASE |  |  | MFL-AXIAL_HR | 141151.276 | 9:35 | Yes | 9.9 |  | 1 | 11 | 0.516 | 0.01595 | 1.592 | 1.99 | 1739.148247 | circumference grooving
Metal Loss | Corrosion Individual | 4460 |  |  | 141151.629 | 1 |  | 9:40 | Internal | 0.281 | 31010 | 28.727 | 21.808 |  | 50.535 | 1:54 |  | 1:54 | 11 | 0.11 | 0.468 | 0.945 | 877 | 20 | 52000 | 60.02 | 8.2 |  | 21 | -10 | 10 | -0.028 | 0.028 | 80 | 0.858 | 83.333 | 0.39 | 80 | 1.415 | 29.93178567 | -91.81257894 | -2.3402 |  | BODY | BASE |  |  | MFL-AXIAL_HR | 141151.649 | 9:38 | Yes | 9.9 |  | 1 | 11 | 0.468 | 0.014466 | 1.592 | 1.99 | 1739.691709 | circumference grooving
Metal Loss | Corrosion Individual | 4461 |  |  | 141152.344 | 1 |  | 9:04 | Internal | 0.281 | 31010 | 29.442 | 21.093 |  | 50.535 | 1:54 |  | 1:54 | 11 | 0.11 | 0.36 | 0.945 | 877 | 20 | 52000 | 60.02 | 8.2 |  | 21 | -10 | 10 | -0.028 | 0.028 | 80 | 0.75 | 108.333 | 0.39 | 80 | 1.535 | 29.93178602 | -91.81258116 | -2.3424 |  | BODY | BASE |  |  | MFL-AXIAL_HR | 141152.364 | 9:02 | Yes | 9.9 |  | 1 | 11 | 0.36 | 0.011128 | 1.593 | 1.992 | 1740.733305 | circumference slotting
Metal Loss | Corrosion Individual | 4462 |  |  | 141153.646 | 1 |  | 9:04 | Internal | 0.281 | 31010 | 30.744 | 19.791 |  | 50.535 | 1:54 |  | 1:54 | 11 | 0.11 | 0.516 | 0.945 | 877 | 20 | 52000 | 60.02 | 8.2 |  | 21 | -10 | 10 | -0.028 | 0.028 | 80 | 0.906 | 75.581 | 0.39 | 80 | 1.415 | 29.93178665 | -91.8125852 | -2.3464 |  | BODY | BASE |  |  | MFL-AXIAL_HR | 141153.669 | 9:06 | Yes | 9.9 |  | 1 | 11 | 0.516 | 0.01595 | 1.592 | 1.99 | 1739.148247 | pitting
Metal Loss | Corrosion Individual | 4463 |  |  | 141153.807 | 1 |  | 10:17 | Internal | 0.281 | 31010 | 30.905 | 19.63 |  | 50.535 | 1:54 |  | 1:54 | 11 | 0.11 | 0.468 | 0.945 | 877 | 20 | 52000 | 60.02 | 8.2 |  | 21 | -10 | 10 | -0.028 | 0.028 | 80 | 0.858 | 83.333 | 0.39 | 80 | 1.415 | 29.93178672 | -91.81258569 | -2.3469 |  | BODY | BASE |  |  | MFL-AXIAL_HR | 141153.83 | 10:19 | Yes | 9.9 |  | 1 | 11 | 0.468 | 0.014466 | 1.592 | 1.99 | 1739.691709 | circumference grooving
Metal Loss | Corrosion Cluster | 4465 |  | 3t x 3t | 141154.559 | 1 |  | 9:12 | Internal | 0.281 | 31010 | 31.657 | 18.878 |  | 50.535 | 1:54 |  | 1:54 | 11 | 0.11 | 1.308 | 2.532 | 877 | 20 | 52000 | 60.02 | 8.2 | [12 empty] | 29.93178709 | -91.81258802 | -2.3492 |  | BODY | BASE |  |  | MFL-AXIAL_HR | 141154.582 | 9:23 |  | 9.9 |  | 1 | 7.666667 | 1.299 | 0.027989 | 1.584 | 1.98 | 1730.406049
Metal Loss | Corrosion Individual | 4464 | CLUSTER 4465 | 3t x 3t | 141154.559 | 1 |  | 9:21 | Internal | 0.281 | 31010 | 31.657 | 18.878 |  | 50.535 | 1:54 |  | 1:54 | 11 | 0.11 | 0.396 | 0.945 | 877 | 20 | 52000 | 60.02 | 8.2 |  | 21 | -10 | 10 | -0.028 | 0.028 | 80 | 0.786 | 98.485 | 0.39 | 80 | 1.415 | 29.93178709 | -91.81258802 | -2.3492 |  | BODY | BASE |  |  | MFL-AXIAL_HR | 141154.582 | 9:23 | Yes | 9.9 |  | 1 | 11 | 0.396 | 0.01224 | 1.593 | 1.991 | 1740.414524 | circumference grooving
Metal Loss | Corrosion Individual | 4466 | CLUSTER 4465 | 3t x 3t | 141154.629 | 1 |  | 9:03 | Internal | 0.281 | 31010 | 31.727 | 18.808 |  | 50.535 | 1:54 |  | 1:54 | 11 | 0.11 | 0.468 | 0.945 | 877 | 20 | 52000 | 60.02 | 8.2 |  | 21 | -10 | 10 | -0.028 | 0.028 | 80 | 0.858 | 83.333 | 0.39 | 80 | 1.415 | 29.93178712 | -91.81258824 | -2.3494 |  | BODY | BASE |  |  | MFL-AXIAL_HR | 141154.656 | 9:01 | Yes | 9.9 |  | 1 | 11 | 0.468 | 0.014466 | 1.592 | 1.99 | 1739.691709 | circumference grooving
Metal Loss | Corrosion Individual | 4467 |  |  | 141156.053 | 1 |  | 10:02 | Internal | 0.281 | 31010 | 33.151 | 17.384 |  | 50.535 | 1:54 |  | 1:54 | 11 | 0.11 | 0.552 | 0.945 | 877 | 20 | 52000 | 60.02 | 8.2 |  | 21 | -10 | 10 | -0.028 | 0.028 | 80 | 0.942 | 70.652 | 0.39 | 80 | 1.415 | 29.93178781 | -91.81259265 | -2.3537 |  | BODY | BASE |  |  | MFL-AXIAL_HR | 141156.076 | 9:58 | Yes | 9.9 |  | 1 | 11 | 0.552 | 0.017062 | 1.591 | 1.989 | 1738.709211 | pitting
Metal Loss | Corrosion Individual | 4468 |  |  | 141156.357 | 1 |  | 9:58 | Internal | 0.281 | 31010 | 33.455 | 17.08 |  | 50.535 | 1:54 |  | 1:54 | 11 | 0.11 | 0.432 | 0.984 | 877 | 20 | 52000 | 60.02 | 8.2 |  | 21 | -10 | 10 | -0.028 | 0.028 | 80 | 0.822 | 90.278 | 0.39 | 80 | 1.454 | 29.93178795 | -91.8125936 | -2.3547 |  | BODY | BASE |  |  | MFL-AXIAL_HR | 141156.38 | 9:58 | Yes | 9.9 |  | 1 | 11 | 0.432 | 0.013353 | 1.593 | 1.991 | 1740.067169 | circumference grooving
Metal Loss | Corrosion Individual | 4469 |  |  | 141157.111 | 1 |  | 2:39 | Internal | 0.281 | 31010 | 34.209 | 16.326 |  | 50.535 | 1:54 |  | 1:54 | 11 | 0.11 | 0.36 | 0.945 | 877 | 20 | 52000 | 60.02 | 8.2 |  | 21 | -10 | 10 | -0.028 | 0.028 | 80 | 0.75 | 108.333 | 0.39 | 80 | 1.535 | 29.93178832 | -91.81259593 | -2.357 |  | BODY | BASE |  |  | MFL-AXIAL_HR | 141157.124 | 2:42 | Yes | 9.9 |  | 1 | 11 | 0.36 | 0.011128 | 1.593 | 1.992 | 1740.733305 | circumference slotting
Metal Loss | Corrosion Cluster | 4471 |  | 3t x 3t | 141158.198 | 1 |  | 9:45 | Internal | 0.281 | 31010 | 35.296 | 15.239 |  | 50.535 | 1:54 |  | 1:54 | 13 | 0.13 | 1.716 | 1.031 | 877 | 20 | 52000 | 60.02 | 8.2 | [12 empty] | 29.93178884 | -91.8125993 | -2.3603 |  | BODY | BASE |  |  | MFL-AXIAL_HR | 141158.217 | 9:46 |  | 9.9 |  | 1 | 5.965909 | 1.716 | 0.02904 | 1.581 | 1.977 | 1727.561959
Metal Loss | Corrosion Individual | 4470 | CLUSTER 4471 | 3t x 3t | 141158.198 | 1 |  | 9:46 | Internal | 0.281 | 31010 | 35.296 | 15.239 |  | 50.535 | 1:54 |  | 1:54 | 13 | 0.13 | 0.396 | 0.945 | 877 | 20 | 52000 | 60.02 | 8.2 |  | 23 | -10 | 10 | -0.028 | 0.028 | 80 | 0.786 | 98.485 | 0.39 | 80 | 1.415 | 29.93178884 | -91.8125993 | -2.3603 |  | BODY | BASE |  |  | MFL-AXIAL_HR | 141158.217 | 9:46 | Yes | 9.9 |  | 1 | 13 | 0.396 | 0.014466 | 1.593 | 1.991 | 1740.026616 | circumference grooving
Metal Loss | Corrosion Individual | 4472 | CLUSTER 4471 | 3t x 3t | 141158.308 | 1 |  | 9:45 | Internal | 0.281 | 31010 | 35.406 | 15.129 |  | 50.535 | 1:54 |  | 1:54 | 11 | 0.11 | 0.396 | 0.945 | 877 | 20 | 52000 | 60.02 | 8.2 |  | 21 | -10 | 10 | -0.028 | 0.028 | 80 | 0.786 | 98.485 | 0.39 | 80 | 1.415 | 29.9317889 | -91.81259964 | -2.3605 |  | BODY | BASE |  |  | MFL-AXIAL_HR | 141158.324 | 9:40 | Yes | 9.9 |  | 1 | 11 | 0.396 | 0.01224 | 1.593 | 1.991 | 1740.414524 | circumference grooving
Metal Loss | Corrosion Individual | 4473 |  |  | 141159.608 | 1 |  | 9:14 | Internal | 0.281 | 31010 | 36.706 | 13.829 |  | 50.535 | 1:54 |  | 1:54 | 11 | 0.11 | 0.468 | 0.945 | 877 | 20 | 52000 | 60.02 | 8.2 |  | 21 | -10 | 10 | -0.028 | 0.028 | 80 | 0.858 | 83.333 | 0.39 | 80 | 1.415 | 29.93178952 | -91.81260367 | -2.3638 |  | BODY | BASE |  |  | MFL-AXIAL_HR | 141159.631 | 9:13 | Yes | 9.9 |  | 1 | 11 | 0.468 | 0.014466 | 1.592 | 1.99 | 1739.691709 | circumference grooving
Metal Loss | Corrosion Individual | 4474 |  |  | 141160.412 | 1 |  | 9:46 | Internal | 0.281 | 31010 | 37.51 | 13.025 |  | 50.535 | 1:54 |  | 1:54 | 13 | 0.13 | 0.396 | 0.945 | 877 | 20 | 52000 | 60.02 | 8.2 |  | 23 | -10 | 10 | -0.028 | 0.028 | 80 | 0.786 | 98.485 | 0.39 | 80 | 1.415 | 29.9317899 | -91.81260617 | -2.3658 |  | BODY | BASE |  |  | MFL-AXIAL_HR | 141160.432 | 9:45 | Yes | 9.9 |  | 1 | 13 | 0.396 | 0.014466 | 1.593 | 1.991 | 1740.026616 | circumference grooving
Metal Loss | Corrosion Individual | 4475 |  |  | 141163.599 | 1 |  | 9:58 | Internal | 0.281 | 31010 | 40.697 | 9.838 |  | 50.535 | 1:54 |  | 1:54 | 11 | 0.11 | 0.516 | 1.142 | 877 | 20 | 52000 | 60.02 | 8.2 |  | 21 | -10 | 10 | -0.028 | 0.028 | 80 | 0.906 | 75.581 | 0.39 | 80 | 1.612 | 29.93179143 | -91.81261604 | -2.3738 |  | BODY | BASE |  |  | MFL-AXIAL_HR | 141163.622 | 9:55 | Yes | 9.9 |  | 1 | 11 | 0.516 | 0.01595 | 1.592 | 1.99 | 1739.148247 | circumference grooving
Metal Loss | Corrosion Individual | 4476 |  |  | 141165.038 | 1 |  | 10:11 | Internal | 0.281 | 31010 | 42.136 | 8.399 |  | 50.535 | 1:54 |  | 1:54 | 11 | 0.11 | 0.516 | 0.945 | 877 | 20 | 52000 | 60.02 | 8.2 |  | 21 | -10 | 10 | -0.028 | 0.028 | 80 | 0.906 | 75.581 | 0.39 | 80 | 1.415 | 29.93179212 | -91.81262051 | -2.3774 |  | BODY | BASE |  |  | MFL-AXIAL_HR | 141165.064 | 10:16 | Yes | 9.9 |  | 1 | 11 | 0.516 | 0.01595 | 1.592 | 1.99 | 1739.148247 | pitting
Metal Loss | Corrosion Individual | 4477 |  |  | 141166.625 | 1 |  | 9:27 | Internal | 0.281 | 31010 | 43.723 | 6.812 |  | 50.535 | 1:54 |  | 1:54 | 13 | 0.13 | 0.432 | 0.945 | 877 | 20 | 52000 | 60.02 | 8.2 |  | 23 | -10 | 10 | -0.028 | 0.028 | 80 | 0.822 | 90.278 | 0.39 | 80 | 1.415 | 29.93179287 | -91.81262543 | -2.381 |  | BODY | BASE |  |  | MFL-AXIAL_HR | 141166.641 | 9:27 | Yes | 9.9 |  | 1 | 13 | 0.432 | 0.015781 | 1.592 | 1.99 | 1739.606874 | circumference grooving
Metal Loss | Corrosion Individual | 4478 |  |  | 141167.121 | 1 |  | 9:12 | Internal | 0.281 | 31010 | 44.219 | 6.316 |  | 50.535 | 1:54 |  | 1:54 | 11 | 0.11 | 0.516 | 1.102 | 877 | 20 | 52000 | 60.02 | 8.2 |  | 21 | -10 | 10 | -0.028 | 0.028 | 80 | 0.906 | 75.581 | 0.39 | 80 | 1.572 | 29.9317931 | -91.81262697 | -2.3821 |  | BODY | BASE |  |  | MFL-AXIAL_HR | 141167.15 | 9:17 | Yes | 9.9 |  | 1 | 11 | 0.516 | 0.01595 | 1.592 | 1.99 | 1739.148247 | circumference grooving
Metal Loss | Corrosion Individual | 4479 |  |  | 141169.463 | 1 |  | 10:13 | Internal | 0.281 | 31010 | 46.561 | 3.974 |  | 50.535 | 1:54 |  | 1:54 | 13 | 0.13 | 0.468 | 0.945 | 877 | 20 | 52000 | 60.02 | 8.2 |  | 23 | -10 | 10 | -0.028 | 0.028 | 80 | 0.858 | 83.333 | 0.39 | 80 | 1.415 | 29.93179421 | -91.81263423 | -2.3874 |  | BODY | BASE |  |  | MFL-AXIAL_HR | 141169.482 | 10:12 | Yes | 9.9 |  | 1 | 13 | 0.468 | 0.017096 | 1.592 | 1.99 | 1739.153208 | circumference grooving
Metal Loss | Corrosion Individual | 4480 |  |  | 141170.187 | 1 |  | 10:13 | Internal | 0.281 | 31010 | 47.285 | 3.25 |  | 50.535 | 1:54 |  | 1:54 | 11 | 0.11 | 0.36 | 0.945 | 877 | 20 | 52000 | 60.02 | 8.2 |  | 21 | -10 | 10 | -0.028 | 0.028 | 80 | 0.75 | 108.333 | 0.39 | 80 | 1.535 | 29.93179455 | -91.81263647 | -2.389 |  | BODY | BASE |  |  | MFL-AXIAL_HR | 141170.2 | 10:12 | Yes | 9.9 |  | 1 | 11 | 0.36 | 0.011128 | 1.593 | 1.992 | 1740.733305 | circumference slotting
Metal Loss | Corrosion Individual | 4481 |  |  | 141171.762 | 1 |  | 9:44 | Internal | 0.281 | 31010 | 48.86 | 1.675 |  | 50.535 | 1:54 |  | 1:54 | 11 | 0.11 | 0.552 | 0.945 | 877 | 20 | 52000 | 60.02 | 8.2 |  | 21 | -10 | 10 | -0.028 | 0.028 | 80 | 0.942 | 70.652 | 0.39 | 80 | 1.415 | 29.93179529 | -91.81264136 | -2.3943 |  | BODY | BASE |  |  | MFL-AXIAL_HR | 141171.785 | 9:43 | Yes | 9.9 |  | 1 | 11 | 0.552 | 0.017062 | 1.591 | 1.989 | 1738.709211 | pitting
Metal Loss | Corrosion Cluster | 4483 |  | 3t x 3t | 141172.293 | 1 |  | 9:28 | Internal | 0.281 | 31010 | 49.391 | 1.144 |  | 50.535 | 1:54 |  | 1:54 | 11 | 0.11 | 1.704 | 2.584 | 877 | 20 | 52000 | 60.02 | 8.2 | [12 empty] | 29.93179555 | -91.812643 | -2.3975 |  | BODY | BASE |  |  | MFL-AXIAL_HR | 141172.306 | 9:15 |  | 9.9 |  | 1 | 5.883721 | 1.693 | 0.027989 | 1.582 | 1.977 | 1728.300462
Metal Loss | Corrosion Individual | 4482 | CLUSTER 4483 | 3t x 3t | 141172.293 | 1 |  | 9:18 | Internal | 0.281 | 31010 | 49.391 | 1.144 |  | 50.535 | 1:54 |  | 1:54 | 11 | 0.11 | 0.432 | 0.945 | 877 | 20 | 52000 | 60.02 | 8.2 |  | 21 | -10 | 10 | -0.028 | 0.028 | 80 | 0.822 | 90.278 | 0.39 | 80 | 1.415 | 29.93179555 | -91.812643 | -2.3975 |  | BODY | BASE |  |  | MFL-AXIAL_HR | 141172.306 | 9:15 | Yes | 9.9 |  | 1 | 11 | 0.432 | 0.013353 | 1.593 | 1.991 | 1740.067169 | circumference grooving
Metal Loss | Corrosion Individual | 4484 | CLUSTER 4483 | 3t x 3t | 141172.399 | 1 |  | 9:37 | Internal | 0.281 | 31010 | 49.497 | 1.038 |  | 50.535 | 1:54 |  | 1:54 | 11 | 0.11 | 0.432 | 0.945 | 877 | 20 | 52000 | 60.02 | 8.2 |  | 21 | -10 | 10 | -0.028 | 0.028 | 80 | 0.822 | 90.278 | 0.39 | 80 | 1.415 | 29.9317956 | -91.81264333 | -2.3982 |  | BODY | BASE |  |  | MFL-AXIAL_HR | 141172.416 | 9:35 | Yes | 9.9 |  | 1 | 11 | 0.432 | 0.013353 | 1.593 | 1.991 | 1740.067169 | circumference grooving
GirthWeld | N/A | 31020 |  |  | 141173.437 | 1 |  |  |  | 0.281 | 31010 | 50.535 | 49.882 | 31020 | 49.882 | 3:36 |  | 1:54 |  | 0 |  |  | 877 | 20 | 52000 | 60.02 | 7.9 | [12 empty] | 29.9317961 | -91.81264655 | -2.4046 | [9 empty] | 9.9 | Longseam - Unknown Weld Type
Metal Loss | Corrosion Individual | 4485 |  |  | 141202.432 | 1 |  | 9:43 | Internal | 0.281 | 31020 | 28.995 | 20.887 |  | 49.882 | 3:36 |  | 1:54 | 13 | 0.13 | 0.396 | 0.945 | 877 | 20 | 52000 | 60.02 | 7.9 |  | 23 | -10 | 10 | -0.028 | 0.028 | 80 | 0.786 | 98.485 | 0.39 | 80 | 1.415 | 29.93181026 | -91.81273637 | -2.6538 |  | BODY | BASE |  |  | MFL-AXIAL_HR | 141202.449 | 9:43 | Yes | 9.9 |  | 1 | 13 | 0.396 | 0.014466 | 1.593 | 1.991 | 1740.026616 | circumference grooving
Metal Loss | Corrosion Individual | 4486 |  |  | 141202.76 | 1 |  | 9:41 | Internal | 0.281 | 31020 | 29.323 | 20.559 |  | 49.882 | 3:36 |  | 1:54 | 11 | 0.11 | 0.552 | 0.945 | 877 | 20 | 52000 | 60.02 | 7.9 |  | 21 | -10 | 10 | -0.028 | 0.028 | 80 | 0.942 | 70.652 | 0.39 | 80 | 1.415 | 29.93181042 | -91.81273739 | -2.6563 |  | BODY | BASE |  |  | MFL-AXIAL_HR | 141202.776 | 9:40 | Yes | 9.9 |  | 1 | 11 | 0.552 | 0.017062 | 1.591 | 1.989 | 1738.709211 | pitting
Metal Loss | Corrosion Individual | 4487 |  |  | 141202.985 | 1 |  | 9:43 | Internal | 0.281 | 31020 | 29.548 | 20.334 |  | 49.882 | 3:36 |  | 1:54 | 13 | 0.13 | 0.396 | 0.945 | 877 | 20 | 52000 | 60.02 | 7.9 |  | 23 | -10 | 10 | -0.028 | 0.028 | 80 | 0.786 | 98.485 | 0.39 | 80 | 1.415 | 29.93181053 | -91.81273808 | -2.658 |  | BODY | BASE |  |  | MFL-AXIAL_HR | 141203.005 | 9:43 | Yes | 9.9 |  | 1 | 13 | 0.396 | 0.014466 | 1.593 | 1.991 | 1740.026616 | circumference grooving
Metal Loss | Corrosion Individual | 4488 |  |  | 141216.593 | 1 |  | 1:55 | Internal | 0.281 | 31020 | 43.156 | 6.726 |  | 49.882 | 3:36 |  | 1:54 | 16 | 0.16 | 0.516 | 0.945 | 877 | 20 | 52000 | 60.02 | 7.9 |  | 26 | -10 | 10 | -0.028 | 0.028 | 80 | 0.906 | 75.581 | 0.39 | 80 | 1.415 | 29.93181716 | -91.81278024 | -2.6883 |  | BODY | BASE |  |  | MFL-AXIAL_HR | 141216.612 | 1:53 | Yes | 9.9 |  | 1 | 16 | 0.516 | 0.023199 | 1.59 | 1.988 | 1737.462 | pitting
GirthWeld | N/A | 31030 |  |  | 141223.319 | 1 |  |  |  | 0.281 | 31020 | 49.882 | 43.084 | 31030 | 43.084 | 11:45 |  | 3:36 |  | 0 |  |  | 877 | 20 | 52000 | 60.02 | 8.2 | [12 empty] | 29.9318204 | -91.81280109 | -2.6507 | [9 empty] | 9.9 | Longseam - Unknown Weld Type
Metal Loss | Corrosion Individual | 4489 |  |  | 141237.343 | 1 |  | 9:30 | Internal | 0.281 | 31030 | 14.024 | 29.06 |  | 43.084 | 11:45 |  | 3:36 | 11 | 0.11 | 0.432 | 0.945 | 877 | 20 | 52000 | 60.02 | 8.2 |  | 21 | -10 | 10 | -0.028 | 0.028 | 80 | 0.822 | 90.278 | 0.39 | 80 | 1.415 | 29.9318273 | -91.81284453 | -2.5577 |  | BODY | BASE |  |  | MFL-AXIAL_HR | 141237.36 | 9:32 | Yes | 9.9 |  | 1 | 11 | 0.432 | 0.013353 | 1.593 | 1.991 | 1740.067169 | circumference grooving
Metal Loss | Corrosion Individual | 4490 |  |  | 141239.217 | 1 |  | 9:14 | Internal | 0.281 | 31030 | 15.898 | 27.186 |  | 43.084 | 11:45 |  | 3:36 | 11 | 0.11 | 0.468 | 0.945 | 877 | 20 | 52000 | 60.02 | 8.2 |  | 21 | -10 | 10 | -0.028 | 0.028 | 80 | 0.858 | 83.333 | 0.39 | 80 | 1.415 | 29.93182822 | -91.81285033 | -2.5466 |  | BODY | BASE |  |  | MFL-AXIAL_HR | 141239.233 | 9:19 | Yes | 9.9 |  | 1 | 11 | 0.468 | 0.014466 | 1.592 | 1.99 | 1739.691709 | circumference grooving
Metal Loss | Corrosion Individual | 4491 |  |  | 141257.806 | 1 |  | 9:15 | Internal | 0.281 | 31030 | 34.487 | 8.597 |  | 43.084 | 11:45 |  | 3:36 | 14 | 0.14 | 0.432 | 0.945 | 877 | 20 | 52000 | 60.02 | 8.2 |  | 24 | -10 | 10 | -0.028 | 0.028 | 80 | 0.822 | 90.278 | 0.39 | 80 | 1.415 | 29.93183734 | -91.81290791 | -2.5042 |  | BODY | BASE |  |  | MFL-AXIAL_HR | 141257.825 | 9:15 | Yes | 9.9 |  | 1 | 14 | 0.432 | 0.016995 | 1.592 | 1.99 | 1739.368793 | circumference grooving
Metal Loss | Corrosion Individual | 4492 |  |  | 141258.278 | 1 |  | 8:54 | Internal | 0.281 | 31030 | 34.959 | 8.125 |  | 43.084 | 11:45 |  | 3:36 | 11 | 0.11 | 0.36 | 0.945 | 877 | 20 | 52000 | 60.02 | 8.2 |  | 21 | -10 | 10 | -0.028 | 0.028 | 80 | 0.75 | 108.333 | 0.39 | 80 | 1.535 | 29.93183757 | -91.81290937 | -2.5063 |  | BODY | BASE |  |  | MFL-AXIAL_HR | 141258.291 | 8:53 | Yes | 9.9 |  | 1 | 11 | 0.36 | 0.011128 | 1.593 | 1.992 | 1740.733305 | circumference slotting
Metal Loss | Corrosion Individual | 4493 |  |  | 141258.981 | 1 |  | 9:32 | Internal | 0.281 | 31030 | 35.662 | 7.422 |  | 43.084 | 11:45 |  | 3:36 | 13 | 0.13 | 0.396 | 0.945 | 877 | 20 | 52000 | 60.02 | 8.2 |  | 23 | -10 | 10 | -0.028 | 0.028 | 80 | 0.786 | 98.485 | 0.39 | 80 | 1.415 | 29.93183792 | -91.81291155 | -2.5094 |  | BODY | BASE |  |  | MFL-AXIAL_HR | 141258.997 | 9:36 | Yes | 9.9 |  | 1 | 13 | 0.396 | 0.014466 | 1.593 | 1.991 | 1740.026616 | circumference grooving
Metal Loss | Corrosion Individual | 4494 |  |  | 141260.089 | 1 |  | 9:33 | Internal | 0.281 | 31030 | 36.77 | 6.314 |  | 43.084 | 11:45 |  | 3:36 | 11 | 0.11 | 0.36 | 0.945 | 877 | 20 | 52000 | 60.02 | 8.2 |  | 21 | -10 | 10 | -0.028 | 0.028 | 80 | 0.75 | 108.333 | 0.39 | 80 | 1.535 | 29.93183846 | -91.81291498 | -2.5143 |  | BODY | BASE |  |  | MFL-AXIAL_HR | 141260.105 | 9:36 | Yes | 9.9 |  | 1 | 11 | 0.36 | 0.011128 | 1.593 | 1.992 | 1740.733305 | circumference slotting
Metal Loss | Corrosion Individual | 4495 |  |  | 141260.311 | 1 |  | 8:50 | Internal | 0.281 | 31030 | 36.992 | 6.092 |  | 43.084 | 11:45 |  | 3:36 | 11 | 0.11 | 0.312 | 0.945 | 877 | 20 | 52000 | 60.02 | 8.2 |  | 21 | -10 | 10 | -0.028 | 0.028 | 80 | 0.702 | 125 | 0.39 | 80 | 1.535 | 29.93183857 | -91.81291567 | -2.5153 |  | BODY | BASE |  |  | MFL-AXIAL_HR | 141260.327 | 8:52 | Yes | 9.9 |  | 1 | 11 | 0.312 | 0.009644 | 1.594 | 1.992 | 1741.113152 | circumference slotting
Metal Loss | Corrosion Individual | 4496 |  |  | 141260.707 | 1 |  | 9:32 | Internal | 0.281 | 31030 | 37.388 | 5.696 |  | 43.084 | 11:45 |  | 3:36 | 11 | 0.11 | 0.432 | 0.945 | 877 | 20 | 52000 | 60.02 | 8.2 |  | 21 | -10 | 10 | -0.028 | 0.028 | 80 | 0.822 | 90.278 | 0.39 | 80 | 1.415 | 29.93183876 | -91.81291689 | -2.5171 |  | BODY | BASE |  |  | MFL-AXIAL_HR | 141260.727 | 9:37 | Yes | 9.9 |  | 1 | 11 | 0.432 | 0.013353 | 1.593 | 1.991 | 1740.067169 | circumference grooving
Metal Loss | Corrosion Individual | 4497 |  |  | 141261.347 | 1 |  | 9:11 | Internal | 0.281 | 31030 | 38.028 | 5.056 |  | 43.084 | 11:45 |  | 3:36 | 11 | 0.11 | 0.468 | 0.945 | 877 | 20 | 52000 | 60.02 | 8.2 |  | 21 | -10 | 10 | -0.028 | 0.028 | 80 | 0.858 | 83.333 | 0.39 | 80 | 1.415 | 29.93183908 | -91.81291888 | -2.5199 |  | BODY | BASE |  |  | MFL-AXIAL_HR | 141261.366 | 9:10 | Yes | 9.9 |  | 1 | 11 | 0.468 | 0.014466 | 1.592 | 1.99 | 1739.691709 | circumference grooving
Metal Loss | Corrosion Individual | 4498 |  |  | 141262.064 | 1 |  | 10:03 | Internal | 0.281 | 31030 | 38.745 | 4.339 |  | 43.084 | 11:45 |  | 3:36 | 11 | 0.11 | 0.432 | 0.945 | 877 | 20 | 52000 | 60.02 | 8.2 |  | 21 | -10 | 10 | -0.028 | 0.028 | 80 | 0.822 | 90.278 | 0.39 | 80 | 1.415 | 29.93183943 | -91.8129211 | -2.5231 |  | BODY | BASE |  |  | MFL-AXIAL_HR | 141262.083 | 10:06 | Yes | 9.9 |  | 1 | 11 | 0.432 | 0.013353 | 1.593 | 1.991 | 1740.067169 | circumference grooving
Metal Loss | Corrosion Individual | 4499 |  |  | 141262.893 | 1 |  | 9:15 | Internal | 0.281 | 31030 | 39.574 | 3.51 |  | 43.084 | 11:45 |  | 3:36 | 11 | 0.11 | 0.312 | 0.945 | 877 | 20 | 52000 | 60.02 | 8.2 |  | 21 | -10 | 10 | -0.028 | 0.028 | 80 | 0.702 | 125 | 0.39 | 80 | 1.535 | 29.93183983 | -91.81292367 | -2.5268 |  | BODY | BASE |  |  | MFL-AXIAL_HR | 141262.909 | 9:19 | Yes | 9.9 |  | 1 | 11 | 0.312 | 0.009644 | 1.594 | 1.992 | 1741.113152 | circumference slotting
GirthWeld | N/A | 31040 |  |  | 141266.403 | 1 |  |  |  | 0.281 | 31030 | 43.084 | 37.264 | 31040 | 37.264 | 10:02 |  | 11:45 |  | 0 |  |  | 877 | 20 | 52000 | 60.02 | 8.2 | [12 empty] | 29.93184155 | -91.81293454 | -2.5346 | [9 empty] | 9.9 | Longseam - Unknown Weld Type
Metal Loss | Corrosion Individual | 4500 |  |  | 141269.939 | 1 |  | 5:07 | Internal | 0.281 | 31040 | 3.536 | 33.727 |  | 37.264 | 10:02 |  | 11:45 | 11 | 0.11 | 0.468 | 0.945 | 877 | 20 | 52000 | 60.02 | 8.2 |  | 21 | -10 | 10 | -0.028 | 0.028 | 80 | 0.858 | 83.333 | 0.39 | 80 | 1.415 | 29.93184329 | -91.81294549 | -2.541 |  | BODY | BASE |  |  | MFL-AXIAL_HR | 141269.959 | 5:07 | Yes | 9.9 |  | 1 | 11 | 0.468 | 0.014466 | 1.592 | 1.99 | 1739.691709 | circumference grooving
Metal Loss | Corrosion Individual | 4501 |  |  | 141273.084 | 1 |  | 3:40 | Internal | 0.281 | 31040 | 6.681 | 30.582 |  | 37.264 | 10:02 |  | 11:45 | 11 | 0.11 | 0.552 | 1.417 | 877 | 20 | 52000 | 60.02 | 8.2 |  | 21 | -10 | 10 | -0.028 | 0.028 | 80 | 0.942 | 70.652 | 0.39 | 80 | 1.887 | 29.93184476 | -91.81295525 | -2.5383 |  | BODY | BASE |  |  | MFL-AXIAL_HR | 141273.11 | 3:37 | Yes | 9.9 |  | 1 | 11 | 0.552 | 0.017062 | 1.591 | 1.989 | 1738.709211 | circumference grooving
Metal Loss | Corrosion Individual | 4502 |  |  | 141273.333 | 1 |  | 2:32 | Internal | 0.281 | 31040 | 6.93 | 30.333 |  | 37.264 | 10:02 |  | 11:45 | 11 | 0.11 | 0.396 | 0.945 | 877 | 20 | 52000 | 60.02 | 8.2 |  | 21 | -10 | 10 | -0.028 | 0.028 | 80 | 0.786 | 98.485 | 0.39 | 80 | 1.415 | 29.93184488 | -91.81295602 | -2.538 |  | BODY | BASE |  |  | MFL-AXIAL_HR | 141273.35 | 2:31 | Yes | 9.9 |  | 1 | 11 | 0.396 | 0.01224 | 1.593 | 1.991 | 1740.414524 | circumference grooving
Metal Loss | Corrosion Individual | 4503 |  |  | 141273.836 | 1 |  | 9:23 | Internal | 0.281 | 31040 | 7.433 | 29.83 |  | 37.264 | 10:02 |  | 11:45 | 13 | 0.13 | 0.516 | 0.945 | 877 | 20 | 52000 | 60.02 | 8.2 |  | 23 | -10 | 10 | -0.028 | 0.028 | 80 | 0.906 | 75.581 | 0.39 | 80 | 1.415 | 29.93184511 | -91.81295758 | -2.5375 |  | BODY | BASE |  |  | MFL-AXIAL_HR | 141273.862 | 9:20 | Yes | 9.9 |  | 1 | 13 | 0.516 | 0.018849 | 1.591 | 1.989 | 1738.496619 | pitting
Metal Loss | Corrosion Individual | 4504 |  |  | 141275.988 | 1 |  | 2:33 | Internal | 0.281 | 31040 | 9.585 | 27.678 |  | 37.264 | 10:02 |  | 11:45 | 11 | 0.11 | 0.36 | 0.945 | 877 | 20 | 52000 | 60.02 | 8.2 |  | 21 | -10 | 10 | -0.028 | 0.028 | 80 | 0.75 | 108.333 | 0.39 | 80 | 1.535 | 29.93184612 | -91.81296426 | -2.5355 |  | BODY | BASE |  |  | MFL-AXIAL_HR | 141276.001 | 2:30 | Yes | 9.9 |  | 1 | 11 | 0.36 | 0.011128 | 1.593 | 1.992 | 1740.733305 | circumference slotting
Metal Loss | Corrosion Individual | 4505 |  |  | 141277.471 | 1 |  | 9:24 | Internal | 0.281 | 31040 | 11.068 | 26.195 |  | 37.264 | 10:02 |  | 11:45 | 13 | 0.13 | 0.516 | 0.945 | 877 | 20 | 52000 | 60.02 | 8.2 |  | 23 | -10 | 10 | -0.028 | 0.028 | 80 | 0.906 | 75.581 | 0.39 | 80 | 1.415 | 29.93184676 | -91.81296887 | -2.5353 |  | BODY | BASE |  |  | MFL-AXIAL_HR | 141277.494 | 9:24 | Yes | 9.9 |  | 1 | 13 | 0.516 | 0.018849 | 1.591 | 1.989 | 1738.496619 | pitting
Metal Loss | Corrosion Individual | 4506 |  |  | 141282.694 | 1 |  | 9:25 | Internal | 0.281 | 31040 | 16.291 | 20.972 |  | 37.264 | 10:02 |  | 11:45 | 11 | 0.11 | 0.396 | 0.945 | 877 | 20 | 52000 | 60.02 | 8.2 |  | 21 | -10 | 10 | -0.028 | 0.028 | 80 | 0.786 | 98.485 | 0.39 | 80 | 1.415 | 29.93184889 | -91.81298513 | -2.5384 |  | BODY | BASE |  |  | MFL-AXIAL_HR | 141282.708 | 9:23 | Yes | 9.9 |  | 1 | 11 | 0.396 | 0.01224 | 1.593 | 1.991 | 1740.414524 | circumference grooving
Metal Loss | Corrosion Individual | 4507 |  |  | 141290.624 | 1 |  | 2:02 | Internal | 0.281 | 31040 | 24.221 | 13.042 |  | 37.264 | 10:02 |  | 11:45 | 13 | 0.13 | 0.396 | 0.945 | 877 | 20 | 52000 | 60.02 | 8.2 |  | 23 | -10 | 10 | -0.028 | 0.028 | 80 | 0.786 | 98.485 | 0.39 | 80 | 1.415 | 29.93185209 | -91.81300982 | -2.5492 |  | BODY | BASE |  |  | MFL-AXIAL_HR | 141290.64 | 2:01 | Yes | 9.9 |  | 1 | 13 | 0.396 | 0.014466 | 1.593 | 1.991 | 1740.026616 | circumference grooving
Metal Loss | Corrosion Individual | 4508 |  |  | 141290.986 | 1 |  | 4:06 | Internal | 0.281 | 31040 | 24.583 | 12.68 |  | 37.264 | 10:02 |  | 11:45 | 11 | 0.11 | 0.672 | 0.945 | 877 | 20 | 52000 | 60.02 | 8.2 |  | 21 | -10 | 10 | -0.028 | 0.028 | 80 | 1.062 | 58.036 | 0.39 | 80 | 1.415 | 29.93185223 | -91.81301095 | -2.5503 |  | BODY | BASE |  |  | MFL-AXIAL_HR | 141291.009 | 4:07 | Yes | 9.9 |  | 1 | 11 | 0.672 | 0.020772 | 1.59 | 1.987 | 1737.059111 | pitting
GirthWeld | N/A | 31050 |  |  | 141303.666 | 1 |  |  |  | 0.281 | 31040 | 37.264 | 50.381 | 31050 | 50.381 | 9:06 |  | 10:02 |  | 0 |  |  | 877 | 20 | 52000 | 60.02 | 7.9 | [12 empty] | 29.9318574 | -91.81305042 | -2.6278 | [9 empty] | 9.9 | Longseam - Unknown Weld Type
Metal Loss | Corrosion Individual | 4509 |  |  | 141304.379 | 1 |  | 9:07 | Internal | 0.281 | 31050 | 0.713 | 49.668 |  | 50.381 | 9:06 |  | 10:02 | 11 | 0.11 | 0.36 | 0.945 | 877 | 20 | 52000 | 60.02 | 7.9 |  | 21 | -10 | 10 | -0.028 | 0.028 | 80 | 0.75 | 108.333 | 0.39 | 80 | 1.535 | 29.93185768 | -91.81305265 | -2.6326 |  | BODY | WELD |  |  | MFL-AXIAL_HR | 141304.396 | 9:10 | Yes | 9.9 |  | 1 | 11 | 0.36 | 0.011128 | 1.593 | 1.992 | 1740.733305 | circumference slotting
Metal Loss | Corrosion Individual | 4510 |  |  | 141307.235 | 1 |  | 9:19 | Internal | 0.281 | 31050 | 3.569 | 46.812 |  | 50.381 | 9:06 |  | 10:02 | 11 | 0.11 | 0.432 | 0.945 | 877 | 20 | 52000 | 60.02 | 7.9 |  | 21 | -10 | 10 | -0.028 | 0.028 | 80 | 0.822 | 90.278 | 0.39 | 80 | 1.415 | 29.93185881 | -91.81306154 | -2.6519 |  | BODY | WELD |  |  | MFL-AXIAL_HR | 141307.251 | 9:22 | Yes | 9.9 |  | 1 | 11 | 0.432 | 0.013353 | 1.593 | 1.991 | 1740.067169 | circumference grooving
Metal Loss | Corrosion Individual | 4511 |  |  | 141308.477 | 1 |  | 9:20 | Internal | 0.281 | 31050 | 4.811 | 45.57 |  | 50.381 | 9:06 |  | 10:02 | 13 | 0.13 | 1.38 | 0.945 | 877 | 20 | 52000 | 60.02 | 7.9 |  | 23 | -10 | 10 | -0.028 | 0.028 | 80 | 1.77 | 28.261 | 0.39 | 80 | 1.415 | 29.93185929 | -91.81306541 | -2.6604 |  | BODY | WELD |  |  | MFL-AXIAL_HR | 141308.549 | 9:20 | Yes | 9.9 |  | 1 | 13 | 1.38 | 0.050411 | 1.573 | 1.966 | 1718.709348 | pitting
Metal Loss | Corrosion Individual | 4512 |  |  | 141313.461 | 1 |  | 9:46 | Internal | 0.281 | 31050 | 9.795 | 40.586 |  | 50.381 | 9:06 |  | 10:02 | 13 | 0.13 | 0.468 | 0.945 | 877 | 20 | 52000 | 60.02 | 7.9 |  | 23 | -10 | 10 | -0.028 | 0.028 | 80 | 0.858 | 83.333 | 0.39 | 80 | 1.415 | 29.93186124 | -91.81308094 | -2.7183 |  | BODY | BASE |  |  | MFL-AXIAL_HR | 141313.484 | 9:44 | Yes | 9.9 |  | 1 | 13 | 0.468 | 0.017096 | 1.592 | 1.99 | 1739.153208 | circumference grooving
Metal Loss | Corrosion Individual | 4513 |  |  | 141314.607 | 1 |  | 9:46 | Internal | 0.281 | 31050 | 10.941 | 39.44 |  | 50.381 | 9:06 |  | 10:02 | 13 | 0.13 | 0.36 | 0.984 | 877 | 20 | 52000 | 60.02 | 7.9 |  | 23 | -10 | 10 | -0.028 | 0.028 | 80 | 0.75 | 108.333 | 0.39 | 80 | 1.574 | 29.93186169 | -91.81308451 | -2.7331 |  | BODY | BASE |  |  | MFL-AXIAL_HR | 141314.623 | 9:45 | Yes | 9.9 |  | 1 | 13 | 0.36 | 0.013151 | 1.593 | 1.991 | 1740.411861 | circumference slotting
Metal Loss | Corrosion Individual | 4514 |  |  | 141315.689 | 1 |  | 9:40 | Internal | 0.281 | 31050 | 12.023 | 38.358 |  | 50.381 | 9:06 |  | 10:02 | 11 | 0.11 | 0.36 | 0.945 | 877 | 20 | 52000 | 60.02 | 7.9 |  | 21 | -10 | 10 | -0.028 | 0.028 | 80 | 0.75 | 108.333 | 0.39 | 80 | 1.535 | 29.93186211 | -91.81308788 | -2.7471 |  | BODY | BASE |  |  | MFL-AXIAL_HR | 141315.702 | 9:43 | Yes | 9.9 |  | 1 | 11 | 0.36 | 0.011128 | 1.593 | 1.992 | 1740.733305 | circumference slotting
Metal Loss | Corrosion Individual | 4515 |  |  | 141317.781 | 1 |  | 9:48 | Internal | 0.281 | 31050 | 14.115 | 36.266 |  | 50.381 | 9:06 |  | 10:02 | 11 | 0.11 | 0.36 | 0.945 | 877 | 20 | 52000 | 60.02 | 7.9 |  | 21 | -10 | 10 | -0.028 | 0.028 | 80 | 0.75 | 108.333 | 0.39 | 80 | 1.535 | 29.93186293 | -91.8130944 | -2.7898 |  | BODY | BASE |  |  | MFL-AXIAL_HR | 141317.801 | 9:47 | Yes | 9.9 |  | 1 | 11 | 0.36 | 0.011128 | 1.593 | 1.992 | 1740.733305 | circumference slotting
Metal Loss | Corrosion Individual | 4516 |  |  | 141323.168 | 1 |  | 9:55 | Internal | 0.281 | 31050 | 19.502 | 30.879 |  | 50.381 | 9:06 |  | 10:02 | 11 | 0.11 | 0.36 | 0.945 | 877 | 20 | 52000 | 60.02 | 7.9 |  | 21 | -10 | 10 | -0.028 | 0.028 | 80 | 0.75 | 108.333 | 0.39 | 80 | 1.535 | 29.93186503 | -91.81311118 | -2.9133 |  | BODY | BASE |  |  | MFL-AXIAL_HR | 141323.184 | 9:58 | Yes | 9.9 |  | 1 | 11 | 0.36 | 0.011128 | 1.593 | 1.992 | 1740.733305 | circumference slotting
Metal Loss | Corrosion Individual | 4517 |  |  | 141326.428 | 1 |  | 10:02 | Internal | 0.281 | 31050 | 22.762 | 27.619 |  | 50.381 | 9:06 |  | 10:02 | 11 | 0.11 | 0.792 | 0.984 | 877 | 20 | 52000 | 60.02 | 7.9 |  | 21 | -10 | 10 | -0.028 | 0.028 | 80 | 1.182 | 49.242 | 0.39 | 80 | 1.454 | 29.93186628 | -91.81312134 | -3.0081 |  | BODY | BASE |  |  | MFL-AXIAL_HR | 141326.454 | 10:00 | Yes | 9.9 |  | 1 | 11 | 0.792 | 0.024481 | 1.588 | 1.985 | 1735.140002 | pitting
Metal Loss | Corrosion Individual | 4518 |  |  | 141327.445 | 1 |  | 9:53 | Internal | 0.281 | 31050 | 23.779 | 26.602 |  | 50.381 | 9:06 |  | 10:02 | 11 | 0.11 | 0.432 | 0.945 | 877 | 20 | 52000 | 60.02 | 7.9 |  | 21 | -10 | 10 | -0.028 | 0.028 | 80 | 0.822 | 90.278 | 0.39 | 80 | 1.415 | 29.93186667 | -91.81312451 | -3.0376 |  | BODY | BASE |  |  | MFL-AXIAL_HR | 141327.468 | 9:55 | Yes | 9.9 |  | 1 | 11 | 0.432 | 0.013353 | 1.593 | 1.991 | 1740.067169 | circumference grooving
GirthWeld | N/A | 31060 |  |  | 141354.047 | 1 |  |  |  | 0.281 | 31050 | 50.381 | 50.456 | 31060 | 50.456 | 12:09 |  | 9:06 |  | 0 |  |  | 877 | 20 | 52000 | 60.02 | 7.9 | [12 empty] | 29.93187696 | -91.81320738 | -3.8232 | [9 empty] | 9.9 | Longseam - Unknown Weld Type
Metal Loss | Corrosion Individual | 4519 |  |  | 141373.577 | 1 |  | 5:24 | Internal | 0.281 | 31060 | 19.53 | 30.926 |  | 50.456 | 12:09 |  | 9:06 | 11 | 0.11 | 0.36 | 0.945 | 877 | 20 | 52000 | 60.02 | 7.9 |  | 21 | -10 | 10 | -0.028 | 0.028 | 80 | 0.75 | 108.333 | 0.39 | 80 | 1.535 | 29.93188555 | -91.81326806 | -4.0117 |  | BODY | BASE |  |  | MFL-AXIAL_HR | 141373.59 | 5:23 | Yes | 9.9 |  | 1 | 11 | 0.36 | 0.011128 | 1.593 | 1.992 | 1740.733305 | circumference slotting
GirthWeld | N/A | 31070 |  |  | 141404.503 | 1 |  |  |  | 0.281 | 31060 | 50.456 | 50.778 | 31070 | 50.778 | 8:52 |  | 12:09 |  | 0 |  |  | 877 | 20 | 52000 | 60.02 | 7.9 | [12 empty] | 29.93190047 | -91.81336391 | -3.9483 | [9 empty] | 9.9 | Longseam - Unknown Weld Type
GirthWeld | N/A | 31080 |  |  | 141455.281 | 1 |  |  |  | 0.281 | 31070 | 50.778 | 49.14 | 31080 | 49.14 | 11:19 |  | 8:52 |  | 0 |  |  | 877 | 20 | 52000 | 60.02 | 7.9 | [12 empty] | 29.93192475 | -91.81352132 | -3.939 | [9 empty] | 9.9 | Longseam - Unknown Weld Type
Metal Loss | Corrosion Individual | 4520 |  |  | 141456.833 | 1 |  | 5:06 | Internal | 0.281 | 31080 | 1.552 | 47.588 |  | 49.14 | 11:19 |  | 8:52 | 11 | 0.11 | 0.36 | 0.945 | 877 | 20 | 52000 | 60.02 | 7.9 |  | 21 | -10 | 10 | -0.028 | 0.028 | 80 | 0.75 | 108.333 | 0.39 | 80 | 1.535 | 29.93192545 | -91.81352614 | -3.9386 |  | BODY | BASE |  |  | MFL-AXIAL_HR | 141456.853 | 5:10 | Yes | 9.9 |  | 1 | 11 | 0.36 | 0.011128 | 1.593 | 1.992 | 1740.733305 | circumference slotting
GirthWeld | N/A | 31090 |  |  | 141504.421 | 1 |  |  |  | 0.281 | 31080 | 49.14 | 41.545 | 31090 | 41.545 | 10:46 |  | 11:19 |  | 0 |  |  | 877 | 20 | 52000 | 60.02 | 8.9 | [12 empty] | 29.93194698 | -91.81367391 | -4.0856 | [9 empty] | 9.9 | Longseam - Unknown Weld Type
Metal Loss | Corrosion Individual | 4521 |  |  | 141506.174 | 1 |  | 5:33 | Internal | 0.281 | 31090 | 1.753 | 39.792 |  | 41.545 | 10:46 |  | 11:19 | 14 | 0.14 | 0.432 | 0.945 | 877 | 20 | 52000 | 60.02 | 8.9 |  | 24 | -10 | 10 | -0.028 | 0.028 | 80 | 0.822 | 90.278 | 0.39 | 80 | 1.415 | 29.93194779 | -91.81367935 | -4.1078 |  | BODY | BASE |  |  | MFL-AXIAL_HR | 141506.191 | 5:31 | Yes | 9.9 |  | 1 | 14 | 0.432 | 0.016995 | 1.592 | 1.99 | 1739.368793 | circumference grooving
Metal Loss | Corrosion Individual | 4522 |  |  | 141508.275 | 1 |  | 6:46 | Internal | 0.281 | 31090 | 3.854 | 37.691 |  | 41.545 | 10:46 |  | 11:19 | 13 | 0.13 | 0.468 | 0.945 | 877 | 20 | 52000 | 60.02 | 8.9 |  | 23 | -10 | 10 | -0.028 | 0.028 | 80 | 0.858 | 83.333 | 0.39 | 80 | 1.415 | 29.93194877 | -91.81368586 | -4.1306 |  | BODY | BASE |  |  | MFL-AXIAL_HR | 141508.302 | 6:48 | Yes | 9.9 |  | 1 | 13 | 0.468 | 0.017096 | 1.592 | 1.99 | 1739.153208 | circumference grooving
Metal Loss | Corrosion Individual | 4523 |  |  | 141510.211 | 1 |  | 5:33 | Internal | 0.281 | 31090 | 5.79 | 35.755 |  | 41.545 | 10:46 |  | 11:19 | 13 | 0.13 | 0.36 | 0.945 | 877 | 20 | 52000 | 60.02 | 8.9 |  | 23 | -10 | 10 | -0.028 | 0.028 | 80 | 0.75 | 108.333 | 0.39 | 80 | 1.535 | 29.93194968 | -91.81369187 | -4.1494 |  | BODY | BASE |  |  | MFL-AXIAL_HR | 141510.228 | 5:31 | Yes | 9.9 |  | 1 | 13 | 0.36 | 0.013151 | 1.593 | 1.991 | 1740.411861 | circumference slotting
GirthWeld | N/A | 31100 |  |  | 141545.966 | 1 |  |  |  | 0.281 | 31090 | 41.545 | 7.484 | 31100 | 7.484 | 2:21 |  | 10:46 |  | 0 |  |  | 877 | 20 | 52000 | 60.02 | 8.9 | [12 empty] | 29.9319662 | -91.81380282 | -4.1459 | [9 empty] | 9.9 | Longseam - Unknown Weld Type
GirthWeld | N/A | 31110 |  |  | 141553.45 | 1 |  |  |  | 0.281 | 31100 | 7.484 | 48.97 | 31110 | 48.97 | 10:39 |  | 2:21 |  | 0 |  |  | 877 | 20 | 52000 | 60.02 | 8.2 | [12 empty] | 29.93196956 | -91.81382607 | -4.0323 | [9 empty] | 9.9 | Longseam - Unknown Weld Type
GirthWeld | N/A | 31120 |  |  | 141602.42 | 1 |  |  |  | 0.281 | 31110 | 48.97 | 51.033 | 31120 | 51.033 | 8:34 |  | 10:39 |  | 0 |  |  | 877 | 20 | 52000 | 60.02 | 8.2 | [12 empty] | 29.93199167 | -91.81397813 | -3.6758 | [9 empty] | 9.9 | Longseam - Unknown Weld Type
Metal Loss | Corrosion Individual | 4524 |  |  | 141609.443 | 1 |  | 4:23 | Internal | 0.281 | 31120 | 7.023 | 44.01 |  | 51.033 | 8:34 |  | 10:39 | 13 | 0.13 | 0.468 | 1.024 | 877 | 20 | 52000 | 60.02 | 8.2 |  | 23 | -10 | 10 | -0.028 | 0.028 | 80 | 0.858 | 83.333 | 0.39 | 80 | 1.494 | 29.9319949 | -91.81399993 | -3.6834 |  | BODY | BASE |  |  | MFL-AXIAL_HR | 141609.462 | 4:24 | Yes | 9.9 |  | 1 | 13 | 0.468 | 0.017096 | 1.592 | 1.99 | 1739.153208 | circumference grooving
GirthWeld | N/A | 31130 |  |  | 141653.453 | 1 |  |  |  | 0.281 | 31120 | 51.033 | 51.545 | 31130 | 51.545 | 10:40 |  | 8:34 |  | 0 |  |  | 877 | 20 | 52000 | 60.02 | 8.2 | [12 empty] | 29.93201573 | -91.8141364 | -3.5759 | [9 empty] | 9.9 | Longseam - Unknown Weld Type
Metal Loss | Manufacturing/Milling Individual | 4525 |  |  | 141658.309 | 1 |  | 9:10 | Internal | 0.281 | 31130 | 4.856 | 46.689 |  | 51.545 | 10:40 |  | 8:34 | 18 | 0.18 | 0.312 | 0.945 | 877 | 20 | 52000 | 60.02 | 8.2 |  | 28 | -10 | 10 | -0.028 | 0.028 | 80 | 0.702 | 125 | 0.39 | 80 | 1.535 | 29.93201805 | -91.81415146 | -3.4964 |  | BODY | BASE |  |  | MFL-AXIAL_HR | 141658.329 | 9:08 | Yes | 9.9 |  | 1 | 18 | 0.312 | 0.015781 | 1.593 | 1.991 | 1740.214066 | circumference slotting
Metal Loss | Corrosion Individual | 4526 |  |  | 141658.752 | 1 |  | 6:35 | Internal | 0.281 | 31130 | 5.299 | 46.246 |  | 51.545 | 10:40 |  | 8:34 | 11 | 0.11 | 0.516 | 0.945 | 877 | 20 | 52000 | 60.02 | 8.2 |  | 21 | -10 | 10 | -0.028 | 0.028 | 80 | 0.906 | 75.581 | 0.39 | 80 | 1.415 | 29.93201826 | -91.81415283 | -3.4874 |  | BODY | BASE |  |  | MFL-AXIAL_HR | 141658.771 | 6:35 | Yes | 9.9 |  | 1 | 11 | 0.516 | 0.01595 | 1.592 | 1.99 | 1739.148247 | pitting
Metal Loss | Corrosion Individual | 4527 |  |  | 141660.203 | 1 |  | 2:24 | Internal | 0.281 | 31130 | 6.75 | 44.795 |  | 51.545 | 10:40 |  | 8:34 | 13 | 0.13 | 0.396 | 0.945 | 877 | 20 | 52000 | 60.02 | 8.2 |  | 23 | -10 | 10 | -0.028 | 0.028 | 80 | 0.786 | 98.485 | 0.39 | 80 | 1.415 | 29.93201894 | -91.81415733 | -3.4581 |  | BODY | BASE |  |  | MFL-AXIAL_HR | 141660.21 | 2:26 | Yes | 9.9 |  | 1 | 13 | 0.396 | 0.014466 | 1.593 | 1.991 | 1740.026616 | circumference grooving
Metal Loss | Corrosion Individual | 4528 |  |  | 141661.28 | 1 |  | 7:55 | Internal | 0.281 | 31130 | 7.827 | 43.718 |  | 51.545 | 10:40 |  | 8:34 | 13 | 0.13 | 0.432 | 0.945 | 877 | 20 | 52000 | 60.02 | 8.2 |  | 23 | -10 | 10 | -0.028 | 0.028 | 80 | 0.822 | 90.278 | 0.39 | 80 | 1.415 | 29.93201945 | -91.81416067 | -3.4363 |  | BODY | BASE |  |  | MFL-AXIAL_HR | 141661.296 | 7:55 | Yes | 9.9 |  | 1 | 13 | 0.432 | 0.015781 | 1.592 | 1.99 | 1739.606874 | circumference grooving
Metal Loss | Corrosion Individual | 4529 |  |  | 141662.41 | 1 |  | 3:16 | Internal | 0.281 | 31130 | 8.957 | 42.588 |  | 51.545 | 10:40 |  | 8:34 | 13 | 0.13 | 0.396 | 0.945 | 877 | 20 | 52000 | 60.02 | 8.2 |  | 23 | -10 | 10 | -0.028 | 0.028 | 80 | 0.786 | 98.485 | 0.39 | 80 | 1.415 | 29.93201998 | -91.81416417 | -3.4135 |  | BODY | BASE |  |  | MFL-AXIAL_HR | 141662.426 | 3:18 | Yes | 9.9 |  | 1 | 13 | 0.396 | 0.014466 | 1.593 | 1.991 | 1740.026616 | circumference grooving
Metal Loss | Manufacturing/Milling Individual | 4530 |  |  | 141672.734 | 1 |  | 4:09 | Internal | 0.281 | 31130 | 19.281 | 32.264 |  | 51.545 | 10:40 |  | 8:34 | 23 | 0.23 | 0.516 | 0.945 | 877 | 20 | 52000 | 60.02 | 8.2 | Yes | 33 | -10 | 10 | -0.028 | 0.028 | 80 | 0.906 | 75.581 | 0.39 | 80 | 1.415 | 29.93202486 | -91.81419618 | -3.2068 |  | BODY | BASE |  |  | MFL-AXIAL_HR | 141672.761 | 4:07 | Yes | 9.9 |  | 1 | 23 | 0.516 | 0.033349 | 1.588 | 1.985 | 1734.740262 | pitting
GirthWeld | N/A | 31140 |  |  | 141704.998 | 1 |  |  |  | 0.281 | 31130 | 51.545 | 51.726 | 31140 | 51.726 | 8:04 |  | 10:40 |  | 0 |  |  | 877 | 20 | 52000 | 60.02 | 8.2 | [12 empty] | 29.93204035 | -91.81429619 | -2.9204 | [9 empty] | 9.9 | Longseam - Unknown Weld Type
Metal Loss | Corrosion Individual | 4531 |  |  | 141715.516 | 1 |  | 3:50 | Internal | 0.281 | 31140 | 10.518 | 41.208 |  | 51.726 | 8:04 |  | 10:40 | 11 | 0.11 | 0.432 | 1.024 | 877 | 20 | 52000 | 60.02 | 8.2 |  | 21 | -10 | 10 | -0.028 | 0.028 | 80 | 0.822 | 90.278 | 0.39 | 80 | 1.494 | 29.93204533 | -91.8143288 | -2.9452 |  | BODY | BASE |  |  | MFL-AXIAL_HR | 141715.529 | 3:52 | Yes | 9.9 |  | 1 | 11 | 0.432 | 0.013353 | 1.593 | 1.991 | 1740.067169 | circumference grooving
GirthWeld | N/A | 31150 |  |  | 141756.724 | 1 |  |  |  | 0.281 | 31140 | 51.726 | 49.052 | 31150 | 49.052 | 12:33 |  | 8:04 |  | 0 |  |  | 877 | 20 | 52000 | 60.02 | 8.2 | [12 empty] | 29.93206499 | -91.81445656 | -2.6727 | [9 empty] | 9.9 | Longseam - Unknown Weld Type
Metal Loss | Corrosion Individual | 4532 |  |  | 141765.102 | 1 |  | 8:21 | Internal | 0.281 | 31150 | 8.378 | 40.674 |  | 49.052 | 12:33 |  | 8:04 | 14 | 0.14 | 0.432 | 0.945 | 877 | 20 | 52000 | 60.02 | 8.2 |  | 24 | -10 | 10 | -0.028 | 0.028 | 80 | 0.822 | 90.278 | 0.39 | 80 | 1.415 | 29.93206893 | -91.81448254 | -2.6026 |  | BODY | BASE |  |  | MFL-AXIAL_HR | 141765.122 | 8:21 | Yes | 9.9 |  | 1 | 14 | 0.432 | 0.016995 | 1.592 | 1.99 | 1739.368793 | circumference grooving
Metal Loss | Corrosion Individual | 4533 |  |  | 141774.819 | 1 |  | 7:12 | Internal | 0.281 | 31150 | 18.095 | 30.957 |  | 49.052 | 12:33 |  | 8:04 | 13 | 0.13 | 0.468 | 0.945 | 877 | 20 | 52000 | 60.02 | 8.2 |  | 23 | -10 | 10 | -0.028 | 0.028 | 80 | 0.858 | 83.333 | 0.39 | 80 | 1.415 | 29.93207346 | -91.81451269 | -2.5323 |  | BODY | BASE |  |  | MFL-AXIAL_HR | 141774.842 | 7:09 | Yes | 9.9 |  | 1 | 13 | 0.468 | 0.017096 | 1.592 | 1.99 | 1739.153208 | circumference grooving
GirthWeld | N/A | 31160 |  |  | 141805.776 | 1 |  |  |  | 0.281 | 31150 | 49.052 | 48.73 | 31160 | 48.73 | 8:06 |  | 12:33 |  | 0 |  |  | 877 | 20 | 52000 | 60.02 | 8.2 | [12 empty] | 29.93208788 | -91.81460873 | -2.2724 | [9 empty] | 9.9 | Longseam - Unknown Weld Type
Metal Loss | Corrosion Individual | 4534 |  |  | 141809.341 | 1 |  | 3:20 | Internal | 0.281 | 31160 | 3.565 | 45.165 |  | 48.73 | 8:06 |  | 12:33 | 11 | 0.11 | 0.432 | 0.945 | 877 | 20 | 52000 | 60.02 | 8.2 |  | 21 | -10 | 10 | -0.028 | 0.028 | 80 | 0.822 | 90.278 | 0.39 | 80 | 1.415 | 29.93208958 | -91.81461979 | -2.2493 |  | BODY | BASE |  |  | MFL-AXIAL_HR | 141809.361 | 3:15 | Yes | 9.9 |  | 1 | 11 | 0.432 | 0.013353 | 1.593 | 1.991 | 1740.067169 | circumference grooving
Metal Loss | Corrosion Individual | 4535 |  |  | 141832.172 | 1 |  | 8:50 | Internal | 0.281 | 31160 | 26.396 | 22.334 |  | 48.73 | 8:06 |  | 12:33 | 11 | 0.11 | 0.552 | 0.945 | 877 | 20 | 52000 | 60.02 | 8.2 |  | 21 | -10 | 10 | -0.028 | 0.028 | 80 | 0.942 | 70.652 | 0.39 | 80 | 1.415 | 29.93210065 | -91.81469053 | -2.191 |  | BODY | BASE |  |  | MFL-AXIAL_HR | 141832.198 | 8:55 | Yes | 9.9 |  | 1 | 11 | 0.552 | 0.017062 | 1.591 | 1.989 | 1738.709211 | pitting
GirthWeld | N/A | 31170 |  |  | 141854.506 | 1 |  |  |  | 0.281 | 31160 | 48.73 | 51.289 | 31170 | 51.289 | 10:49 |  | 8:06 |  | 0 |  |  | 877 | 20 | 52000 | 60.02 | 8.5 | [12 empty] | 29.93211173 | -91.81475969 | -2.2998 | [9 empty] | 9.9 | Longseam - Unknown Weld Type
GirthWeld | N/A | 31180 |  |  | 141905.796 | 1 |  |  |  | 0.281 | 31170 | 51.289 | 47.172 | 31180 | 47.172 | 8:59 |  | 10:49 |  | 0 |  |  | 877 | 20 | 52000 | 60.02 | 8.5 | [12 empty] | 29.93213656 | -91.81491862 | -2.0054 | [9 empty] | 9.9 | Longseam - Unknown Weld Type
Metal Loss | Corrosion Individual | 4536 |  |  | 141914.271 | 1 |  | 6:25 | Internal | 0.281 | 31180 | 8.475 | 38.697 |  | 47.172 | 8:59 |  | 10:49 | 11 | 0.11 | 0.516 | 0.945 | 877 | 20 | 52000 | 60.02 | 8.5 |  | 21 | -10 | 10 | -0.028 | 0.028 | 80 | 0.906 | 75.581 | 0.39 | 80 | 1.415 | 29.93214064 | -91.81494489 | -1.9092 |  | BODY | BASE |  |  | MFL-AXIAL_HR | 141914.3 | 6:23 | Yes | 9.9 |  | 1 | 11 | 0.516 | 0.01595 | 1.592 | 1.99 | 1739.148247 | pitting
Metal Loss | Corrosion Individual | 4537 |  |  | 141930.174 | 1 |  | 2:32 | Internal | 0.281 | 31180 | 24.378 | 22.794 |  | 47.172 | 8:59 |  | 10:49 | 14 | 0.14 | 0.468 | 0.945 | 877 | 20 | 52000 | 60.02 | 8.5 |  | 24 | -10 | 10 | -0.028 | 0.028 | 80 | 0.858 | 83.333 | 0.39 | 80 | 1.415 | 29.93214825 | -91.81499419 | -1.8059 |  | BODY | BASE |  |  | MFL-AXIAL_HR | 141930.194 | 2:34 | Yes | 9.9 |  | 1 | 14 | 0.468 | 0.018411 | 1.592 | 1.99 | 1738.874695 | circumference grooving
Metal Loss | Corrosion Individual | 4538 |  |  | 141931.591 | 1 |  | 2:59 | Internal | 0.281 | 31180 | 25.795 | 21.377 |  | 47.172 | 8:59 |  | 10:49 | 11 | 0.11 | 0.516 | 0.945 | 877 | 20 | 52000 | 60.02 | 8.5 |  | 21 | -10 | 10 | -0.028 | 0.028 | 80 | 0.906 | 75.581 | 0.39 | 80 | 1.415 | 29.93214892 | -91.81499858 | -1.8037 |  | BODY | BASE |  |  | MFL-AXIAL_HR | 141931.614 | 2:54 | Yes | 9.9 |  | 1 | 11 | 0.516 | 0.01595 | 1.592 | 1.99 | 1739.148247 | pitting
GirthWeld | N/A | 31190 |  |  | 141952.968 | 1 |  |  |  | 0.281 | 31180 | 47.172 | 49.97 | 31190 | 49.97 | 3:12 |  | 8:59 |  | 0 |  |  | 877 | 20 | 52000 | 60.02 | 8.5 | [12 empty] | 29.93215912 | -91.81506486 | -1.7996 | [9 empty] | 9.9 | Longseam - Unknown Weld Type
Metal Loss | Corrosion Individual | 4539 |  |  | 141962.651 | 1 |  | 5:26 | Internal | 0.281 | 31190 | 9.683 | 40.287 |  | 49.97 | 3:12 |  | 8:59 | 20 | 0.2 | 0.36 | 0.945 | 877 | 20 | 52000 | 60.02 | 8.5 |  | 30 | -10 | 10 | -0.028 | 0.028 | 80 | 0.75 | 108.333 | 0.39 | 80 | 1.535 | 29.93216372 | -91.81509488 | -1.7512 |  | BODY | BASE |  |  | MFL-AXIAL_HR | 141962.667 | 5:27 | Yes | 9.9 |  | 1 | 20 | 0.36 | 0.020232 | 1.592 | 1.99 | 1739.161368 | circumference slotting
Metal Loss | Corrosion Individual | 4540 |  |  | 141963.742 | 1 |  | 9:36 | Internal | 0.281 | 31190 | 10.774 | 39.196 |  | 49.97 | 3:12 |  | 8:59 | 13 | 0.13 | 0.468 | 0.945 | 877 | 20 | 52000 | 60.02 | 8.5 |  | 23 | -10 | 10 | -0.028 | 0.028 | 80 | 0.858 | 83.333 | 0.39 | 80 | 1.415 | 29.93216424 | -91.81509827 | -1.743 |  | BODY | BASE |  |  | MFL-AXIAL_HR | 141963.761 | 9:41 | Yes | 9.9 |  | 1 | 13 | 0.468 | 0.017096 | 1.592 | 1.99 | 1739.153208 | circumference grooving
Metal Loss | Corrosion Individual | 4541 |  |  | 141964.676 | 1 |  | 9:36 | Internal | 0.281 | 31190 | 11.708 | 38.262 |  | 49.97 | 3:12 |  | 8:59 | 11 | 0.11 | 0.36 | 0.945 | 877 | 20 | 52000 | 60.02 | 8.5 |  | 21 | -10 | 10 | -0.028 | 0.028 | 80 | 0.75 | 108.333 | 0.39 | 80 | 1.535 | 29.93216468 | -91.81510116 | -1.736 |  | BODY | BASE |  |  | MFL-AXIAL_HR | 141964.693 | 9:36 | Yes | 9.9 |  | 1 | 11 | 0.36 | 0.011128 | 1.593 | 1.992 | 1740.733305 | circumference slotting
Metal Loss | Corrosion Individual | 4542 |  |  | 141973.95 | 1 |  | 9:22 | Internal | 0.281 | 31190 | 20.982 | 28.988 |  | 49.97 | 3:12 |  | 8:59 | 11 | 0.11 | 0.468 | 0.945 | 877 | 20 | 52000 | 60.02 | 8.5 |  | 21 | -10 | 10 | -0.028 | 0.028 | 80 | 0.858 | 83.333 | 0.39 | 80 | 1.415 | 29.93216909 | -91.81512992 | -1.6495 |  | BODY | BASE |  |  | MFL-AXIAL_HR | 141973.97 | 9:24 | Yes | 9.9 |  | 1 | 11 | 0.468 | 0.014466 | 1.592 | 1.99 | 1739.691709 | circumference grooving
Metal Loss | Corrosion Individual | 4543 |  |  | 141978.728 | 1 |  | 9:14 | Internal | 0.281 | 31190 | 25.76 | 24.21 |  | 49.97 | 3:12 |  | 8:59 | 11 | 0.11 | 0.432 | 0.945 | 877 | 20 | 52000 | 60.02 | 8.5 |  | 21 | -10 | 10 | -0.028 | 0.028 | 80 | 0.822 | 90.278 | 0.39 | 80 | 1.415 | 29.93217137 | -91.81514473 | -1.5919 |  | BODY | BASE |  |  | MFL-AXIAL_HR | 141978.745 | 9:14 | Yes | 9.9 |  | 1 | 11 | 0.432 | 0.013353 | 1.593 | 1.991 | 1740.067169 | circumference grooving
Metal Loss | Corrosion Individual | 4544 |  |  | 141991.125 | 1 |  | 9:00 | Internal | 0.281 | 31190 | 38.157 | 11.813 |  | 49.97 | 3:12 |  | 8:59 | 11 | 0.11 | 0.516 | 0.945 | 877 | 20 | 52000 | 60.02 | 8.5 |  | 21 | -10 | 10 | -0.028 | 0.028 | 80 | 0.906 | 75.581 | 0.39 | 80 | 1.415 | 29.93217727 | -91.81518316 | -1.4157 |  | BODY | BASE |  |  | MFL-AXIAL_HR | 141991.148 | 9:05 | Yes | 9.9 |  | 1 | 11 | 0.516 | 0.01595 | 1.592 | 1.99 | 1739.148247 | pitting
Metal Loss | Corrosion Individual | 4545 |  |  | 141999.415 | 1 |  | 3:16 | Internal | 0.281 | 31190 | 46.447 | 3.523 |  | 49.97 | 3:12 |  | 8:59 | 13 | 0.13 | 0.396 | 0.945 | 877 | 20 | 52000 | 60.02 | 8.5 |  | 23 | -10 | 10 | -0.028 | 0.028 | 80 | 0.786 | 98.485 | 0.39 | 80 | 1.415 | 29.93218119 | -91.81520887 | -1.2702 |  | BODY | WELD |  |  | MFL-AXIAL_HR | 141999.431 | 3:13 | Yes | 9.9 |  | 1 | 13 | 0.396 | 0.014466 | 1.593 | 1.991 | 1740.026616 | circumference grooving
Metal Loss | Corrosion Individual | 4546 |  |  | 142000.965 | 1 |  | 3:14 | Internal | 0.281 | 31190 | 47.997 | 1.973 |  | 49.97 | 3:12 |  | 8:59 | 16 | 0.16 | 0.468 | 1.063 | 877 | 20 | 52000 | 60.02 | 8.5 |  | 26 | -10 | 10 | -0.028 | 0.028 | 80 | 0.858 | 83.333 | 0.39 | 80 | 1.533 | 29.93218193 | -91.81521367 | -1.2427 |  | BODY | WELD |  |  | MFL-AXIAL_HR | 142000.984 | 3:11 | Yes | 9.9 |  | 1 | 16 | 0.468 | 0.021041 | 1.591 | 1.989 | 1738.298061 | circumference grooving
GirthWeld | N/A | 31200 |  |  | 142002.938 | 1 |  |  |  | 0.281 | 31190 | 49.97 | 52.037 | 31200 | 52.037 | 1:20 |  | 3:12 |  | 0 |  |  | 877 | 20 | 52000 | 60.02 | 8.5 | [12 empty] | 29.93218289 | -91.81521979 | -1.2115 | [9 empty] | 9.9 | Longseam - Unknown Weld Type
Metal Loss | Corrosion Individual | 4547 |  |  | 142006.375 | 1 |  | 3:29 | Internal | 0.281 | 31200 | 3.437 | 48.6 |  | 52.037 | 1:20 |  | 3:12 | 11 | 0.11 | 0.432 | 0.945 | 877 | 20 | 52000 | 60.02 | 8.5 |  | 21 | -10 | 10 | -0.028 | 0.028 | 80 | 0.822 | 90.278 | 0.39 | 80 | 1.415 | 29.93218456 | -91.81523043 | -1.1572 |  | BODY | BASE |  |  | MFL-AXIAL_HR | 142006.392 | 3:27 | Yes | 9.9 |  | 1 | 11 | 0.432 | 0.013353 | 1.593 | 1.991 | 1740.067169 | circumference grooving
Metal Loss | Corrosion Individual | 4548 |  |  | 142007.857 | 1 |  | 8:51 | Internal | 0.281 | 31200 | 4.919 | 47.118 |  | 52.037 | 1:20 |  | 3:12 | 11 | 0.11 | 0.468 | 0.945 | 877 | 20 | 52000 | 60.02 | 8.5 |  | 21 | -10 | 10 | -0.028 | 0.028 | 80 | 0.858 | 83.333 | 0.39 | 80 | 1.415 | 29.93218528 | -91.81523503 | -1.1352 |  | BODY | BASE |  |  | MFL-AXIAL_HR | 142007.88 | 8:50 | Yes | 9.9 |  | 1 | 11 | 0.468 | 0.014466 | 1.592 | 1.99 | 1739.691709 | circumference grooving
Metal Loss | Corrosion Individual | 4549 |  |  | 142010.389 | 1 |  | 4:07 | Internal | 0.281 | 31200 | 7.451 | 44.586 |  | 52.037 | 1:20 |  | 3:12 | 11 | 0.11 | 0.468 | 0.945 | 877 | 20 | 52000 | 60.02 | 8.5 |  | 21 | -10 | 10 | -0.028 | 0.028 | 80 | 0.858 | 83.333 | 0.39 | 80 | 1.415 | 29.93218653 | -91.81524287 | -1.1002 |  | BODY | BASE |  |  | MFL-AXIAL_HR | 142010.395 | 4:03 | Yes | 9.9 |  | 1 | 11 | 0.468 | 0.014466 | 1.592 | 1.99 | 1739.691709 | circumference grooving
Metal Loss | Corrosion Individual | 4550 |  |  | 142013.509 | 1 |  | 8:03 | Internal | 0.281 | 31200 | 10.571 | 41.466 |  | 52.037 | 1:20 |  | 3:12 | 11 | 0.11 | 0.396 | 0.945 | 877 | 20 | 52000 | 60.02 | 8.5 |  | 21 | -10 | 10 | -0.028 | 0.028 | 80 | 0.786 | 98.485 | 0.39 | 80 | 1.415 | 29.93218806 | -91.81525253 | -1.0569 |  | BODY | BASE |  |  | MFL-AXIAL_HR | 142013.526 | 8:01 | Yes | 9.9 |  | 1 | 11 | 0.396 | 0.01224 | 1.593 | 1.991 | 1740.414524 | circumference grooving
Metal Loss | Corrosion Individual | 4551 |  |  | 142015.085 | 1 |  | 4:02 | Internal | 0.281 | 31200 | 12.147 | 39.89 |  | 52.037 | 1:20 |  | 3:12 | 11 | 0.11 | 0.432 | 1.102 | 877 | 20 | 52000 | 60.02 | 8.5 |  | 21 | -10 | 10 | -0.028 | 0.028 | 80 | 0.822 | 90.278 | 0.39 | 80 | 1.572 | 29.93218884 | -91.81525741 | -1.0359 |  | BODY | BASE |  |  | MFL-AXIAL_HR | 142015.104 | 4:01 | Yes | 9.9 |  | 1 | 11 | 0.432 | 0.013353 | 1.593 | 1.991 | 1740.067169 | circumference grooving
Metal Loss | Corrosion Individual | 4552 |  |  | 142015.649 | 1 |  | 8:12 | Internal | 0.281 | 31200 | 12.711 | 39.326 |  | 52.037 | 1:20 |  | 3:12 | 11 | 0.11 | 0.516 | 0.945 | 877 | 20 | 52000 | 60.02 | 8.5 |  | 21 | -10 | 10 | -0.028 | 0.028 | 80 | 0.906 | 75.581 | 0.39 | 80 | 1.415 | 29.93218912 | -91.81525916 | -1.0284 |  | BODY | BASE |  |  | MFL-AXIAL_HR | 142015.669 | 8:14 | Yes | 9.9 |  | 1 | 11 | 0.516 | 0.01595 | 1.592 | 1.99 | 1739.148247 | pitting
Metal Loss | Corrosion Individual | 4553 |  |  | 142016.017 | 1 |  | 8:00 | Internal | 0.281 | 31200 | 13.079 | 38.958 |  | 52.037 | 1:20 |  | 3:12 | 13 | 0.13 | 0.468 | 1.142 | 877 | 20 | 52000 | 60.02 | 8.5 |  | 23 | -10 | 10 | -0.028 | 0.028 | 80 | 0.858 | 83.333 | 0.39 | 80 | 1.612 | 29.9321893 | -91.8152603 | -1.0235 |  | BODY | BASE |  |  | MFL-AXIAL_HR | 142016.037 | 8:06 | Yes | 9.9 |  | 1 | 13 | 0.468 | 0.017096 | 1.592 | 1.99 | 1739.153208 | circumference grooving
Metal Loss | Corrosion Individual | 4554 |  |  | 142017.552 | 1 |  | 8:01 | Internal | 0.281 | 31200 | 14.614 | 37.423 |  | 52.037 | 1:20 |  | 3:12 | 11 | 0.11 | 0.36 | 0.984 | 877 | 20 | 52000 | 60.02 | 8.5 |  | 21 | -10 | 10 | -0.028 | 0.028 | 80 | 0.75 | 108.333 | 0.39 | 80 | 1.574 | 29.93219006 | -91.81526505 | -1.003 |  | BODY | BASE |  |  | MFL-AXIAL_HR | 142017.568 | 8:05 | Yes | 9.9 |  | 1 | 11 | 0.36 | 0.011128 | 1.593 | 1.992 | 1740.733305 | circumference slotting
Metal Loss | Corrosion Individual | 4555 |  |  | 142017.793 | 1 |  | 4:05 | Internal | 0.281 | 31200 | 14.855 | 37.182 |  | 52.037 | 1:20 |  | 3:12 | 13 | 0.13 | 0.468 | 0.945 | 877 | 20 | 52000 | 60.02 | 8.5 |  | 23 | -10 | 10 | -0.028 | 0.028 | 80 | 0.858 | 83.333 | 0.39 | 80 | 1.415 | 29.93219018 | -91.8152658 | -0.9998 |  | BODY | BASE |  |  | MFL-AXIAL_HR | 142017.806 | 4:06 | Yes | 9.9 |  | 1 | 13 | 0.468 | 0.017096 | 1.592 | 1.99 | 1739.153208 | circumference grooving
Metal Loss | Corrosion Individual | 4556 |  |  | 142018.203 | 1 |  | 8:23 | Internal | 0.281 | 31200 | 15.265 | 36.772 |  | 52.037 | 1:20 |  | 3:12 | 11 | 0.11 | 0.516 | 0.945 | 877 | 20 | 52000 | 60.02 | 8.5 |  | 21 | -10 | 10 | -0.028 | 0.028 | 80 | 0.906 | 75.581 | 0.39 | 80 | 1.415 | 29.93219038 | -91.81526706 | -0.9944 |  | BODY | BASE |  |  | MFL-AXIAL_HR | 142018.226 | 8:24 | Yes | 9.9 |  | 1 | 11 | 0.516 | 0.01595 | 1.592 | 1.99 | 1739.148247 | pitting
Metal Loss | Corrosion Individual | 4557 |  |  | 142021.157 | 1 |  | 8:05 | Internal | 0.281 | 31200 | 18.219 | 33.818 |  | 52.037 | 1:20 |  | 3:12 | 11 | 0.11 | 0.516 | 0.945 | 877 | 20 | 52000 | 60.02 | 8.5 |  | 21 | -10 | 10 | -0.028 | 0.028 | 80 | 0.906 | 75.581 | 0.39 | 80 | 1.415 | 29.93219184 | -91.81527621 | -0.9593 |  | BODY | BASE |  |  | MFL-AXIAL_HR | 142021.183 | 8:10 | Yes | 9.9 |  | 1 | 11 | 0.516 | 0.01595 | 1.592 | 1.99 | 1739.148247 | pitting
Metal Loss | Corrosion Individual | 4558 |  |  | 142022.244 | 1 |  | 4:20 | Internal | 0.281 | 31200 | 19.306 | 32.731 |  | 52.037 | 1:20 |  | 3:12 | 11 | 0.11 | 0.396 | 0.945 | 877 | 20 | 52000 | 60.02 | 8.5 |  | 21 | -10 | 10 | -0.028 | 0.028 | 80 | 0.786 | 98.485 | 0.39 | 80 | 1.415 | 29.93219237 | -91.81527958 | -0.9503 |  | BODY | BASE |  |  | MFL-AXIAL_HR | 142022.261 | 4:17 | Yes | 9.9 |  | 1 | 11 | 0.396 | 0.01224 | 1.593 | 1.991 | 1740.414524 | circumference grooving
Metal Loss | Corrosion Individual | 4559 |  |  | 142023.578 | 1 |  | 4:19 | Internal | 0.281 | 31200 | 20.64 | 31.397 |  | 52.037 | 1:20 |  | 3:12 | 11 | 0.11 | 0.468 | 0.945 | 877 | 20 | 52000 | 60.02 | 8.5 |  | 21 | -10 | 10 | -0.028 | 0.028 | 80 | 0.858 | 83.333 | 0.39 | 80 | 1.415 | 29.93219303 | -91.81528371 | -0.9392 |  | BODY | BASE |  |  | MFL-AXIAL_HR | 142023.594 | 4:18 | Yes | 9.9 |  | 1 | 11 | 0.468 | 0.014466 | 1.592 | 1.99 | 1739.691709 | circumference grooving
Metal Loss | Corrosion Individual | 4560 |  |  | 142024.156 | 1 |  | 8:02 | Internal | 0.281 | 31200 | 21.218 | 30.819 |  | 52.037 | 1:20 |  | 3:12 | 13 | 0.13 | 0.432 | 0.945 | 877 | 20 | 52000 | 60.02 | 8.5 |  | 23 | -10 | 10 | -0.028 | 0.028 | 80 | 0.822 | 90.278 | 0.39 | 80 | 1.415 | 29.93219332 | -91.8152855 | -0.9344 |  | BODY | BASE |  |  | MFL-AXIAL_HR | 142024.173 | 8:04 | Yes | 9.9 |  | 1 | 13 | 0.432 | 0.015781 | 1.592 | 1.99 | 1739.606874 | circumference grooving
Metal Loss | Corrosion Cluster | 4562 |  | 3t x 3t | 142027.038 | 1 |  | 8:10 | Internal | 0.281 | 31200 | 24.1 | 27.937 |  | 52.037 | 1:20 |  | 3:12 | 16 | 0.16 | 0.528 | 3.614 | 877 | 20 | 52000 | 60.02 | 8.5 | [12 empty] | 29.93219474 | -91.81529443 | -0.9113 |  | BODY | BASE |  |  | MFL-AXIAL_HR | 142027.057 | 7:54 |  | 9.9 |  | 1 | 15.769231 | 0.512 | 0.022679 | 1.59 | 1.988 | 1737.618774
Metal Loss | Corrosion Individual | 4561 | CLUSTER 4562 | 3t x 3t | 142027.038 | 1 |  | 7:55 | Internal | 0.281 | 31200 | 24.1 | 27.937 |  | 52.037 | 1:20 |  | 3:12 | 16 | 0.16 | 0.432 | 0.984 | 877 | 20 | 52000 | 60.02 | 8.5 |  | 26 | -10 | 10 | -0.028 | 0.028 | 80 | 0.822 | 90.278 | 0.39 | 80 | 1.454 | 29.93219474 | -91.81529443 | -0.9113 |  | BODY | BASE |  |  | MFL-AXIAL_HR | 142027.057 | 7:54 | Yes | 9.9 |  | 1 | 16 | 0.432 | 0.019423 | 1.592 | 1.99 | 1738.875833 | circumference grooving
Metal Loss | Corrosion Individual | 4563 | CLUSTER 4562 | 3t x 3t | 142027.046 | 1 |  | 8:26 | Internal | 0.281 | 31200 | 24.108 | 27.929 |  | 52.037 | 1:20 |  | 3:12 | 13 | 0.13 | 0.432 | 0.945 | 877 | 20 | 52000 | 60.02 | 8.5 |  | 23 | -10 | 10 | -0.028 | 0.028 | 80 | 0.822 | 90.278 | 0.39 | 80 | 1.415 | 29.93219474 | -91.81529445 | -0.9112 |  | BODY | BASE |  |  | MFL-AXIAL_HR | 142027.072 | 8:22 | Yes | 9.9 |  | 1 | 13 | 0.432 | 0.015781 | 1.592 | 1.99 | 1739.606874 | circumference grooving
Metal Loss | Corrosion Individual | 4564 |  |  | 142028.622 | 1 |  | 4:09 | Internal | 0.281 | 31200 | 25.684 | 26.353 |  | 52.037 | 1:20 |  | 3:12 | 14 | 0.14 | 0.432 | 0.945 | 877 | 20 | 52000 | 60.02 | 8.5 |  | 24 | -10 | 10 | -0.028 | 0.028 | 80 | 0.822 | 90.278 | 0.39 | 80 | 1.415 | 29.93219552 | -91.81529933 | -0.9061 |  | BODY | BASE |  |  | MFL-AXIAL_HR | 142028.638 | 4:11 | Yes | 9.9 |  | 1 | 14 | 0.432 | 0.016995 | 1.592 | 1.99 | 1739.368793 | circumference grooving
Metal Loss | Corrosion Individual | 4565 |  |  | 142030.066 | 1 |  | 8:10 | Internal | 0.281 | 31200 | 27.128 | 24.909 |  | 52.037 | 1:20 |  | 3:12 | 13 | 0.13 | 0.432 | 0.945 | 877 | 20 | 52000 | 60.02 | 8.5 |  | 23 | -10 | 10 | -0.028 | 0.028 | 80 | 0.822 | 90.278 | 0.39 | 80 | 1.415 | 29.93219623 | -91.8153038 | -0.9013 |  | BODY | BASE |  |  | MFL-AXIAL_HR | 142030.082 | 8:05 | Yes | 9.9 |  | 1 | 13 | 0.432 | 0.015781 | 1.592 | 1.99 | 1739.606874 | circumference grooving
Metal Loss | Corrosion Individual | 4566 |  |  | 142030.317 | 1 |  | 4:38 | Internal | 0.281 | 31200 | 27.379 | 24.658 |  | 52.037 | 1:20 |  | 3:12 | 11 | 0.11 | 0.432 | 0.945 | 877 | 20 | 52000 | 60.02 | 8.5 |  | 21 | -10 | 10 | -0.028 | 0.028 | 80 | 0.822 | 90.278 | 0.39 | 80 | 1.415 | 29.93219635 | -91.81530458 | -0.9005 |  | BODY | BASE |  |  | MFL-AXIAL_HR | 142030.333 | 4:42 | Yes | 9.9 |  | 1 | 11 | 0.432 | 0.013353 | 1.593 | 1.991 | 1740.067169 | circumference grooving
Metal Loss | Corrosion Individual | 4567 |  |  | 142030.598 | 1 |  | 4:17 | Internal | 0.281 | 31200 | 27.66 | 24.377 |  | 52.037 | 1:20 |  | 3:12 | 11 | 0.11 | 0.432 | 0.945 | 877 | 20 | 52000 | 60.02 | 8.5 |  | 21 | -10 | 10 | -0.028 | 0.028 | 80 | 0.822 | 90.278 | 0.39 | 80 | 1.415 | 29.93219649 | -91.81530545 | -0.8996 |  | BODY | BASE |  |  | MFL-AXIAL_HR | 142030.615 | 4:12 | Yes | 9.9 |  | 1 | 11 | 0.432 | 0.013353 | 1.593 | 1.991 | 1740.067169 | circumference grooving
Metal Loss | Corrosion Individual | 4568 |  |  | 142031.14 | 1 |  | 4:03 | Internal | 0.281 | 31200 | 28.202 | 23.835 |  | 52.037 | 1:20 |  | 3:12 | 11 | 0.11 | 0.396 | 0.945 | 877 | 20 | 52000 | 60.02 | 8.5 |  | 21 | -10 | 10 | -0.028 | 0.028 | 80 | 0.786 | 98.485 | 0.39 | 80 | 1.415 | 29.93219676 | -91.81530713 | -0.8978 |  | BODY | BASE |  |  | MFL-AXIAL_HR | 142031.156 | 3:59 | Yes | 9.9 |  | 1 | 11 | 0.396 | 0.01224 | 1.593 | 1.991 | 1740.414524 | circumference grooving
Metal Loss | Corrosion Individual | 4569 |  |  | 142032.522 | 1 |  | 4:13 | Internal | 0.281 | 31200 | 29.584 | 22.453 |  | 52.037 | 1:20 |  | 3:12 | 11 | 0.11 | 0.516 | 0.945 | 877 | 20 | 52000 | 60.02 | 8.5 |  | 21 | -10 | 10 | -0.028 | 0.028 | 80 | 0.906 | 75.581 | 0.39 | 80 | 1.415 | 29.93219744 | -91.81531141 | -0.8932 |  | BODY | BASE |  |  | MFL-AXIAL_HR | 142032.541 | 4:14 | Yes | 9.9 |  | 1 | 11 | 0.516 | 0.01595 | 1.592 | 1.99 | 1739.148247 | pitting
Metal Loss | Corrosion Individual | 4570 |  |  | 142033.569 | 1 |  | 7:33 | Internal | 0.281 | 31200 | 30.631 | 21.406 |  | 52.037 | 1:20 |  | 3:12 | 13 | 0.13 | 0.36 | 0.945 | 877 | 20 | 52000 | 60.02 | 8.5 |  | 23 | -10 | 10 | -0.028 | 0.028 | 80 | 0.75 | 108.333 | 0.39 | 80 | 1.535 | 29.93219795 | -91.81531465 | -0.8901 |  | BODY | BASE |  |  | MFL-AXIAL_HR | 142033.585 | 7:29 | Yes | 9.9 |  | 1 | 13 | 0.36 | 0.013151 | 1.593 | 1.991 | 1740.411861 | circumference slotting
Metal Loss | Corrosion Individual | 4571 |  |  | 142033.828 | 1 |  | 4:00 | Internal | 0.281 | 31200 | 30.89 | 21.147 |  | 52.037 | 1:20 |  | 3:12 | 11 | 0.11 | 0.432 | 0.945 | 877 | 20 | 52000 | 60.02 | 8.5 |  | 21 | -10 | 10 | -0.028 | 0.028 | 80 | 0.822 | 90.278 | 0.39 | 80 | 1.415 | 29.93219808 | -91.81531546 | -0.8899 |  | BODY | BASE |  |  | MFL-AXIAL_HR | 142033.848 | 3:55 | Yes | 9.9 |  | 1 | 11 | 0.432 | 0.013353 | 1.593 | 1.991 | 1740.067169 | circumference grooving
Metal Loss | Corrosion Individual | 4572 |  |  | 142033.913 | 1 |  | 7:47 | Internal | 0.281 | 31200 | 30.975 | 21.062 |  | 52.037 | 1:20 |  | 3:12 | 14 | 0.14 | 0.396 | 0.945 | 877 | 20 | 52000 | 60.02 | 8.5 |  | 24 | -10 | 10 | -0.028 | 0.028 | 80 | 0.786 | 98.485 | 0.39 | 80 | 1.415 | 29.93219812 | -91.81531572 | -0.8898 |  | BODY | BASE |  |  | MFL-AXIAL_HR | 142033.93 | 7:49 | Yes | 9.9 |  | 1 | 14 | 0.396 | 0.015579 | 1.593 | 1.991 | 1739.825964 | circumference grooving
Metal Loss | Corrosion Individual | 4573 |  |  | 142034.376 | 1 |  | 8:08 | Internal | 0.281 | 31200 | 31.438 | 20.599 |  | 52.037 | 1:20 |  | 3:12 | 11 | 0.11 | 0.396 | 1.142 | 877 | 20 | 52000 | 60.02 | 8.5 |  | 21 | -10 | 10 | -0.028 | 0.028 | 80 | 0.786 | 98.485 | 0.39 | 80 | 1.612 | 29.93219835 | -91.81531715 | -0.8896 |  | BODY | BASE |  |  | MFL-AXIAL_HR | 142034.389 | 8:11 | Yes | 9.9 |  | 1 | 11 | 0.396 | 0.01224 | 1.593 | 1.991 | 1740.414524 | circumference grooving
Metal Loss | Corrosion Individual | 4574 |  |  | 142034.49 | 1 |  | 4:02 | Internal | 0.281 | 31200 | 31.552 | 20.485 |  | 52.037 | 1:20 |  | 3:12 | 11 | 0.11 | 0.396 | 0.945 | 877 | 20 | 52000 | 60.02 | 8.5 |  | 21 | -10 | 10 | -0.028 | 0.028 | 80 | 0.786 | 98.485 | 0.39 | 80 | 1.415 | 29.93219841 | -91.81531751 | -0.8895 |  | BODY | BASE |  |  | MFL-AXIAL_HR | 142034.503 | 4:07 | Yes | 9.9 |  | 1 | 11 | 0.396 | 0.01224 | 1.593 | 1.991 | 1740.414524 | circumference grooving
Metal Loss | Corrosion Individual | 4575 |  |  | 142035.465 | 1 |  | 4:42 | Internal | 0.281 | 31200 | 32.527 | 19.51 |  | 52.037 | 1:20 |  | 3:12 | 11 | 0.11 | 0.432 | 0.945 | 877 | 20 | 52000 | 60.02 | 8.5 |  | 21 | -10 | 10 | -0.028 | 0.028 | 80 | 0.822 | 90.278 | 0.39 | 80 | 1.415 | 29.93219889 | -91.81532052 | -0.8889 |  | BODY | BASE |  |  | MFL-AXIAL_HR | 142035.482 | 4:43 | Yes | 9.9 |  | 1 | 11 | 0.432 | 0.013353 | 1.593 | 1.991 | 1740.067169 | circumference grooving
Metal Loss | Corrosion Cluster | 4577 |  | 3t x 3t | 142035.655 | 1 |  | 4:21 | Internal | 0.281 | 31200 | 32.717 | 19.32 |  | 52.037 | 1:20 |  | 3:12 | 13 | 0.13 | 2.388 | 4.329 | 877 | 20 | 52000 | 60.02 | 8.5 | [12 empty] | 29.93219899 | -91.81532111 | -0.8887 |  | BODY | BASE |  |  | MFL-AXIAL_HR | 142035.828 | 4:02 |  | 9.9 |  | 1 | 4.901639 | 2.388 | 0.033078 | 1.577 | 1.971 | 1722.805678
Metal Loss | Corrosion Individual | 4576 | CLUSTER 4577 | 3t x 3t | 142035.655 | 1 |  | 4:10 | Internal | 0.281 | 31200 | 32.717 | 19.32 |  | 52.037 | 1:20 |  | 3:12 | 11 | 0.11 | 0.36 | 0.945 | 877 | 20 | 52000 | 60.02 | 8.5 |  | 21 | -10 | 10 | -0.028 | 0.028 | 80 | 0.75 | 108.333 | 0.39 | 80 | 1.535 | 29.93219899 | -91.81532111 | -0.8887 |  | BODY | BASE |  |  | MFL-AXIAL_HR | 142035.672 | 4:07 | Yes | 9.9 |  | 1 | 11 | 0.36 | 0.011128 | 1.593 | 1.992 | 1740.733305 | circumference slotting
Metal Loss | Corrosion Individual | 4578 | CLUSTER 4577 | 3t x 3t | 142035.808 | 1 |  | 4:41 | Internal | 0.281 | 31200 | 32.87 | 19.167 |  | 52.037 | 1:20 |  | 3:12 | 11 | 0.11 | 0.552 | 0.945 | 877 | 20 | 52000 | 60.02 | 8.5 |  | 21 | -10 | 10 | -0.028 | 0.028 | 80 | 0.942 | 70.652 | 0.39 | 80 | 1.415 | 29.93219907 | -91.81532159 | -0.8887 |  | BODY | BASE |  |  | MFL-AXIAL_HR | 142035.828 | 4:44 | Yes | 9.9 |  | 1 | 11 | 0.552 | 0.017062 | 1.591 | 1.989 | 1738.709211 | pitting
Metal Loss | Corrosion Individual | 4579 | CLUSTER 4577 | 3t x 3t | 142035.815 | 1 |  | 4:02 | Internal | 0.281 | 31200 | 32.877 | 19.16 |  | 52.037 | 1:20 |  | 3:12 | 13 | 0.13 | 0.396 | 0.945 | 877 | 20 | 52000 | 60.02 | 8.5 |  | 23 | -10 | 10 | -0.028 | 0.028 | 80 | 0.786 | 98.485 | 0.39 | 80 | 1.415 | 29.93219907 | -91.81532161 | -0.8886 |  | BODY | BASE |  |  | MFL-AXIAL_HR | 142035.828 | 4:02 | Yes | 9.9 |  | 1 | 13 | 0.396 | 0.014466 | 1.593 | 1.991 | 1740.026616 | circumference grooving
Metal Loss | Corrosion Individual | 4580 |  |  | 142036.596 | 1 |  | 8:01 | Internal | 0.281 | 31200 | 33.658 | 18.379 |  | 52.037 | 1:20 |  | 3:12 | 11 | 0.11 | 0.468 | 1.102 | 877 | 20 | 52000 | 60.02 | 8.5 |  | 21 | -10 | 10 | -0.028 | 0.028 | 80 | 0.858 | 83.333 | 0.39 | 80 | 1.572 | 29.93219946 | -91.81532403 | -0.8882 |  | BODY | BASE |  |  | MFL-AXIAL_HR | 142036.619 | 8:01 | Yes | 9.9 |  | 1 | 11 | 0.468 | 0.014466 | 1.592 | 1.99 | 1739.691709 | circumference grooving
Metal Loss | Corrosion Individual | 4581 |  |  | 142037.118 | 1 |  | 4:23 | Internal | 0.281 | 31200 | 34.18 | 17.857 |  | 52.037 | 1:20 |  | 3:12 | 11 | 0.11 | 0.396 | 0.945 | 877 | 20 | 52000 | 60.02 | 8.5 |  | 21 | -10 | 10 | -0.028 | 0.028 | 80 | 0.786 | 98.485 | 0.39 | 80 | 1.415 | 29.93219972 | -91.81532564 | -0.8878 |  | BODY | BASE |  |  | MFL-AXIAL_HR | 142037.135 | 4:22 | Yes | 9.9 |  | 1 | 11 | 0.396 | 0.01224 | 1.593 | 1.991 | 1740.414524 | circumference grooving
Metal Loss | Corrosion Individual | 4582 |  |  | 142037.882 | 1 |  | 4:05 | Internal | 0.281 | 31200 | 34.944 | 17.093 |  | 52.037 | 1:20 |  | 3:12 | 11 | 0.11 | 0.396 | 0.945 | 877 | 20 | 52000 | 60.02 | 8.5 |  | 21 | -10 | 10 | -0.028 | 0.028 | 80 | 0.786 | 98.485 | 0.39 | 80 | 1.415 | 29.9322001 | -91.81532801 | -0.8873 |  | BODY | BASE |  |  | MFL-AXIAL_HR | 142037.898 | 4:06 | Yes | 9.9 |  | 1 | 11 | 0.396 | 0.01224 | 1.593 | 1.991 | 1740.414524 | circumference grooving
Metal Loss | Corrosion Individual | 4583 |  |  | 142038.422 | 1 |  | 7:59 | Internal | 0.281 | 31200 | 35.484 | 16.553 |  | 52.037 | 1:20 |  | 3:12 | 11 | 0.11 | 0.468 | 0.945 | 877 | 20 | 52000 | 60.02 | 8.5 |  | 21 | -10 | 10 | -0.028 | 0.028 | 80 | 0.858 | 83.333 | 0.39 | 80 | 1.415 | 29.93220036 | -91.81532968 | -0.887 |  | BODY | BASE |  |  | MFL-AXIAL_HR | 142038.439 | 8:03 | Yes | 9.9 |  | 1 | 11 | 0.468 | 0.014466 | 1.592 | 1.99 | 1739.691709 | circumference grooving
Metal Loss | Corrosion Individual | 4584 |  |  | 142038.85 | 1 |  | 8:16 | Internal | 0.281 | 31200 | 35.912 | 16.125 |  | 52.037 | 1:20 |  | 3:12 | 11 | 0.11 | 0.432 | 0.945 | 877 | 20 | 52000 | 60.02 | 8.5 |  | 21 | -10 | 10 | -0.028 | 0.028 | 80 | 0.822 | 90.278 | 0.39 | 80 | 1.415 | 29.93220058 | -91.815331 | -0.8867 |  | BODY | BASE |  |  | MFL-AXIAL_HR | 142038.866 | 8:12 | Yes | 9.9 |  | 1 | 11 | 0.432 | 0.013353 | 1.593 | 1.991 | 1740.067169 | circumference grooving
Metal Loss | Corrosion Individual | 4585 |  |  | 142039.399 | 1 |  | 7:51 | Internal | 0.281 | 31200 | 36.461 | 15.576 |  | 52.037 | 1:20 |  | 3:12 | 13 | 0.13 | 0.396 | 0.945 | 877 | 20 | 52000 | 60.02 | 8.5 |  | 23 | -10 | 10 | -0.028 | 0.028 | 80 | 0.786 | 98.485 | 0.39 | 80 | 1.415 | 29.93220085 | -91.8153327 | -0.8864 |  | BODY | BASE |  |  | MFL-AXIAL_HR | 142039.419 | 7:53 | Yes | 9.9 |  | 1 | 13 | 0.396 | 0.014466 | 1.593 | 1.991 | 1740.026616 | circumference grooving
Metal Loss | Corrosion Individual | 4586 |  |  | 142039.557 | 1 |  | 4:33 | Internal | 0.281 | 31200 | 36.619 | 15.418 |  | 52.037 | 1:20 |  | 3:12 | 11 | 0.11 | 0.432 | 0.945 | 877 | 20 | 52000 | 60.02 | 8.5 |  | 21 | -10 | 10 | -0.028 | 0.028 | 80 | 0.822 | 90.278 | 0.39 | 80 | 1.415 | 29.93220093 | -91.81533319 | -0.8863 |  | BODY | BASE |  |  | MFL-AXIAL_HR | 142039.574 | 4:29 | Yes | 9.9 |  | 1 | 11 | 0.432 | 0.013353 | 1.593 | 1.991 | 1740.067169 | circumference grooving
Metal Loss | Corrosion Individual | 4587 |  |  | 142040.056 | 1 |  | 4:12 | Internal | 0.281 | 31200 | 37.118 | 14.919 |  | 52.037 | 1:20 |  | 3:12 | 11 | 0.11 | 0.432 | 1.024 | 877 | 20 | 52000 | 60.02 | 8.5 |  | 21 | -10 | 10 | -0.028 | 0.028 | 80 | 0.822 | 90.278 | 0.39 | 80 | 1.494 | 29.93220118 | -91.81533474 | -0.886 |  | BODY | BASE |  |  | MFL-AXIAL_HR | 142040.073 | 4:10 | Yes | 9.9 |  | 1 | 11 | 0.432 | 0.013353 | 1.593 | 1.991 | 1740.067169 | circumference grooving
Metal Loss | Corrosion Cluster | 4589 |  | 3t x 3t | 142040.544 | 1 |  | 7:55 | Internal | 0.281 | 31200 | 37.606 | 14.431 |  | 52.037 | 1:20 |  | 3:12 | 13 | 0.13 | 1.5 | 1.467 | 877 | 20 | 52000 | 60.02 | 8.5 | [12 empty] | 29.93220142 | -91.81533625 | -0.8871 |  | BODY | BASE |  |  | MFL-AXIAL_HR | 142040.652 | 7:56 |  | 9.9 |  | 1 | 6.907895 | 1.496 | 0.02904 | 1.582 | 1.978 | 1728.758801
Metal Loss | Corrosion Individual | 4588 | CLUSTER 4589 | 3t x 3t | 142040.544 | 1 |  | 7:55 | Internal | 0.281 | 31200 | 37.606 | 14.431 |  | 52.037 | 1:20 |  | 3:12 | 11 | 0.11 | 0.396 | 1.378 | 877 | 20 | 52000 | 60.02 | 8.5 |  | 21 | -10 | 10 | -0.028 | 0.028 | 80 | 0.786 | 98.485 | 0.39 | 80 | 1.848 | 29.93220142 | -91.81533625 | -0.8871 |  | BODY | BASE |  |  | MFL-AXIAL_HR | 142040.561 | 7:59 | Yes | 9.9 |  | 1 | 11 | 0.396 | 0.01224 | 1.593 | 1.991 | 1740.414524 | circumference grooving
Metal Loss | Corrosion Individual | 4590 | CLUSTER 4589 | 3t x 3t | 142040.636 | 1 |  | 7:58 | Internal | 0.281 | 31200 | 37.698 | 14.339 |  | 52.037 | 1:20 |  | 3:12 | 13 | 0.13 | 0.396 | 0.945 | 877 | 20 | 52000 | 60.02 | 8.5 |  | 23 | -10 | 10 | -0.028 | 0.028 | 80 | 0.786 | 98.485 | 0.39 | 80 | 1.415 | 29.93220146 | -91.81533653 | -0.8873 |  | BODY | BASE |  |  | MFL-AXIAL_HR | 142040.652 | 7:56 | Yes | 9.9 |  | 1 | 13 | 0.396 | 0.014466 | 1.593 | 1.991 | 1740.026616 | circumference grooving
Metal Loss | Corrosion Individual | 4591 |  |  | 142041.036 | 1 |  | 4:08 | Internal | 0.281 | 31200 | 38.098 | 13.939 |  | 52.037 | 1:20 |  | 3:12 | 13 | 0.13 | 0.396 | 0.945 | 877 | 20 | 52000 | 60.02 | 8.5 |  | 23 | -10 | 10 | -0.028 | 0.028 | 80 | 0.786 | 98.485 | 0.39 | 80 | 1.415 | 29.93220166 | -91.81533777 | -0.8882 |  | BODY | BASE |  |  | MFL-AXIAL_HR | 142041.059 | 4:06 | Yes | 9.9 |  | 1 | 13 | 0.396 | 0.014466 | 1.593 | 1.991 | 1740.026616 | circumference grooving
Metal Loss | Corrosion Individual | 4592 |  |  | 142041.549 | 1 |  | 4:44 | Internal | 0.281 | 31200 | 38.611 | 13.426 |  | 52.037 | 1:20 |  | 3:12 | 13 | 0.13 | 0.396 | 0.945 | 877 | 20 | 52000 | 60.02 | 8.5 |  | 23 | -10 | 10 | -0.028 | 0.028 | 80 | 0.786 | 98.485 | 0.39 | 80 | 1.415 | 29.93220192 | -91.81533936 | -0.8893 |  | BODY | BASE |  |  | MFL-AXIAL_HR | 142041.569 | 4:42 | Yes | 9.9 |  | 1 | 13 | 0.396 | 0.014466 | 1.593 | 1.991 | 1740.026616 | circumference grooving
Metal Loss | Corrosion Individual | 4593 |  |  | 142042.183 | 1 |  | 4:07 | Internal | 0.281 | 31200 | 39.245 | 12.792 |  | 52.037 | 1:20 |  | 3:12 | 16 | 0.16 | 0.432 | 0.945 | 877 | 20 | 52000 | 60.02 | 8.5 |  | 26 | -10 | 10 | -0.028 | 0.028 | 80 | 0.822 | 90.278 | 0.39 | 80 | 1.415 | 29.93220223 | -91.81534132 | -0.8908 |  | BODY | BASE |  |  | MFL-AXIAL_HR | 142042.199 | 4:07 | Yes | 9.9 |  | 1 | 16 | 0.432 | 0.019423 | 1.592 | 1.99 | 1738.875833 | circumference grooving
Metal Loss | Corrosion Individual | 4594 |  |  | 142042.426 | 1 |  | 8:12 | Internal | 0.281 | 31200 | 39.488 | 12.549 |  | 52.037 | 1:20 |  | 3:12 | 11 | 0.11 | 0.36 | 0.945 | 877 | 20 | 52000 | 60.02 | 8.5 |  | 21 | -10 | 10 | -0.028 | 0.028 | 80 | 0.75 | 108.333 | 0.39 | 80 | 1.535 | 29.93220235 | -91.81534208 | -0.8913 |  | BODY | BASE |  |  | MFL-AXIAL_HR | 142042.439 | 8:14 | Yes | 9.9 |  | 1 | 11 | 0.36 | 0.011128 | 1.593 | 1.992 | 1740.733305 | circumference slotting
Metal Loss | Corrosion Cluster | 4596 |  | 3t x 3t | 142042.798 | 1 |  | 7:58 | Internal | 0.281 | 31200 | 39.86 | 12.177 |  | 52.037 | 1:20 |  | 3:12 | 13 | 0.13 | 2.436 | 1.537 | 877 | 20 | 52000 | 60.02 | 8.5 | [12 empty] | 29.93220254 | -91.81534323 | -0.8921 |  | BODY | BASE |  |  | MFL-AXIAL_HR | 142042.821 | 8:01 |  | 9.9 |  | 1 | 5.451613 | 2.436 | 0.037393 | 1.574 | 1.968 | 1720.03839
Metal Loss | Corrosion Individual | 4595 | CLUSTER 4596 | 3t x 3t | 142042.798 | 1 |  | 7:57 | Internal | 0.281 | 31200 | 39.86 | 12.177 |  | 52.037 | 1:20 |  | 3:12 | 13 | 0.13 | 0.516 | 1.299 | 877 | 20 | 52000 | 60.02 | 8.5 |  | 23 | -10 | 10 | -0.028 | 0.028 | 80 | 0.906 | 75.581 | 0.39 | 80 | 1.769 | 29.93220254 | -91.81534323 | -0.8921 |  | BODY | BASE |  |  | MFL-AXIAL_HR | 142042.821 | 8:01 | Yes | 9.9 |  | 1 | 13 | 0.516 | 0.018849 | 1.591 | 1.989 | 1738.496619 | circumference grooving
Metal Loss | Corrosion Individual | 4597 | CLUSTER 4596 | 3t x 3t | 142042.962 | 1 |  | 8:02 | Internal | 0.281 | 31200 | 40.024 | 12.013 |  | 52.037 | 1:20 |  | 3:12 | 13 | 0.13 | 0.468 | 0.945 | 877 | 20 | 52000 | 60.02 | 8.5 |  | 23 | -10 | 10 | -0.028 | 0.028 | 80 | 0.858 | 83.333 | 0.39 | 80 | 1.415 | 29.93220262 | -91.81534374 | -0.8925 |  | BODY | BASE |  |  | MFL-AXIAL_HR | 142042.975 | 8:03 | Yes | 9.9 |  | 1 | 13 | 0.468 | 0.017096 | 1.592 | 1.99 | 1739.153208 | circumference grooving
Metal Loss | Corrosion Individual | 4598 |  |  | 142043.085 | 1 |  | 4:07 | Internal | 0.281 | 31200 | 40.147 | 11.89 |  | 52.037 | 1:20 |  | 3:12 | 14 | 0.14 | 0.396 | 0.945 | 877 | 20 | 52000 | 60.02 | 8.5 |  | 24 | -10 | 10 | -0.028 | 0.028 | 80 | 0.786 | 98.485 | 0.39 | 80 | 1.415 | 29.93220268 | -91.81534412 | -0.8928 |  | BODY | BASE |  |  | MFL-AXIAL_HR | 142043.098 | 4:04 | Yes | 9.9 |  | 1 | 14 | 0.396 | 0.015579 | 1.593 | 1.991 | 1739.825964 | circumference grooving
Metal Loss | Corrosion Individual | 4599 |  |  | 142043.367 | 1 |  | 8:13 | Internal | 0.281 | 31200 | 40.429 | 11.608 |  | 52.037 | 1:20 |  | 3:12 | 11 | 0.11 | 0.468 | 1.22 | 877 | 20 | 52000 | 60.02 | 8.5 |  | 21 | -10 | 10 | -0.028 | 0.028 | 80 | 0.858 | 83.333 | 0.39 | 80 | 1.69 | 29.93220282 | -91.81534499 | -0.8934 |  | BODY | BASE |  |  | MFL-AXIAL_HR | 142043.384 | 8:15 | Yes | 9.9 |  | 1 | 11 | 0.468 | 0.014466 | 1.592 | 1.99 | 1739.691709 | circumference grooving
Metal Loss | Corrosion Individual | 4600 |  |  | 142043.778 | 1 |  | 7:56 | Internal | 0.281 | 31200 | 40.84 | 11.197 |  | 52.037 | 1:20 |  | 3:12 | 11 | 0.11 | 0.432 | 0.945 | 877 | 20 | 52000 | 60.02 | 8.5 |  | 21 | -10 | 10 | -0.028 | 0.028 | 80 | 0.822 | 90.278 | 0.39 | 80 | 1.415 | 29.93220302 | -91.81534626 | -0.8944 |  | BODY | BASE |  |  | MFL-AXIAL_HR | 142043.794 | 7:56 | Yes | 9.9 |  | 1 | 11 | 0.432 | 0.013353 | 1.593 | 1.991 | 1740.067169 | circumference grooving
Metal Loss | Corrosion Individual | 4601 |  |  | 142043.858 | 1 |  | 4:17 | Internal | 0.281 | 31200 | 40.92 | 11.117 |  | 52.037 | 1:20 |  | 3:12 | 11 | 0.11 | 0.432 | 0.945 | 877 | 20 | 52000 | 60.02 | 8.5 |  | 21 | -10 | 10 | -0.028 | 0.028 | 80 | 0.822 | 90.278 | 0.39 | 80 | 1.415 | 29.93220306 | -91.81534651 | -0.8945 |  | BODY | BASE |  |  | MFL-AXIAL_HR | 142043.881 | 4:13 | Yes | 9.9 |  | 1 | 11 | 0.432 | 0.013353 | 1.593 | 1.991 | 1740.067169 | circumference grooving
Metal Loss | Corrosion Individual | 4602 |  |  | 142044.633 | 1 |  | 8:06 | Internal | 0.281 | 31200 | 41.695 | 10.342 |  | 52.037 | 1:20 |  | 3:12 | 14 | 0.14 | 0.432 | 0.945 | 877 | 20 | 52000 | 60.02 | 8.5 |  | 24 | -10 | 10 | -0.028 | 0.028 | 80 | 0.822 | 90.278 | 0.39 | 80 | 1.415 | 29.93220345 | -91.81534891 | -0.8963 |  | BODY | BASE |  |  | MFL-AXIAL_HR | 142044.653 | 8:05 | Yes | 9.9 |  | 1 | 14 | 0.432 | 0.016995 | 1.592 | 1.99 | 1739.368793 | circumference grooving
Metal Loss | Corrosion Individual | 4603 |  |  | 142045.088 | 1 |  | 7:43 | Internal | 0.281 | 31200 | 42.15 | 9.887 |  | 52.037 | 1:20 |  | 3:12 | 11 | 0.11 | 0.396 | 0.945 | 877 | 20 | 52000 | 60.02 | 8.5 |  | 21 | -10 | 10 | -0.028 | 0.028 | 80 | 0.786 | 98.485 | 0.39 | 80 | 1.415 | 29.93220367 | -91.81535032 | -0.8973 |  | BODY | BASE |  |  | MFL-AXIAL_HR | 142045.108 | 7:43 | Yes | 9.9 |  | 1 | 11 | 0.396 | 0.01224 | 1.593 | 1.991 | 1740.414524 | circumference grooving
Metal Loss | Corrosion Individual | 4604 |  |  | 142045.821 | 1 |  | 7:57 | Internal | 0.281 | 31200 | 42.883 | 9.154 |  | 52.037 | 1:20 |  | 3:12 | 13 | 0.13 | 0.396 | 0.945 | 877 | 20 | 52000 | 60.02 | 8.5 |  | 23 | -10 | 10 | -0.028 | 0.028 | 80 | 0.786 | 98.485 | 0.39 | 80 | 1.415 | 29.93220404 | -91.81535259 | -0.899 |  | BODY | BASE |  |  | MFL-AXIAL_HR | 142045.838 | 7:57 | Yes | 9.9 |  | 1 | 13 | 0.396 | 0.014466 | 1.593 | 1.991 | 1740.026616 | circumference grooving
Metal Loss | Corrosion Individual | 4605 |  |  | 142046.138 | 1 |  | 7:53 | Internal | 0.281 | 31200 | 43.2 | 8.837 |  | 52.037 | 1:20 |  | 3:12 | 11 | 0.11 | 0.516 | 1.142 | 877 | 20 | 52000 | 60.02 | 8.5 |  | 21 | -10 | 10 | -0.028 | 0.028 | 80 | 0.906 | 75.581 | 0.39 | 80 | 1.612 | 29.93220419 | -91.81535357 | -0.8997 |  | BODY | BASE |  |  | MFL-AXIAL_HR | 142046.161 | 7:58 | Yes | 9.9 |  | 1 | 11 | 0.516 | 0.01595 | 1.592 | 1.99 | 1739.148247 | circumference grooving
Metal Loss | Corrosion Individual | 4606 | CLUSTER 4607 | 3t x 3t | 142046.152 | 1 |  | 4:05 | Internal | 0.281 | 31200 | 43.214 | 8.823 |  | 52.037 | 1:20 |  | 3:12 | 11 | 0.11 | 0.588 | 1.102 | 877 | 20 | 52000 | 60.02 | 8.5 |  | 21 | -10 | 10 | -0.028 | 0.028 | 80 | 0.978 | 66.327 | 0.39 | 80 | 1.572 | 29.9322042 | -91.81535361 | -0.8997 |  | BODY | BASE |  |  | MFL-AXIAL_HR | 142046.172 | 4:04 | Yes | 9.9 |  | 1 | 11 | 0.588 | 0.018175 | 1.591 | 1.989 | 1738.24386 | pitting
Metal Loss | Corrosion Cluster | 4607 |  | 3t x 3t | 142046.152 | 1 |  | 4:01 | Internal | 0.281 | 31200 | 43.214 | 8.823 |  | 52.037 | 1:20 |  | 3:12 | 11 | 0.11 | 2.112 | 1.746 | 877 | 20 | 52000 | 60.02 | 8.5 | [12 empty] | 29.9322042 | -91.81535361 | -0.8997 |  | BODY | BASE |  |  | MFL-AXIAL_HR | 142046.172 | 4:04 |  | 9.9 |  | 1 | 5.5 | 2.112 | 0.032857 | 1.578 | 1.972 | 1723.795256
Metal Loss | Corrosion Individual | 4608 | CLUSTER 4607 | 3t x 3t | 142046.292 | 1 |  | 3:57 | Internal | 0.281 | 31200 | 43.354 | 8.683 |  | 52.037 | 1:20 |  | 3:12 | 11 | 0.11 | 0.432 | 0.945 | 877 | 20 | 52000 | 60.02 | 8.5 |  | 21 | -10 | 10 | -0.028 | 0.028 | 80 | 0.822 | 90.278 | 0.39 | 80 | 1.415 | 29.93220427 | -91.81535405 | -0.9 |  | BODY | BASE |  |  | MFL-AXIAL_HR | 142046.309 | 3:53 | Yes | 9.9 |  | 1 | 11 | 0.432 | 0.013353 | 1.593 | 1.991 | 1740.067169 | circumference grooving
Metal Loss | Corrosion Individual | 4609 |  |  | 142046.585 | 1 |  | 3:46 | Internal | 0.281 | 31200 | 43.647 | 8.39 |  | 52.037 | 1:20 |  | 3:12 | 11 | 0.11 | 0.432 | 0.945 | 877 | 20 | 52000 | 60.02 | 8.5 |  | 21 | -10 | 10 | -0.028 | 0.028 | 80 | 0.822 | 90.278 | 0.39 | 80 | 1.415 | 29.93220442 | -91.81535495 | -0.9007 |  | BODY | BASE |  |  | MFL-AXIAL_HR | 142046.598 | 3:48 | Yes | 9.9 |  | 1 | 11 | 0.432 | 0.013353 | 1.593 | 1.991 | 1740.067169 | circumference grooving
Metal Loss | Corrosion Individual | 4610 |  |  | 142047.04 | 1 |  | 8:17 | Internal | 0.281 | 31200 | 44.102 | 7.935 |  | 52.037 | 1:20 |  | 3:12 | 14 | 0.14 | 0.468 | 0.945 | 877 | 20 | 52000 | 60.02 | 8.5 |  | 24 | -10 | 10 | -0.028 | 0.028 | 80 | 0.858 | 83.333 | 0.39 | 80 | 1.415 | 29.93220464 | -91.81535636 | -0.9018 |  | BODY | BASE |  |  | MFL-AXIAL_HR | 142047.063 | 8:18 | Yes | 9.9 |  | 1 | 14 | 0.468 | 0.018411 | 1.592 | 1.99 | 1738.874695 | circumference grooving
Metal Loss | Corrosion Individual | 4611 |  |  | 142047.123 | 1 |  | 3:44 | Internal | 0.281 | 31200 | 44.185 | 7.852 |  | 52.037 | 1:20 |  | 3:12 | 11 | 0.11 | 0.432 | 0.984 | 877 | 20 | 52000 | 60.02 | 8.5 |  | 21 | -10 | 10 | -0.028 | 0.028 | 80 | 0.822 | 90.278 | 0.39 | 80 | 1.454 | 29.93220468 | -91.81535662 | -0.9021 |  | BODY | BASE |  |  | MFL-AXIAL_HR | 142047.143 | 3:45 | Yes | 9.9 |  | 1 | 11 | 0.432 | 0.013353 | 1.593 | 1.991 | 1740.067169 | circumference grooving
Metal Loss | Corrosion Individual | 4612 |  |  | 142047.508 | 1 |  | 8:05 | Internal | 0.281 | 31200 | 44.57 | 7.467 |  | 52.037 | 1:20 |  | 3:12 | 11 | 0.11 | 0.396 | 0.945 | 877 | 20 | 52000 | 60.02 | 8.5 |  | 21 | -10 | 10 | -0.028 | 0.028 | 80 | 0.786 | 98.485 | 0.39 | 80 | 1.415 | 29.93220487 | -91.81535781 | -0.903 |  | BODY | BASE |  |  | MFL-AXIAL_HR | 142047.521 | 8:09 | Yes | 9.9 |  | 1 | 11 | 0.396 | 0.01224 | 1.593 | 1.991 | 1740.414524 | circumference grooving
Metal Loss | Corrosion Individual | 4613 |  |  | 142048.45 | 1 |  | 8:11 | Internal | 0.281 | 31200 | 45.512 | 6.525 |  | 52.037 | 1:20 |  | 3:12 | 13 | 0.13 | 0.468 | 0.945 | 877 | 20 | 52000 | 60.02 | 8.5 |  | 23 | -10 | 10 | -0.028 | 0.028 | 80 | 0.858 | 83.333 | 0.39 | 80 | 1.415 | 29.93220534 | -91.81536073 | -0.9055 |  | BODY | BASE |  |  | MFL-AXIAL_HR | 142048.469 | 8:10 | Yes | 9.9 |  | 1 | 13 | 0.468 | 0.017096 | 1.592 | 1.99 | 1739.153208 | circumference grooving
Metal Loss | Corrosion Individual | 4614 |  |  | 142048.898 | 1 |  | 4:10 | Internal | 0.281 | 31200 | 45.96 | 6.077 |  | 52.037 | 1:20 |  | 3:12 | 11 | 0.11 | 0.552 | 0.945 | 877 | 20 | 52000 | 60.02 | 8.5 |  | 21 | -10 | 10 | -0.028 | 0.028 | 80 | 0.942 | 70.652 | 0.39 | 80 | 1.415 | 29.93220556 | -91.81536212 | -0.9066 |  | BODY | BASE |  |  | MFL-AXIAL_HR | 142048.924 | 4:06 | Yes | 9.9 |  | 1 | 11 | 0.552 | 0.017062 | 1.591 | 1.989 | 1738.709211 | pitting
Metal Loss | Corrosion Individual | 4615 |  |  | 142049.502 | 1 |  | 8:03 | Internal | 0.281 | 31200 | 46.564 | 5.473 |  | 52.037 | 1:20 |  | 3:12 | 14 | 0.14 | 0.468 | 1.063 | 877 | 20 | 52000 | 60.02 | 8.5 |  | 24 | -10 | 10 | -0.028 | 0.028 | 80 | 0.858 | 83.333 | 0.39 | 80 | 1.533 | 29.93220586 | -91.81536399 | -0.9082 |  | BODY | BASE |  |  | MFL-AXIAL_HR | 142049.521 | 8:06 | Yes | 9.9 |  | 1 | 14 | 0.468 | 0.018411 | 1.592 | 1.99 | 1738.874695 | circumference grooving
Metal Loss | Corrosion Individual | 4616 |  |  | 142050.818 | 1 |  | 4:13 | Internal | 0.281 | 31200 | 47.88 | 4.157 |  | 52.037 | 1:20 |  | 3:12 | 13 | 0.13 | 0.36 | 0.945 | 877 | 20 | 52000 | 60.02 | 8.5 |  | 23 | -10 | 10 | -0.028 | 0.028 | 80 | 0.75 | 108.333 | 0.39 | 80 | 1.535 | 29.93220652 | -91.81536806 | -0.9116 |  | BODY | BASE |  |  | MFL-AXIAL_HR | 142050.831 | 4:13 | Yes | 9.9 |  | 1 | 13 | 0.36 | 0.013151 | 1.593 | 1.991 | 1740.411861 | circumference slotting
Metal Loss | Corrosion Individual | 4617 |  |  | 142051.347 | 1 |  | 8:08 | Internal | 0.281 | 31200 | 48.409 | 3.628 |  | 52.037 | 1:20 |  | 3:12 | 14 | 0.14 | 0.36 | 0.945 | 877 | 20 | 52000 | 60.02 | 8.5 |  | 24 | -10 | 10 | -0.028 | 0.028 | 80 | 0.75 | 108.333 | 0.39 | 80 | 1.535 | 29.93220678 | -91.8153697 | -0.9129 |  | BODY | BASE |  |  | MFL-AXIAL_HR | 142051.367 | 8:12 | Yes | 9.9 |  | 1 | 14 | 0.36 | 0.014162 | 1.593 | 1.991 | 1740.245579 | circumference slotting
Metal Loss | Corrosion Individual | 4618 |  |  | 142052.678 | 1 |  | 8:14 | Internal | 0.281 | 31200 | 49.74 | 2.297 |  | 52.037 | 1:20 |  | 3:12 | 16 | 0.16 | 0.396 | 0.945 | 877 | 20 | 52000 | 60.02 | 8.5 |  | 26 | -10 | 10 | -0.028 | 0.028 | 80 | 0.786 | 98.485 | 0.39 | 80 | 1.415 | 29.93220744 | -91.81537382 | -0.9164 |  | BODY | BASE |  |  | MFL-AXIAL_HR | 142052.694 | 8:13 | Yes | 9.9 |  | 1 | 16 | 0.396 | 0.017804 | 1.592 | 1.99 | 1739.410475 | circumference grooving
Metal Loss | Corrosion Individual | 4619 | CLUSTER 4620 | 3t x 3t | 142052.835 | 1 |  | 3:59 | Internal | 0.281 | 31200 | 49.897 | 2.14 |  | 52.037 | 1:20 |  | 3:12 | 14 | 0.14 | 0.468 | 0.945 | 877 | 20 | 52000 | 60.02 | 8.5 |  | 24 | -10 | 10 | -0.028 | 0.028 | 80 | 0.858 | 83.333 | 0.39 | 80 | 1.415 | 29.93220752 | -91.81537431 | -0.9168 |  | BODY | BASE |  |  | MFL-AXIAL_HR | 142052.854 | 3:58 | Yes | 9.9 |  | 1 | 14 | 0.468 | 0.018411 | 1.592 | 1.99 | 1738.874695 | circumference grooving
Metal Loss | Corrosion Cluster | 4620 |  | 3t x 3t | 142052.835 | 1 |  | 3:48 | Internal | 0.281 | 31200 | 49.897 | 2.14 |  | 52.037 | 1:20 |  | 3:12 | 14 | 0.14 | 0.948 | 2.916 | 877 | 20 | 52000 | 60.02 | 8.5 | [12 empty] | 29.93220752 | -91.81537431 | -0.9168 |  | BODY | BASE |  |  | MFL-AXIAL_HR | 142052.854 | 3:58 |  | 9.9 |  | 1 | 14 | 0.945 | 0.037172 | 1.583 | 1.979 | 1729.221485
Metal Loss | Corrosion Individual | 4621 | CLUSTER 4620 | 3t x 3t | 142052.875 | 1 |  | 3:37 | Internal | 0.281 | 31200 | 49.937 | 2.1 |  | 52.037 | 1:20 |  | 3:12 | 13 | 0.13 | 0.468 | 0.945 | 877 | 20 | 52000 | 60.02 | 8.5 |  | 23 | -10 | 10 | -0.028 | 0.028 | 80 | 0.858 | 83.333 | 0.39 | 80 | 1.415 | 29.93220754 | -91.81537443 | -0.9169 |  | BODY | BASE |  |  | MFL-AXIAL_HR | 142052.898 | 3:41 | Yes | 9.9 |  | 1 | 13 | 0.468 | 0.017096 | 1.592 | 1.99 | 1739.153208 | circumference grooving
Metal Loss | Corrosion Individual | 4622 |  |  | 142053.3 | 1 |  | 8:18 | Internal | 0.281 | 31200 | 50.362 | 1.675 |  | 52.037 | 1:20 |  | 3:12 | 11 | 0.11 | 0.312 | 1.024 | 877 | 20 | 52000 | 60.02 | 8.5 |  | 21 | -10 | 10 | -0.028 | 0.028 | 80 | 0.702 | 125 | 0.39 | 80 | 1.614 | 29.93220775 | -91.81537575 | -0.9179 |  | BODY | BASE |  |  | MFL-AXIAL_HR | 142053.313 | 8:23 | Yes | 9.9 |  | 1 | 11 | 0.312 | 0.009644 | 1.594 | 1.992 | 1741.113152 | circumference slotting
GirthWeld | N/A | 31210 |  |  | 142054.975 | 1 |  |  |  | 0.281 | 31200 | 52.037 | 42.992 | 31210 | 42.992 | 9:31 |  | 1:20 |  | 0 |  |  | 877 | 20 | 52000 | 60.02 | 7.9 | [12 empty] | 29.93220859 | -91.81538093 | -0.9208 | [9 empty] | 9.9 | Longseam - Unknown Weld Type
Metal Loss | Corrosion Individual | 4623 |  |  | 142059.659 | 1 |  | 4:20 | Internal | 0.281 | 31210 | 4.684 | 38.309 |  | 42.992 | 9:31 |  | 1:20 | 13 | 0.13 | 0.432 | 0.945 | 877 | 20 | 52000 | 60.02 | 7.9 |  | 23 | -10 | 10 | -0.028 | 0.028 | 80 | 0.822 | 90.278 | 0.39 | 80 | 1.415 | 29.93221096 | -91.81539542 | -0.9291 |  | BODY | BASE |  |  | MFL-AXIAL_HR | 142059.678 | 4:20 | Yes | 9.9 |  | 1 | 13 | 0.432 | 0.015781 | 1.592 | 1.99 | 1739.606874 | circumference grooving
Metal Loss | Corrosion Individual | 4624 |  |  | 142061.582 | 1 |  | 8:13 | Internal | 0.281 | 31210 | 6.607 | 36.386 |  | 42.992 | 9:31 |  | 1:20 | 11 | 0.11 | 0.516 | 0.984 | 877 | 20 | 52000 | 60.02 | 7.9 |  | 21 | -10 | 10 | -0.028 | 0.028 | 80 | 0.906 | 75.581 | 0.39 | 80 | 1.454 | 29.93221194 | -91.81540137 | -0.9285 |  | BODY | BASE |  |  | MFL-AXIAL_HR | 142061.601 | 8:15 | Yes | 9.9 |  | 1 | 11 | 0.516 | 0.01595 | 1.592 | 1.99 | 1739.148247 | pitting
Metal Loss | Corrosion Individual | 4625 |  |  | 142064.444 | 1 |  | 8:10 | Internal | 0.281 | 31210 | 9.469 | 33.524 |  | 42.992 | 9:31 |  | 1:20 | 11 | 0.11 | 0.432 | 0.945 | 877 | 20 | 52000 | 60.02 | 7.9 |  | 21 | -10 | 10 | -0.028 | 0.028 | 80 | 0.822 | 90.278 | 0.39 | 80 | 1.415 | 29.9322134 | -91.81541023 | -0.9271 |  | BODY | BASE |  |  | MFL-AXIAL_HR | 142064.46 | 8:12 | Yes | 9.9 |  | 1 | 11 | 0.432 | 0.013353 | 1.593 | 1.991 | 1740.067169 | circumference grooving
Metal Loss | Corrosion Individual | 4626 |  |  | 142066.303 | 1 |  | 8:05 | Internal | 0.281 | 31210 | 11.328 | 31.665 |  | 42.992 | 9:31 |  | 1:20 | 13 | 0.13 | 0.468 | 0.984 | 877 | 20 | 52000 | 60.02 | 7.9 |  | 23 | -10 | 10 | -0.028 | 0.028 | 80 | 0.858 | 83.333 | 0.39 | 80 | 1.454 | 29.93221435 | -91.81541598 | -0.9262 |  | BODY | BASE |  |  | MFL-AXIAL_HR | 142066.326 | 8:05 | Yes | 9.9 |  | 1 | 13 | 0.468 | 0.017096 | 1.592 | 1.99 | 1739.153208 | circumference grooving
Metal Loss | Corrosion Individual | 4627 |  |  | 142066.806 | 1 |  | 4:00 | Internal | 0.281 | 31210 | 11.831 | 31.162 |  | 42.992 | 9:31 |  | 1:20 | 11 | 0.11 | 0.468 | 0.945 | 877 | 20 | 52000 | 60.02 | 7.9 |  | 21 | -10 | 10 | -0.028 | 0.028 | 80 | 0.858 | 83.333 | 0.39 | 80 | 1.415 | 29.93221461 | -91.81541753 | -0.9255 |  | BODY | BASE |  |  | MFL-AXIAL_HR | 142066.823 | 4:01 | Yes | 9.9 |  | 1 | 11 | 0.468 | 0.014466 | 1.592 | 1.99 | 1739.691709 | circumference grooving
Metal Loss | Corrosion Individual | 4628 |  |  | 142069.074 | 1 |  | 8:16 | Internal | 0.281 | 31210 | 14.099 | 28.894 |  | 42.992 | 9:31 |  | 1:20 | 13 | 0.13 | 0.432 | 1.102 | 877 | 20 | 52000 | 60.02 | 7.9 |  | 23 | -10 | 10 | -0.028 | 0.028 | 80 | 0.822 | 90.278 | 0.39 | 80 | 1.572 | 29.93221576 | -91.81542455 | -0.9221 |  | BODY | BASE |  |  | MFL-AXIAL_HR | 142069.093 | 8:19 | Yes | 9.9 |  | 1 | 13 | 0.432 | 0.015781 | 1.592 | 1.99 | 1739.606874 | circumference grooving
Metal Loss | Corrosion Individual | 4629 |  |  | 142069.373 | 1 |  | 8:15 | Internal | 0.281 | 31210 | 14.398 | 28.595 |  | 42.992 | 9:31 |  | 1:20 | 11 | 0.11 | 0.516 | 0.945 | 877 | 20 | 52000 | 60.02 | 7.9 |  | 21 | -10 | 10 | -0.028 | 0.028 | 80 | 0.906 | 75.581 | 0.39 | 80 | 1.415 | 29.93221591 | -91.81542547 | -0.9216 |  | BODY | BASE |  |  | MFL-AXIAL_HR | 142069.396 | 8:16 | Yes | 9.9 |  | 1 | 11 | 0.516 | 0.01595 | 1.592 | 1.99 | 1739.148247 | pitting
Metal Loss | Corrosion Individual | 4630 |  |  | 142069.813 | 1 |  | 8:25 | Internal | 0.281 | 31210 | 14.838 | 28.155 |  | 42.992 | 9:31 |  | 1:20 | 14 | 0.14 | 0.468 | 1.063 | 877 | 20 | 52000 | 60.02 | 7.9 |  | 24 | -10 | 10 | -0.028 | 0.028 | 80 | 0.858 | 83.333 | 0.39 | 80 | 1.533 | 29.93221613 | -91.81542684 | -0.9209 |  | BODY | BASE |  |  | MFL-AXIAL_HR | 142069.836 | 8:22 | Yes | 9.9 |  | 1 | 14 | 0.468 | 0.018411 | 1.592 | 1.99 | 1738.874695 | circumference grooving
Metal Loss | Corrosion Individual | 4631 |  |  | 142072.791 | 1 |  | 4:19 | Internal | 0.281 | 31210 | 17.816 | 25.177 |  | 42.992 | 9:31 |  | 1:20 | 11 | 0.11 | 0.396 | 0.945 | 877 | 20 | 52000 | 60.02 | 7.9 |  | 21 | -10 | 10 | -0.028 | 0.028 | 80 | 0.786 | 98.485 | 0.39 | 80 | 1.415 | 29.93221764 | -91.81543605 | -0.9164 |  | BODY | BASE |  |  | MFL-AXIAL_HR | 142072.811 | 4:17 | Yes | 9.9 |  | 1 | 11 | 0.396 | 0.01224 | 1.593 | 1.991 | 1740.414524 | circumference grooving
Metal Loss | Corrosion Individual | 4632 |  |  | 142073.907 | 1 |  | 8:22 | Internal | 0.281 | 31210 | 18.932 | 24.061 |  | 42.992 | 9:31 |  | 1:20 | 11 | 0.11 | 0.432 | 1.102 | 877 | 20 | 52000 | 60.02 | 7.9 |  | 21 | -10 | 10 | -0.028 | 0.028 | 80 | 0.822 | 90.278 | 0.39 | 80 | 1.572 | 29.9322182 | -91.8154395 | -0.9124 |  | BODY | BASE |  |  | MFL-AXIAL_HR | 142073.93 | 8:25 | Yes | 9.9 |  | 1 | 11 | 0.432 | 0.013353 | 1.593 | 1.991 | 1740.067169 | circumference grooving
Metal Loss | Corrosion Individual | 4633 |  |  | 142074.268 | 1 |  | 4:18 | Internal | 0.281 | 31210 | 19.293 | 23.7 |  | 42.992 | 9:31 |  | 1:20 | 11 | 0.11 | 0.432 | 0.945 | 877 | 20 | 52000 | 60.02 | 7.9 |  | 21 | -10 | 10 | -0.028 | 0.028 | 80 | 0.822 | 90.278 | 0.39 | 80 | 1.415 | 29.93221838 | -91.81544062 | -0.9109 |  | BODY | BASE |  |  | MFL-AXIAL_HR | 142074.291 | 4:18 | Yes | 9.9 |  | 1 | 11 | 0.432 | 0.013353 | 1.593 | 1.991 | 1740.067169 | circumference grooving
Metal Loss | Corrosion Individual | 4634 |  |  | 142074.829 | 1 |  | 4:14 | Internal | 0.281 | 31210 | 19.854 | 23.139 |  | 42.992 | 9:31 |  | 1:20 | 11 | 0.11 | 0.432 | 0.945 | 877 | 20 | 52000 | 60.02 | 7.9 |  | 21 | -10 | 10 | -0.028 | 0.028 | 80 | 0.822 | 90.278 | 0.39 | 80 | 1.415 | 29.93221866 | -91.81544236 | -0.9087 |  | BODY | BASE |  |  | MFL-AXIAL_HR | 142074.846 | 4:16 | Yes | 9.9 |  | 1 | 11 | 0.432 | 0.013353 | 1.593 | 1.991 | 1740.067169 | circumference grooving
Metal Loss | Corrosion Individual | 4635 |  |  | 142075.147 | 1 |  | 3:58 | Internal | 0.281 | 31210 | 20.172 | 22.821 |  | 42.992 | 9:31 |  | 1:20 | 13 | 0.13 | 0.432 | 1.063 | 877 | 20 | 52000 | 60.02 | 7.9 |  | 23 | -10 | 10 | -0.028 | 0.028 | 80 | 0.822 | 90.278 | 0.39 | 80 | 1.533 | 29.93221882 | -91.81544334 | -0.9075 |  | BODY | BASE |  |  | MFL-AXIAL_HR | 142075.166 | 3:54 | Yes | 9.9 |  | 1 | 13 | 0.432 | 0.015781 | 1.592 | 1.99 | 1739.606874 | circumference grooving
Metal Loss | Corrosion Individual | 4636 |  |  | 142080.879 | 1 |  | 8:24 | Internal | 0.281 | 31210 | 25.904 | 17.089 |  | 42.992 | 9:31 |  | 1:20 | 13 | 0.13 | 0.396 | 0.945 | 877 | 20 | 52000 | 60.02 | 7.9 |  | 23 | -10 | 10 | -0.028 | 0.028 | 80 | 0.786 | 98.485 | 0.39 | 80 | 1.415 | 29.93222169 | -91.81546109 | -0.8832 |  | BODY | BASE |  |  | MFL-AXIAL_HR | 142080.898 | 8:25 | Yes | 9.9 |  | 1 | 13 | 0.396 | 0.014466 | 1.593 | 1.991 | 1740.026616 | circumference grooving
Metal Loss | Corrosion Individual | 4637 |  |  | 142082.05 | 1 |  | 3:45 | Internal | 0.281 | 31210 | 27.075 | 15.918 |  | 42.992 | 9:31 |  | 1:20 | 11 | 0.11 | 0.432 | 0.945 | 877 | 20 | 52000 | 60.02 | 7.9 |  | 21 | -10 | 10 | -0.028 | 0.028 | 80 | 0.822 | 90.278 | 0.39 | 80 | 1.415 | 29.93222228 | -91.81546471 | -0.8771 |  | BODY | BASE |  |  | MFL-AXIAL_HR | 142082.069 | 3:45 | Yes | 9.9 |  | 1 | 11 | 0.432 | 0.013353 | 1.593 | 1.991 | 1740.067169 | circumference grooving
Metal Loss | Corrosion Individual | 4638 |  |  | 142083.585 | 1 |  | 4:15 | Internal | 0.281 | 31210 | 28.61 | 14.383 |  | 42.992 | 9:31 |  | 1:20 | 13 | 0.13 | 0.432 | 1.024 | 877 | 20 | 52000 | 60.02 | 7.9 |  | 23 | -10 | 10 | -0.028 | 0.028 | 80 | 0.822 | 90.278 | 0.39 | 80 | 1.494 | 29.93222304 | -91.81546946 | -0.8692 |  | BODY | BASE |  |  | MFL-AXIAL_HR | 142083.605 | 4:14 | Yes | 9.9 |  | 1 | 13 | 0.432 | 0.015781 | 1.592 | 1.99 | 1739.606874 | circumference grooving
Metal Loss | Corrosion Individual | 4639 |  |  | 142084.045 | 1 |  | 4:21 | Internal | 0.281 | 31210 | 29.07 | 13.923 |  | 42.992 | 9:31 |  | 1:20 | 11 | 0.11 | 0.396 | 0.945 | 877 | 20 | 52000 | 60.02 | 7.9 |  | 21 | -10 | 10 | -0.028 | 0.028 | 80 | 0.786 | 98.485 | 0.39 | 80 | 1.415 | 29.93222327 | -91.81547089 | -0.8668 |  | BODY | BASE |  |  | MFL-AXIAL_HR | 142084.064 | 4:23 | Yes | 9.9 |  | 1 | 11 | 0.396 | 0.01224 | 1.593 | 1.991 | 1740.414524 | circumference grooving
Metal Loss | Corrosion Individual | 4640 |  |  | 142084.88 | 1 |  | 4:00 | Internal | 0.281 | 31210 | 29.905 | 13.088 |  | 42.992 | 9:31 |  | 1:20 | 11 | 0.11 | 0.36 | 0.945 | 877 | 20 | 52000 | 60.02 | 7.9 |  | 21 | -10 | 10 | -0.028 | 0.028 | 80 | 0.75 | 108.333 | 0.39 | 80 | 1.535 | 29.93222369 | -91.81547347 | -0.8625 |  | BODY | BASE |  |  | MFL-AXIAL_HR | 142084.89 | 3:56 | Yes | 9.9 |  | 1 | 11 | 0.36 | 0.011128 | 1.593 | 1.992 | 1740.733305 | circumference slotting
Metal Loss | Corrosion Individual | 4641 |  |  | 142085.157 | 1 |  | 4:19 | Internal | 0.281 | 31210 | 30.182 | 12.811 |  | 42.992 | 9:31 |  | 1:20 | 13 | 0.13 | 0.432 | 0.984 | 877 | 20 | 52000 | 60.02 | 7.9 |  | 23 | -10 | 10 | -0.028 | 0.028 | 80 | 0.822 | 90.278 | 0.39 | 80 | 1.454 | 29.93222383 | -91.81547433 | -0.8611 |  | BODY | BASE |  |  | MFL-AXIAL_HR | 142085.167 | 4:21 | Yes | 9.9 |  | 1 | 13 | 0.432 | 0.015781 | 1.592 | 1.99 | 1739.606874 | circumference grooving
Metal Loss | Corrosion Individual | 4642 |  |  | 142085.804 | 1 |  | 4:19 | Internal | 0.281 | 31210 | 30.829 | 12.164 |  | 42.992 | 9:31 |  | 1:20 | 11 | 0.11 | 0.432 | 0.945 | 877 | 20 | 52000 | 60.02 | 7.9 |  | 21 | -10 | 10 | -0.028 | 0.028 | 80 | 0.822 | 90.278 | 0.39 | 80 | 1.415 | 29.93222415 | -91.81547633 | -0.8577 |  | BODY | BASE |  |  | MFL-AXIAL_HR | 142085.82 | 4:16 | Yes | 9.9 |  | 1 | 11 | 0.432 | 0.013353 | 1.593 | 1.991 | 1740.067169 | circumference grooving
Metal Loss | Corrosion Individual | 4643 |  |  | 142086.668 | 1 |  | 4:20 | Internal | 0.281 | 31210 | 31.693 | 11.3 |  | 42.992 | 9:31 |  | 1:20 | 11 | 0.11 | 0.396 | 0.945 | 877 | 20 | 52000 | 60.02 | 7.9 |  | 21 | -10 | 10 | -0.028 | 0.028 | 80 | 0.786 | 98.485 | 0.39 | 80 | 1.415 | 29.93222458 | -91.81547901 | -0.8534 |  | BODY | BASE |  |  | MFL-AXIAL_HR | 142086.681 | 4:20 | Yes | 9.9 |  | 1 | 11 | 0.396 | 0.01224 | 1.593 | 1.991 | 1740.414524 | circumference grooving
Metal Loss | Corrosion Individual | 4644 |  |  | 142087.123 | 1 |  | 4:23 | Internal | 0.281 | 31210 | 32.148 | 10.845 |  | 42.992 | 9:31 |  | 1:20 | 13 | 0.13 | 0.468 | 1.024 | 877 | 20 | 52000 | 60.02 | 7.9 |  | 23 | -10 | 10 | -0.028 | 0.028 | 80 | 0.858 | 83.333 | 0.39 | 80 | 1.494 | 29.93222481 | -91.81548041 | -0.8511 |  | BODY | BASE |  |  | MFL-AXIAL_HR | 142087.139 | 4:23 | Yes | 9.9 |  | 1 | 13 | 0.468 | 0.017096 | 1.592 | 1.99 | 1739.153208 | circumference grooving
GirthWeld | N/A | 31220 |  |  | 142097.968 | 1 |  |  |  | 0.281 | 31210 | 42.992 | 43.779 | 31220 | 43.779 | 10:42 |  | 9:31 |  | 0 |  |  | 877 | 20 | 52000 | 60.02 | 8.2 | [12 empty] | 29.93223023 | -91.81551398 | -0.8011 | [9 empty] | 9.9 | Longseam - Unknown Weld Type
Metal Loss | Corrosion Individual | 4645 |  |  | 142101.155 | 1 |  | 4:15 | Internal | 0.281 | 31220 | 3.187 | 40.592 |  | 43.779 | 10:42 |  | 9:31 | 11 | 0.11 | 0.312 | 0.945 | 877 | 20 | 52000 | 60.02 | 8.2 |  | 21 | -10 | 10 | -0.028 | 0.028 | 80 | 0.702 | 125 | 0.39 | 80 | 1.535 | 29.93223181 | -91.81552385 | -0.7795 |  | BODY | BASE |  |  | MFL-AXIAL_HR | 142101.168 | 4:20 | Yes | 9.9 |  | 1 | 11 | 0.312 | 0.009644 | 1.594 | 1.992 | 1741.113152 | circumference slotting
Metal Loss | Corrosion Individual | 4646 |  |  | 142102.352 | 1 |  | 4:16 | Internal | 0.281 | 31220 | 4.384 | 39.395 |  | 43.779 | 10:42 |  | 9:31 | 17 | 0.17 | 0.468 | 0.945 | 877 | 20 | 52000 | 60.02 | 8.2 |  | 27 | -10 | 10 | -0.028 | 0.028 | 80 | 0.858 | 83.333 | 0.39 | 80 | 1.415 | 29.9322324 | -91.81552756 | -0.7694 |  | BODY | BASE |  |  | MFL-AXIAL_HR | 142102.375 | 4:21 | Yes | 9.9 |  | 1 | 17 | 0.468 | 0.022356 | 1.591 | 1.989 | 1737.999473 | circumference grooving
Metal Loss | Corrosion Individual | 4647 |  |  | 142103.955 | 1 |  | 7:56 | Internal | 0.281 | 31220 | 5.987 | 37.792 |  | 43.779 | 10:42 |  | 9:31 | 11 | 0.11 | 0.432 | 1.417 | 877 | 20 | 52000 | 60.02 | 8.2 |  | 21 | -10 | 10 | -0.028 | 0.028 | 80 | 0.822 | 90.278 | 0.39 | 80 | 1.887 | 29.93223319 | -91.81553253 | -0.7558 |  | BODY | BASE |  |  | MFL-AXIAL_HR | 142103.971 | 7:56 | Yes | 9.9 |  | 1 | 11 | 0.432 | 0.013353 | 1.593 | 1.991 | 1740.067169 | circumference grooving
Metal Loss | Corrosion Individual | 4648 |  |  | 142104.377 | 1 |  | 7:00 | Internal | 0.281 | 31220 | 6.409 | 37.37 |  | 43.779 | 10:42 |  | 9:31 | 11 | 0.11 | 0.36 | 0.945 | 877 | 20 | 52000 | 60.02 | 8.2 |  | 21 | -10 | 10 | -0.028 | 0.028 | 80 | 0.75 | 108.333 | 0.39 | 80 | 1.535 | 29.9322334 | -91.81553383 | -0.7522 |  | BODY | BASE |  |  | MFL-AXIAL_HR | 142104.387 | 6:58 | Yes | 9.9 |  | 1 | 11 | 0.36 | 0.011128 | 1.593 | 1.992 | 1740.733305 | circumference slotting
Metal Loss | Corrosion Individual | 4649 |  |  | 142104.462 | 1 |  | 7:51 | Internal | 0.281 | 31220 | 6.494 | 37.285 |  | 43.779 | 10:42 |  | 9:31 | 11 | 0.11 | 0.396 | 0.945 | 877 | 20 | 52000 | 60.02 | 8.2 |  | 21 | -10 | 10 | -0.028 | 0.028 | 80 | 0.786 | 98.485 | 0.39 | 80 | 1.415 | 29.93223344 | -91.8155341 | -0.7514 |  | BODY | BASE |  |  | MFL-AXIAL_HR | 142104.478 | 7:53 | Yes | 9.9 |  | 1 | 11 | 0.396 | 0.01224 | 1.593 | 1.991 | 1740.414524 | circumference grooving
Metal Loss | Corrosion Individual | 4650 |  |  | 142105.054 | 1 |  | 4:17 | Internal | 0.281 | 31220 | 7.086 | 36.693 |  | 43.779 | 10:42 |  | 9:31 | 11 | 0.11 | 0.432 | 0.945 | 877 | 20 | 52000 | 60.02 | 8.2 |  | 21 | -10 | 10 | -0.028 | 0.028 | 80 | 0.822 | 90.278 | 0.39 | 80 | 1.415 | 29.93223373 | -91.81553593 | -0.7464 |  | BODY | BASE |  |  | MFL-AXIAL_HR | 142105.081 | 4:17 | Yes | 9.9 |  | 1 | 11 | 0.432 | 0.013353 | 1.593 | 1.991 | 1740.067169 | circumference grooving
Metal Loss | Corrosion Individual | 4651 |  |  | 142106.056 | 1 |  | 4:18 | Internal | 0.281 | 31220 | 8.088 | 35.691 |  | 43.779 | 10:42 |  | 9:31 | 11 | 0.11 | 0.36 | 0.945 | 877 | 20 | 52000 | 60.02 | 8.2 |  | 21 | -10 | 10 | -0.028 | 0.028 | 80 | 0.75 | 108.333 | 0.39 | 80 | 1.535 | 29.93223422 | -91.81553903 | -0.7462 |  | BODY | BASE |  |  | MFL-AXIAL_HR | 142106.072 | 4:18 | Yes | 9.9 |  | 1 | 11 | 0.36 | 0.011128 | 1.593 | 1.992 | 1740.733305 | circumference slotting
Metal Loss | Corrosion Individual | 4652 |  |  | 142107.465 | 1 |  | 7:17 | Internal | 0.281 | 31220 | 9.497 | 34.282 |  | 43.779 | 10:42 |  | 9:31 | 13 | 0.13 | 0.396 | 1.181 | 877 | 20 | 52000 | 60.02 | 8.2 |  | 23 | -10 | 10 | -0.028 | 0.028 | 80 | 0.786 | 98.485 | 0.39 | 80 | 1.651 | 29.93223493 | -91.81554339 | -0.783 |  | BODY | BASE |  |  | MFL-AXIAL_HR | 142107.478 | 7:16 | Yes | 9.9 |  | 1 | 13 | 0.396 | 0.014466 | 1.593 | 1.991 | 1740.026616 | circumference grooving
Metal Loss | Corrosion Individual | 4653 |  |  | 142107.9 | 1 |  | 4:26 | Internal | 0.281 | 31220 | 9.932 | 33.847 |  | 43.779 | 10:42 |  | 9:31 | 13 | 0.13 | 0.432 | 0.945 | 877 | 20 | 52000 | 60.02 | 8.2 |  | 23 | -10 | 10 | -0.028 | 0.028 | 80 | 0.822 | 90.278 | 0.39 | 80 | 1.415 | 29.93223515 | -91.81554474 | -0.7943 |  | BODY | BASE |  |  | MFL-AXIAL_HR | 142107.919 | 4:24 | Yes | 9.9 |  | 1 | 13 | 0.432 | 0.015781 | 1.592 | 1.99 | 1739.606874 | circumference grooving
Metal Loss | Corrosion Individual | 4654 |  |  | 142107.916 | 1 |  | 7:33 | Internal | 0.281 | 31220 | 9.948 | 33.831 |  | 43.779 | 10:42 |  | 9:31 | 11 | 0.11 | 0.432 | 0.945 | 877 | 20 | 52000 | 60.02 | 8.2 |  | 21 | -10 | 10 | -0.028 | 0.028 | 80 | 0.822 | 90.278 | 0.39 | 80 | 1.415 | 29.93223515 | -91.81554479 | -0.7947 |  | BODY | BASE |  |  | MFL-AXIAL_HR | 142107.942 | 7:28 | Yes | 9.9 |  | 1 | 11 | 0.432 | 0.013353 | 1.593 | 1.991 | 1740.067169 | circumference grooving
Metal Loss | Corrosion Individual | 4655 |  |  | 142112.452 | 1 |  | 4:42 | Internal | 0.281 | 31220 | 14.484 | 29.295 |  | 43.779 | 10:42 |  | 9:31 | 13 | 0.13 | 0.432 | 0.945 | 877 | 20 | 52000 | 60.02 | 8.2 |  | 23 | -10 | 10 | -0.028 | 0.028 | 80 | 0.822 | 90.278 | 0.39 | 80 | 1.415 | 29.93223742 | -91.81555882 | -0.914 |  | BODY | BASE |  |  | MFL-AXIAL_HR | 142112.472 | 4:40 | Yes | 9.9 |  | 1 | 13 | 0.432 | 0.015781 | 1.592 | 1.99 | 1739.606874 | circumference grooving
Metal Loss | Corrosion Individual | 4656 |  |  | 142112.78 | 1 |  | 3:45 | Internal | 0.281 | 31220 | 14.812 | 28.967 |  | 43.779 | 10:42 |  | 9:31 | 14 | 0.14 | 0.432 | 0.945 | 877 | 20 | 52000 | 60.02 | 8.2 |  | 24 | -10 | 10 | -0.028 | 0.028 | 80 | 0.822 | 90.278 | 0.39 | 80 | 1.415 | 29.93223758 | -91.81555984 | -0.9304 |  | BODY | BASE |  |  | MFL-AXIAL_HR | 142112.783 | 3:50 | Yes | 9.9 |  | 1 | 14 | 0.432 | 0.016995 | 1.592 | 1.99 | 1739.368793 | circumference grooving
Metal Loss | Corrosion Individual | 4657 |  |  | 142114.195 | 1 |  | 3:34 | Internal | 0.281 | 31220 | 16.227 | 27.552 |  | 43.779 | 10:42 |  | 9:31 | 11 | 0.11 | 0.396 | 0.945 | 877 | 20 | 52000 | 60.02 | 8.2 |  | 21 | -10 | 10 | -0.028 | 0.028 | 80 | 0.786 | 98.485 | 0.39 | 80 | 1.415 | 29.93223828 | -91.81556421 | -1.0008 |  | BODY | BASE |  |  | MFL-AXIAL_HR | 142114.211 | 3:32 | Yes | 9.9 |  | 1 | 11 | 0.396 | 0.01224 | 1.593 | 1.991 | 1740.414524 | circumference grooving
Metal Loss | Corrosion Individual | 4658 |  |  | 142114.782 | 1 |  | 7:57 | Internal | 0.281 | 31220 | 16.814 | 26.965 |  | 43.779 | 10:42 |  | 9:31 | 11 | 0.11 | 0.36 | 0.945 | 877 | 20 | 52000 | 60.02 | 8.2 |  | 21 | -10 | 10 | -0.028 | 0.028 | 80 | 0.75 | 108.333 | 0.39 | 80 | 1.535 | 29.93223856 | -91.81556603 | -1.03 |  | BODY | BASE |  |  | MFL-AXIAL_HR | 142114.798 | 7:59 | Yes | 9.9 |  | 1 | 11 | 0.36 | 0.011128 | 1.593 | 1.992 | 1740.733305 | circumference slotting
Metal Loss | Corrosion Individual | 4659 |  |  | 142115.172 | 1 |  | 8:37 | Internal | 0.281 | 31220 | 17.204 | 26.575 |  | 43.779 | 10:42 |  | 9:31 | 11 | 0.11 | 0.516 | 0.945 | 877 | 20 | 52000 | 60.02 | 8.2 |  | 21 | -10 | 10 | -0.028 | 0.028 | 80 | 0.906 | 75.581 | 0.39 | 80 | 1.415 | 29.93223875 | -91.81556724 | -1.0494 |  | BODY | BASE |  |  | MFL-AXIAL_HR | 142115.199 | 8:38 | Yes | 9.9 |  | 1 | 11 | 0.516 | 0.01595 | 1.592 | 1.99 | 1739.148247 | pitting
Metal Loss | Corrosion Individual | 4660 |  |  | 142117.507 | 1 |  | 8:13 | Internal | 0.281 | 31220 | 19.539 | 24.24 |  | 43.779 | 10:42 |  | 9:31 | 11 | 0.11 | 0.396 | 0.984 | 877 | 20 | 52000 | 60.02 | 8.2 |  | 21 | -10 | 10 | -0.028 | 0.028 | 80 | 0.786 | 98.485 | 0.39 | 80 | 1.454 | 29.9322399 | -91.81557446 | -1.1656 |  | BODY | BASE |  |  | MFL-AXIAL_HR | 142117.523 | 8:15 | Yes | 9.9 |  | 1 | 11 | 0.396 | 0.01224 | 1.593 | 1.991 | 1740.414524 | circumference grooving
Wall Thickness Transition | Increase | 82 |  |  | 142141.744 | 1 |  |  |  |  | 31220 | 43.776 | 0.003 |  |  |  |  | 9:31 |  | 0 | [19 empty] | 29.93225147 | -91.81564945 | -2.6183 | NWT: 0.281 in Grade 52000 LS / 0.375 in Grade 52000 LS | [8 empty] | 9.9
GirthWeld | N/A | 31230 |  |  | 142141.747 | 1 |  |  |  | 0.375 | 31220 | 43.779 | 0.453 | 31230 | 0.453 |  |  | 10:42 |  | 0 |  |  | 877 | 20 | 52000 | 44.97 | 4.9 | [12 empty] | 29.93225147 | -91.81564946 | -2.6185 | [9 empty] | 9.9 | Longseam - Unknown Weld Type
GirthWeld | N/A | 31240 |  |  | 142142.2 | 1 |  |  |  | 0.375 | 31230 | 0.453 | 43.96 | 31240 | 43.96 |  |  |  |  | 0 |  |  | 877 | 20 | 52000 | 44.97 | 6.6 | [12 empty] | 29.93225169 | -91.81565086 | -2.6473 | [9 empty] | 9.9 | Longseam - Unknown Weld Type
Bend | Field | 297 |  |  | 142173.232 | 1 |  |  |  |  | 31240 | 31.032 | 12.927 | [6 empty] | 0 | [19 empty] | 29.93226537 | -91.81574699 | -4.9205 | 30.8D - 10° - Over | [8 empty] | 9.9 | [9 empty] | 30.806 | 10.044 | -0.565 | Left | -10.028 | Down |  |  | 142167.628 | 142178.836
GirthWeld | N/A | 31250 |  |  | 142186.16 | 1 |  |  |  | 0.375 | 31240 | 43.96 | 28.396 | 31250 | 28.396 |  |  |  |  | 0 |  |  | 877 | 20 | 52000 | 44.97 | 6.6 | [12 empty] | 29.93227055 | -91.81578617 | -7.8054 | [9 empty] | 9.9 | Longseam - Unknown Weld Type
Bend | Field | 298 |  |  | 142200.332 | 1 |  |  |  |  | 31250 | 14.173 | 14.223 | [6 empty] | 0 | [19 empty] | 29.93227636 | -91.8158291 | -10.9653 | 30.1D - 12° - Sag | [8 empty] | 9.9 | [9 empty] | 30.084 | 12.177 | 1.879 | Right | 12.031 | Up |  |  | 142193.949 | 142206.716
GirthWeld | N/A | 31260 |  |  | 142214.555 | 1 |  |  |  | 0.375 | 31250 | 28.396 | 30.791 | 31260 | 30.791 |  |  |  |  | 0 |  |  | 877 | 20 | 52000 | 44.97 | 6.6 | [12 empty] | 29.93228334 | -91.81587303 | -11.7869 | [9 empty] | 9.9 | Longseam - Unknown Weld Type
Bend | Field | 299 |  |  | 142233.233 | 1 |  |  |  |  | 31260 | 18.677 | 12.114 | [6 empty] | 0 | [19 empty] | 29.93229283 | -91.81593078 | -12.1226 | 29.1D - 11° - Sag | [8 empty] | 9.9 | [9 empty] | 29.113 | 10.58 | 0.206 | Right | 10.578 | Up |  |  | 142227.445 | 142239.02
GirthWeld | N/A | 31270 |  |  | 142245.346 | 1 |  |  |  | 0.375 | 31260 | 30.791 | 39.278 | 31270 | 39.278 |  |  |  |  | 0 |  |  | 877 | 20 | 52000 | 44.97 | 7.9 | [12 empty] | 29.93229902 | -91.81596789 | -10.5277 | [9 empty] | 9.9 | Longseam - Unknown Weld Type
GirthWeld | N/A | 31280 |  |  | 142284.624 | 1 |  |  |  | 0.375 | 31270 | 39.278 | 0.48 | 31280 | 0.48 |  |  |  |  | 0 |  |  | 877 | 20 | 52000 | 44.97 | 7.9 | [12 empty] | 29.93231904 | -91.81608802 | -4.7657 | [9 empty] | 9.9 | Longseam - Unknown Weld Type
Wall Thickness Transition | Decrease | 83 |  |  | 142285.101 | 1 |  |  |  |  | 31280 | 0.477 | 0.003 | [6 empty] | 0 | [19 empty] | 29.93231929 | -91.81608948 | -4.7153 | NWT: 0.375 in Grade 52000 LS / 0.281 in Grade 52000 LS | [8 empty] | 9.9
GirthWeld | N/A | 31290 |  |  | 142285.104 | 1 |  |  |  | 0.281 | 31280 | 0.48 | 30.865 | 31290 | 30.865 | 2:16 |  |  |  | 0 |  |  | 877 | 20 | 52000 | 60.02 | 8.5 | [12 empty] | 29.93231929 | -91.81608949 | -4.715 | [9 empty] | 9.9 | Longseam - Unknown Weld Type
GirthWeld | N/A | 31300 |  |  | 142315.969 | 1 |  |  |  | 0.281 | 31290 | 30.865 | 36.02 | 31300 | 36.02 | 12:27 |  | 2:16 |  | 0 |  |  | 877 | 20 | 52000 | 60.02 | 8.9 | [12 empty] | 29.93233442 | -91.81618482 | -2.556 | [9 empty] | 9.9 | Longseam - Unknown Weld Type
GirthWeld | N/A | 31310 |  |  | 142351.99 | 1 |  |  |  | 0.281 | 31300 | 36.02 | 50.62 | 31310 | 50.62 | 1:40 |  | 12:27 |  | 0 |  |  | 877 | 20 | 52000 | 60.02 | 8.5 | [12 empty] | 29.93235153 | -91.81629649 | -2.1424 | [9 empty] | 9.9 | Longseam - Unknown Weld Type
Metal Loss | Corrosion Individual | 4661 |  |  | 142399.213 | 1 |  | 8:17 | Internal | 0.281 | 31310 | 47.223 | 3.397 |  | 50.62 | 1:40 |  | 12:27 | 11 | 0.11 | 0.432 | 0.945 | 877 | 20 | 52000 | 60.02 | 8.5 |  | 21 | -10 | 10 | -0.028 | 0.028 | 80 | 0.822 | 90.278 | 0.39 | 80 | 1.415 | 29.93237406 | -91.8164429 | -2.0439 |  | BODY | BASE |  |  | MFL-AXIAL_HR | 142399.23 | 8:20 | Yes | 9.9 |  | 1 | 11 | 0.432 | 0.013353 | 1.593 | 1.991 | 1740.067169 | circumference grooving
GirthWeld | N/A | 31320 |  |  | 142402.61 | 1 |  |  |  | 0.281 | 31310 | 50.62 | 47.352 | 31320 | 47.352 | 11:34 |  | 1:40 |  | 0 |  |  | 877 | 20 | 52000 | 60.02 | 8.5 | [12 empty] | 29.93237564 | -91.81645344 | -2.0519 | [9 empty] | 9.9 | Longseam - Unknown Weld Type
Metal Loss | Corrosion Individual | 4662 |  |  | 142406.076 | 1 |  | 7:11 | Internal | 0.281 | 31320 | 3.466 | 43.886 |  | 47.352 | 11:34 |  | 1:40 | 11 | 0.11 | 0.516 | 0.945 | 877 | 20 | 52000 | 60.02 | 8.5 |  | 21 | -10 | 10 | -0.028 | 0.028 | 80 | 0.906 | 75.581 | 0.39 | 80 | 1.415 | 29.93237727 | -91.81646419 | -2.0699 |  | BODY | BASE |  |  | MFL-AXIAL_HR | 142406.105 | 7:11 | Yes | 9.9 |  | 1 | 11 | 0.516 | 0.01595 | 1.592 | 1.99 | 1739.148247 | pitting
Metal Loss | Corrosion Individual | 4663 |  |  | 142407.056 | 1 |  | 4:15 | Internal | 0.281 | 31320 | 4.446 | 42.906 |  | 47.352 | 11:34 |  | 1:40 | 11 | 0.11 | 0.432 | 0.945 | 877 | 20 | 52000 | 60.02 | 8.5 |  | 21 | -10 | 10 | -0.028 | 0.028 | 80 | 0.822 | 90.278 | 0.39 | 80 | 1.415 | 29.93237773 | -91.81646723 | -2.0758 |  | BODY | BASE |  |  | MFL-AXIAL_HR | 142407.076 | 4:13 | Yes | 9.9 |  | 1 | 11 | 0.432 | 0.013353 | 1.593 | 1.991 | 1740.067169 | circumference grooving
Metal Loss | Corrosion Individual | 4664 |  |  | 142411.441 | 1 |  | 8:28 | Internal | 0.281 | 31320 | 8.831 | 38.521 |  | 47.352 | 11:34 |  | 1:40 | 13 | 0.13 | 0.396 | 0.945 | 877 | 20 | 52000 | 60.02 | 8.5 |  | 23 | -10 | 10 | -0.028 | 0.028 | 80 | 0.786 | 98.485 | 0.39 | 80 | 1.415 | 29.93237978 | -91.81648083 | -2.1064 |  | BODY | BASE |  |  | MFL-AXIAL_HR | 142411.457 | 8:28 | Yes | 9.9 |  | 1 | 13 | 0.396 | 0.014466 | 1.593 | 1.991 | 1740.026616 | circumference grooving
Metal Loss | Corrosion Individual | 4665 |  |  | 142412.575 | 1 |  | 8:49 | Internal | 0.281 | 31320 | 9.965 | 37.387 |  | 47.352 | 11:34 |  | 1:40 | 13 | 0.13 | 0.36 | 0.945 | 877 | 20 | 52000 | 60.02 | 8.5 |  | 23 | -10 | 10 | -0.028 | 0.028 | 80 | 0.75 | 108.333 | 0.39 | 80 | 1.535 | 29.9323803 | -91.81648435 | -2.1164 |  | BODY | BASE |  |  | MFL-AXIAL_HR | 142412.591 | 8:53 | Yes | 9.9 |  | 1 | 13 | 0.36 | 0.013151 | 1.593 | 1.991 | 1740.411861 | circumference slotting
Metal Loss | Corrosion Individual | 4666 |  |  | 142413.449 | 1 |  | 4:12 | Internal | 0.281 | 31320 | 10.839 | 36.513 |  | 47.352 | 11:34 |  | 1:40 | 11 | 0.11 | 0.396 | 0.945 | 877 | 20 | 52000 | 60.02 | 8.5 |  | 21 | -10 | 10 | -0.028 | 0.028 | 80 | 0.786 | 98.485 | 0.39 | 80 | 1.415 | 29.93238071 | -91.81648706 | -2.1242 |  | BODY | BASE |  |  | MFL-AXIAL_HR | 142413.469 | 4:13 | Yes | 9.9 |  | 1 | 11 | 0.396 | 0.01224 | 1.593 | 1.991 | 1740.414524 | circumference grooving
Metal Loss | Corrosion Individual | 4667 |  |  | 142414.643 | 1 |  | 8:31 | Internal | 0.281 | 31320 | 12.033 | 35.319 |  | 47.352 | 11:34 |  | 1:40 | 11 | 0.11 | 0.468 | 1.417 | 877 | 20 | 52000 | 60.02 | 8.5 |  | 21 | -10 | 10 | -0.028 | 0.028 | 80 | 0.858 | 83.333 | 0.39 | 80 | 1.887 | 29.93238126 | -91.81649077 | -2.1349 |  | BODY | BASE |  |  | MFL-AXIAL_HR | 142414.669 | 8:35 | Yes | 9.9 |  | 1 | 11 | 0.468 | 0.014466 | 1.592 | 1.99 | 1739.691709 | circumference grooving
Metal Loss | Corrosion Individual | 4668 |  |  | 142415.185 | 1 |  | 8:51 | Internal | 0.281 | 31320 | 12.575 | 34.777 |  | 47.352 | 11:34 |  | 1:40 | 11 | 0.11 | 0.468 | 0.945 | 877 | 20 | 52000 | 60.02 | 8.5 |  | 21 | -10 | 10 | -0.028 | 0.028 | 80 | 0.858 | 83.333 | 0.39 | 80 | 1.415 | 29.93238151 | -91.81649245 | -2.1397 |  | BODY | BASE |  |  | MFL-AXIAL_HR | 142415.208 | 8:55 | Yes | 9.9 |  | 1 | 11 | 0.468 | 0.014466 | 1.592 | 1.99 | 1739.691709 | circumference grooving
Metal Loss | Corrosion Individual | 4669 |  |  | 142417.347 | 1 |  | 8:29 | Internal | 0.281 | 31320 | 14.737 | 32.615 |  | 47.352 | 11:34 |  | 1:40 | 11 | 0.11 | 0.396 | 0.945 | 877 | 20 | 52000 | 60.02 | 8.5 |  | 21 | -10 | 10 | -0.028 | 0.028 | 80 | 0.786 | 98.485 | 0.39 | 80 | 1.415 | 29.93238252 | -91.81649916 | -2.1635 |  | BODY | BASE |  |  | MFL-AXIAL_HR | 142417.364 | 8:28 | Yes | 9.9 |  | 1 | 11 | 0.396 | 0.01224 | 1.593 | 1.991 | 1740.414524 | circumference grooving
Metal Loss | Corrosion Individual | 4670 |  |  | 142418.1 | 1 |  | 8:48 | Internal | 0.281 | 31320 | 15.49 | 31.862 |  | 47.352 | 11:34 |  | 1:40 | 13 | 0.13 | 0.468 | 0.984 | 877 | 20 | 52000 | 60.02 | 8.5 |  | 23 | -10 | 10 | -0.028 | 0.028 | 80 | 0.858 | 83.333 | 0.39 | 80 | 1.454 | 29.93238286 | -91.81650149 | -2.1744 |  | BODY | BASE |  |  | MFL-AXIAL_HR | 142418.116 | 8:51 | Yes | 9.9 |  | 1 | 13 | 0.468 | 0.017096 | 1.592 | 1.99 | 1739.153208 | circumference grooving
Metal Loss | Corrosion Individual | 4671 | CLUSTER 4672 | 3t x 3t | 142419.671 | 1 |  | 8:53 | Internal | 0.281 | 31320 | 17.061 | 30.291 |  | 47.352 | 11:34 |  | 1:40 | 11 | 0.11 | 0.396 | 0.945 | 877 | 20 | 52000 | 60.02 | 8.5 |  | 21 | -10 | 10 | -0.028 | 0.028 | 80 | 0.786 | 98.485 | 0.39 | 80 | 1.415 | 29.93238359 | -91.81650637 | -2.1973 |  | BODY | BASE |  |  | MFL-AXIAL_HR | 142419.691 | 8:57 | Yes | 9.9 |  | 1 | 11 | 0.396 | 0.01224 | 1.593 | 1.991 | 1740.414524 | circumference grooving
Metal Loss | Corrosion Cluster | 4672 |  | 3t x 3t | 142419.671 | 1 |  | 8:52 | Internal | 0.281 | 31320 | 17.061 | 30.291 |  | 47.352 | 11:34 |  | 1:40 | 13 | 0.13 | 2.496 | 1.013 | 877 | 20 | 52000 | 60.02 | 8.5 | [12 empty] | 29.93238359 | -91.81650637 | -2.1973 |  | BODY | BASE |  |  | MFL-AXIAL_HR | 142419.855 | 8:52 |  | 9.9 |  | 1 | 4.785714 | 2.48 | 0.033355 | 1.577 | 1.971 | 1722.43572
Metal Loss | Corrosion Individual | 4673 | CLUSTER 4672 | 3t x 3t | 142419.836 | 1 |  | 8:52 | Internal | 0.281 | 31320 | 17.226 | 30.126 |  | 47.352 | 11:34 |  | 1:40 | 13 | 0.13 | 0.516 | 0.945 | 877 | 20 | 52000 | 60.02 | 8.5 |  | 23 | -10 | 10 | -0.028 | 0.028 | 80 | 0.906 | 75.581 | 0.39 | 80 | 1.415 | 29.93238367 | -91.81650688 | -2.1997 |  | BODY | BASE |  |  | MFL-AXIAL_HR | 142419.855 | 8:52 | Yes | 9.9 |  | 1 | 13 | 0.516 | 0.018849 | 1.591 | 1.989 | 1738.496619 | pitting
Metal Loss | Corrosion Individual | 4674 |  |  | 142420.081 | 1 |  | 8:52 | Internal | 0.281 | 31320 | 17.471 | 29.881 |  | 47.352 | 11:34 |  | 1:40 | 13 | 0.13 | 0.468 | 1.024 | 877 | 20 | 52000 | 60.02 | 8.5 |  | 23 | -10 | 10 | -0.028 | 0.028 | 80 | 0.858 | 83.333 | 0.39 | 80 | 1.494 | 29.93238378 | -91.81650764 | -2.2033 |  | BODY | BASE |  |  | MFL-AXIAL_HR | 142420.1 | 8:52 | Yes | 9.9 |  | 1 | 13 | 0.468 | 0.017096 | 1.592 | 1.99 | 1739.153208 | circumference grooving
Metal Loss | Corrosion Individual | 4675 |  |  | 142420.616 | 1 |  | 8:54 | Internal | 0.281 | 31320 | 18.006 | 29.346 |  | 47.352 | 11:34 |  | 1:40 | 11 | 0.11 | 0.396 | 0.945 | 877 | 20 | 52000 | 60.02 | 8.5 |  | 21 | -10 | 10 | -0.028 | 0.028 | 80 | 0.786 | 98.485 | 0.39 | 80 | 1.415 | 29.93238403 | -91.8165093 | -2.211 |  | BODY | BASE |  |  | MFL-AXIAL_HR | 142420.632 | 8:58 | Yes | 9.9 |  | 1 | 11 | 0.396 | 0.01224 | 1.593 | 1.991 | 1740.414524 | circumference grooving
Metal Loss | Corrosion Individual | 4676 |  |  | 142420.808 | 1 |  | 8:56 | Internal | 0.281 | 31320 | 18.198 | 29.154 |  | 47.352 | 11:34 |  | 1:40 | 13 | 0.13 | 0.468 | 1.142 | 877 | 20 | 52000 | 60.02 | 8.5 |  | 23 | -10 | 10 | -0.028 | 0.028 | 80 | 0.858 | 83.333 | 0.39 | 80 | 1.612 | 29.93238412 | -91.8165099 | -2.2138 |  | BODY | BASE |  |  | MFL-AXIAL_HR | 142420.827 | 8:53 | Yes | 9.9 |  | 1 | 13 | 0.468 | 0.017096 | 1.592 | 1.99 | 1739.153208 | circumference grooving
Metal Loss | Corrosion Individual | 4677 |  |  | 142421.292 | 1 |  | 8:49 | Internal | 0.281 | 31320 | 18.682 | 28.67 |  | 47.352 | 11:34 |  | 1:40 | 13 | 0.13 | 0.432 | 1.024 | 877 | 20 | 52000 | 60.02 | 8.5 |  | 23 | -10 | 10 | -0.028 | 0.028 | 80 | 0.822 | 90.278 | 0.39 | 80 | 1.494 | 29.93238434 | -91.8165114 | -2.2209 |  | BODY | BASE |  |  | MFL-AXIAL_HR | 142421.318 | 8:50 | Yes | 9.9 |  | 1 | 13 | 0.432 | 0.015781 | 1.592 | 1.99 | 1739.606874 | circumference grooving
Metal Loss | Corrosion Individual | 4678 |  |  | 142421.877 | 1 |  | 8:53 | Internal | 0.281 | 31320 | 19.267 | 28.085 |  | 47.352 | 11:34 |  | 1:40 | 11 | 0.11 | 0.36 | 0.945 | 877 | 20 | 52000 | 60.02 | 8.5 |  | 21 | -10 | 10 | -0.028 | 0.028 | 80 | 0.75 | 108.333 | 0.39 | 80 | 1.535 | 29.93238461 | -91.81651321 | -2.2294 |  | BODY | BASE |  |  | MFL-AXIAL_HR | 142421.89 | 8:53 | Yes | 9.9 |  | 1 | 11 | 0.36 | 0.011128 | 1.593 | 1.992 | 1740.733305 | circumference slotting
Metal Loss | Corrosion Cluster | 4680 |  | 3t x 3t | 142424.754 | 1 |  | 9:08 | Internal | 0.281 | 31320 | 22.144 | 25.208 |  | 47.352 | 11:34 |  | 1:40 | 14 | 0.14 | 0.444 | 2.322 | 877 | 20 | 52000 | 60.02 | 8.5 | [12 empty] | 29.93238594 | -91.81652214 | -2.279 |  | BODY | BASE |  |  | MFL-AXIAL_HR | 142424.774 | 8:58 |  | 9.9 |  | 1 | 13.727273 | 0.433 | 0.016705 | 1.592 | 1.99 | 1739.420416
Metal Loss | Corrosion Individual | 4679 | CLUSTER 4680 | 3t x 3t | 142424.754 | 1 |  | 9:16 | Internal | 0.281 | 31320 | 22.144 | 25.208 |  | 47.352 | 11:34 |  | 1:40 | 11 | 0.11 | 0.432 | 0.945 | 877 | 20 | 52000 | 60.02 | 8.5 |  | 21 | -10 | 10 | -0.028 | 0.028 | 80 | 0.822 | 90.278 | 0.39 | 80 | 1.415 | 29.93238594 | -91.81652214 | -2.279 |  | BODY | BASE |  |  | MFL-AXIAL_HR | 142424.774 | 9:12 | Yes | 9.9 |  | 1 | 11 | 0.432 | 0.013353 | 1.593 | 1.991 | 1740.067169 | circumference grooving
Metal Loss | Corrosion Individual | 4681 | CLUSTER 4680 | 3t x 3t | 142424.761 | 1 |  | 9:00 | Internal | 0.281 | 31320 | 22.151 | 25.201 |  | 47.352 | 11:34 |  | 1:40 | 14 | 0.14 | 0.36 | 0.945 | 877 | 20 | 52000 | 60.02 | 8.5 |  | 24 | -10 | 10 | -0.028 | 0.028 | 80 | 0.75 | 108.333 | 0.39 | 80 | 1.535 | 29.93238594 | -91.81652216 | -2.2791 |  | BODY | BASE |  |  | MFL-AXIAL_HR | 142424.774 | 8:58 | Yes | 9.9 |  | 1 | 14 | 0.36 | 0.014162 | 1.593 | 1.991 | 1740.245579 | circumference slotting
Metal Loss | Corrosion Individual | 4682 |  |  | 142427.333 | 1 |  | 9:15 | Internal | 0.281 | 31320 | 24.723 | 22.629 |  | 47.352 | 11:34 |  | 1:40 | 11 | 0.11 | 0.396 | 0.945 | 877 | 20 | 52000 | 60.02 | 8.5 |  | 21 | -10 | 10 | -0.028 | 0.028 | 80 | 0.786 | 98.485 | 0.39 | 80 | 1.415 | 29.93238713 | -91.81653014 | -2.3285 |  | BODY | BASE |  |  | MFL-AXIAL_HR | 142427.349 | 9:17 | Yes | 9.9 |  | 1 | 11 | 0.396 | 0.01224 | 1.593 | 1.991 | 1740.414524 | circumference grooving
Metal Loss | Corrosion Individual | 4683 |  |  | 142428.941 | 1 |  | 9:18 | Internal | 0.281 | 31320 | 26.331 | 21.021 |  | 47.352 | 11:34 |  | 1:40 | 13 | 0.13 | 0.432 | 0.945 | 877 | 20 | 52000 | 60.02 | 8.5 |  | 23 | -10 | 10 | -0.028 | 0.028 | 80 | 0.822 | 90.278 | 0.39 | 80 | 1.415 | 29.93238787 | -91.81653513 | -2.3594 |  | BODY | BASE |  |  | MFL-AXIAL_HR | 142428.96 | 9:20 | Yes | 9.9 |  | 1 | 13 | 0.432 | 0.015781 | 1.592 | 1.99 | 1739.606874 | circumference grooving
Metal Loss | Corrosion Individual | 4684 |  |  | 142430.497 | 1 |  | 8:58 | Internal | 0.281 | 31320 | 27.887 | 19.465 |  | 47.352 | 11:34 |  | 1:40 | 11 | 0.11 | 0.516 | 0.945 | 877 | 20 | 52000 | 60.02 | 8.5 |  | 21 | -10 | 10 | -0.028 | 0.028 | 80 | 0.906 | 75.581 | 0.39 | 80 | 1.415 | 29.93238856 | -91.81653996 | -2.3889 |  | BODY | BASE |  |  | MFL-AXIAL_HR | 142430.513 | 8:54 | Yes | 9.9 |  | 1 | 11 | 0.516 | 0.01595 | 1.592 | 1.99 | 1739.148247 | pitting
Metal Loss | Corrosion Individual | 4685 |  |  | 142432.377 | 1 |  | 8:54 | Internal | 0.281 | 31320 | 29.767 | 17.585 |  | 47.352 | 11:34 |  | 1:40 | 11 | 0.11 | 0.516 | 0.984 | 877 | 20 | 52000 | 60.02 | 8.5 |  | 21 | -10 | 10 | -0.028 | 0.028 | 80 | 0.906 | 75.581 | 0.39 | 80 | 1.454 | 29.93238938 | -91.81654581 | -2.4239 |  | BODY | BASE |  |  | MFL-AXIAL_HR | 142432.393 | 8:55 | Yes | 9.9 |  | 1 | 11 | 0.516 | 0.01595 | 1.592 | 1.99 | 1739.148247 | pitting
Metal Loss | Corrosion Individual | 4686 |  |  | 142433.295 | 1 |  | 9:22 | Internal | 0.281 | 31320 | 30.685 | 16.667 |  | 47.352 | 11:34 |  | 1:40 | 11 | 0.11 | 0.432 | 0.945 | 877 | 20 | 52000 | 60.02 | 8.5 |  | 21 | -10 | 10 | -0.028 | 0.028 | 80 | 0.822 | 90.278 | 0.39 | 80 | 1.415 | 29.93238977 | -91.81654866 | -2.441 |  | BODY | BASE |  |  | MFL-AXIAL_HR | 142433.308 | 9:23 | Yes | 9.9 |  | 1 | 11 | 0.432 | 0.013353 | 1.593 | 1.991 | 1740.067169 | circumference grooving
Metal Loss | Corrosion Individual | 4687 |  |  | 142436.119 | 1 |  | 9:18 | Internal | 0.281 | 31320 | 33.509 | 13.843 |  | 47.352 | 11:34 |  | 1:40 | 11 | 0.11 | 0.468 | 1.339 | 877 | 20 | 52000 | 60.02 | 8.5 |  | 21 | -10 | 10 | -0.028 | 0.028 | 80 | 0.858 | 83.333 | 0.39 | 80 | 1.809 | 29.932391 | -91.81655744 | -2.4937 |  | BODY | BASE |  |  | MFL-AXIAL_HR | 142436.142 | 9:17 | Yes | 9.9 |  | 1 | 11 | 0.468 | 0.014466 | 1.592 | 1.99 | 1739.691709 | circumference grooving
GirthWeld | N/A | 31330 |  |  | 142449.962 | 1 |  |  |  | 0.281 | 31320 | 47.352 | 49.656 | 31330 | 49.656 | 12:54 |  | 11:34 |  | 0 |  |  | 877 | 20 | 52000 | 60.02 | 8.5 | [12 empty] | 29.93239591 | -91.81660065 | -2.6692 | [9 empty] | 9.9 | Longseam - Unknown Weld Type
Metal Loss | Corrosion Individual | 4688 |  |  | 142462.07 | 1 |  | 9:46 | Internal | 0.281 | 31330 | 12.108 | 37.548 |  | 49.656 | 12:54 |  | 11:34 | 11 | 0.11 | 0.468 | 0.945 | 877 | 20 | 52000 | 60.02 | 8.5 |  | 21 | -10 | 10 | -0.028 | 0.028 | 80 | 0.858 | 83.333 | 0.39 | 80 | 1.415 | 29.93240024 | -91.81663844 | -2.7019 |  | BODY | BASE |  |  | MFL-AXIAL_HR | 142462.09 | 9:49 | Yes | 9.9 |  | 1 | 11 | 0.468 | 0.014466 | 1.592 | 1.99 | 1739.691709 | circumference grooving
Metal Loss | Corrosion Individual | 4689 |  |  | 142477.727 | 1 |  | 9:32 | Internal | 0.281 | 31330 | 27.765 | 21.891 |  | 49.656 | 12:54 |  | 11:34 | 11 | 0.11 | 0.432 | 1.024 | 877 | 20 | 52000 | 60.02 | 8.5 |  | 21 | -10 | 10 | -0.028 | 0.028 | 80 | 0.822 | 90.278 | 0.39 | 80 | 1.494 | 29.93240575 | -91.81668733 | -2.681 |  | BODY | BASE |  |  | MFL-AXIAL_HR | 142477.744 | 9:33 | Yes | 9.9 |  | 1 | 11 | 0.432 | 0.013353 | 1.593 | 1.991 | 1740.067169 | circumference grooving
Metal Loss | Corrosion Individual | 4690 |  |  | 142477.915 | 1 |  | 9:32 | Internal | 0.281 | 31330 | 27.953 | 21.703 |  | 49.656 | 12:54 |  | 11:34 | 11 | 0.11 | 0.432 | 0.945 | 877 | 20 | 52000 | 60.02 | 8.5 |  | 21 | -10 | 10 | -0.028 | 0.028 | 80 | 0.822 | 90.278 | 0.39 | 80 | 1.415 | 29.93240581 | -91.81668792 | -2.6807 |  | BODY | BASE |  |  | MFL-AXIAL_HR | 142477.931 | 9:34 | Yes | 9.9 |  | 1 | 11 | 0.432 | 0.013353 | 1.593 | 1.991 | 1740.067169 | circumference grooving
Metal Loss | Corrosion Individual | 4691 |  |  | 142479.715 | 1 |  | 9:37 | Internal | 0.281 | 31330 | 29.753 | 19.903 |  | 49.656 | 12:54 |  | 11:34 | 11 | 0.11 | 0.36 | 0.945 | 877 | 20 | 52000 | 60.02 | 8.5 |  | 21 | -10 | 10 | -0.028 | 0.028 | 80 | 0.75 | 108.333 | 0.39 | 80 | 1.535 | 29.93240644 | -91.81669354 | -2.6779 |  | BODY | BASE |  |  | MFL-AXIAL_HR | 142479.729 | 9:35 | Yes | 9.9 |  | 1 | 11 | 0.36 | 0.011128 | 1.593 | 1.992 | 1740.733305 | circumference slotting
Metal Loss | Corrosion Individual | 4692 |  |  | 142481.557 | 1 |  | 3:04 | Internal | 0.281 | 31330 | 31.595 | 18.061 |  | 49.656 | 12:54 |  | 11:34 | 11 | 0.11 | 0.396 | 0.945 | 877 | 20 | 52000 | 60.02 | 8.5 |  | 21 | -10 | 10 | -0.028 | 0.028 | 80 | 0.786 | 98.485 | 0.39 | 80 | 1.415 | 29.93240708 | -91.81669929 | -2.6752 |  | BODY | BASE |  |  | MFL-AXIAL_HR | 142481.567 | 3:04 | Yes | 9.9 |  | 1 | 11 | 0.396 | 0.01224 | 1.593 | 1.991 | 1740.414524 | circumference grooving
Metal Loss | Corrosion Individual | 4693 |  |  | 142485.326 | 1 |  | 9:23 | Internal | 0.281 | 31330 | 35.364 | 14.292 |  | 49.656 | 12:54 |  | 11:34 | 11 | 0.11 | 0.516 | 0.945 | 877 | 20 | 52000 | 60.02 | 8.5 |  | 21 | -10 | 10 | -0.028 | 0.028 | 80 | 0.906 | 75.581 | 0.39 | 80 | 1.415 | 29.93240838 | -91.81671106 | -2.6733 |  | BODY | BASE |  |  | MFL-AXIAL_HR | 142485.342 | 9:28 | Yes | 9.9 |  | 1 | 11 | 0.516 | 0.01595 | 1.592 | 1.99 | 1739.148247 | pitting
GirthWeld | N/A | 31340 |  |  | 142499.618 | 1 |  |  |  | 0.281 | 31330 | 49.656 | 48.451 | 31340 | 48.451 | 2:30 |  | 12:54 |  | 0 |  |  | 877 | 20 | 52000 | 60.02 | 8.2 | [12 empty] | 29.93241324 | -91.81675571 | -2.7035 | [9 empty] | 9.9 | Longseam - Unknown Weld Type
Metal Loss | Corrosion Individual | 4694 |  |  | 142519.826 | 1 |  | 4:09 | Internal | 0.281 | 31340 | 20.208 | 28.243 |  | 48.451 | 2:30 |  | 12:54 | 11 | 0.11 | 0.432 | 0.984 | 877 | 20 | 52000 | 60.02 | 8.2 |  | 21 | -10 | 10 | -0.028 | 0.028 | 80 | 0.822 | 90.278 | 0.39 | 80 | 1.454 | 29.93242029 | -91.81681881 | -2.8326 |  | BODY | BASE |  |  | MFL-AXIAL_HR | 142519.843 | 4:06 | Yes | 9.9 |  | 1 | 11 | 0.432 | 0.013353 | 1.593 | 1.991 | 1740.067169 | circumference grooving
GirthWeld | N/A | 31350 |  |  | 142548.069 | 1 |  |  |  | 0.281 | 31340 | 48.451 | 41.611 | 31350 | 41.611 | 10:27 |  | 2:30 |  | 0 |  |  | 877 | 20 | 52000 | 60.02 | 8.2 | [12 empty] | 29.93242985 | -91.81690705 | -2.9527 | [9 empty] | 9.9 | Longseam - Unknown Weld Type
Metal Loss | Corrosion Individual | 4695 |  |  | 142559.401 | 1 |  | 9:30 | Internal | 0.281 | 31350 | 11.332 | 30.279 |  | 41.611 | 10:27 |  | 2:30 | 13 | 0.13 | 0.432 | 0.945 | 877 | 20 | 52000 | 60.02 | 8.2 |  | 23 | -10 | 10 | -0.028 | 0.028 | 80 | 0.822 | 90.278 | 0.39 | 80 | 1.415 | 29.93243361 | -91.81694247 | -2.9759 |  | BODY | BASE |  |  | MFL-AXIAL_HR | 142559.417 | 9:29 | Yes | 9.9 |  | 1 | 13 | 0.432 | 0.015781 | 1.592 | 1.99 | 1739.606874 | circumference grooving
Metal Loss | Corrosion Individual | 4696 |  |  | 142562.067 | 1 |  | 8:19 | Internal | 0.281 | 31350 | 13.998 | 27.613 |  | 41.611 | 10:27 |  | 2:30 | 13 | 0.13 | 0.432 | 0.945 | 877 | 20 | 52000 | 60.02 | 8.2 |  | 23 | -10 | 10 | -0.028 | 0.028 | 80 | 0.822 | 90.278 | 0.39 | 80 | 1.415 | 29.93243449 | -91.8169508 | -2.9785 |  | BODY | BASE |  |  | MFL-AXIAL_HR | 142562.086 | 8:21 | Yes | 9.9 |  | 1 | 13 | 0.432 | 0.015781 | 1.592 | 1.99 | 1739.606874 | circumference grooving
Metal Loss | Corrosion Individual | 4697 |  |  | 142562.386 | 1 |  | 11:03 | Internal | 0.281 | 31350 | 14.317 | 27.294 |  | 41.611 | 10:27 |  | 2:30 | 17 | 0.17 | 0.36 | 0.945 | 877 | 20 | 52000 | 60.02 | 8.2 |  | 27 | -10 | 10 | -0.028 | 0.028 | 80 | 0.75 | 108.333 | 0.39 | 80 | 1.535 | 29.9324346 | -91.81695179 | -2.9787 |  | BODY | BASE |  |  | MFL-AXIAL_HR | 142562.4 | 11:05 | Yes | 9.9 |  | 1 | 17 | 0.36 | 0.017197 | 1.592 | 1.991 | 1739.722899 | circumference slotting
Metal Loss | Corrosion Individual | 4698 |  |  | 142573.762 | 1 |  | 8:22 | Internal | 0.281 | 31350 | 25.693 | 15.918 |  | 41.611 | 10:27 |  | 2:30 | 13 | 0.13 | 0.432 | 1.024 | 877 | 20 | 52000 | 60.02 | 8.2 |  | 23 | -10 | 10 | -0.028 | 0.028 | 80 | 0.822 | 90.278 | 0.39 | 80 | 1.494 | 29.93243835 | -91.81698735 | -2.9804 |  | BODY | BASE |  |  | MFL-AXIAL_HR | 142573.785 | 8:21 | Yes | 9.9 |  | 1 | 13 | 0.432 | 0.015781 | 1.592 | 1.99 | 1739.606874 | circumference grooving
Metal Loss | Corrosion Individual | 4699 |  |  | 142579.803 | 1 |  | 8:08 | Internal | 0.281 | 31350 | 31.734 | 9.877 |  | 41.611 | 10:27 |  | 2:30 | 13 | 0.13 | 0.432 | 0.984 | 877 | 20 | 52000 | 60.02 | 8.2 |  | 23 | -10 | 10 | -0.028 | 0.028 | 80 | 0.822 | 90.278 | 0.39 | 80 | 1.454 | 29.93244031 | -91.81700623 | -2.9847 |  | BODY | BASE |  |  | MFL-AXIAL_HR | 142579.826 | 8:07 | Yes | 9.9 |  | 1 | 13 | 0.432 | 0.015781 | 1.592 | 1.99 | 1739.606874 | circumference grooving
Metal Loss | Corrosion Individual | 4700 |  |  | 142582.798 | 1 |  | 8:10 | Internal | 0.281 | 31350 | 34.729 | 6.882 |  | 41.611 | 10:27 |  | 2:30 | 11 | 0.11 | 0.432 | 0.945 | 877 | 20 | 52000 | 60.02 | 8.2 |  | 21 | -10 | 10 | -0.028 | 0.028 | 80 | 0.822 | 90.278 | 0.39 | 80 | 1.415 | 29.93244129 | -91.8170156 | -2.9964 |  | BODY | BASE |  |  | MFL-AXIAL_HR | 142582.808 | 8:09 | Yes | 9.9 |  | 1 | 11 | 0.432 | 0.013353 | 1.593 | 1.991 | 1740.067169 | circumference grooving
GirthWeld | N/A | 31360 |  |  | 142589.68 | 1 |  |  |  | 0.281 | 31350 | 41.611 | 46.325 | 31360 | 46.325 | 12:07 |  | 10:27 |  | 0 |  |  | 877 | 20 | 52000 | 60.02 | 7.9 | [12 empty] | 29.93244355 | -91.81703711 | -3.0334 | [9 empty] | 9.9 | Longseam - Unknown Weld Type
Metal Loss | Corrosion Individual | 4701 |  |  | 142598.007 | 1 |  | 8:52 | Internal | 0.281 | 31360 | 8.327 | 37.999 |  | 46.325 | 12:07 |  | 10:27 | 13 | 0.13 | 0.312 | 0.945 | 877 | 20 | 52000 | 60.02 | 7.9 |  | 23 | -10 | 10 | -0.028 | 0.028 | 80 | 0.702 | 125 | 0.39 | 80 | 1.535 | 29.93244631 | -91.81706313 | -3.061 |  | BODY | BASE |  |  | MFL-AXIAL_HR | 142598.024 | 8:49 | Yes | 9.9 |  | 1 | 13 | 0.312 | 0.011397 | 1.593 | 1.992 | 1740.870942 | circumference slotting
Metal Loss | Corrosion Individual | 4702 |  |  | 142599.817 | 1 |  | 8:37 | Internal | 0.281 | 31360 | 10.137 | 36.189 |  | 46.325 | 12:07 |  | 10:27 | 13 | 0.13 | 0.516 | 0.984 | 877 | 20 | 52000 | 60.02 | 7.9 |  | 23 | -10 | 10 | -0.028 | 0.028 | 80 | 0.906 | 75.581 | 0.39 | 80 | 1.454 | 29.93244691 | -91.81706879 | -3.0674 |  | BODY | BASE |  |  | MFL-AXIAL_HR | 142599.84 | 8:42 | Yes | 9.9 |  | 1 | 13 | 0.516 | 0.018849 | 1.591 | 1.989 | 1738.496619 | pitting
Metal Loss | Corrosion Individual | 4703 |  |  | 142609.461 | 1 |  | 9:41 | Internal | 0.281 | 31360 | 19.781 | 26.545 |  | 46.325 | 12:07 |  | 10:27 | 11 | 0.11 | 0.36 | 0.945 | 877 | 20 | 52000 | 60.02 | 7.9 |  | 21 | -10 | 10 | -0.028 | 0.028 | 80 | 0.75 | 108.333 | 0.39 | 80 | 1.535 | 29.93245009 | -91.81709893 | -3.1308 |  | BODY | BASE |  |  | MFL-AXIAL_HR | 142609.478 | 9:37 | Yes | 9.9 |  | 1 | 11 | 0.36 | 0.011128 | 1.593 | 1.992 | 1740.733305 | circumference slotting
GirthWeld | N/A | 31370 |  |  | 142636.006 | 1 |  |  |  | 0.281 | 31360 | 46.325 | 49.764 | 31370 | 49.764 | 1:19 |  | 12:07 |  | 0 |  |  | 877 | 20 | 52000 | 60.02 | 7.9 | [12 empty] | 29.9324587 | -91.81718191 | -3.3118 | [9 empty] | 9.9 | Longseam - Unknown Weld Type
GirthWeld | N/A | 31380 |  |  | 142685.769 | 1 |  |  |  | 0.281 | 31370 | 49.764 | 50.308 | 31380 | 50.308 | 12:36 |  | 1:19 |  | 0 |  |  | 877 | 20 | 52000 | 60.02 | 7.9 | [12 empty] | 29.93247509 | -91.81733745 | -3.415 | [9 empty] | 9.9 | Longseam - Unknown Weld Type
Metal Loss | Corrosion Individual | 4704 |  |  | 142690.02 | 1 |  | 7:11 | Internal | 0.281 | 31380 | 4.251 | 46.058 |  | 50.308 | 12:36 |  | 1:19 | 13 | 0.13 | 0.468 | 0.945 | 877 | 20 | 52000 | 60.02 | 7.9 |  | 23 | -10 | 10 | -0.028 | 0.028 | 80 | 0.858 | 83.333 | 0.39 | 80 | 1.415 | 29.93247651 | -91.81735073 | -3.4113 |  | BODY | BASE |  |  | MFL-AXIAL_HR | 142690.04 | 7:11 | Yes | 9.9 |  | 1 | 13 | 0.468 | 0.017096 | 1.592 | 1.99 | 1739.153208 | circumference grooving
GirthWeld | N/A | 31390 |  |  | 142736.078 | 1 |  |  |  | 0.281 | 31380 | 50.308 | 50.276 | 31390 | 50.276 | 12:50 |  | 12:36 |  | 0 |  |  | 877 | 20 | 52000 | 60.02 | 7.5 | [12 empty] | 29.93249177 | -91.81749468 | -3.4441 | [9 empty] | 9.9 | Longseam - Unknown Weld Type
GirthWeld | N/A | 31400 |  |  | 142786.353 | 2 |  |  |  | 0.281 | 31390 | 50.276 | 49.39 | 31400 | 49.39 | 11:17 |  | 12:50 |  | 0 |  |  | 877 | 20 | 52000 | 60.02 | 7.5 | [12 empty] | 29.93250871 | -91.81765176 | -3.4128 | [9 empty] | 9.9 | Longseam - Unknown Weld Type
Metal Loss | Corrosion Individual | 4705 |  |  | 142791.48 | 2 |  | 5:11 | Internal | 0.281 | 31400 | 5.127 | 44.263 |  | 49.39 | 11:17 |  | 12:50 | 11 | 0.11 | 0.516 | 1.024 | 877 | 20 | 52000 | 60.02 | 7.5 |  | 21 | -10 | 10 | -0.028 | 0.028 | 80 | 0.906 | 75.581 | 0.39 | 80 | 1.494 | 29.93251044 | -91.81766778 | -3.4086 |  | BODY | BASE |  |  | MFL-AXIAL_HR | 142791.503 | 5:11 | Yes | 9.9 |  | 1 | 11 | 0.516 | 0.01595 | 1.592 | 1.99 | 1739.148247 | circumference grooving
Metal Loss | Corrosion Individual | 4706 |  |  | 142791.964 | 2 |  | 8:25 | Internal | 0.281 | 31400 | 5.611 | 43.779 |  | 49.39 | 11:17 |  | 12:50 | 11 | 0.11 | 0.468 | 0.945 | 877 | 20 | 52000 | 60.02 | 7.5 |  | 21 | -10 | 10 | -0.028 | 0.028 | 80 | 0.858 | 83.333 | 0.39 | 80 | 1.415 | 29.9325106 | -91.81766929 | -3.4074 |  | BODY | BASE |  |  | MFL-AXIAL_HR | 142791.98 | 8:23 | Yes | 9.9 |  | 1 | 11 | 0.468 | 0.014466 | 1.592 | 1.99 | 1739.691709 | circumference grooving
Metal Loss | Corrosion Individual | 4707 |  |  | 142792.09 | 2 |  | 5:39 | Internal | 0.281 | 31400 | 5.737 | 43.653 |  | 49.39 | 11:17 |  | 12:50 | 11 | 0.11 | 0.432 | 0.945 | 877 | 20 | 52000 | 60.02 | 7.5 |  | 21 | -10 | 10 | -0.028 | 0.028 | 80 | 0.822 | 90.278 | 0.39 | 80 | 1.415 | 29.93251065 | -91.81766968 | -3.407 |  | BODY | BASE |  |  | MFL-AXIAL_HR | 142792.11 | 5:36 | Yes | 9.9 |  | 1 | 11 | 0.432 | 0.013353 | 1.593 | 1.991 | 1740.067169 | circumference grooving
Metal Loss | Corrosion Individual | 4708 |  |  | 142804.779 | 2 |  | 5:42 | Internal | 0.281 | 31400 | 18.426 | 30.964 |  | 49.39 | 11:17 |  | 12:50 | 11 | 0.11 | 0.36 | 0.945 | 877 | 20 | 52000 | 60.02 | 7.5 |  | 21 | -10 | 10 | -0.028 | 0.028 | 80 | 0.75 | 108.333 | 0.39 | 80 | 1.535 | 29.93251497 | -91.81770932 | -3.3708 |  | BODY | BASE |  |  | MFL-AXIAL_HR | 142804.802 | 5:43 | Yes | 9.9 |  | 1 | 11 | 0.36 | 0.011128 | 1.593 | 1.992 | 1740.733305 | circumference slotting
Metal Loss | Corrosion Individual | 4709 |  |  | 142818.597 | 2 |  | 5:42 | Internal | 0.281 | 31400 | 32.244 | 17.146 |  | 49.39 | 11:17 |  | 12:50 | 11 | 0.11 | 0.36 | 0.945 | 877 | 20 | 52000 | 60.02 | 7.5 |  | 21 | -10 | 10 | -0.028 | 0.028 | 80 | 0.75 | 108.333 | 0.39 | 80 | 1.535 | 29.93251966 | -91.81775249 | -3.3121 |  | BODY | BASE |  |  | MFL-AXIAL_HR | 142818.61 | 5:44 | Yes | 9.9 |  | 1 | 11 | 0.36 | 0.011128 | 1.593 | 1.992 | 1740.733305 | circumference slotting
GirthWeld | N/A | 31410 |  |  | 142835.743 | 2 |  |  |  | 0.281 | 31400 | 49.39 | 51.66 | 31410 | 51.66 | 11:14 |  | 11:17 |  | 0 |  |  | 877 | 20 | 52000 | 60.02 | 7.9 | [12 empty] | 29.9325255 | -91.81780606 | -3.2917 | [9 empty] | 9.9 | Longseam - Unknown Weld Type
Metal Loss | Corrosion Individual | 4710 |  |  | 142855.574 | 2 |  | 5:57 | Internal | 0.281 | 31410 | 19.831 | 31.829 |  | 51.66 | 11:14 |  | 11:17 | 11 | 0.11 | 0.396 | 0.945 | 877 | 20 | 52000 | 60.02 | 7.9 |  | 21 | -10 | 10 | -0.028 | 0.028 | 80 | 0.786 | 98.485 | 0.39 | 80 | 1.415 | 29.93253241 | -91.81786798 | -3.2357 |  | BODY | BASE |  |  | MFL-AXIAL_HR | 142855.591 | 5:58 | Yes | 9.9 |  | 1 | 11 | 0.396 | 0.01224 | 1.593 | 1.991 | 1740.414524 | circumference grooving
Metal Loss | Corrosion Individual | 4711 |  |  | 142886.341 | 2 |  | 8:50 | External | 0.281 | 31410 | 50.598 | 1.062 |  | 51.66 | 11:14 |  | 11:17 | 11 | 0.11 | 0.468 | 0.945 | 877 | 20 | 52000 | 60.02 | 7.9 |  | 21 | -10 | 10 | -0.028 | 0.028 | 80 | 0.858 | 83.333 | 0.39 | 80 | 1.415 | 29.93254316 | -91.81796406 | -3.0817 |  | BODY | BASE |  |  | MFL-AXIAL_HR | 142886.371 | 8:54 | Yes | 9.9 |  | 1 | 11 | 0.468 | 0.014466 | 1.592 | 1.99 | 1739.691709 | circumference grooving
GirthWeld | N/A | 31420 |  |  | 142887.403 | 2 |  |  |  | 0.281 | 31410 | 51.66 | 50.072 | 31420 | 50.072 | 3:43 |  | 11:14 |  | 0 |  |  | 877 | 20 | 52000 | 60.02 | 7.5 | [12 empty] | 29.93254354 | -91.81796738 | -3.0779 | [9 empty] | 9.9 | Longseam - Unknown Weld Type
Metal Loss | Corrosion Individual | 4712 |  |  | 142887.875 | 2 |  | 6:45 | Internal | 0.281 | 31420 | 0.472 | 49.6 |  | 50.072 | 3:43 |  | 11:14 | 22 | 0.22 | 0.468 | 0.945 | 877 | 20 | 52000 | 60.02 | 7.5 | Yes | 32 | -10 | 10 | -0.028 | 0.028 | 80 | 0.858 | 83.333 | 0.39 | 80 | 1.415 | 29.93254371 | -91.81796885 | -3.0762 |  | BODY | BASE |  |  | MFL-AXIAL_HR | 142887.894 | 6:45 | Yes | 9.9 |  | 1 | 22 | 0.468 | 0.028932 | 1.589 | 1.987 | 1736.393453 | circumference grooving
Metal Loss | Corrosion Cluster | 4714 |  | 3t x 3t | 142888.005 | 2 |  | 1:31 | Internal | 0.281 | 31420 | 0.602 | 49.47 |  | 50.072 | 3:43 |  | 11:14 | 13 | 0.13 | 1.596 | 1.031 | 877 | 20 | 52000 | 60.02 | 7.5 | [12 empty] | 29.93254375 | -91.81796925 | -3.0758 |  | BODY | BASE |  |  | MFL-AXIAL_HR | 142888.114 | 1:28 |  | 9.9 |  | 1 | 7.963415 | 1.596 | 0.036121 | 1.578 | 1.973 | 1724.425694
Metal Loss | Corrosion Individual | 4713 | CLUSTER 4714 | 3t x 3t | 142888.005 | 2 |  | 1:32 | Internal | 0.281 | 31420 | 0.602 | 49.47 |  | 50.072 | 3:43 |  | 11:14 | 11 | 0.11 | 0.432 | 0.945 | 877 | 20 | 52000 | 60.02 | 7.5 |  | 21 | -10 | 10 | -0.028 | 0.028 | 80 | 0.822 | 90.278 | 0.39 | 80 | 1.415 | 29.93254375 | -91.81796925 | -3.0758 |  | BODY | BASE |  |  | MFL-AXIAL_HR | 142888.022 | 1:33 | Yes | 9.9 |  | 1 | 11 | 0.432 | 0.013353 | 1.593 | 1.991 | 1740.067169 | circumference grooving
Metal Loss | Corrosion Individual | 4715 | CLUSTER 4714 | 3t x 3t | 142888.095 | 2 |  | 1:31 | Internal | 0.281 | 31420 | 0.692 | 49.38 |  | 50.072 | 3:43 |  | 11:14 | 13 | 0.13 | 0.516 | 0.945 | 877 | 20 | 52000 | 60.02 | 7.5 |  | 23 | -10 | 10 | -0.028 | 0.028 | 80 | 0.906 | 75.581 | 0.39 | 80 | 1.415 | 29.93254378 | -91.81796954 | -3.0755 |  | BODY | BASE |  |  | MFL-AXIAL_HR | 142888.114 | 1:28 | Yes | 9.9 |  | 1 | 13 | 0.516 | 0.018849 | 1.591 | 1.989 | 1738.496619 | pitting
Metal Loss | Corrosion Individual | 4716 |  |  | 142888.358 | 2 |  | 1:30 | Internal | 0.281 | 31420 | 0.955 | 49.117 |  | 50.072 | 3:43 |  | 11:14 | 13 | 0.13 | 0.36 | 0.945 | 877 | 20 | 52000 | 60.02 | 7.5 |  | 23 | -10 | 10 | -0.028 | 0.028 | 80 | 0.75 | 108.333 | 0.39 | 80 | 1.535 | 29.93254388 | -91.81797036 | -3.0745 |  | BODY | BASE |  |  | MFL-AXIAL_HR | 142888.375 | 1:31 | Yes | 9.9 |  | 1 | 13 | 0.36 | 0.013151 | 1.593 | 1.991 | 1740.411861 | circumference slotting
Metal Loss | Corrosion Individual | 4717 |  |  | 142891.353 | 2 |  | 5:10 | Internal | 0.281 | 31420 | 3.95 | 46.122 |  | 50.072 | 3:43 |  | 11:14 | 30 | 0.3 | 0.396 | 1.181 | 877 | 20 | 52000 | 60.02 | 7.5 | Yes | 40 | -10 | 10 | -0.028 | 0.028 | 80 | 0.786 | 98.485 | 0.39 | 80 | 1.651 | 29.93254494 | -91.81797971 | -3.0618 |  | BODY | BASE |  |  | MFL-AXIAL_HR | 142891.366 | 5:10 | Yes | 9.9 |  | 1 | 30 | 0.396 | 0.033383 | 1.589 | 1.986 | 1735.845445 | circumference grooving
GirthWeld | N/A | 31430 |  |  | 142937.475 | 2 |  |  |  | 0.281 | 31420 | 50.072 | 51.171 | 31430 | 51.171 | 11:18 |  | 3:43 |  | 0 |  |  | 877 | 20 | 52000 | 60.02 | 7.9 | [12 empty] | 29.93256141 | -91.81812368 | -2.8756 | [9 empty] | 9.9 | Longseam - Unknown Weld Type
Material Defect | Manufacturing/Milling | 78 |  |  | 142944.481 | 2 |  | 1:37 | N/A | 0.281 | 31430 | 7.006 | 44.166 |  | 51.171 | 11:18 |  | 3:43 |  | 0 | 0.315 | 0.945 | 877 | 20 | 52000 | 60.02 | 7.9 | [12 empty] | 29.9325639 | -91.81814555 | -2.8754 |  | BODY | BASE |  |  | MFL-AXIAL_HR | 142944.481 | 1:39 |  | 9.9 |  | 1 | [6 empty] | circumference slotting
Metal Loss | Corrosion Individual | 4718 |  |  | 142945.742 | 2 |  | 1:54 | Internal | 0.281 | 31430 | 8.267 | 42.905 |  | 51.171 | 11:18 |  | 3:43 | 11 | 0.11 | 0.312 | 0.945 | 877 | 20 | 52000 | 60.02 | 7.9 |  | 21 | -10 | 10 | -0.028 | 0.028 | 80 | 0.702 | 125 | 0.39 | 80 | 1.535 | 29.93256434 | -91.81814949 | -2.8755 |  | BODY | BASE |  |  | MFL-AXIAL_HR | 142945.762 | 1:56 | Yes | 9.9 |  | 1 | 11 | 0.312 | 0.009644 | 1.594 | 1.992 | 1741.113152 | circumference slotting
GirthWeld | N/A | 31440 |  |  | 142988.647 | 2 |  |  |  | 0.281 | 31430 | 51.171 | 50.814 | 31440 | 50.814 | 1:19 |  | 11:18 |  | 0 |  |  | 877 | 20 | 52000 | 60.02 | 7.9 | [12 empty] | 29.93257924 | -91.81828348 | -2.8696 | [9 empty] | 9.9 | Longseam - Unknown Weld Type
Metal Loss | Corrosion Individual | 4719 |  |  | 143038.206 | 2 |  | 10:08 | Internal | 0.281 | 31440 | 49.559 | 1.254 |  | 50.814 | 1:19 |  | 11:18 | 11 | 0.11 | 0.432 | 0.945 | 877 | 20 | 52000 | 60.02 | 7.9 |  | 21 | -10 | 10 | -0.028 | 0.028 | 80 | 0.822 | 90.278 | 0.39 | 80 | 1.415 | 29.93259738 | -91.81843811 | -2.8169 |  | BODY | BASE |  |  | MFL-AXIAL_HR | 143038.216 | 10:04 | Yes | 9.9 |  | 1 | 11 | 0.432 | 0.013353 | 1.593 | 1.991 | 1740.067169 | circumference grooving
GirthWeld | N/A | 31450 |  |  | 143039.46 | 2 |  |  |  | 0.281 | 31440 | 50.814 | 51.07 | 31450 | 51.07 | 11:33 |  | 1:19 |  | 0 |  |  | 877 | 20 | 52000 | 60.02 | 7.5 | [12 empty] | 29.93259784 | -91.81844202 | -2.8163 | [9 empty] | 9.9 | Longseam - Unknown Weld Type
GirthWeld | N/A | 31460 |  |  | 143090.53 | 2 |  |  |  | 0.281 | 31450 | 51.07 | 51.594 | 31460 | 51.594 | 11:22 |  | 11:33 |  | 0 |  |  | 877 | 20 | 52000 | 60.02 | 7.9 | [12 empty] | 29.93261632 | -91.8186014 | -3.0239 | [9 empty] | 9.9 | Longseam - Unknown Weld Type
Metal Loss | Corrosion Individual | 4720 |  |  | 143096.908 | 2 |  | 7:17 | Internal | 0.281 | 31460 | 6.378 | 45.216 |  | 51.594 | 11:22 |  | 11:33 | 13 | 0.13 | 0.516 | 0.945 | 877 | 20 | 52000 | 60.02 | 7.9 |  | 23 | -10 | 10 | -0.028 | 0.028 | 80 | 0.906 | 75.581 | 0.39 | 80 | 1.415 | 29.9326185 | -91.81862132 | -3.052 |  | BODY | BASE |  |  | MFL-AXIAL_HR | 143096.927 | 7:15 | Yes | 9.9 |  | 1 | 13 | 0.516 | 0.018849 | 1.591 | 1.989 | 1738.496619 | pitting
GirthWeld | N/A | 31470 |  |  | 143142.124 | 2 |  |  |  | 0.281 | 31460 | 51.594 | 42.841 | 31470 | 42.841 | 2:14 |  | 11:22 |  | 0 |  |  | 877 | 20 | 52000 | 60.02 | 7.9 | [12 empty] | 29.93262573 | -91.81876324 | -4.3468 | [9 empty] | 9.9 | Longseam - Unknown Weld Type
Metal Loss | Corrosion Individual | 4721 |  |  | 143146.115 | 2 |  | 5:04 | Internal | 0.281 | 31470 | 3.991 | 38.851 |  | 42.841 | 2:14 |  | 11:22 | 14 | 0.14 | 0.588 | 0.945 | 877 | 20 | 52000 | 60.02 | 7.9 |  | 24 | -10 | 10 | -0.028 | 0.028 | 80 | 0.978 | 66.327 | 0.39 | 80 | 1.415 | 29.93262608 | -91.81877576 | -4.6454 |  | BODY | BASE |  |  | MFL-AXIAL_HR | 143146.148 | 5:04 | Yes | 9.9 |  | 1 | 14 | 0.588 | 0.023132 | 1.59 | 1.987 | 1736.969991 | pitting
Wall Thickness Transition | Increase | 84 |  |  | 143184.963 | 2 |  |  |  |  | 31470 | 42.838 | 0.003 |  |  |  |  | 11:22 |  | 0 | [19 empty] | 29.93263077 | -91.81889775 | -6.1587 | NWT: 0.281 in Grade 52000 LS / 0.375 in Grade 52000 LS | [8 empty] | 9.9
GirthWeld | N/A | 31480 |  |  | 143184.966 | 2 |  |  |  | 0.375 | 31470 | 42.841 | 0.479 | 31480 | 0.479 |  |  | 2:14 |  | 0 |  |  | 877 | 20 | 52000 | 44.97 | 5.2 | [12 empty] | 29.93263077 | -91.81889776 | -6.1586 | [9 empty] | 9.9 | Longseam - Unknown Weld Type
GirthWeld | N/A | 31490 |  |  | 143185.445 | 2 |  |  |  | 0.375 | 31480 | 0.479 | 26.965 | 31490 | 26.965 |  |  |  |  | 0 |  |  | 877 | 20 | 52000 | 44.97 | 5.2 | [12 empty] | 29.93263084 | -91.81889926 | -6.1508 | [9 empty] | 9.9 | Longseam - Unknown Weld Type
Attachment | Other | 61 |  |  | 143187.853 | 2 |  | 12:00 |  |  | 31490 | 2.409 | 24.556 | [6 empty] | 0 | [19 empty] | 29.9326312 | -91.81890683 | -6.1113 | [9 empty] | 9.9
Casing | Start | 27 |  |  | 143190.38 | 2 |  |  |  |  | 31490 | 4.935 | 22.03 | [6 empty] | 0 | [19 empty] | 29.93263158 | -91.81891477 | -6.0699 | [9 empty] | 9.9
Support | Saddle | 155 |  |  | 143193.525 | 2 |  |  |  |  | 31490 | 8.08 | 18.885 | [6 empty] | 0 | [19 empty] | 29.93263205 | -91.8189246 | -6.022 | spacer | [8 empty] | 9.9
Support | Saddle | 156 |  |  | 143206.542 | 2 |  |  |  |  | 31490 | 21.097 | 5.868 | [6 empty] | 0 | [19 empty] | 29.93263397 | -91.81896551 | -5.8472 | spacer | [8 empty] | 9.9
GirthWeld | N/A | 31500 |  |  | 143212.41 | 2 |  |  |  | 0.375 | 31490 | 26.965 | 36.122 | 31500 | 36.122 |  |  |  |  | 0 |  |  | 877 | 20 | 52000 | 44.97 | 7.5 | [12 empty] | 29.9326348 | -91.81898396 | -5.7852 | [9 empty] | 9.9 | Longseam - Unknown Weld Type
Support | Saddle | 157 |  |  | 143219.52 | 2 |  |  |  |  | 31500 | 7.11 | 29.012 | [6 empty] | 0 | [19 empty] | 29.93263579 | -91.81900632 | -5.7363 | spacer | [8 empty] | 9.9
Support | Saddle | 158 |  |  | 143232.503 | 2 |  |  |  |  | 31500 | 20.093 | 16.029 | [6 empty] | 0 | [19 empty] | 29.93263742 | -91.81904716 | -5.7467 | spacer | [8 empty] | 9.9
Casing | End | 28 |  |  | 143235.266 | 2 |  |  |  |  | 31500 | 22.856 | 13.266 | [6 empty] | 0 | [19 empty] | 29.93263775 | -91.81905585 | -5.7663 | slightly eccentric | [8 empty] | 9.9
GirthWeld | N/A | 31510 |  |  | 143248.532 | 2 |  |  |  | 0.375 | 31500 | 36.122 | 0.496 | 31510 | 0.496 |  |  |  |  | 0 |  |  | 877 | 20 | 52000 | 44.97 | 7.5 | [12 empty] | 29.93263923 | -91.81909757 | -5.9668 | [9 empty] | 9.9 | Longseam - Unknown Weld Type
Wall Thickness Transition | Decrease | 85 |  |  | 143249.025 | 2 |  |  |  |  | 31510 | 0.493 | 0.003 | [6 empty] | 0 | [19 empty] | 29.93263929 | -91.81909913 | -5.9748 | NWT: 0.375 in Grade 52000 LS / 0.281 in Grade 52000 LS | [8 empty] | 9.9
GirthWeld | N/A | 31520 |  |  | 143249.028 | 2 |  |  |  | 0.281 | 31510 | 0.496 | 14.642 | 31520 | 14.642 | 11:17 |  |  |  | 0 |  |  | 877 | 20 | 52000 | 60.02 | 7.9 | [12 empty] | 29.93263929 | -91.81909914 | -5.9749 | [9 empty] | 9.9 | Longseam - Unknown Weld Type
Metal Loss | Manufacturing/Milling Individual | 4722 |  |  | 143249.197 | 2 |  | 7:37 | Internal | 0.281 | 31520 | 0.169 | 14.473 |  | 14.642 | 11:17 |  |  | 21 | 0.21 | 0.312 | 0.945 | 877 | 20 | 52000 | 60.02 | 7.9 | Yes | 31 | -10 | 10 | -0.028 | 0.028 | 80 | 0.702 | 125 | 0.39 | 80 | 1.535 | 29.93263931 | -91.81909967 | -5.9776 |  | NEAR | BASE |  |  | MFL-AXIAL_HR | 143249.21 | 7:38 | Yes | 9.9 |  | 1 | 21 | 0.312 | 0.018411 | 1.592 | 1.991 | 1739.780301 | circumference slotting
GirthWeld | N/A | 31530 |  |  | 143263.67 | 2 |  |  |  | 0.281 | 31520 | 14.642 | 51.063 | 31530 | 51.063 | 9:10 |  | 11:17 |  | 0 |  |  | 877 | 20 | 52000 | 60.02 | 8.2 | [12 empty] | 29.93264093 | -91.81914519 | -6.1114 | [9 empty] | 9.9 | Longseam - Unknown Weld Type
Bend | Field | 300 |  |  | 143274.144 | 2 |  |  |  |  | 31530 | 10.475 | 40.588 |  |  |  |  | 9:10 |  | 0 | [19 empty] | 29.93264191 | -91.81917815 | -6.0974 | 40.4D - 5° - Sag | [8 empty] | 9.9 | [9 empty] | 40.416 | 5.395 | -0.597 | Left | 5.362 | Up |  |  | 143270.261 | 143278.027
Metal Loss | Corrosion Individual | 4723 |  |  | 143290.481 | 2 |  | 5:51 | Internal | 0.281 | 31530 | 26.811 | 24.252 |  | 51.063 | 9:10 |  | 11:17 | 14 | 0.14 | 0.516 | 0.945 | 877 | 20 | 52000 | 60.02 | 8.2 |  | 24 | -10 | 10 | -0.028 | 0.028 | 80 | 0.906 | 75.581 | 0.39 | 80 | 1.415 | 29.93264292 | -91.81922937 | -4.6714 |  | BODY | BASE |  |  | MFL-AXIAL_HR | 143290.504 | 5:51 | Yes | 9.9 |  | 1 | 14 | 0.516 | 0.020299 | 1.591 | 1.989 | 1738.159631 | pitting
Metal Loss | Corrosion Individual | 4724 |  |  | 143313.693 | 2 |  | 8:22 | Internal | 0.281 | 31530 | 50.023 | 1.04 |  | 51.063 | 9:10 |  | 11:17 | 11 | 0.11 | 0.432 | 1.102 | 877 | 20 | 52000 | 60.02 | 8.2 |  | 21 | -10 | 10 | -0.028 | 0.028 | 80 | 0.822 | 90.278 | 0.39 | 80 | 1.572 | 29.93264485 | -91.81930228 | -3.5208 |  | BODY | BASE |  |  | MFL-AXIAL_HR | 143313.713 | 8:24 | Yes | 9.9 |  | 1 | 11 | 0.432 | 0.013353 | 1.593 | 1.991 | 1740.067169 | circumference grooving
GirthWeld | N/A | 31540 |  |  | 143314.733 | 2 |  |  |  | 0.281 | 31530 | 51.063 | 49.429 | 31540 | 49.429 | 9:13 |  | 9:10 |  | 0 |  |  | 877 | 20 | 52000 | 60.02 | 7.9 | [12 empty] | 29.93264495 | -91.81930555 | -3.5149 | [9 empty] | 9.9 | Longseam - Unknown Weld Type
GirthWeld | N/A | 31550 |  |  | 143364.162 | 2 |  |  |  | 0.281 | 31540 | 49.429 | 50.633 | 31550 | 50.633 | 3:18 |  | 9:13 |  | 0 |  |  | 877 | 20 | 52000 | 60.02 | 8.2 | [12 empty] | 29.93264958 | -91.81946109 | -3.6299 | [9 empty] | 9.9 | Longseam - Unknown Weld Type
GirthWeld | N/A | 31560 |  |  | 143414.795 | 2 |  |  |  | 0.281 | 31550 | 50.633 | 50.587 | 31560 | 50.587 | 10:15 |  | 3:18 |  | 0 |  |  | 877 | 20 | 52000 | 60.02 | 7.9 | [12 empty] | 29.93265412 | -91.81962042 | -3.8937 | [9 empty] | 9.9 | Longseam - Unknown Weld Type
Metal Loss | Corrosion Individual | 4725 |  |  | 143425.345 | 2 |  | 8:12 | Internal | 0.281 | 31560 | 10.55 | 40.037 |  | 50.587 | 10:15 |  | 3:18 | 11 | 0.11 | 0.312 | 0.945 | 877 | 20 | 52000 | 60.02 | 7.9 |  | 21 | -10 | 10 | -0.028 | 0.028 | 80 | 0.702 | 125 | 0.39 | 80 | 1.535 | 29.93265506 | -91.81965362 | -3.9552 |  | BODY | BASE |  |  | MFL-AXIAL_HR | 143425.358 | 8:12 | Yes | 9.9 |  | 1 | 11 | 0.312 | 0.009644 | 1.594 | 1.992 | 1741.113152 | circumference slotting
Metal Loss | Corrosion Individual | 4726 |  |  | 143425.99 | 2 |  | 8:31 | Internal | 0.281 | 31560 | 11.195 | 39.392 |  | 50.587 | 10:15 |  | 3:18 | 11 | 0.11 | 0.396 | 0.945 | 877 | 20 | 52000 | 60.02 | 7.9 |  | 21 | -10 | 10 | -0.028 | 0.028 | 80 | 0.786 | 98.485 | 0.39 | 80 | 1.415 | 29.93265512 | -91.81965565 | -3.9596 |  | BODY | BASE |  |  | MFL-AXIAL_HR | 143426.01 | 8:32 | Yes | 9.9 |  | 1 | 11 | 0.396 | 0.01224 | 1.593 | 1.991 | 1740.414524 | circumference grooving
Metal Loss | Corrosion Individual | 4727 |  |  | 143443.459 | 2 |  | 9:01 | Internal | 0.281 | 31560 | 28.664 | 21.923 |  | 50.587 | 10:15 |  | 3:18 | 11 | 0.11 | 0.312 | 0.945 | 877 | 20 | 52000 | 60.02 | 7.9 |  | 21 | -10 | 10 | -0.028 | 0.028 | 80 | 0.702 | 125 | 0.39 | 80 | 1.535 | 29.93265667 | -91.81971062 | -4.0735 |  | BODY | BASE |  |  | MFL-AXIAL_HR | 143443.472 | 9:03 | Yes | 9.9 |  | 1 | 11 | 0.312 | 0.009644 | 1.594 | 1.992 | 1741.113152 | circumference slotting
Metal Loss | Corrosion Individual | 4728 |  |  | 143450.165 | 2 |  | 3:02 | Internal | 0.281 | 31560 | 35.37 | 15.217 |  | 50.587 | 10:15 |  | 3:18 | 11 | 0.11 | 0.36 | 0.945 | 877 | 20 | 52000 | 60.02 | 7.9 |  | 21 | -10 | 10 | -0.028 | 0.028 | 80 | 0.75 | 108.333 | 0.39 | 80 | 1.535 | 29.93265727 | -91.81973172 | -4.1216 |  | BODY | BASE |  |  | MFL-AXIAL_HR | 143450.182 | 3:07 | Yes | 9.9 |  | 1 | 11 | 0.36 | 0.011128 | 1.593 | 1.992 | 1740.733305 | circumference slotting
Metal Loss | Corrosion Individual | 4729 |  |  | 143456.287 | 2 |  | 3:06 | Internal | 0.281 | 31560 | 41.492 | 9.095 |  | 50.587 | 10:15 |  | 3:18 | 11 | 0.11 | 0.36 | 1.024 | 877 | 20 | 52000 | 60.02 | 7.9 |  | 21 | -10 | 10 | -0.028 | 0.028 | 80 | 0.75 | 108.333 | 0.39 | 80 | 1.614 | 29.93265783 | -91.81975099 | -4.1675 |  | BODY | BASE |  |  | MFL-AXIAL_HR | 143456.3 | 3:06 | Yes | 9.9 |  | 1 | 11 | 0.36 | 0.011128 | 1.593 | 1.992 | 1740.733305 | circumference slotting
Metal Loss | Corrosion Individual | 4730 |  |  | 143458.82 | 2 |  | 3:08 | Internal | 0.281 | 31560 | 44.025 | 6.562 |  | 50.587 | 10:15 |  | 3:18 | 11 | 0.11 | 0.396 | 0.945 | 877 | 20 | 52000 | 60.02 | 7.9 |  | 21 | -10 | 10 | -0.028 | 0.028 | 80 | 0.786 | 98.485 | 0.39 | 80 | 1.415 | 29.93265807 | -91.81975896 | -4.1908 |  | BODY | BASE |  |  | MFL-AXIAL_HR | 143458.833 | 3:03 | Yes | 9.9 |  | 1 | 11 | 0.396 | 0.01224 | 1.593 | 1.991 | 1740.414524 | circumference grooving
Metal Loss | Corrosion Individual | 4731 |  |  | 143462.763 | 2 |  | 3:06 | Internal | 0.281 | 31560 | 47.968 | 2.619 |  | 50.587 | 10:15 |  | 3:18 | 11 | 0.11 | 0.468 | 0.945 | 877 | 20 | 52000 | 60.02 | 7.9 |  | 21 | -10 | 10 | -0.028 | 0.028 | 80 | 0.858 | 83.333 | 0.39 | 80 | 1.415 | 29.93265843 | -91.81977136 | -4.2277 |  | BODY | BASE |  |  | MFL-AXIAL_HR | 143462.786 | 3:06 | Yes | 9.9 |  | 1 | 11 | 0.468 | 0.014466 | 1.592 | 1.99 | 1739.691709 | circumference grooving
Metal Loss | Corrosion Individual | 4732 |  |  | 143464.137 | 2 |  | 3:09 | Internal | 0.281 | 31560 | 49.342 | 1.245 |  | 50.587 | 10:15 |  | 3:18 | 11 | 0.11 | 0.396 | 0.984 | 877 | 20 | 52000 | 60.02 | 7.9 |  | 21 | -10 | 10 | -0.028 | 0.028 | 80 | 0.786 | 98.485 | 0.39 | 80 | 1.454 | 29.93265856 | -91.81977569 | -4.2348 |  | BODY | BASE |  |  | MFL-AXIAL_HR | 143464.16 | 3:10 | Yes | 9.9 |  | 1 | 11 | 0.396 | 0.01224 | 1.593 | 1.991 | 1740.414524 | circumference grooving
Metal Loss | Corrosion Individual | 4733 |  |  | 143464.76 | 2 |  | 9:07 | Internal | 0.281 | 31560 | 49.965 | 0.622 |  | 50.587 | 10:15 |  | 3:18 | 11 | 0.11 | 0.396 | 1.102 | 877 | 20 | 52000 | 60.02 | 7.9 |  | 21 | -10 | 10 | -0.028 | 0.028 | 80 | 0.786 | 98.485 | 0.39 | 80 | 1.572 | 29.93265862 | -91.81977765 | -4.2373 |  | BODY | BASE |  |  | MFL-AXIAL_HR | 143464.779 | 9:09 | Yes | 9.9 |  | 1 | 11 | 0.396 | 0.01224 | 1.593 | 1.991 | 1740.414524 | circumference grooving
GirthWeld | N/A | 31570 |  |  | 143465.382 | 2 |  |  |  | 0.281 | 31560 | 50.587 | 48.048 | 31570 | 48.048 | 11:16 |  | 10:15 |  | 0 |  |  | 877 | 20 | 52000 | 60.02 | 8.9 | [12 empty] | 29.93265868 | -91.81977961 | -4.2399 | [9 empty] | 9.9 | Longseam - Unknown Weld Type
Metal Loss | Corrosion Individual | 4734 |  |  | 143466.285 | 2 |  | 9:02 | Internal | 0.281 | 31570 | 0.903 | 47.145 |  | 48.048 | 11:16 |  | 10:15 | 11 | 0.11 | 0.396 | 0.945 | 877 | 20 | 52000 | 60.02 | 8.9 |  | 21 | -10 | 10 | -0.028 | 0.028 | 80 | 0.786 | 98.485 | 0.39 | 80 | 1.415 | 29.93265876 | -91.81978245 | -4.2436 |  | BODY | BASE |  |  | MFL-AXIAL_HR | 143466.308 | 9:00 | Yes | 9.9 |  | 1 | 11 | 0.396 | 0.01224 | 1.593 | 1.991 | 1740.414524 | circumference grooving
Metal Loss | Corrosion Individual | 4735 |  |  | 143512.445 | 2 |  | 9:01 | Internal | 0.281 | 31570 | 47.063 | 0.985 |  | 48.048 | 11:16 |  | 10:15 | 11 | 0.11 | 0.396 | 0.945 | 877 | 20 | 52000 | 60.02 | 8.9 |  | 21 | -10 | 10 | -0.028 | 0.028 | 80 | 0.786 | 98.485 | 0.39 | 80 | 1.415 | 29.93266267 | -91.81992771 | -4.5317 |  | BODY | BASE |  |  | MFL-AXIAL_HR | 143512.461 | 8:58 | Yes | 9.9 |  | 1 | 11 | 0.396 | 0.01224 | 1.593 | 1.991 | 1740.414524 | circumference grooving
GirthWeld | N/A | 31580 |  |  | 143513.43 | 2 |  |  |  | 0.281 | 31570 | 48.048 | 51.053 | 31580 | 51.053 | 1:31 |  | 11:16 |  | 0 |  |  | 877 | 20 | 52000 | 60.02 | 8.9 | [12 empty] | 29.93266275 | -91.81993081 | -4.5429 | [9 empty] | 9.9 | Longseam - Unknown Weld Type
Metal Loss | Corrosion Individual | 4736 |  |  | 143520.951 | 2 |  | 9:31 | Internal | 0.281 | 31580 | 7.521 | 43.532 |  | 51.053 | 1:31 |  | 11:16 | 14 | 0.14 | 0.396 | 0.945 | 877 | 20 | 52000 | 60.02 | 8.9 |  | 24 | -10 | 10 | -0.028 | 0.028 | 80 | 0.786 | 98.485 | 0.39 | 80 | 1.415 | 29.93266338 | -91.81995448 | -4.6065 |  | BODY | BASE |  |  | MFL-AXIAL_HR | 143520.967 | 9:36 | Yes | 9.9 |  | 1 | 14 | 0.396 | 0.015579 | 1.593 | 1.991 | 1739.825964 | circumference grooving
Metal Loss | Corrosion Individual | 4737 |  |  | 143537.331 | 2 |  | 2:23 | Internal | 0.281 | 31580 | 23.901 | 27.152 |  | 51.053 | 1:31 |  | 11:16 | 11 | 0.11 | 0.468 | 0.945 | 877 | 20 | 52000 | 60.02 | 8.9 |  | 21 | -10 | 10 | -0.028 | 0.028 | 80 | 0.858 | 83.333 | 0.39 | 80 | 1.415 | 29.93266469 | -91.82000603 | -4.718 |  | BODY | BASE |  |  | MFL-AXIAL_HR | 143537.354 | 2:22 | Yes | 9.9 |  | 1 | 11 | 0.468 | 0.014466 | 1.592 | 1.99 | 1739.691709 | circumference grooving
Metal Loss | Corrosion Individual | 4738 |  |  | 143537.955 | 2 |  | 2:18 | Internal | 0.281 | 31580 | 24.525 | 26.528 |  | 51.053 | 1:31 |  | 11:16 | 11 | 0.11 | 0.36 | 0.945 | 877 | 20 | 52000 | 60.02 | 8.9 |  | 21 | -10 | 10 | -0.028 | 0.028 | 80 | 0.75 | 108.333 | 0.39 | 80 | 1.535 | 29.93266473 | -91.82000799 | -4.722 |  | BODY | BASE |  |  | MFL-AXIAL_HR | 143537.975 | 2:22 | Yes | 9.9 |  | 1 | 11 | 0.36 | 0.011128 | 1.593 | 1.992 | 1740.733305 | circumference slotting
Metal Loss | Corrosion Individual | 4739 |  |  | 143553.911 | 2 |  | 9:59 | Internal | 0.281 | 31580 | 40.481 | 10.572 |  | 51.053 | 1:31 |  | 11:16 | 11 | 0.11 | 0.432 | 0.945 | 877 | 20 | 52000 | 60.02 | 8.9 |  | 21 | -10 | 10 | -0.028 | 0.028 | 80 | 0.822 | 90.278 | 0.39 | 80 | 1.415 | 29.93266584 | -91.82005821 | -4.8175 |  | BODY | BASE |  |  | MFL-AXIAL_HR | 143553.934 | 9:56 | Yes | 9.9 |  | 1 | 11 | 0.432 | 0.013353 | 1.593 | 1.991 | 1740.067169 | circumference grooving
Metal Loss | Corrosion Individual | 4740 |  |  | 143561.173 | 2 |  | 2:18 | Internal | 0.281 | 31580 | 47.743 | 3.31 |  | 51.053 | 1:31 |  | 11:16 | 11 | 0.11 | 0.432 | 0.945 | 877 | 20 | 52000 | 60.02 | 8.9 |  | 21 | -10 | 10 | -0.028 | 0.028 | 80 | 0.822 | 90.278 | 0.39 | 80 | 1.415 | 29.93266626 | -91.82008107 | -4.8578 |  | BODY | BASE |  |  | MFL-AXIAL_HR | 143561.189 | 2:18 | Yes | 9.9 |  | 1 | 11 | 0.432 | 0.013353 | 1.593 | 1.991 | 1740.067169 | circumference grooving
GirthWeld | N/A | 31590 |  |  | 143564.483 | 2 |  |  |  | 0.281 | 31580 | 51.053 | 49.954 | 31590 | 49.954 | 11:56 |  | 1:31 |  | 0 |  |  | 877 | 20 | 52000 | 60.02 | 7.9 | [12 empty] | 29.93266644 | -91.82009149 | -4.8754 | [9 empty] | 9.9 | Longseam - Unknown Weld Type
Metal Loss | Corrosion Individual | 4741 |  |  | 143571.09 | 2 |  | 3:05 | Internal | 0.281 | 31590 | 6.607 | 43.347 |  | 49.954 | 11:56 |  | 1:31 | 11 | 0.11 | 0.36 | 0.945 | 877 | 20 | 52000 | 60.02 | 7.9 |  | 21 | -10 | 10 | -0.028 | 0.028 | 80 | 0.75 | 108.333 | 0.39 | 80 | 1.535 | 29.93266682 | -91.82011229 | -4.909 |  | BODY | BASE |  |  | MFL-AXIAL_HR | 143571.106 | 3:02 | Yes | 9.9 |  | 1 | 11 | 0.36 | 0.011128 | 1.593 | 1.992 | 1740.733305 | circumference slotting
Metal Loss | Corrosion Individual | 4742 |  |  | 143613.273 | 2 |  | 10:05 | Internal | 0.281 | 31590 | 48.79 | 1.164 |  | 49.954 | 11:56 |  | 1:31 | 11 | 0.11 | 0.312 | 0.945 | 877 | 20 | 52000 | 60.02 | 7.9 |  | 21 | -10 | 10 | -0.028 | 0.028 | 80 | 0.702 | 125 | 0.39 | 80 | 1.535 | 29.93266915 | -91.82024507 | -5.1848 |  | BODY | BASE |  |  | MFL-AXIAL_HR | 143613.286 | 10:03 | Yes | 9.9 |  | 1 | 11 | 0.312 | 0.009644 | 1.594 | 1.992 | 1741.113152 | circumference slotting
GirthWeld | N/A | 31600 |  |  | 143614.437 | 2 |  |  |  | 0.281 | 31590 | 49.954 | 50.883 | 31600 | 50.883 | 12:30 |  | 11:56 |  | 0 |  |  | 877 | 20 | 52000 | 60.02 | 7.9 | [12 empty] | 29.93266921 | -91.82024874 | -5.1934 | [9 empty] | 9.9 | Longseam - Unknown Weld Type
Metal Loss | Corrosion Individual | 4743 |  |  | 143617.743 | 2 |  | 8:15 | Internal | 0.281 | 31600 | 3.306 | 47.577 |  | 50.883 | 12:30 |  | 11:56 | 11 | 0.11 | 0.396 | 0.945 | 877 | 20 | 52000 | 60.02 | 7.9 |  | 21 | -10 | 10 | -0.028 | 0.028 | 80 | 0.786 | 98.485 | 0.39 | 80 | 1.415 | 29.9326694 | -91.82025914 | -5.1951 |  | BODY | BASE |  |  | MFL-AXIAL_HR | 143617.757 | 8:18 | Yes | 9.9 |  | 1 | 11 | 0.396 | 0.01224 | 1.593 | 1.991 | 1740.414524 | circumference grooving
GirthWeld | N/A | 31610 |  |  | 143665.32 | 2 |  |  |  | 0.281 | 31600 | 50.883 | 49.482 | 31610 | 49.482 | 1:48 |  | 12:30 |  | 0 |  |  | 877 | 20 | 52000 | 60.02 | 7.5 | [12 empty] | 29.93267189 | -91.82040891 | -5.195 | [9 empty] | 9.9 | Longseam - Unknown Weld Type
Metal Loss | Corrosion Individual | 4744 |  |  | 143690.009 | 2 |  | 2:41 | Internal | 0.281 | 31610 | 24.689 | 24.793 |  | 49.482 | 1:48 |  | 12:30 | 11 | 0.11 | 0.36 | 0.945 | 877 | 20 | 52000 | 60.02 | 7.5 |  | 21 | -10 | 10 | -0.028 | 0.028 | 80 | 0.75 | 108.333 | 0.39 | 80 | 1.535 | 29.9326734 | -91.82048663 | -5.132 |  | BODY | BASE |  |  | MFL-AXIAL_HR | 143690.028 | 2:41 | Yes | 9.9 |  | 1 | 11 | 0.36 | 0.011128 | 1.593 | 1.992 | 1740.733305 | circumference slotting
Metal Loss | Corrosion Individual | 4745 |  |  | 143707.049 | 2 |  | 12:53 | Internal | 0.281 | 31610 | 41.729 | 7.753 |  | 49.482 | 1:48 |  | 12:30 | 14 | 0.14 | 0.312 | 0.945 | 877 | 20 | 52000 | 60.02 | 7.5 |  | 24 | -10 | 10 | -0.028 | 0.028 | 80 | 0.702 | 125 | 0.39 | 80 | 1.535 | 29.93267441 | -91.82054027 | -5.1001 |  | BODY | BASE |  |  | MFL-AXIAL_HR | 143707.062 | 12:53 | Yes | 9.9 |  | 1 | 14 | 0.312 | 0.012274 | 1.593 | 1.992 | 1740.745639 | circumference slotting
GirthWeld | N/A | 31620 |  |  | 143714.802 | 2 |  |  |  | 0.281 | 31610 | 49.482 | 50.538 | 31620 | 50.538 | 2:49 |  | 1:48 |  | 0 |  |  | 877 | 20 | 52000 | 60.02 | 7.5 | [12 empty] | 29.93267485 | -91.82056467 | -5.1092 | [9 empty] | 9.9 | Longseam - Unknown Weld Type
Metal Loss | Corrosion Individual | 4746 |  |  | 143717.077 | 2 |  | 4:43 | Internal | 0.281 | 31620 | 2.275 | 48.263 |  | 50.538 | 2:49 |  | 1:48 | 13 | 0.13 | 0.396 | 0.945 | 877 | 20 | 52000 | 60.02 | 7.5 |  | 23 | -10 | 10 | -0.028 | 0.028 | 80 | 0.786 | 98.485 | 0.39 | 80 | 1.415 | 29.932675 | -91.82057183 | -5.1136 |  | BODY | BASE |  |  | MFL-AXIAL_HR | 143717.097 | 4:41 | Yes | 9.9 |  | 1 | 13 | 0.396 | 0.014466 | 1.593 | 1.991 | 1740.026616 | circumference grooving
GirthWeld | N/A | 31630 |  |  | 143765.34 | 2 |  |  |  | 0.281 | 31620 | 50.538 | 51.306 | 31630 | 51.306 | 8:28 |  | 2:49 |  | 0 |  |  | 877 | 20 | 52000 | 60.02 | 7.5 | [12 empty] | 29.93267841 | -91.82072374 | -5.0114 | [9 empty] | 9.9 | Longseam - Unknown Weld Type
Metal Loss | Corrosion Individual | 4747 |  |  | 143770.948 | 2 |  | 10:45 | Internal | 0.281 | 31630 | 5.608 | 45.697 |  | 51.306 | 8:28 |  | 2:49 | 16 | 0.16 | 0.432 | 0.945 | 877 | 20 | 52000 | 60.02 | 7.5 |  | 26 | -10 | 10 | -0.028 | 0.028 | 80 | 0.822 | 90.278 | 0.39 | 80 | 1.415 | 29.93267878 | -91.82074139 | -5.0006 |  | BODY | BASE |  |  | MFL-AXIAL_HR | 143770.965 | 10:45 | Yes | 9.9 |  | 1 | 16 | 0.432 | 0.019423 | 1.592 | 1.99 | 1738.875833 | circumference grooving
GirthWeld | N/A | 31640 |  |  | 143816.645 | 2 |  |  |  | 0.281 | 31630 | 51.306 | 50.886 | 31640 | 50.886 | 9:06 |  | 8:28 |  | 0 |  |  | 877 | 20 | 52000 | 60.02 | 7.5 | [12 empty] | 29.93268171 | -91.82088523 | -5.0542 | [9 empty] | 9.9 | Longseam - Unknown Weld Type
Metal Loss | Corrosion Individual | 4748 |  |  | 143817.424 | 2 |  | 9:53 | Internal | 0.281 | 31640 | 0.779 | 50.107 |  | 50.886 | 9:06 |  | 8:28 | 11 | 0.11 | 0.432 | 0.945 | 877 | 20 | 52000 | 60.02 | 7.5 |  | 21 | -10 | 10 | -0.028 | 0.028 | 80 | 0.822 | 90.278 | 0.39 | 80 | 1.415 | 29.93268176 | -91.82088768 | -5.0502 |  | BODY | BASE |  |  | MFL-AXIAL_HR | 143817.447 | 9:49 | Yes | 9.9 |  | 1 | 11 | 0.432 | 0.013353 | 1.593 | 1.991 | 1740.067169 | circumference grooving
Metal Loss | Corrosion Individual | 4749 |  |  | 143841.669 | 2 |  | 3:11 | Internal | 0.281 | 31640 | 25.024 | 25.862 |  | 50.886 | 9:06 |  | 8:28 | 11 | 0.11 | 0.396 | 0.945 | 877 | 20 | 52000 | 60.02 | 7.5 |  | 21 | -10 | 10 | -0.028 | 0.028 | 80 | 0.786 | 98.485 | 0.39 | 80 | 1.415 | 29.93268284 | -91.82096401 | -4.8967 |  | BODY | BASE |  |  | MFL-AXIAL_HR | 143841.689 | 3:10 | Yes | 9.9 |  | 1 | 11 | 0.396 | 0.01224 | 1.593 | 1.991 | 1740.414524 | circumference grooving
Metal Loss | Corrosion Individual | 4750 |  |  | 143843.794 | 2 |  | 10:43 | Internal | 0.281 | 31640 | 27.149 | 23.737 |  | 50.886 | 9:06 |  | 8:28 | 11 | 0.11 | 0.36 | 0.945 | 877 | 20 | 52000 | 60.02 | 7.5 |  | 21 | -10 | 10 | -0.028 | 0.028 | 80 | 0.75 | 108.333 | 0.39 | 80 | 1.535 | 29.93268292 | -91.8209707 | -4.8859 |  | BODY | BASE |  |  | MFL-AXIAL_HR | 143843.817 | 10:48 | Yes | 9.9 |  | 1 | 11 | 0.36 | 0.011128 | 1.593 | 1.992 | 1740.733305 | circumference slotting
Metal Loss | Corrosion Individual | 4751 |  |  | 143845.376 | 2 |  | 2:58 | Internal | 0.281 | 31640 | 28.731 | 22.155 |  | 50.886 | 9:06 |  | 8:28 | 11 | 0.11 | 0.312 | 0.945 | 877 | 20 | 52000 | 60.02 | 7.5 |  | 21 | -10 | 10 | -0.028 | 0.028 | 80 | 0.702 | 125 | 0.39 | 80 | 1.535 | 29.93268299 | -91.82097568 | -4.8784 |  | BODY | BASE |  |  | MFL-AXIAL_HR | 143845.392 | 3:02 | Yes | 9.9 |  | 1 | 11 | 0.312 | 0.009644 | 1.594 | 1.992 | 1741.113152 | circumference slotting
Metal Loss | Corrosion Individual | 4752 |  |  | 143846.498 | 2 |  | 9:52 | Internal | 0.281 | 31640 | 29.853 | 21.033 |  | 50.886 | 9:06 |  | 8:28 | 11 | 0.11 | 0.396 | 0.945 | 877 | 20 | 52000 | 60.02 | 7.5 |  | 21 | -10 | 10 | -0.028 | 0.028 | 80 | 0.786 | 98.485 | 0.39 | 80 | 1.415 | 29.93268303 | -91.82097921 | -4.8737 |  | BODY | BASE |  |  | MFL-AXIAL_HR | 143846.514 | 9:49 | Yes | 9.9 |  | 1 | 11 | 0.396 | 0.01224 | 1.593 | 1.991 | 1740.414524 | circumference grooving
Metal Loss | Corrosion Individual | 4753 |  |  | 143848.237 | 2 |  | 9:04 | Internal | 0.281 | 31640 | 31.592 | 19.294 |  | 50.886 | 9:06 |  | 8:28 | 11 | 0.11 | 0.432 | 1.339 | 877 | 20 | 52000 | 60.02 | 7.5 |  | 21 | -10 | 10 | -0.028 | 0.028 | 80 | 0.822 | 90.278 | 0.39 | 80 | 1.809 | 29.93268311 | -91.82098469 | -4.8664 |  | BODY | WELD |  |  | MFL-AXIAL_HR | 143848.263 | 9:05 | Yes | 9.9 |  | 1 | 11 | 0.432 | 0.013353 | 1.593 | 1.991 | 1740.067169 | circumference grooving
Metal Loss | Corrosion Individual | 4754 |  |  | 143850.985 | 2 |  | 9:04 | Internal | 0.281 | 31640 | 34.34 | 16.546 |  | 50.886 | 9:06 |  | 8:28 | 11 | 0.11 | 0.396 | 0.945 | 877 | 20 | 52000 | 60.02 | 7.5 |  | 21 | -10 | 10 | -0.028 | 0.028 | 80 | 0.786 | 98.485 | 0.39 | 80 | 1.415 | 29.93268322 | -91.82099334 | -4.8548 |  | BODY | WELD |  |  | MFL-AXIAL_HR | 143850.998 | 9:05 | Yes | 9.9 |  | 1 | 11 | 0.396 | 0.01224 | 1.593 | 1.991 | 1740.414524 | circumference grooving
Metal Loss | Corrosion Individual | 4755 |  |  | 143854.104 | 2 |  | 9:37 | Internal | 0.281 | 31640 | 37.459 | 13.427 |  | 50.886 | 9:06 |  | 8:28 | 13 | 0.13 | 0.396 | 0.945 | 877 | 20 | 52000 | 60.02 | 7.5 |  | 23 | -10 | 10 | -0.028 | 0.028 | 80 | 0.786 | 98.485 | 0.39 | 80 | 1.415 | 29.93268337 | -91.82100316 | -4.8439 |  | BODY | BASE |  |  | MFL-AXIAL_HR | 143854.124 | 9:37 | Yes | 9.9 |  | 1 | 13 | 0.396 | 0.014466 | 1.593 | 1.991 | 1740.026616 | circumference grooving
GirthWeld | N/A | 31650 |  |  | 143867.531 | 2 |  |  |  | 0.281 | 31640 | 50.886 | 51.096 | 31650 | 51.096 | 11:52 |  | 9:06 |  | 0 |  |  | 877 | 20 | 52000 | 60.02 | 7.5 | [12 empty] | 29.93268395 | -91.82104543 | -4.7969 | [9 empty] | 9.9 | Longseam - Unknown Weld Type
GirthWeld | N/A | 31660 |  |  | 143918.627 | 2 |  |  |  | 0.281 | 31650 | 51.096 | 49.078 | 31660 | 49.078 | 12:00 |  | 11:52 |  | 0 |  |  | 877 | 20 | 52000 | 60.02 | 7.5 | [12 empty] | 29.93268531 | -91.8212063 | -4.7801 | [9 empty] | 9.9 | Longseam - Unknown Weld Type
Metal Loss | Corrosion Individual | 4756 |  |  | 143919.459 | 2 |  | 2:36 | Internal | 0.281 | 31660 | 0.832 | 48.246 |  | 49.078 | 12:00 |  | 11:52 | 11 | 0.11 | 0.312 | 0.945 | 877 | 20 | 52000 | 60.02 | 7.5 |  | 21 | -10 | 10 | -0.028 | 0.028 | 80 | 0.702 | 125 | 0.39 | 80 | 1.535 | 29.93268533 | -91.82120891 | -4.7807 |  | BODY | BASE |  |  | MFL-AXIAL_HR | 143919.475 | 2:38 | Yes | 9.9 |  | 1 | 11 | 0.312 | 0.009644 | 1.594 | 1.992 | 1741.113152 | circumference slotting
GirthWeld | N/A | 31670 |  |  | 143967.705 | 2 |  |  |  | 0.281 | 31660 | 49.078 | 48.1 | 31670 | 48.1 | 2:53 |  | 12:00 |  | 0 |  |  | 877 | 20 | 52000 | 60.02 | 7.5 | [12 empty] | 29.93268695 | -91.82136081 | -4.7772 | [9 empty] | 9.9 | Longseam - Unknown Weld Type
GirthWeld | N/A | 31680 |  |  | 144015.805 | 2 |  |  |  | 0.281 | 31670 | 48.1 | 51.211 | 31680 | 51.211 | 1:00 |  | 2:53 |  | 0 |  |  | 877 | 20 | 52000 | 60.02 | 7.5 | [12 empty] | 29.93268901 | -91.82151224 | -4.6759 | [9 empty] | 9.9 | Longseam - Unknown Weld Type
GirthWeld | N/A | 31690 |  |  | 144067.016 | 2 |  |  |  | 0.281 | 31680 | 51.211 | 45.554 | 31690 | 45.554 | 10:52 |  | 1:00 |  | 0 |  |  | 877 | 20 | 52000 | 60.02 | 7.5 | [12 empty] | 29.93269204 | -91.82167344 | -4.5474 | [9 empty] | 9.9 | Longseam - Unknown Weld Type
GirthWeld | N/A | 31700 |  |  | 144112.571 | 2 |  |  |  | 0.281 | 31690 | 45.554 | 50.568 | 31700 | 50.568 | 9:35 |  | 10:52 |  | 0 |  |  | 877 | 20 | 52000 | 60.02 | 7.5 | [12 empty] | 29.93269521 | -91.82181682 | -4.3871 | [9 empty] | 9.9 | Longseam - Unknown Weld Type
Metal Loss | Corrosion Individual | 4757 |  |  | 144162.507 | 2 |  | 10:15 | Internal | 0.281 | 31700 | 49.936 | 0.631 |  | 50.568 | 9:35 |  | 10:52 | 11 | 0.11 | 0.396 | 1.102 | 877 | 20 | 52000 | 60.02 | 7.5 |  | 21 | -10 | 10 | -0.028 | 0.028 | 80 | 0.786 | 98.485 | 0.39 | 80 | 1.572 | 29.93269817 | -91.82197401 | -4.6092 |  | BODY | BASE |  |  | MFL-AXIAL_HR | 144162.527 | 10:15 | Yes | 9.9 |  | 1 | 11 | 0.396 | 0.01224 | 1.593 | 1.991 | 1740.414524 | circumference grooving
Metal Loss | Corrosion Individual | 4758 |  |  | 144162.556 | 2 |  | 2:07 | Internal | 0.281 | 31700 | 49.985 | 0.582 |  | 50.568 | 9:35 |  | 10:52 | 13 | 0.13 | 0.432 | 1.26 | 877 | 20 | 52000 | 60.02 | 7.5 |  | 23 | -10 | 10 | -0.028 | 0.028 | 80 | 0.822 | 90.278 | 0.39 | 80 | 1.73 | 29.93269817 | -91.82197416 | -4.6092 |  | BODY | BASE |  |  | MFL-AXIAL_HR | 144162.575 | 2:06 | Yes | 9.9 |  | 1 | 13 | 0.432 | 0.015781 | 1.592 | 1.99 | 1739.606874 | circumference grooving
GirthWeld | N/A | 31710 |  |  | 144163.138 | 2 |  |  |  | 0.281 | 31700 | 50.568 | 50.246 | 31710 | 50.246 | 12:56 |  | 9:35 |  | 0 |  |  | 877 | 20 | 52000 | 60.02 | 7.5 | [12 empty] | 29.93269821 | -91.82197599 | -4.6094 | [9 empty] | 9.9 | Longseam - Unknown Weld Type
Metal Loss | Corrosion Individual | 4759 |  |  | 144166.742 | 2 |  | 1:15 | Internal | 0.281 | 31710 | 3.604 | 46.642 |  | 50.246 | 12:56 |  | 9:35 | 13 | 0.13 | 0.984 | 1.142 | 877 | 20 | 52000 | 60.02 | 7.5 |  | 23 | -10 | 10 | -0.028 | 0.028 | 80 | 1.374 | 39.634 | 0.39 | 80 | 1.612 | 29.93269844 | -91.82198734 | -4.6109 |  | BODY | ADJ |  |  | MFL-AXIAL_HR | 144166.778 | 1:16 | Yes | 9.9 |  | 1 | 13 | 0.984 | 0.035946 | 1.583 | 1.979 | 1729.355137 | pitting
GirthWeld | N/A | 31720 |  |  | 144213.384 | 2 |  |  |  | 0.281 | 31710 | 50.246 | 44.377 | 31720 | 44.377 | 2:58 |  | 12:56 |  | 0 |  |  | 877 | 20 | 52000 | 60.02 | 7.5 | [12 empty] | 29.9327014 | -91.82213415 | -4.7004 | [9 empty] | 9.9 | Longseam - Unknown Weld Type
Metal Loss | Corrosion Individual | 4760 |  |  | 144216.392 | 2 |  | 9:56 | Internal | 0.281 | 31720 | 3.008 | 41.369 |  | 44.377 | 2:58 |  | 12:56 | 13 | 0.13 | 0.396 | 0.945 | 877 | 20 | 52000 | 60.02 | 7.5 |  | 23 | -10 | 10 | -0.028 | 0.028 | 80 | 0.786 | 98.485 | 0.39 | 80 | 1.415 | 29.93270164 | -91.82214362 | -4.7033 |  | BODY | BASE |  |  | MFL-AXIAL_HR | 144216.409 | 9:54 | Yes | 9.9 |  | 1 | 13 | 0.396 | 0.014466 | 1.593 | 1.991 | 1740.026616 | circumference grooving
Metal Loss | Corrosion Individual | 4761 |  |  | 144218.309 | 2 |  | 5:21 | Internal | 0.281 | 31720 | 4.925 | 39.452 |  | 44.377 | 2:58 |  | 12:56 | 13 | 0.13 | 0.672 | 0.945 | 877 | 20 | 52000 | 60.02 | 7.5 |  | 23 | -10 | 10 | -0.028 | 0.028 | 80 | 1.062 | 58.036 | 0.39 | 80 | 1.415 | 29.9327018 | -91.82214965 | -4.7051 |  | BODY | BASE |  |  | MFL-AXIAL_HR | 144218.354 | 5:23 | Yes | 9.9 |  | 1 | 13 | 0.672 | 0.024548 | 1.589 | 1.986 | 1735.973407 | pitting
Metal Loss | Corrosion Individual | 4762 |  |  | 144231.376 | 2 |  | 4:59 | Internal | 0.281 | 31720 | 17.992 | 26.385 |  | 44.377 | 2:58 |  | 12:56 | 11 | 0.11 | 0.708 | 1.063 | 877 | 20 | 52000 | 60.02 | 7.5 |  | 21 | -10 | 10 | -0.028 | 0.028 | 80 | 1.098 | 55.085 | 0.39 | 80 | 1.533 | 29.93270286 | -91.82219078 | -4.7246 |  | BODY | BASE |  |  | MFL-AXIAL_HR | 144231.412 | 4:57 | Yes | 9.9 |  | 1 | 11 | 0.708 | 0.021884 | 1.589 | 1.987 | 1736.5105 | pitting
Metal Loss | Corrosion Individual | 4763 |  |  | 144232.536 | 2 |  | 5:00 | Internal | 0.281 | 31720 | 19.152 | 25.225 |  | 44.377 | 2:58 |  | 12:56 | 22 | 0.22 | 1.068 | 1.654 | 877 | 20 | 52000 | 60.02 | 7.5 | Yes | 32 | -10 | 10 | -0.028 | 0.028 | 80 | 1.458 | 36.517 | 0.39 | 80 | 2.124 | 29.93270295 | -91.82219443 | -4.7264 |  | BODY | BASE |  |  | MFL-AXIAL_HR | 144232.572 | 5:01 | Yes | 9.9 |  | 1 | 22 | 1.068 | 0.066024 | 1.569 | 1.961 | 1714.173586 | pitting
Metal Loss | Corrosion Individual | 4764 |  |  | 144235.916 | 2 |  | 8:31 | Internal | 0.281 | 31720 | 22.532 | 21.845 |  | 44.377 | 2:58 |  | 12:56 | 16 | 0.16 | 1.02 | 1.457 | 877 | 20 | 52000 | 60.02 | 7.5 |  | 26 | -10 | 10 | -0.028 | 0.028 | 80 | 1.41 | 38.235 | 0.39 | 80 | 1.927 | 29.93270323 | -91.82220506 | -4.7349 |  | BODY | BASE |  |  | MFL-AXIAL_HR | 144235.949 | 8:32 | Yes | 9.9 |  | 1 | 16 | 1.02 | 0.045859 | 1.579 | 1.973 | 1724.72419 | pitting
Metal Loss | Corrosion Individual | 4765 |  |  | 144237.507 | 2 |  | 6:30 | Internal | 0.281 | 31720 | 24.123 | 20.254 |  | 44.377 | 2:58 |  | 12:56 | 11 | 0.11 | 0.948 | 0.984 | 877 | 20 | 52000 | 60.02 | 7.5 |  | 21 | -10 | 10 | -0.028 | 0.028 | 80 | 1.338 | 41.139 | 0.39 | 80 | 1.454 | 29.93270336 | -91.82221007 | -4.739 |  | BODY | BASE |  |  | MFL-AXIAL_HR | 144237.553 | 6:31 | Yes | 9.9 |  | 1 | 11 | 0.948 | 0.029303 | 1.586 | 1.982 | 1732.285311 | pitting
Metal Loss | Corrosion Individual | 4766 |  |  | 144242.606 | 2 |  | 10:00 | Internal | 0.281 | 31720 | 29.222 | 15.155 |  | 44.377 | 2:58 |  | 12:56 | 11 | 0.11 | 0.468 | 0.984 | 877 | 20 | 52000 | 60.02 | 7.5 |  | 21 | -10 | 10 | -0.028 | 0.028 | 80 | 0.858 | 83.333 | 0.39 | 80 | 1.454 | 29.93270378 | -91.82222612 | -4.7542 |  | BODY | BASE |  |  | MFL-AXIAL_HR | 144242.623 | 10:01 | Yes | 9.9 |  | 1 | 11 | 0.468 | 0.014466 | 1.592 | 1.99 | 1739.691709 | circumference grooving
Metal Loss | Corrosion Individual | 4767 |  |  | 144243.948 | 2 |  | 5:39 | Internal | 0.281 | 31720 | 30.564 | 13.813 |  | 44.377 | 2:58 |  | 12:56 | 18 | 0.18 | 0.432 | 0.945 | 877 | 20 | 52000 | 60.02 | 7.5 |  | 28 | -10 | 10 | -0.028 | 0.028 | 80 | 0.822 | 90.278 | 0.39 | 80 | 1.415 | 29.93270388 | -91.82223034 | -4.7585 |  | BODY | BASE |  |  | MFL-AXIAL_HR | 144243.961 | 5:38 | Yes | 9.9 |  | 1 | 18 | 0.432 | 0.021851 | 1.591 | 1.989 | 1738.359126 | circumference grooving
GirthWeld | N/A | 31730 |  |  | 144257.761 | 1 |  |  |  | 0.281 | 31720 | 44.377 | 51.785 | 31730 | 51.785 | 10:07 |  | 2:58 |  | 0 |  |  | 877 | 20 | 52000 | 60.02 | 7.5 | [12 empty] | 29.93270493 | -91.82227381 | -4.8093 | [9 empty] | 9.9 | Longseam - Unknown Weld Type
Metal Loss | Corrosion Individual | 4768 |  |  | 144258.47 | 1 |  | 1:01 | Internal | 0.281 | 31730 | 0.709 | 51.076 |  | 51.785 | 10:07 |  | 2:58 | 11 | 0.11 | 0.468 | 0.945 | 877 | 20 | 52000 | 60.02 | 7.5 |  | 21 | -10 | 10 | -0.028 | 0.028 | 80 | 0.858 | 83.333 | 0.39 | 80 | 1.415 | 29.93270498 | -91.82227605 | -4.8121 |  | BODY | BASE |  |  | MFL-AXIAL_HR | 144258.49 | 12:57 | Yes | 9.9 |  | 1 | 11 | 0.468 | 0.014466 | 1.592 | 1.99 | 1739.691709 | circumference grooving
Metal Loss | Corrosion Individual | 4769 |  |  | 144258.834 | 1 |  | 11:23 | Internal | 0.281 | 31730 | 1.073 | 50.712 |  | 51.785 | 10:07 |  | 2:58 | 11 | 0.11 | 0.36 | 0.945 | 877 | 20 | 52000 | 60.02 | 7.5 |  | 21 | -10 | 10 | -0.028 | 0.028 | 80 | 0.75 | 108.333 | 0.39 | 80 | 1.535 | 29.932705 | -91.82227719 | -4.8135 |  | BODY | BASE |  |  | MFL-AXIAL_HR | 144258.851 | 11:23 | Yes | 9.9 |  | 1 | 11 | 0.36 | 0.011128 | 1.593 | 1.992 | 1740.733305 | circumference slotting
Metal Loss | Corrosion Individual | 4770 |  |  | 144308.959 | 1 |  | 2:00 | Internal | 0.281 | 31730 | 51.198 | 0.587 |  | 51.785 | 10:07 |  | 2:58 | 13 | 0.13 | 0.396 | 0.945 | 877 | 20 | 52000 | 60.02 | 7.5 |  | 23 | -10 | 10 | -0.028 | 0.028 | 80 | 0.786 | 98.485 | 0.39 | 80 | 1.415 | 29.93270763 | -91.82243498 | -4.8987 |  | BODY | BASE |  |  | MFL-AXIAL_HR | 144308.969 | 2:01 | Yes | 9.9 |  | 1 | 13 | 0.396 | 0.014466 | 1.593 | 1.991 | 1740.026616 | circumference grooving
GirthWeld | N/A | 31740 |  |  | 144309.546 | 1 |  |  |  | 0.281 | 31730 | 51.785 | 46.614 | 31740 | 46.614 | 8:52 |  | 10:07 |  | 0 |  |  | 877 | 20 | 52000 | 60.02 | 7.5 | [12 empty] | 29.93270765 | -91.82243683 | -4.8936 | [9 empty] | 9.9 | Longseam - Unknown Weld Type
Metal Loss | Corrosion Cluster | 4772 |  | 3t x 3t | 144310.071 | 1 |  | 10:13 | Internal | 0.281 | 31740 | 0.525 | 46.089 |  | 46.614 | 8:52 |  | 10:07 | 16 | 0.16 | 1.932 | 5.568 | 877 | 20 | 52000 | 60.02 | 7.5 | [12 empty] | 29.93270767 | -91.82243848 | -4.8891 |  | BODY | BASE |  |  | MFL-AXIAL_HR | 144310.098 | 10:11 |  | 9.9 |  | 1 | 7.918367 | 1.929 | 0.042924 | 1.573 | 1.967 | 1718.764499
Metal Loss | Corrosion Individual | 4771 | CLUSTER 4772 | 3t x 3t | 144310.071 | 1 |  | 9:47 | Internal | 0.281 | 31740 | 0.525 | 46.089 |  | 46.614 | 8:52 |  | 10:07 | 11 | 0.11 | 0.396 | 0.945 | 877 | 20 | 52000 | 60.02 | 7.5 |  | 21 | -10 | 10 | -0.028 | 0.028 | 80 | 0.786 | 98.485 | 0.39 | 80 | 1.415 | 29.93270767 | -91.82243848 | -4.8891 |  | BODY | BASE |  |  | MFL-AXIAL_HR | 144310.097 | 9:47 | Yes | 9.9 |  | 1 | 11 | 0.396 | 0.01224 | 1.593 | 1.991 | 1740.414524 | circumference grooving
Metal Loss | Corrosion Individual | 4773 | CLUSTER 4772 | 3t x 3t | 144310.075 | 1 |  | 10:12 | Internal | 0.281 | 31740 | 0.529 | 46.085 |  | 46.614 | 8:52 |  | 10:07 | 16 | 0.16 | 0.468 | 0.945 | 877 | 20 | 52000 | 60.02 | 7.5 |  | 26 | -10 | 10 | -0.028 | 0.028 | 80 | 0.858 | 83.333 | 0.39 | 80 | 1.415 | 29.93270767 | -91.82243849 | -4.8891 |  | BODY | BASE |  |  | MFL-AXIAL_HR | 144310.098 | 10:11 | Yes | 9.9 |  | 1 | 16 | 0.468 | 0.021041 | 1.591 | 1.989 | 1738.298061 | circumference grooving
Metal Loss | Corrosion Individual | 4774 | CLUSTER 4772 | 3t x 3t | 144310.186 | 1 |  | 10:40 | Internal | 0.281 | 31740 | 0.64 | 45.974 |  | 46.614 | 8:52 |  | 10:07 | 11 | 0.11 | 0.552 | 0.945 | 877 | 20 | 52000 | 60.02 | 7.5 |  | 21 | -10 | 10 | -0.028 | 0.028 | 80 | 0.942 | 70.652 | 0.39 | 80 | 1.415 | 29.93270767 | -91.82243884 | -4.8881 |  | BODY | BASE |  |  | MFL-AXIAL_HR | 144310.212 | 10:40 | Yes | 9.9 |  | 1 | 11 | 0.552 | 0.017062 | 1.591 | 1.989 | 1738.709211 | pitting
GirthWeld | N/A | 31750 |  |  | 144356.16 | 1 |  |  |  | 0.281 | 31740 | 46.614 | 50.384 | 31750 | 50.384 | 12:43 |  | 8:52 |  | 0 |  |  | 877 | 20 | 52000 | 60.02 | 7.5 | [12 empty] | 29.93270889 | -91.82258357 | -4.1554 | [9 empty] | 9.9 | Longseam - Unknown Weld Type
Metal Loss | Corrosion Individual | 4775 |  |  | 144367.188 | 1 |  | 5:17 | Internal | 0.281 | 31750 | 11.028 | 39.356 |  | 50.384 | 12:43 |  | 8:52 | 13 | 0.13 | 0.312 | 0.945 | 877 | 20 | 52000 | 60.02 | 7.5 |  | 23 | -10 | 10 | -0.028 | 0.028 | 80 | 0.702 | 125 | 0.39 | 80 | 1.535 | 29.93270939 | -91.82261829 | -4.2075 |  | BODY | BASE |  |  | MFL-AXIAL_HR | 144367.195 | 5:19 | Yes | 9.9 |  | 1 | 13 | 0.312 | 0.011397 | 1.593 | 1.992 | 1740.870942 | circumference slotting
Metal Loss | Corrosion Cluster | 4777 |  | 3t x 3t | 144368.708 | 1 |  | 5:26 | Internal | 0.281 | 31750 | 12.548 | 37.836 |  | 50.384 | 12:43 |  | 8:52 | 11 | 0.11 | 1.08 | 2.392 | 877 | 20 | 52000 | 60.02 | 7.5 | [12 empty] | 29.93270947 | -91.82262307 | -4.2267 |  | BODY | BASE |  |  | MFL-AXIAL_HR | 144368.728 | 5:18 |  | 9.9 |  | 1 | 9.777778 | 1.063 | 0.029206 | 1.585 | 1.981 | 1731.460619
Metal Loss | Corrosion Individual | 4776 | CLUSTER 4777 | 3t x 3t | 144368.708 | 1 |  | 5:18 | Internal | 0.281 | 31750 | 12.548 | 37.836 |  | 50.384 | 12:43 |  | 8:52 | 11 | 0.11 | 0.396 | 0.945 | 877 | 20 | 52000 | 60.02 | 7.5 |  | 21 | -10 | 10 | -0.028 | 0.028 | 80 | 0.786 | 98.485 | 0.39 | 80 | 1.415 | 29.93270947 | -91.82262307 | -4.2267 |  | BODY | BASE |  |  | MFL-AXIAL_HR | 144368.728 | 5:18 | Yes | 9.9 |  | 1 | 11 | 0.396 | 0.01224 | 1.593 | 1.991 | 1740.414524 | circumference grooving
Metal Loss | Corrosion Individual | 4778 | CLUSTER 4777 | 3t x 3t | 144368.755 | 1 |  | 5:34 | Internal | 0.281 | 31750 | 12.595 | 37.789 |  | 50.384 | 12:43 |  | 8:52 | 11 | 0.11 | 0.516 | 0.945 | 877 | 20 | 52000 | 60.02 | 7.5 |  | 21 | -10 | 10 | -0.028 | 0.028 | 80 | 0.906 | 75.581 | 0.39 | 80 | 1.415 | 29.93270947 | -91.82262322 | -4.2273 |  | BODY | BASE |  |  | MFL-AXIAL_HR | 144368.782 | 5:34 | Yes | 9.9 |  | 1 | 11 | 0.516 | 0.01595 | 1.592 | 1.99 | 1739.148247 | pitting
Metal Loss | Corrosion Individual | 4779 |  |  | 144376.045 | 1 |  | 6:38 | Internal | 0.281 | 31750 | 19.885 | 30.499 |  | 50.384 | 12:43 |  | 8:52 | 11 | 0.11 | 0.312 | 0.945 | 877 | 20 | 52000 | 60.02 | 7.5 |  | 21 | -10 | 10 | -0.028 | 0.028 | 80 | 0.702 | 125 | 0.39 | 80 | 1.535 | 29.93270989 | -91.82264616 | -4.3587 |  | BODY | BASE |  |  | MFL-AXIAL_HR | 144376.054 | 6:38 | Yes | 9.9 |  | 1 | 11 | 0.312 | 0.009644 | 1.594 | 1.992 | 1741.113152 | circumference slotting
Metal Loss | Corrosion Individual | 4780 |  |  | 144406.096 | 1 |  | 10:34 | Internal | 0.281 | 31750 | 49.936 | 0.448 |  | 50.384 | 12:43 |  | 8:52 | 11 | 0.11 | 0.36 | 0.945 | 877 | 20 | 52000 | 60.02 | 7.5 |  | 21 | -10 | 10 | -0.028 | 0.028 | 80 | 0.75 | 108.333 | 0.39 | 80 | 1.535 | 29.93271182 | -91.8227407 | -5.3229 |  | BODY | BASE |  |  | MFL-AXIAL_HR | 144406.113 | 10:33 | Yes | 9.9 |  | 1 | 11 | 0.36 | 0.011128 | 1.593 | 1.992 | 1740.733305 | circumference slotting
GirthWeld | N/A | 31760 |  |  | 144406.544 | 1 |  |  |  | 0.281 | 31750 | 50.384 | 52.283 | 31760 | 52.283 | 12:40 |  | 12:43 |  | 0 |  |  | 877 | 20 | 52000 | 60.02 | 7.2 | [12 empty] | 29.93271185 | -91.82274211 | -5.3392 | [9 empty] | 9.9 | Longseam - Unknown Weld Type
Metal Loss | Corrosion Individual | 4781 |  |  | 144457.291 | 1 |  | 5:51 | Internal | 0.281 | 31760 | 50.747 | 1.536 |  | 52.283 | 12:40 |  | 12:43 | 13 | 0.13 | 0.792 | 0.945 | 877 | 20 | 52000 | 60.02 | 7.2 |  | 23 | -10 | 10 | -0.028 | 0.028 | 80 | 1.182 | 49.242 | 0.39 | 80 | 1.415 | 29.9327138 | -91.82290179 | -6.9048 |  | BODY | BASE |  |  | MFL-AXIAL_HR | 144457.327 | 5:51 | Yes | 9.9 |  | 1 | 13 | 0.792 | 0.028932 | 1.587 | 1.984 | 1733.656662 | pitting
GirthWeld | N/A | 31770 |  |  | 144458.827 | 1 |  |  |  | 0.281 | 31760 | 52.283 | 50.426 | 31770 | 50.426 | 12:56 |  | 12:40 |  | 0 |  |  | 877 | 20 | 52000 | 60.02 | 7.2 | [12 empty] | 29.93271384 | -91.82290663 | -6.9328 | [9 empty] | 9.9 | Longseam - Unknown Weld Type
Wall Thickness Transition | Increase | 86 |  |  | 144509.25 | 1 |  |  |  |  | 31770 | 50.423 | 0.003 |  |  |  |  | 12:40 |  | 0 | [19 empty] | 29.93271503 | -91.82306537 | -7.4129 | NWT: 0.281 in Grade 52000 LS / 0.375 in Grade 52000 LS | [8 empty] | 9.9
GirthWeld | N/A | 31780 |  |  | 144509.253 | 1 |  |  |  | 0.375 | 31770 | 50.426 | 0.509 | 31780 | 0.509 |  |  | 12:56 |  | 0 |  |  | 877 | 20 | 52000 | 44.97 | 4.3 | [12 empty] | 29.93271503 | -91.82306538 | -7.4129 | [9 empty] | 9.9 | Longseam - Unknown Weld Type
GirthWeld | N/A | 31790 |  |  | 144509.762 | 1 |  |  |  | 0.375 | 31780 | 0.509 | 43.054 | 31790 | 43.054 |  |  |  |  | 0 |  |  | 877 | 20 | 52000 | 44.97 | 4.9 | [12 empty] | 29.93271505 | -91.82306698 | -7.4103 | [9 empty] | 9.9 | Longseam - Unknown Weld Type
Casing | Start | 29 |  |  | 144535.781 | 1 |  |  |  |  | 31790 | 26.019 | 17.036 | [6 empty] | 0 | [19 empty] | 29.93271556 | -91.8231489 | -7.1886 | [9 empty] | 9.9
Support | Saddle | 159 |  |  | 144539.776 | 1 |  |  |  |  | 31790 | 30.014 | 13.041 | [6 empty] | 0 | [19 empty] | 29.93271561 | -91.82316148 | -7.1512 | spacer | [8 empty] | 9.9
GirthWeld | N/A | 31800 |  |  | 144552.817 | 1 |  |  |  | 0.375 | 31790 | 43.054 | 40.125 | 31800 | 40.125 |  |  |  |  | 0 |  |  | 877 | 20 | 52000 | 44.97 | 5.2 | [12 empty] | 29.93271574 | -91.82320253 | -7.0647 | [9 empty] | 9.9 | Longseam - Unknown Weld Type
Support | Saddle | 160 |  |  | 144555.45 | 1 |  |  |  |  | 31800 | 2.633 | 37.491 | [6 empty] | 0 | [19 empty] | 29.93271576 | -91.82321083 | -7.0505 | spacer | [8 empty] | 9.9
Support | Saddle | 161 |  |  | 144569.97 | 1 |  |  |  |  | 31800 | 17.153 | 22.972 | [6 empty] | 0 | [19 empty] | 29.93271579 | -91.82325654 | -7.124 | spacer | [8 empty] | 9.9
Casing | End | 30 |  |  | 144585.118 | 1 |  |  |  |  | 31800 | 32.302 | 7.823 | [6 empty] | 0 | [19 empty] | 29.93271585 | -91.82330423 | -7.3133 | slightly eccentric | [8 empty] | 9.9
GirthWeld | N/A | 31810 |  |  | 144592.941 | 1 |  |  |  | 0.375 | 31800 | 40.125 | 38.422 | 31810 | 38.422 |  |  |  |  | 0 |  |  | 877 | 20 | 52000 | 44.97 | 8.2 | [12 empty] | 29.93271588 | -91.82332886 | -7.439 | [9 empty] | 9.9 | Longseam - Unknown Weld Type
GirthWeld | N/A | 31820 |  |  | 144631.363 | 1 |  |  |  | 0.375 | 31810 | 38.422 | 0.493 | 31820 | 0.493 |  |  |  |  | 0 |  |  | 877 | 20 | 52000 | 44.97 | 8.2 | [12 empty] | 29.93271629 | -91.82344982 | -7.8941 | [9 empty] | 9.9 | Longseam - Unknown Weld Type
Wall Thickness Transition | Decrease | 87 |  |  | 144631.853 | 1 |  |  |  |  | 31820 | 0.49 | 0.003 | [6 empty] | 0 | [19 empty] | 29.93271629 | -91.82345137 | -7.8984 | NWT: 0.375 in Grade 52000 LS / 0.281 in Grade 52000 LS | [8 empty] | 9.9
GirthWeld | N/A | 31830 |  |  | 144631.856 | 1 |  |  |  | 0.281 | 31820 | 0.493 | 28.579 | 31830 | 28.579 | 12:09 |  |  |  | 0 |  |  | 877 | 20 | 52000 | 60.02 | 8.5 | [12 empty] | 29.93271629 | -91.82345137 | -7.8984 | [9 empty] | 9.9 | Longseam - Unknown Weld Type
GirthWeld | N/A | 31840 |  |  | 144660.435 | 1 |  |  |  | 0.281 | 31830 | 28.579 | 50.387 | 31840 | 50.387 | 12:00 |  | 12:09 |  | 0 |  |  | 877 | 20 | 52000 | 60.02 | 8.5 | [12 empty] | 29.93271645 | -91.82354135 | -8.0488 | [9 empty] | 9.9 | Longseam - Unknown Weld Type
Metal Loss | Corrosion Individual | 4782 |  |  | 144710.192 | 1 |  | 5:08 | Internal | 0.281 | 31840 | 49.757 | 0.63 |  | 50.387 | 12:00 |  | 12:09 | 11 | 0.11 | 0.432 | 0.945 | 877 | 20 | 52000 | 60.02 | 8.5 |  | 21 | -10 | 10 | -0.028 | 0.028 | 80 | 0.822 | 90.278 | 0.39 | 80 | 1.415 | 29.93271604 | -91.82369799 | -7.1298 |  | BODY | BASE |  |  | MFL-AXIAL_HR | 144710.205 | 5:10 | Yes | 9.9 |  | 1 | 11 | 0.432 | 0.013353 | 1.593 | 1.991 | 1740.067169 | circumference grooving
GirthWeld | N/A | 31850 |  |  | 144710.822 | 2 |  |  |  | 0.281 | 31840 | 50.387 | 51.631 | 31850 | 51.631 | 8:20 |  | 12:00 |  | 0 |  |  | 877 | 20 | 52000 | 60.02 | 8.2 | [12 empty] | 29.93271603 | -91.82369997 | -7.1271 | [9 empty] | 9.9 | Longseam - Unknown Weld Type
Metal Loss | Corrosion Individual | 4783 |  |  | 144712.143 | 2 |  | 8:36 | Internal | 0.281 | 31850 | 1.321 | 50.309 |  | 51.631 | 8:20 |  | 12:00 | 11 | 0.11 | 0.396 | 0.945 | 877 | 20 | 52000 | 60.02 | 8.2 |  | 21 | -10 | 10 | -0.028 | 0.028 | 80 | 0.786 | 98.485 | 0.39 | 80 | 1.415 | 29.93271601 | -91.82370413 | -7.1216 |  | BODY | WELD |  |  | MFL-AXIAL_HR | 144712.15 | 8:40 | Yes | 9.9 |  | 1 | 11 | 0.396 | 0.01224 | 1.593 | 1.991 | 1740.414524 | circumference grooving
Metal Loss | Corrosion Individual | 4784 |  |  | 144714.348 | 2 |  | 2:57 | Internal | 0.281 | 31850 | 3.526 | 48.104 |  | 51.631 | 8:20 |  | 12:00 | 11 | 0.11 | 0.396 | 0.945 | 877 | 20 | 52000 | 60.02 | 8.2 |  | 21 | -10 | 10 | -0.028 | 0.028 | 80 | 0.786 | 98.485 | 0.39 | 80 | 1.415 | 29.93271598 | -91.82371107 | -7.1165 |  | BODY | BASE |  |  | MFL-AXIAL_HR | 144714.364 | 2:54 | Yes | 9.9 |  | 1 | 11 | 0.396 | 0.01224 | 1.593 | 1.991 | 1740.414524 | circumference grooving
Metal Loss | Corrosion Individual | 4785 |  |  | 144736.452 | 2 |  | 5:22 | Internal | 0.281 | 31850 | 25.63 | 26 |  | 51.631 | 8:20 |  | 12:00 | 11 | 0.11 | 0.396 | 0.984 | 877 | 20 | 52000 | 60.02 | 8.2 |  | 21 | -10 | 10 | -0.028 | 0.028 | 80 | 0.786 | 98.485 | 0.39 | 80 | 1.454 | 29.93271571 | -91.82378067 | -7.1735 |  | BODY | BASE |  |  | MFL-AXIAL_HR | 144736.468 | 5:24 | Yes | 9.9 |  | 1 | 11 | 0.396 | 0.01224 | 1.593 | 1.991 | 1740.414524 | circumference grooving
Bend | Field | 301 |  |  | 144748.019 | 2 |  |  |  |  | 31850 | 37.198 | 14.433 |  |  |  |  | 8:20 |  | 0 | [19 empty] | 29.93271561 | -91.82381707 | -7.4294 | 41.8D - 6° - Over | [8 empty] | 9.9 | [9 empty] | 41.837 | 5.864 | 0.539 | Right | -5.839 | Down |  |  | 144743.824 | 144752.214
GirthWeld | N/A | 31860 |  |  | 144762.452 | 2 |  |  |  | 0.281 | 31850 | 51.631 | 52.398 | 31860 | 52.398 | 2:35 |  | 8:20 |  | 0 |  |  | 877 | 20 | 52000 | 60.02 | 8.2 | [12 empty] | 29.93271582 | -91.82386222 | -9.0146 | [9 empty] | 9.9 | Longseam - Unknown Weld Type
Bend | Field | 302 |  |  | 144777.009 | 2 |  |  |  |  | 31860 | 14.557 | 37.842 |  |  |  |  | 2:35 |  | 0 | [19 empty] | 29.93271567 | -91.82390787 | -10.0995 | 34.6D - 15° - Sag | [8 empty] | 9.9 | [9 empty] | 34.615 | 14.542 | -1.486 | Left | 14.466 | Up |  |  | 144768.241 | 144785.777
Bend | Field | 303 |  |  | 144800.741 | 2 |  |  |  |  | 31860 | 38.288 | 14.11 |  |  |  |  | 2:35 |  | 0 | [19 empty] | 29.93271426 | -91.82398197 | -7.24 | 35.2D - 7° - Over | [8 empty] | 9.9 | [9 empty] | 35.185 | 6.834 | 0.659 | Right | -6.802 | Down |  |  | 144796.328 | 144805.153
Metal Loss | Corrosion Individual | 4786 |  |  | 144811.443 | 2 |  | 8:58 | Internal | 0.281 | 31860 | 48.991 | 3.408 |  | 52.398 | 2:35 |  | 8:20 | 11 | 0.11 | 0.552 | 0.945 | 877 | 20 | 52000 | 60.02 | 8.2 |  | 21 | -10 | 10 | -0.028 | 0.028 | 80 | 0.942 | 70.652 | 0.39 | 80 | 1.415 | 29.93271394 | -91.82401563 | -6.818 |  | BODY | BASE |  |  | MFL-AXIAL_HR | 144811.469 | 8:56 | Yes | 9.9 |  | 1 | 11 | 0.552 | 0.017062 | 1.591 | 1.989 | 1738.709211 | pitting
GirthWeld | N/A | 31870 |  |  | 144814.851 | 2 |  |  |  | 0.281 | 31860 | 52.398 | 50.404 | 31870 | 50.404 | 10:48 |  | 2:35 |  | 0 |  |  | 877 | 20 | 52000 | 60.02 | 7.5 | [12 empty] | 29.93271388 | -91.82402635 | -6.7233 | [9 empty] | 9.9 | Longseam - Unknown Weld Type
GirthWeld | N/A | 31880 |  |  | 144865.254 | 2 |  |  |  | 0.281 | 31870 | 50.404 | 51.509 | 31880 | 51.509 | 1:54 |  | 10:48 |  | 0 |  |  | 877 | 20 | 52000 | 60.02 | 7.9 | [12 empty] | 29.9327133 | -91.824185 | -5.5185 | [9 empty] | 9.9 | Longseam - Unknown Weld Type
GirthWeld | N/A | 31890 |  |  | 144916.763 | 2 |  |  |  | 0.281 | 31880 | 51.509 | 49.698 | 31890 | 49.698 | 12:06 |  | 1:54 |  | 0 |  |  | 877 | 20 | 52000 | 60.02 | 7.9 | [12 empty] | 29.93271346 | -91.82434718 | -5.8158 | [9 empty] | 9.9 | Longseam - Unknown Weld Type
Metal Loss | Corrosion Individual | 4787 |  |  | 144918.756 | 2 |  | 6:34 | Internal | 0.281 | 31890 | 1.993 | 47.706 |  | 49.698 | 12:06 |  | 1:54 | 13 | 0.13 | 0.468 | 0.945 | 877 | 20 | 52000 | 60.02 | 7.9 |  | 23 | -10 | 10 | -0.028 | 0.028 | 80 | 0.858 | 83.333 | 0.39 | 80 | 1.415 | 29.93271346 | -91.82435345 | -5.8305 |  | BODY | BASE |  |  | MFL-AXIAL_HR | 144918.776 | 6:31 | Yes | 9.9 |  | 1 | 13 | 0.468 | 0.017096 | 1.592 | 1.99 | 1739.153208 | circumference grooving
Metal Loss | Corrosion Individual | 4788 |  |  | 144920.206 | 2 |  | 3:09 | Internal | 0.281 | 31890 | 3.443 | 46.256 |  | 49.698 | 12:06 |  | 1:54 | 11 | 0.11 | 0.36 | 0.945 | 877 | 20 | 52000 | 60.02 | 7.9 |  | 21 | -10 | 10 | -0.028 | 0.028 | 80 | 0.75 | 108.333 | 0.39 | 80 | 1.535 | 29.93271348 | -91.82435801 | -5.8408 |  | BODY | BASE |  |  | MFL-AXIAL_HR | 144920.223 | 3:06 | Yes | 9.9 |  | 1 | 11 | 0.36 | 0.011128 | 1.593 | 1.992 | 1740.733305 | circumference slotting
Metal Loss | Corrosion Individual | 4789 |  |  | 144920.785 | 2 |  | 4:01 | Internal | 0.281 | 31890 | 4.022 | 45.677 |  | 49.698 | 12:06 |  | 1:54 | 11 | 0.11 | 0.36 | 0.945 | 877 | 20 | 52000 | 60.02 | 7.9 |  | 21 | -10 | 10 | -0.028 | 0.028 | 80 | 0.75 | 108.333 | 0.39 | 80 | 1.535 | 29.93271349 | -91.82435984 | -5.8449 |  | BODY | BASE |  |  | MFL-AXIAL_HR | 144920.798 | 4:04 | Yes | 9.9 |  | 1 | 11 | 0.36 | 0.011128 | 1.593 | 1.992 | 1740.733305 | circumference slotting
Metal Loss | Corrosion Individual | 4790 |  |  | 144920.96 | 2 |  | 8:52 | Internal | 0.281 | 31890 | 4.197 | 45.502 |  | 49.698 | 12:06 |  | 1:54 | 11 | 0.11 | 0.36 | 0.945 | 877 | 20 | 52000 | 60.02 | 7.9 |  | 21 | -10 | 10 | -0.028 | 0.028 | 80 | 0.75 | 108.333 | 0.39 | 80 | 1.535 | 29.93271349 | -91.82436039 | -5.8462 |  | BODY | BASE |  |  | MFL-AXIAL_HR | 144920.977 | 8:56 | Yes | 9.9 |  | 1 | 11 | 0.36 | 0.011128 | 1.593 | 1.992 | 1740.733305 | circumference slotting
Metal Loss | Corrosion Individual | 4791 |  |  | 144921.028 | 2 |  | 3:59 | Internal | 0.281 | 31890 | 4.265 | 45.434 |  | 49.698 | 12:06 |  | 1:54 | 17 | 0.17 | 0.396 | 0.945 | 877 | 20 | 52000 | 60.02 | 7.9 |  | 27 | -10 | 10 | -0.028 | 0.028 | 80 | 0.786 | 98.485 | 0.39 | 80 | 1.415 | 29.93271349 | -91.8243606 | -5.8466 |  | BODY | BASE |  |  | MFL-AXIAL_HR | 144921.044 | 3:59 | Yes | 9.9 |  | 1 | 17 | 0.396 | 0.018917 | 1.592 | 1.99 | 1739.1953 | circumference grooving
Metal Loss | Corrosion Individual | 4792 |  |  | 144921.265 | 2 |  | 8:13 | Internal | 0.281 | 31890 | 4.502 | 45.197 |  | 49.698 | 12:06 |  | 1:54 | 11 | 0.11 | 0.312 | 0.945 | 877 | 20 | 52000 | 60.02 | 7.9 |  | 21 | -10 | 10 | -0.028 | 0.028 | 80 | 0.702 | 125 | 0.39 | 80 | 1.535 | 29.93271349 | -91.82436135 | -5.8483 |  | BODY | BASE |  |  | MFL-AXIAL_HR | 144921.282 | 8:18 | Yes | 9.9 |  | 1 | 11 | 0.312 | 0.009644 | 1.594 | 1.992 | 1741.113152 | circumference slotting
Metal Loss | Corrosion Individual | 4793 |  |  | 144921.865 | 2 |  | 3:04 | Internal | 0.281 | 31890 | 5.102 | 44.597 |  | 49.698 | 12:06 |  | 1:54 | 11 | 0.11 | 0.36 | 0.945 | 877 | 20 | 52000 | 60.02 | 7.9 |  | 21 | -10 | 10 | -0.028 | 0.028 | 80 | 0.75 | 108.333 | 0.39 | 80 | 1.535 | 29.9327135 | -91.82436324 | -5.8526 |  | BODY | BASE |  |  | MFL-AXIAL_HR | 144921.878 | 3:04 | Yes | 9.9 |  | 1 | 11 | 0.36 | 0.011128 | 1.593 | 1.992 | 1740.733305 | circumference slotting
Metal Loss | Corrosion Individual | 4794 |  |  | 144922.004 | 2 |  | 8:34 | Internal | 0.281 | 31890 | 5.241 | 44.458 |  | 49.698 | 12:06 |  | 1:54 | 11 | 0.11 | 0.396 | 0.945 | 877 | 20 | 52000 | 60.02 | 7.9 |  | 21 | -10 | 10 | -0.028 | 0.028 | 80 | 0.786 | 98.485 | 0.39 | 80 | 1.415 | 29.9327135 | -91.82436367 | -5.8536 |  | BODY | BASE |  |  | MFL-AXIAL_HR | 144922.023 | 8:38 | Yes | 9.9 |  | 1 | 11 | 0.396 | 0.01224 | 1.593 | 1.991 | 1740.414524 | circumference grooving
Metal Loss | Corrosion Individual | 4795 |  |  | 144922.147 | 2 |  | 3:03 | Internal | 0.281 | 31890 | 5.384 | 44.315 |  | 49.698 | 12:06 |  | 1:54 | 13 | 0.13 | 0.312 | 0.945 | 877 | 20 | 52000 | 60.02 | 7.9 |  | 23 | -10 | 10 | -0.028 | 0.028 | 80 | 0.702 | 125 | 0.39 | 80 | 1.535 | 29.9327135 | -91.82436413 | -5.8546 |  | BODY | BASE |  |  | MFL-AXIAL_HR | 144922.156 | 3:04 | Yes | 9.9 |  | 1 | 13 | 0.312 | 0.011397 | 1.593 | 1.992 | 1740.870942 | circumference slotting
Metal Loss | Corrosion Individual | 4796 |  |  | 144926.895 | 2 |  | 3:47 | Internal | 0.281 | 31890 | 10.132 | 39.567 |  | 49.698 | 12:06 |  | 1:54 | 11 | 0.11 | 0.36 | 0.945 | 877 | 20 | 52000 | 60.02 | 7.9 |  | 21 | -10 | 10 | -0.028 | 0.028 | 80 | 0.75 | 108.333 | 0.39 | 80 | 1.535 | 29.93271355 | -91.82437907 | -5.8883 |  | BODY | BASE |  |  | MFL-AXIAL_HR | 144926.912 | 3:46 | Yes | 9.9 |  | 1 | 11 | 0.36 | 0.011128 | 1.593 | 1.992 | 1740.733305 | circumference slotting
Metal Loss | Corrosion Individual | 4797 |  |  | 144943.352 | 2 |  | 7:47 | Internal | 0.281 | 31890 | 26.589 | 23.11 |  | 49.698 | 12:06 |  | 1:54 | 11 | 0.11 | 0.552 | 0.945 | 877 | 20 | 52000 | 60.02 | 7.9 |  | 21 | -10 | 10 | -0.028 | 0.028 | 80 | 0.942 | 70.652 | 0.39 | 80 | 1.415 | 29.93271371 | -91.82443089 | -5.9889 |  | BODY | BASE |  |  | MFL-AXIAL_HR | 144943.365 | 7:44 | Yes | 9.9 |  | 1 | 11 | 0.552 | 0.017062 | 1.591 | 1.989 | 1738.709211 | pitting
GirthWeld | N/A | 31900 |  |  | 144966.462 | 2 |  |  |  | 0.281 | 31890 | 49.698 | 50.102 | 31900 | 50.102 | 1:30 |  | 12:06 |  | 0 |  |  | 877 | 20 | 52000 | 60.02 | 7.5 | [12 empty] | 29.93271393 | -91.82450365 | -6.1747 | [9 empty] | 9.9 | Longseam - Unknown Weld Type
Metal Loss | Corrosion Individual | 4798 |  |  | 145010.12 | 2 |  | 10:03 | Internal | 0.281 | 31900 | 43.658 | 6.443 |  | 50.102 | 1:30 |  | 12:06 | 11 | 0.11 | 0.432 | 0.945 | 877 | 20 | 52000 | 60.02 | 7.5 |  | 21 | -10 | 10 | -0.028 | 0.028 | 80 | 0.822 | 90.278 | 0.39 | 80 | 1.415 | 29.93271459 | -91.8246411 | -6.1372 |  | BODY | BASE |  |  | MFL-AXIAL_HR | 145010.143 | 10:00 | Yes | 9.9 |  | 1 | 11 | 0.432 | 0.013353 | 1.593 | 1.991 | 1740.067169 | circumference grooving
GirthWeld | N/A | 31910 |  |  | 145016.563 | 2 |  |  |  | 0.281 | 31900 | 50.102 | 52.257 | 31910 | 52.257 | 9:09 |  | 1:30 |  | 0 |  |  | 877 | 20 | 52000 | 60.02 | 7.5 | [12 empty] | 29.93271463 | -91.82466139 | -6.0815 | [9 empty] | 9.9 | Longseam - Unknown Weld Type
Metal Loss | Corrosion Individual | 4799 |  |  | 145027.439 | 2 |  | 9:55 | Internal | 0.281 | 31910 | 10.876 | 41.382 |  | 52.257 | 9:09 |  | 1:30 | 11 | 0.11 | 0.36 | 0.945 | 877 | 20 | 52000 | 60.02 | 7.5 |  | 21 | -10 | 10 | -0.028 | 0.028 | 80 | 0.75 | 108.333 | 0.39 | 80 | 1.535 | 29.93271472 | -91.82469563 | -6.0156 |  | BODY | BASE |  |  | MFL-AXIAL_HR | 145027.455 | 9:56 | Yes | 9.9 |  | 1 | 11 | 0.36 | 0.011128 | 1.593 | 1.992 | 1740.733305 | circumference slotting
GirthWeld | N/A | 31920 |  |  | 145068.821 | 2 |  |  |  | 0.281 | 31910 | 52.257 | 46.535 | 31920 | 46.535 | 11:38 |  | 9:09 |  | 0 |  |  | 877 | 20 | 52000 | 60.02 | 7.9 | [12 empty] | 29.93271505 | -91.82482592 | -5.647 | [9 empty] | 9.9 | Longseam - Unknown Weld Type
Metal Loss | Corrosion Individual | 4800 |  |  | 145092.054 | 2 |  | 3:07 | Internal | 0.281 | 31920 | 23.233 | 23.302 |  | 46.535 | 11:38 |  | 9:09 | 11 | 0.11 | 0.396 | 0.945 | 877 | 20 | 52000 | 60.02 | 7.9 |  | 21 | -10 | 10 | -0.028 | 0.028 | 80 | 0.786 | 98.485 | 0.39 | 80 | 1.415 | 29.9327151 | -91.82489907 | -5.5202 |  | BODY | BASE |  |  | MFL-AXIAL_HR | 145092.067 | 3:02 | Yes | 9.9 |  | 1 | 11 | 0.396 | 0.01224 | 1.593 | 1.991 | 1740.414524 | circumference grooving
Metal Loss | Corrosion Individual | 4801 |  |  | 145099.379 | 2 |  | 3:07 | Internal | 0.281 | 31920 | 30.558 | 15.977 |  | 46.535 | 11:38 |  | 9:09 | 11 | 0.11 | 0.552 | 0.984 | 877 | 20 | 52000 | 60.02 | 7.9 |  | 21 | -10 | 10 | -0.028 | 0.028 | 80 | 0.942 | 70.652 | 0.39 | 80 | 1.454 | 29.93271515 | -91.82492213 | -5.521 |  | BODY | BASE |  |  | MFL-AXIAL_HR | 145099.399 | 3:05 | Yes | 9.9 |  | 1 | 11 | 0.552 | 0.017062 | 1.591 | 1.989 | 1738.709211 | pitting
GirthWeld | N/A | 31930 |  |  | 145115.356 | 2 |  |  |  | 0.281 | 31920 | 46.535 | 51.739 | 31930 | 51.739 | 1:55 |  | 11:38 |  | 0 |  |  | 877 | 20 | 52000 | 60.02 | 7.5 | [12 empty] | 29.93271531 | -91.82497244 | -5.5691 | [9 empty] | 9.9 | Longseam - Unknown Weld Type
Metal Loss | Corrosion Individual | 4802 |  |  | 145116.314 | 2 |  | 3:07 | Internal | 0.281 | 31930 | 0.958 | 50.781 |  | 51.739 | 1:55 |  | 11:38 | 11 | 0.11 | 0.36 | 0.945 | 877 | 20 | 52000 | 60.02 | 7.5 |  | 21 | -10 | 10 | -0.028 | 0.028 | 80 | 0.75 | 108.333 | 0.39 | 80 | 1.535 | 29.93271532 | -91.82497545 | -5.5674 |  | BODY | BASE |  |  | MFL-AXIAL_HR | 145116.327 | 3:07 | Yes | 9.9 |  | 1 | 11 | 0.36 | 0.011128 | 1.593 | 1.992 | 1740.733305 | circumference slotting
Metal Loss | Corrosion Individual | 4803 |  |  | 145116.597 | 2 |  | 1:52 | Internal | 0.281 | 31930 | 1.241 | 50.498 |  | 51.739 | 1:55 |  | 11:38 | 11 | 0.11 | 0.312 | 0.945 | 877 | 20 | 52000 | 60.02 | 7.5 |  | 21 | -10 | 10 | -0.028 | 0.028 | 80 | 0.702 | 125 | 0.39 | 80 | 1.535 | 29.93271532 | -91.82497634 | -5.5668 |  | BODY | WELD |  |  | MFL-AXIAL_HR | 145116.613 | 1:54 | Yes | 9.9 |  | 1 | 11 | 0.312 | 0.009644 | 1.594 | 1.992 | 1741.113152 | circumference slotting
Metal Loss | Corrosion Individual | 4804 |  |  | 145130.012 | 2 |  | 9:42 | Internal | 0.281 | 31930 | 14.656 | 37.083 |  | 51.739 | 1:55 |  | 11:38 | 13 | 0.13 | 0.36 | 0.945 | 877 | 20 | 52000 | 60.02 | 7.5 |  | 23 | -10 | 10 | -0.028 | 0.028 | 80 | 0.75 | 108.333 | 0.39 | 80 | 1.535 | 29.93271545 | -91.82501858 | -5.5446 |  | BODY | BASE |  |  | MFL-AXIAL_HR | 145130.029 | 9:45 | Yes | 9.9 |  | 1 | 13 | 0.36 | 0.013151 | 1.593 | 1.991 | 1740.411861 | circumference slotting
Metal Loss | Corrosion Individual | 4805 |  |  | 145130.338 | 2 |  | 8:42 | Internal | 0.281 | 31930 | 14.982 | 36.757 |  | 51.739 | 1:55 |  | 11:38 | 11 | 0.11 | 0.432 | 0.945 | 877 | 20 | 52000 | 60.02 | 7.5 |  | 21 | -10 | 10 | -0.028 | 0.028 | 80 | 0.822 | 90.278 | 0.39 | 80 | 1.415 | 29.93271545 | -91.82501961 | -5.5443 |  | BODY | BASE |  |  | MFL-AXIAL_HR | 145130.358 | 8:44 | Yes | 9.9 |  | 1 | 11 | 0.432 | 0.013353 | 1.593 | 1.991 | 1740.067169 | circumference grooving
Metal Loss | Corrosion Individual | 4806 |  |  | 145132.762 | 2 |  | 9:22 | Internal | 0.281 | 31930 | 17.406 | 34.333 |  | 51.739 | 1:55 |  | 11:38 | 11 | 0.11 | 0.396 | 0.945 | 877 | 20 | 52000 | 60.02 | 7.5 |  | 21 | -10 | 10 | -0.028 | 0.028 | 80 | 0.786 | 98.485 | 0.39 | 80 | 1.415 | 29.93271549 | -91.82502724 | -5.5419 |  | BODY | BASE |  |  | MFL-AXIAL_HR | 145132.779 | 9:19 | Yes | 9.9 |  | 1 | 11 | 0.396 | 0.01224 | 1.593 | 1.991 | 1740.414524 | circumference grooving
Metal Loss | Corrosion Individual | 4807 |  |  | 145136.761 | 2 |  | 9:59 | Internal | 0.281 | 31930 | 21.405 | 30.334 |  | 51.739 | 1:55 |  | 11:38 | 13 | 0.13 | 0.468 | 0.945 | 877 | 20 | 52000 | 60.02 | 7.5 |  | 23 | -10 | 10 | -0.028 | 0.028 | 80 | 0.858 | 83.333 | 0.39 | 80 | 1.415 | 29.93271555 | -91.82503983 | -5.5365 |  | BODY | BASE |  |  | MFL-AXIAL_HR | 145136.784 | 10:00 | Yes | 9.9 |  | 1 | 13 | 0.468 | 0.017096 | 1.592 | 1.99 | 1739.153208 | circumference grooving
Metal Loss | Corrosion Individual | 4808 |  |  | 145137.703 | 2 |  | 9:48 | Internal | 0.281 | 31930 | 22.347 | 29.392 |  | 51.739 | 1:55 |  | 11:38 | 13 | 0.13 | 0.432 | 0.945 | 877 | 20 | 52000 | 60.02 | 7.5 |  | 23 | -10 | 10 | -0.028 | 0.028 | 80 | 0.822 | 90.278 | 0.39 | 80 | 1.415 | 29.93271556 | -91.8250428 | -5.5348 |  | BODY | BASE |  |  | MFL-AXIAL_HR | 145137.726 | 9:46 | Yes | 9.9 |  | 1 | 13 | 0.432 | 0.015781 | 1.592 | 1.99 | 1739.606874 | circumference grooving
Metal Loss | Corrosion Individual | 4809 |  |  | 145138.947 | 2 |  | 8:24 | Internal | 0.281 | 31930 | 23.591 | 28.148 |  | 51.739 | 1:55 |  | 11:38 | 11 | 0.11 | 0.36 | 0.945 | 877 | 20 | 52000 | 60.02 | 7.5 |  | 21 | -10 | 10 | -0.028 | 0.028 | 80 | 0.75 | 108.333 | 0.39 | 80 | 1.535 | 29.93271559 | -91.82504671 | -5.5325 |  | BODY | BASE |  |  | MFL-AXIAL_HR | 145138.96 | 8:26 | Yes | 9.9 |  | 1 | 11 | 0.36 | 0.011128 | 1.593 | 1.992 | 1740.733305 | circumference slotting
Metal Loss | Corrosion Individual | 4810 |  |  | 145140.539 | 2 |  | 9:25 | Internal | 0.281 | 31930 | 25.183 | 26.556 |  | 51.739 | 1:55 |  | 11:38 | 11 | 0.11 | 0.396 | 0.945 | 877 | 20 | 52000 | 60.02 | 7.5 |  | 21 | -10 | 10 | -0.028 | 0.028 | 80 | 0.786 | 98.485 | 0.39 | 80 | 1.415 | 29.93271562 | -91.82505172 | -5.5295 |  | BODY | BASE |  |  | MFL-AXIAL_HR | 145140.555 | 9:25 | Yes | 9.9 |  | 1 | 11 | 0.396 | 0.01224 | 1.593 | 1.991 | 1740.414524 | circumference grooving
Metal Loss | Corrosion Individual | 4811 |  |  | 145141.136 | 2 |  | 9:32 | Internal | 0.281 | 31930 | 25.78 | 25.959 |  | 51.739 | 1:55 |  | 11:38 | 11 | 0.11 | 0.432 | 1.063 | 877 | 20 | 52000 | 60.02 | 7.5 |  | 21 | -10 | 10 | -0.028 | 0.028 | 80 | 0.822 | 90.278 | 0.39 | 80 | 1.533 | 29.93271563 | -91.8250536 | -5.5284 |  | BODY | BASE |  |  | MFL-AXIAL_HR | 145141.152 | 9:31 | Yes | 9.9 |  | 1 | 11 | 0.432 | 0.013353 | 1.593 | 1.991 | 1740.067169 | circumference grooving
Metal Loss | Corrosion Individual | 4812 |  |  | 145144.105 | 2 |  | 9:49 | Internal | 0.281 | 31930 | 28.749 | 22.99 |  | 51.739 | 1:55 |  | 11:38 | 11 | 0.11 | 0.36 | 0.945 | 877 | 20 | 52000 | 60.02 | 7.5 |  | 21 | -10 | 10 | -0.028 | 0.028 | 80 | 0.75 | 108.333 | 0.39 | 80 | 1.535 | 29.93271568 | -91.82506295 | -5.5199 |  | BODY | BASE |  |  | MFL-AXIAL_HR | 145144.122 | 9:52 | Yes | 9.9 |  | 1 | 11 | 0.36 | 0.011128 | 1.593 | 1.992 | 1740.733305 | circumference slotting
Metal Loss | Corrosion Individual | 4813 |  |  | 145146.738 | 2 |  | 10:01 | Internal | 0.281 | 31930 | 31.382 | 20.357 |  | 51.739 | 1:55 |  | 11:38 | 11 | 0.11 | 0.516 | 0.945 | 877 | 20 | 52000 | 60.02 | 7.5 |  | 21 | -10 | 10 | -0.028 | 0.028 | 80 | 0.906 | 75.581 | 0.39 | 80 | 1.415 | 29.93271573 | -91.82507124 | -5.5118 |  | BODY | BASE |  |  | MFL-AXIAL_HR | 145146.761 | 10:02 | Yes | 9.9 |  | 1 | 11 | 0.516 | 0.01595 | 1.592 | 1.99 | 1739.148247 | pitting
Metal Loss | Corrosion Individual | 4814 |  |  | 145147.338 | 2 |  | 9:51 | Internal | 0.281 | 31930 | 31.982 | 19.757 |  | 51.739 | 1:55 |  | 11:38 | 13 | 0.13 | 0.432 | 0.945 | 877 | 20 | 52000 | 60.02 | 7.5 |  | 23 | -10 | 10 | -0.028 | 0.028 | 80 | 0.822 | 90.278 | 0.39 | 80 | 1.415 | 29.93271575 | -91.82507313 | -5.5099 |  | BODY | BASE |  |  | MFL-AXIAL_HR | 145147.358 | 9:54 | Yes | 9.9 |  | 1 | 13 | 0.432 | 0.015781 | 1.592 | 1.99 | 1739.606874 | circumference grooving
Metal Loss | Corrosion Individual | 4815 |  |  | 145148.778 | 2 |  | 9:49 | Internal | 0.281 | 31930 | 33.422 | 18.317 |  | 51.739 | 1:55 |  | 11:38 | 13 | 0.13 | 0.432 | 0.945 | 877 | 20 | 52000 | 60.02 | 7.5 |  | 23 | -10 | 10 | -0.028 | 0.028 | 80 | 0.822 | 90.278 | 0.39 | 80 | 1.415 | 29.93271577 | -91.82507767 | -5.5048 |  | BODY | BASE |  |  | MFL-AXIAL_HR | 145148.795 | 9:46 | Yes | 9.9 |  | 1 | 13 | 0.432 | 0.015781 | 1.592 | 1.99 | 1739.606874 | circumference grooving
Metal Loss | Corrosion Individual | 4816 |  |  | 145151.212 | 2 |  | 9:54 | Internal | 0.281 | 31930 | 35.856 | 15.883 |  | 51.739 | 1:55 |  | 11:38 | 11 | 0.11 | 0.36 | 0.945 | 877 | 20 | 52000 | 60.02 | 7.5 |  | 21 | -10 | 10 | -0.028 | 0.028 | 80 | 0.75 | 108.333 | 0.39 | 80 | 1.535 | 29.9327158 | -91.82508533 | -5.4943 |  | BODY | BASE |  |  | MFL-AXIAL_HR | 145151.228 | 9:56 | Yes | 9.9 |  | 1 | 11 | 0.36 | 0.011128 | 1.593 | 1.992 | 1740.733305 | circumference slotting
Metal Loss | Corrosion Individual | 4817 |  |  | 145153.957 | 2 |  | 9:56 | Internal | 0.281 | 31930 | 38.601 | 13.138 |  | 51.739 | 1:55 |  | 11:38 | 11 | 0.11 | 0.396 | 0.945 | 877 | 20 | 52000 | 60.02 | 7.5 |  | 21 | -10 | 10 | -0.028 | 0.028 | 80 | 0.786 | 98.485 | 0.39 | 80 | 1.415 | 29.93271584 | -91.82509397 | -5.4825 |  | BODY | BASE |  |  | MFL-AXIAL_HR | 145153.966 | 9:58 | Yes | 9.9 |  | 1 | 11 | 0.396 | 0.01224 | 1.593 | 1.991 | 1740.414524 | circumference grooving
Metal Loss | Corrosion Individual | 4818 |  |  | 145155.383 | 2 |  | 9:55 | Internal | 0.281 | 31930 | 40.027 | 11.712 |  | 51.739 | 1:55 |  | 11:38 | 11 | 0.11 | 0.36 | 0.945 | 877 | 20 | 52000 | 60.02 | 7.5 |  | 21 | -10 | 10 | -0.028 | 0.028 | 80 | 0.75 | 108.333 | 0.39 | 80 | 1.535 | 29.93271586 | -91.82509846 | -5.4754 |  | BODY | BASE |  |  | MFL-AXIAL_HR | 145155.402 | 9:53 | Yes | 9.9 |  | 1 | 11 | 0.36 | 0.011128 | 1.593 | 1.992 | 1740.733305 | circumference slotting
Metal Loss | Corrosion Individual | 4819 |  |  | 145156.943 | 2 |  | 9:42 | Internal | 0.281 | 31930 | 41.587 | 10.152 |  | 51.739 | 1:55 |  | 11:38 | 11 | 0.11 | 0.396 | 0.945 | 877 | 20 | 52000 | 60.02 | 7.5 |  | 21 | -10 | 10 | -0.028 | 0.028 | 80 | 0.786 | 98.485 | 0.39 | 80 | 1.415 | 29.93271588 | -91.82510337 | -5.466 |  | BODY | BASE |  |  | MFL-AXIAL_HR | 145156.966 | 9:41 | Yes | 9.9 |  | 1 | 11 | 0.396 | 0.01224 | 1.593 | 1.991 | 1740.414524 | circumference grooving
Metal Loss | Corrosion Individual | 4820 |  |  | 145165.178 | 2 |  | 9:56 | Internal | 0.281 | 31930 | 49.822 | 1.917 |  | 51.739 | 1:55 |  | 11:38 | 11 | 0.11 | 0.396 | 0.945 | 877 | 20 | 52000 | 60.02 | 7.5 |  | 21 | -10 | 10 | -0.028 | 0.028 | 80 | 0.786 | 98.485 | 0.39 | 80 | 1.415 | 29.932716 | -91.8251293 | -5.4167 |  | BODY | BASE |  |  | MFL-AXIAL_HR | 145165.201 | 9:57 | Yes | 9.9 |  | 1 | 11 | 0.396 | 0.01224 | 1.593 | 1.991 | 1740.414524 | circumference grooving
GirthWeld | N/A | 31940 |  |  | 145167.095 | 2 |  |  |  | 0.281 | 31930 | 51.739 | 52.431 | 31940 | 52.431 | 8:30 |  | 1:55 |  | 0 |  |  | 877 | 20 | 52000 | 60.02 | 7.5 | [12 empty] | 29.93271604 | -91.82513534 | -5.4053 | [9 empty] | 9.9 | Longseam - Unknown Weld Type
Metal Loss | Corrosion Individual | 4821 |  |  | 145167.144 | 2 |  | 12:00 | Internal | 0.281 | 31940 | 0.049 | 52.382 |  | 52.431 | 8:30 |  | 1:55 | 11 | 0.11 | 0.312 | 0.945 | 877 | 20 | 52000 | 60.02 | 7.5 |  | 21 | -10 | 10 | -0.028 | 0.028 | 80 | 0.702 | 125 | 0.39 | 80 | 1.535 | 29.93271604 | -91.82513549 | -5.405 |  | AT | BASE |  |  | MFL-AXIAL_HR | 145167.157 | 12:01 | Yes | 9.9 |  | 1 | 11 | 0.312 | 0.009644 | 1.594 | 1.992 | 1741.113152 | circumference slotting
Metal Loss | Corrosion Individual | 4822 |  |  | 145167.835 | 2 |  | 9:23 | Internal | 0.281 | 31940 | 0.74 | 51.691 |  | 52.431 | 8:30 |  | 1:55 | 11 | 0.11 | 0.36 | 0.945 | 877 | 20 | 52000 | 60.02 | 7.5 |  | 21 | -10 | 10 | -0.028 | 0.028 | 80 | 0.75 | 108.333 | 0.39 | 80 | 1.535 | 29.93271605 | -91.82513767 | -5.4008 |  | BODY | BASE |  |  | MFL-AXIAL_HR | 145167.851 | 9:23 | Yes | 9.9 |  | 1 | 11 | 0.36 | 0.011128 | 1.593 | 1.992 | 1740.733305 | circumference slotting
Metal Loss | Corrosion Individual | 4823 |  |  | 145170.061 | 2 |  | 3:14 | Internal | 0.281 | 31940 | 2.966 | 49.465 |  | 52.431 | 8:30 |  | 1:55 | 11 | 0.11 | 0.312 | 0.945 | 877 | 20 | 52000 | 60.02 | 7.5 |  | 21 | -10 | 10 | -0.028 | 0.028 | 80 | 0.702 | 125 | 0.39 | 80 | 1.535 | 29.93271609 | -91.82514467 | -5.3879 |  | BODY | BASE |  |  | MFL-AXIAL_HR | 145170.078 | 3:15 | Yes | 9.9 |  | 1 | 11 | 0.312 | 0.009644 | 1.594 | 1.992 | 1741.113152 | circumference slotting
Metal Loss | Corrosion Individual | 4824 |  |  | 145172.381 | 2 |  | 3:13 | Internal | 0.281 | 31940 | 5.286 | 47.145 |  | 52.431 | 8:30 |  | 1:55 | 11 | 0.11 | 0.396 | 0.945 | 877 | 20 | 52000 | 60.02 | 7.5 |  | 21 | -10 | 10 | -0.028 | 0.028 | 80 | 0.786 | 98.485 | 0.39 | 80 | 1.415 | 29.93271613 | -91.82515198 | -5.3744 |  | BODY | BASE |  |  | MFL-AXIAL_HR | 145172.401 | 3:10 | Yes | 9.9 |  | 1 | 11 | 0.396 | 0.01224 | 1.593 | 1.991 | 1740.414524 | circumference grooving
Metal Loss | Corrosion Individual | 4825 |  |  | 145172.984 | 2 |  | 3:44 | Internal | 0.281 | 31940 | 5.889 | 46.542 |  | 52.431 | 8:30 |  | 1:55 | 13 | 0.13 | 0.36 | 0.945 | 877 | 20 | 52000 | 60.02 | 7.5 |  | 23 | -10 | 10 | -0.028 | 0.028 | 80 | 0.75 | 108.333 | 0.39 | 80 | 1.535 | 29.93271615 | -91.82515388 | -5.3709 |  | BODY | BASE |  |  | MFL-AXIAL_HR | 145173.001 | 3:41 | Yes | 9.9 |  | 1 | 13 | 0.36 | 0.013151 | 1.593 | 1.991 | 1740.411861 | circumference slotting
Metal Loss | Corrosion Individual | 4826 |  |  | 145173.198 | 2 |  | 3:16 | Internal | 0.281 | 31940 | 6.103 | 46.328 |  | 52.431 | 8:30 |  | 1:55 | 11 | 0.11 | 0.36 | 0.945 | 877 | 20 | 52000 | 60.02 | 7.5 |  | 21 | -10 | 10 | -0.028 | 0.028 | 80 | 0.75 | 108.333 | 0.39 | 80 | 1.535 | 29.93271615 | -91.82515455 | -5.3697 |  | BODY | BASE |  |  | MFL-AXIAL_HR | 145173.214 | 3:11 | Yes | 9.9 |  | 1 | 11 | 0.36 | 0.011128 | 1.593 | 1.992 | 1740.733305 | circumference slotting
Metal Loss | Corrosion Individual | 4827 |  |  | 145174.324 | 2 |  | 3:35 | Internal | 0.281 | 31940 | 7.229 | 45.202 |  | 52.431 | 8:30 |  | 1:55 | 11 | 0.11 | 0.36 | 0.945 | 877 | 20 | 52000 | 60.02 | 7.5 |  | 21 | -10 | 10 | -0.028 | 0.028 | 80 | 0.75 | 108.333 | 0.39 | 80 | 1.535 | 29.93271617 | -91.8251581 | -5.3632 |  | BODY | BASE |  |  | MFL-AXIAL_HR | 145174.341 | 3:37 | Yes | 9.9 |  | 1 | 11 | 0.36 | 0.011128 | 1.593 | 1.992 | 1740.733305 | circumference slotting
Metal Loss | Corrosion Individual | 4828 |  |  | 145174.564 | 2 |  | 3:38 | Internal | 0.281 | 31940 | 7.469 | 44.962 |  | 52.431 | 8:30 |  | 1:55 | 11 | 0.11 | 0.432 | 0.945 | 877 | 20 | 52000 | 60.02 | 7.5 |  | 21 | -10 | 10 | -0.028 | 0.028 | 80 | 0.822 | 90.278 | 0.39 | 80 | 1.415 | 29.93271617 | -91.82515885 | -5.3618 |  | BODY | BASE |  |  | MFL-AXIAL_HR | 145174.581 | 3:42 | Yes | 9.9 |  | 1 | 11 | 0.432 | 0.013353 | 1.593 | 1.991 | 1740.067169 | circumference grooving
Metal Loss | Corrosion Individual | 4829 | CLUSTER 4830 | 3t x 3t | 145174.98 | 2 |  | 3:40 | Internal | 0.281 | 31940 | 7.885 | 44.546 |  | 52.431 | 8:30 |  | 1:55 | 16 | 0.16 | 0.36 | 0.945 | 877 | 20 | 52000 | 60.02 | 7.5 |  | 26 | -10 | 10 | -0.028 | 0.028 | 80 | 0.75 | 108.333 | 0.39 | 80 | 1.535 | 29.93271618 | -91.82516016 | -5.3602 |  | BODY | BASE |  |  | MFL-AXIAL_HR | 145174.996 | 3:42 | Yes | 9.9 |  | 1 | 16 | 0.36 | 0.016186 | 1.593 | 1.991 | 1739.901238 | circumference slotting
Metal Loss | Corrosion Cluster | 4830 |  | 3t x 3t | 145174.98 | 2 |  | 3:40 | Internal | 0.281 | 31940 | 7.885 | 44.546 |  | 52.431 | 8:30 |  | 1:55 | 16 | 0.16 | 4.464 | 1.624 | 877 | 20 | 52000 | 60.02 | 7.5 | [12 empty] | 29.93271618 | -91.82516016 | -5.3602 |  | BODY | BASE |  |  | MFL-AXIAL_HR | 145174.996 | 3:42 |  | 9.9 |  | 1 | 4.30531 | 4.449 | 0.053821 | 1.564 | 1.955 | 1708.59126
Metal Loss | Corrosion Individual | 4831 | CLUSTER 4830 | 3t x 3t | 145175.146 | 2 |  | 3:37 | Internal | 0.281 | 31940 | 8.051 | 44.38 |  | 52.431 | 8:30 |  | 1:55 | 11 | 0.11 | 0.396 | 0.945 | 877 | 20 | 52000 | 60.02 | 7.5 |  | 21 | -10 | 10 | -0.028 | 0.028 | 80 | 0.786 | 98.485 | 0.39 | 80 | 1.415 | 29.93271618 | -91.82516068 | -5.3595 |  | BODY | BASE |  |  | MFL-AXIAL_HR | 145175.166 | 3:32 | Yes | 9.9 |  | 1 | 11 | 0.396 | 0.01224 | 1.593 | 1.991 | 1740.414524 | circumference grooving
Metal Loss | Corrosion Individual | 4832 | CLUSTER 4830 | 3t x 3t | 145175.309 | 2 |  | 3:43 | Internal | 0.281 | 31940 | 8.214 | 44.217 |  | 52.431 | 8:30 |  | 1:55 | 14 | 0.14 | 0.516 | 1.102 | 877 | 20 | 52000 | 60.02 | 7.5 |  | 24 | -10 | 10 | -0.028 | 0.028 | 80 | 0.906 | 75.581 | 0.39 | 80 | 1.572 | 29.93271619 | -91.8251612 | -5.3589 |  | BODY | BASE |  |  | MFL-AXIAL_HR | 145175.332 | 3:42 | Yes | 9.9 |  | 1 | 14 | 0.516 | 0.020299 | 1.591 | 1.989 | 1738.159631 | circumference grooving
Metal Loss | Corrosion Individual | 4833 |  |  | 145175.576 | 2 |  | 3:38 | Internal | 0.281 | 31940 | 8.481 | 43.95 |  | 52.431 | 8:30 |  | 1:55 | 18 | 0.18 | 0.36 | 1.102 | 877 | 20 | 52000 | 60.02 | 7.5 |  | 28 | -10 | 10 | -0.028 | 0.028 | 80 | 0.75 | 108.333 | 0.39 | 80 | 1.692 | 29.93271619 | -91.82516204 | -5.3578 |  | BODY | BASE |  |  | MFL-AXIAL_HR | 145175.592 | 3:37 | Yes | 9.9 |  | 1 | 18 | 0.36 | 0.018209 | 1.592 | 1.99 | 1739.540247 | circumference slotting
Metal Loss | Corrosion Individual | 4834 |  |  | 145175.769 | 2 |  | 3:42 | Internal | 0.281 | 31940 | 8.674 | 43.757 |  | 52.431 | 8:30 |  | 1:55 | 14 | 0.14 | 0.432 | 1.063 | 877 | 20 | 52000 | 60.02 | 7.5 |  | 24 | -10 | 10 | -0.028 | 0.028 | 80 | 0.822 | 90.278 | 0.39 | 80 | 1.533 | 29.93271619 | -91.82516265 | -5.357 |  | BODY | BASE |  |  | MFL-AXIAL_HR | 145175.782 | 3:40 | Yes | 9.9 |  | 1 | 14 | 0.432 | 0.016995 | 1.592 | 1.99 | 1739.368793 | circumference grooving
Metal Loss | Corrosion Individual | 4835 |  |  | 145176.157 | 2 |  | 3:38 | Internal | 0.281 | 31940 | 9.062 | 43.369 |  | 52.431 | 8:30 |  | 1:55 | 17 | 0.17 | 0.312 | 0.945 | 877 | 20 | 52000 | 60.02 | 7.5 |  | 27 | -10 | 10 | -0.028 | 0.028 | 80 | 0.702 | 125 | 0.39 | 80 | 1.535 | 29.9327162 | -91.82516387 | -5.3555 |  | BODY | BASE |  |  | MFL-AXIAL_HR | 145176.173 | 3:40 | Yes | 9.9 |  | 1 | 17 | 0.312 | 0.014904 | 1.593 | 1.991 | 1740.351732 | circumference slotting
Metal Loss | Corrosion Cluster | 4837 |  | 3t x 3t | 145179.29 | 2 |  | 3:18 | Internal | 0.281 | 31940 | 12.195 | 40.236 |  | 52.431 | 8:30 |  | 1:55 | 11 | 0.11 | 1.104 | 1.1 | 877 | 20 | 52000 | 60.02 | 7.5 | [12 empty] | 29.93271625 | -91.82517373 | -5.3429 |  | BODY | BASE |  |  | MFL-AXIAL_HR | 145179.313 | 3:17 |  | 9.9 |  | 1 | 8.25 | 1.102 | 0.025556 | 1.586 | 1.982 | 1732.680375
Metal Loss | Corrosion Individual | 4836 | CLUSTER 4837 | 3t x 3t | 145179.29 | 2 |  | 3:18 | Internal | 0.281 | 31940 | 12.195 | 40.236 |  | 52.431 | 8:30 |  | 1:55 | 11 | 0.11 | 0.432 | 0.945 | 877 | 20 | 52000 | 60.02 | 7.5 |  | 21 | -10 | 10 | -0.028 | 0.028 | 80 | 0.822 | 90.278 | 0.39 | 80 | 1.415 | 29.93271625 | -91.82517373 | -5.3429 |  | BODY | BASE |  |  | MFL-AXIAL_HR | 145179.313 | 3:17 | Yes | 9.9 |  | 1 | 11 | 0.432 | 0.013353 | 1.593 | 1.991 | 1740.067169 | circumference grooving
Metal Loss | Corrosion Individual | 4838 | CLUSTER 4837 | 3t x 3t | 145179.352 | 2 |  | 3:17 | Internal | 0.281 | 31940 | 12.257 | 40.174 |  | 52.431 | 8:30 |  | 1:55 | 11 | 0.11 | 0.36 | 0.945 | 877 | 20 | 52000 | 60.02 | 7.5 |  | 21 | -10 | 10 | -0.028 | 0.028 | 80 | 0.75 | 108.333 | 0.39 | 80 | 1.535 | 29.93271625 | -91.82517393 | -5.3427 |  | BODY | BASE |  |  | MFL-AXIAL_HR | 145179.365 | 3:14 | Yes | 9.9 |  | 1 | 11 | 0.36 | 0.011128 | 1.593 | 1.992 | 1740.733305 | circumference slotting
Metal Loss | Corrosion Individual | 4839 |  |  | 145216.752 | 2 |  | 3:03 | Internal | 0.281 | 31940 | 49.657 | 2.774 |  | 52.431 | 8:30 |  | 1:55 | 14 | 0.14 | 0.36 | 0.945 | 877 | 20 | 52000 | 60.02 | 7.5 |  | 24 | -10 | 10 | -0.028 | 0.028 | 80 | 0.75 | 108.333 | 0.39 | 80 | 1.535 | 29.93271675 | -91.82529168 | -5.288 |  | BODY | BASE |  |  | MFL-AXIAL_HR | 145216.769 | 3:04 | Yes | 9.9 |  | 1 | 14 | 0.36 | 0.014162 | 1.593 | 1.991 | 1740.245579 | circumference slotting
GirthWeld | N/A | 31950 |  |  | 145219.526 | 2 |  |  |  | 0.281 | 31940 | 52.431 | 49.596 | 31950 | 49.596 | 12:41 |  | 8:30 |  | 0 |  |  | 877 | 20 | 52000 | 60.02 | 7.9 | [12 empty] | 29.93271677 | -91.82530041 | -5.2889 | [9 empty] | 9.9 | Longseam - Unknown Weld Type
Metal Loss | Corrosion Cluster | 4841 |  | 3t x 3t | 145221.87 | 2 |  | 9:03 | Internal | 0.281 | 31950 | 2.344 | 47.252 |  | 49.596 | 12:41 |  | 8:30 | 16 | 0.16 | 5.928 | 3.177 | 877 | 20 | 52000 | 60.02 | 7.9 | [12 empty] | 29.93271678 | -91.82530779 | -5.2889 |  | BODY | BASE |  |  | MFL-AXIAL_HR | 145221.887 | 8:50 |  | 9.9 |  | 1 | 4.688742 | 5.928 | 0.078326 | 1.553 | 1.941 | 1696.849233
Metal Loss | Corrosion Individual | 4840 | CLUSTER 4841 | 3t x 3t | 145221.87 | 2 |  | 8:50 | Internal | 0.281 | 31950 | 2.344 | 47.252 |  | 49.596 | 12:41 |  | 8:30 | 16 | 0.16 | 0.396 | 0.945 | 877 | 20 | 52000 | 60.02 | 7.9 |  | 26 | -10 | 10 | -0.028 | 0.028 | 80 | 0.786 | 98.485 | 0.39 | 80 | 1.415 | 29.93271678 | -91.82530779 | -5.2889 |  | BODY | BASE |  |  | MFL-AXIAL_HR | 145221.887 | 8:50 | Yes | 9.9 |  | 1 | 16 | 0.396 | 0.017804 | 1.592 | 1.99 | 1739.410475 | circumference grooving
Metal Loss | Corrosion Individual | 4842 | CLUSTER 4841 | 3t x 3t | 145222.034 | 2 |  | 9:02 | Internal | 0.281 | 31950 | 2.508 | 47.088 |  | 49.596 | 12:41 |  | 8:30 | 11 | 0.11 | 0.36 | 0.945 | 877 | 20 | 52000 | 60.02 | 7.9 |  | 21 | -10 | 10 | -0.028 | 0.028 | 80 | 0.75 | 108.333 | 0.39 | 80 | 1.535 | 29.93271678 | -91.82530831 | -5.2888 |  | BODY | BASE |  |  | MFL-AXIAL_HR | 145222.05 | 9:01 | Yes | 9.9 |  | 1 | 11 | 0.36 | 0.011128 | 1.593 | 1.992 | 1740.733305 | circumference slotting
Metal Loss | Corrosion Individual | 4843 | CLUSTER 4841 | 3t x 3t | 145222.187 | 2 |  | 8:54 | Internal | 0.281 | 31950 | 2.661 | 46.935 |  | 49.596 | 12:41 |  | 8:30 | 13 | 0.13 | 0.36 | 0.945 | 877 | 20 | 52000 | 60.02 | 7.9 |  | 23 | -10 | 10 | -0.028 | 0.028 | 80 | 0.75 | 108.333 | 0.39 | 80 | 1.535 | 29.93271677 | -91.82530879 | -5.2888 |  | BODY | BASE |  |  | MFL-AXIAL_HR | 145222.204 | 8:53 | Yes | 9.9 |  | 1 | 13 | 0.36 | 0.013151 | 1.593 | 1.991 | 1740.411861 | circumference slotting
Metal Loss | Corrosion Individual | 4844 | CLUSTER 4841 | 3t x 3t | 145222.238 | 2 |  | 9:16 | Internal | 0.281 | 31950 | 2.712 | 46.884 |  | 49.596 | 12:41 |  | 8:30 | 13 | 0.13 | 0.396 | 0.945 | 877 | 20 | 52000 | 60.02 | 7.9 |  | 23 | -10 | 10 | -0.028 | 0.028 | 80 | 0.786 | 98.485 | 0.39 | 80 | 1.415 | 29.93271677 | -91.82530895 | -5.2887 |  | BODY | BASE |  |  | MFL-AXIAL_HR | 145222.264 | 9:21 | Yes | 9.9 |  | 1 | 13 | 0.396 | 0.014466 | 1.593 | 1.991 | 1740.026616 | circumference grooving
Metal Loss | Corrosion Individual | 4845 | CLUSTER 4841 | 3t x 3t | 145222.334 | 2 |  | 8:57 | Internal | 0.281 | 31950 | 2.808 | 46.788 |  | 49.596 | 12:41 |  | 8:30 | 11 | 0.11 | 0.36 | 0.945 | 877 | 20 | 52000 | 60.02 | 7.9 |  | 21 | -10 | 10 | -0.028 | 0.028 | 80 | 0.75 | 108.333 | 0.39 | 80 | 1.535 | 29.93271677 | -91.82530926 | -5.2887 |  | BODY | BASE |  |  | MFL-AXIAL_HR | 145222.347 | 8:56 | Yes | 9.9 |  | 1 | 11 | 0.36 | 0.011128 | 1.593 | 1.992 | 1740.733305 | circumference slotting
Metal Loss | Corrosion Individual | 4846 |  |  | 145222.839 | 2 |  | 9:17 | Internal | 0.281 | 31950 | 3.313 | 46.283 |  | 49.596 | 12:41 |  | 8:30 | 13 | 0.13 | 0.36 | 0.945 | 877 | 20 | 52000 | 60.02 | 7.9 |  | 23 | -10 | 10 | -0.028 | 0.028 | 80 | 0.75 | 108.333 | 0.39 | 80 | 1.535 | 29.93271677 | -91.82531085 | -5.2886 |  | BODY | BASE |  |  | MFL-AXIAL_HR | 145222.852 | 9:21 | Yes | 9.9 |  | 1 | 13 | 0.36 | 0.013151 | 1.593 | 1.991 | 1740.411861 | circumference slotting
Metal Loss | Corrosion Cluster | 4848 |  | 3t x 3t | 145223.128 | 2 |  | 9:09 | Internal | 0.281 | 31950 | 3.602 | 45.994 |  | 49.596 | 12:41 |  | 8:30 | 11 | 0.11 | 2.004 | 3.422 | 877 | 20 | 52000 | 60.02 | 7.9 | [12 empty] | 29.93271677 | -91.82531176 | -5.2885 |  | BODY | BASE |  |  | MFL-AXIAL_HR | 145223.151 | 8:54 |  | 9.9 |  | 1 | 4.529412 | 2.004 | 0.025556 | 1.582 | 1.978 | 1728.407669
Metal Loss | Corrosion Individual | 4847 | CLUSTER 4848 | 3t x 3t | 145223.128 | 2 |  | 8:58 | Internal | 0.281 | 31950 | 3.602 | 45.994 |  | 49.596 | 12:41 |  | 8:30 | 11 | 0.11 | 0.432 | 1.535 | 877 | 20 | 52000 | 60.02 | 7.9 |  | 21 | -10 | 10 | -0.028 | 0.028 | 80 | 0.822 | 90.278 | 0.39 | 80 | 2.005 | 29.93271677 | -91.82531176 | -5.2885 |  | BODY | BASE |  |  | MFL-AXIAL_HR | 145223.151 | 8:54 | Yes | 9.9 |  | 1 | 11 | 0.432 | 0.013353 | 1.593 | 1.991 | 1740.067169 | circumference grooving
Metal Loss | Corrosion Individual | 4849 | CLUSTER 4848 | 3t x 3t | 145223.265 | 2 |  | 9:23 | Internal | 0.281 | 31950 | 3.739 | 45.857 |  | 49.596 | 12:41 |  | 8:30 | 11 | 0.11 | 0.36 | 1.024 | 877 | 20 | 52000 | 60.02 | 7.9 |  | 21 | -10 | 10 | -0.028 | 0.028 | 80 | 0.75 | 108.333 | 0.39 | 80 | 1.614 | 29.93271677 | -91.82531219 | -5.2884 |  | BODY | BASE |  |  | MFL-AXIAL_HR | 145223.281 | 9:22 | Yes | 9.9 |  | 1 | 11 | 0.36 | 0.011128 | 1.593 | 1.992 | 1740.733305 | circumference slotting
Metal Loss | Corrosion Individual | 4850 |  |  | 145226.855 | 2 |  | 9:05 | Internal | 0.281 | 31950 | 7.329 | 42.267 |  | 49.596 | 12:41 |  | 8:30 | 14 | 0.14 | 0.468 | 0.945 | 877 | 20 | 52000 | 60.02 | 7.9 |  | 24 | -10 | 10 | -0.028 | 0.028 | 80 | 0.858 | 83.333 | 0.39 | 80 | 1.415 | 29.93271674 | -91.82532349 | -5.2873 |  | BODY | BASE |  |  | MFL-AXIAL_HR | 145226.875 | 9:05 | Yes | 9.9 |  | 1 | 14 | 0.468 | 0.018411 | 1.592 | 1.99 | 1738.874695 | circumference grooving
Metal Loss | Corrosion Individual | 4851 |  |  | 145228.291 | 2 |  | 8:47 | Internal | 0.281 | 31950 | 8.765 | 40.831 |  | 49.596 | 12:41 |  | 8:30 | 11 | 0.11 | 0.396 | 0.945 | 877 | 20 | 52000 | 60.02 | 7.9 |  | 21 | -10 | 10 | -0.028 | 0.028 | 80 | 0.786 | 98.485 | 0.39 | 80 | 1.415 | 29.93271673 | -91.82532801 | -5.284 |  | BODY | BASE |  |  | MFL-AXIAL_HR | 145228.308 | 8:46 | Yes | 9.9 |  | 1 | 11 | 0.396 | 0.01224 | 1.593 | 1.991 | 1740.414524 | circumference grooving
Metal Loss | Corrosion Cluster | 4853 |  | 3t x 3t | 145228.388 | 2 |  | 10:02 | Internal | 0.281 | 31950 | 8.862 | 40.734 |  | 49.596 | 12:41 |  | 8:30 | 13 | 0.13 | 2.148 | 2.985 | 877 | 20 | 52000 | 60.02 | 7.9 | [12 empty] | 29.93271673 | -91.82532832 | -5.2837 |  | BODY | BASE |  |  | MFL-AXIAL_HR | 145228.547 | 9:53 |  | 9.9 |  | 1 | 5.663636 | 2.148 | 0.034461 | 1.577 | 1.971 | 1722.704387
Metal Loss | Corrosion Individual | 4852 | CLUSTER 4853 | 3t x 3t | 145228.388 | 2 |  | 10:13 | Internal | 0.281 | 31950 | 8.862 | 40.734 |  | 49.596 | 12:41 |  | 8:30 | 11 | 0.11 | 0.516 | 1.024 | 877 | 20 | 52000 | 60.02 | 7.9 |  | 21 | -10 | 10 | -0.028 | 0.028 | 80 | 0.906 | 75.581 | 0.39 | 80 | 1.494 | 29.93271673 | -91.82532832 | -5.2837 |  | BODY | BASE |  |  | MFL-AXIAL_HR | 145228.404 | 10:12 | Yes | 9.9 |  | 1 | 11 | 0.516 | 0.01595 | 1.592 | 1.99 | 1739.148247 | circumference grooving
Metal Loss | Corrosion Individual | 4854 | CLUSTER 4853 | 3t x 3t | 145228.531 | 2 |  | 9:50 | Internal | 0.281 | 31950 | 9.005 | 40.591 |  | 49.596 | 12:41 |  | 8:30 | 13 | 0.13 | 0.432 | 0.945 | 877 | 20 | 52000 | 60.02 | 7.9 |  | 23 | -10 | 10 | -0.028 | 0.028 | 80 | 0.822 | 90.278 | 0.39 | 80 | 1.415 | 29.93271673 | -91.82532877 | -5.2833 |  | BODY | BASE |  |  | MFL-AXIAL_HR | 145228.547 | 9:53 | Yes | 9.9 |  | 1 | 13 | 0.432 | 0.015781 | 1.592 | 1.99 | 1739.606874 | circumference grooving
Metal Loss | Corrosion Individual | 4855 |  |  | 145228.545 | 2 |  | 9:02 | Internal | 0.281 | 31950 | 9.019 | 40.577 |  | 49.596 | 12:41 |  | 8:30 | 14 | 0.14 | 0.312 | 0.945 | 877 | 20 | 52000 | 60.02 | 7.9 |  | 24 | -10 | 10 | -0.028 | 0.028 | 80 | 0.702 | 125 | 0.39 | 80 | 1.535 | 29.93271673 | -91.82532881 | -5.2832 |  | BODY | BASE |  |  | MFL-AXIAL_HR | 145228.562 | 9:06 | Yes | 9.9 |  | 1 | 14 | 0.312 | 0.012274 | 1.593 | 1.992 | 1740.745639 | circumference slotting
Metal Loss | Corrosion Individual | 4856 |  |  | 145233.057 | 2 |  | 9:03 | Internal | 0.281 | 31950 | 13.531 | 36.065 |  | 49.596 | 12:41 |  | 8:30 | 11 | 0.11 | 0.396 | 0.945 | 877 | 20 | 52000 | 60.02 | 7.9 |  | 21 | -10 | 10 | -0.028 | 0.028 | 80 | 0.786 | 98.485 | 0.39 | 80 | 1.415 | 29.9327167 | -91.82534302 | -5.2701 |  | BODY | BASE |  |  | MFL-AXIAL_HR | 145233.08 | 9:04 | Yes | 9.9 |  | 1 | 11 | 0.396 | 0.01224 | 1.593 | 1.991 | 1740.414524 | circumference grooving
Metal Loss | Corrosion Individual | 4857 |  |  | 145234.265 | 2 |  | 3:30 | Internal | 0.281 | 31950 | 14.739 | 34.857 |  | 49.596 | 12:41 |  | 8:30 | 11 | 0.11 | 0.36 | 0.945 | 877 | 20 | 52000 | 60.02 | 7.9 |  | 21 | -10 | 10 | -0.028 | 0.028 | 80 | 0.75 | 108.333 | 0.39 | 80 | 1.535 | 29.93271669 | -91.82534682 | -5.2661 |  | BODY | BASE |  |  | MFL-AXIAL_HR | 145234.281 | 3:32 | Yes | 9.9 |  | 1 | 11 | 0.36 | 0.011128 | 1.593 | 1.992 | 1740.733305 | circumference slotting
GirthWeld | N/A | 31960 |  |  | 145269.122 | 2 |  |  |  | 0.281 | 31950 | 49.596 | 44.564 | 31960 | 44.564 | 1:33 |  | 12:41 |  | 0 |  |  | 877 | 20 | 52000 | 60.02 | 7.9 | [12 empty] | 29.93271649 | -91.82545657 | -5.1042 | [9 empty] | 9.9 | Longseam - Unknown Weld Type
Metal Loss | Corrosion Individual | 4858 |  |  | 145272.148 | 2 |  | 9:52 | Internal | 0.281 | 31960 | 3.026 | 41.538 |  | 44.564 | 1:33 |  | 12:41 | 11 | 0.11 | 0.312 | 0.945 | 877 | 20 | 52000 | 60.02 | 7.9 |  | 21 | -10 | 10 | -0.028 | 0.028 | 80 | 0.702 | 125 | 0.39 | 80 | 1.535 | 29.9327165 | -91.8254661 | -5.0838 |  | BODY | BASE |  |  | MFL-AXIAL_HR | 145272.164 | 9:54 | Yes | 9.9 |  | 1 | 11 | 0.312 | 0.009644 | 1.594 | 1.992 | 1741.113152 | circumference slotting
Metal Loss | Corrosion Individual | 4859 |  |  | 145277.241 | 2 |  | 8:57 | Internal | 0.281 | 31960 | 8.119 | 36.445 |  | 44.564 | 1:33 |  | 12:41 | 11 | 0.11 | 0.36 | 0.945 | 877 | 20 | 52000 | 60.02 | 7.9 |  | 21 | -10 | 10 | -0.028 | 0.028 | 80 | 0.75 | 108.333 | 0.39 | 80 | 1.535 | 29.93271652 | -91.82548213 | -5.0549 |  | BODY | BASE |  |  | MFL-AXIAL_HR | 145277.26 | 8:56 | Yes | 9.9 |  | 1 | 11 | 0.36 | 0.011128 | 1.593 | 1.992 | 1740.733305 | circumference slotting
Metal Loss | Corrosion Individual | 4860 |  |  | 145281.178 | 2 |  | 8:38 | Internal | 0.281 | 31960 | 12.056 | 32.508 |  | 44.564 | 1:33 |  | 12:41 | 11 | 0.11 | 0.36 | 0.945 | 877 | 20 | 52000 | 60.02 | 7.9 |  | 21 | -10 | 10 | -0.028 | 0.028 | 80 | 0.75 | 108.333 | 0.39 | 80 | 1.535 | 29.93271655 | -91.82549453 | -5.0367 |  | BODY | BASE |  |  | MFL-AXIAL_HR | 145281.194 | 8:42 | Yes | 9.9 |  | 1 | 11 | 0.36 | 0.011128 | 1.593 | 1.992 | 1740.733305 | circumference slotting
Metal Loss | Corrosion Individual | 4861 |  |  | 145284.484 | 2 |  | 7:39 | Internal | 0.281 | 31960 | 15.362 | 29.202 |  | 44.564 | 1:33 |  | 12:41 | 11 | 0.11 | 0.552 | 0.945 | 877 | 20 | 52000 | 60.02 | 7.9 |  | 21 | -10 | 10 | -0.028 | 0.028 | 80 | 0.942 | 70.652 | 0.39 | 80 | 1.415 | 29.93271657 | -91.82550494 | -5.026 |  | BODY | BASE |  |  | MFL-AXIAL_HR | 145284.507 | 7:37 | Yes | 9.9 |  | 1 | 11 | 0.552 | 0.017062 | 1.591 | 1.989 | 1738.709211 | pitting
Metal Loss | Corrosion Individual | 4862 |  |  | 145286.044 | 2 |  | 8:59 | Internal | 0.281 | 31960 | 16.922 | 27.642 |  | 44.564 | 1:33 |  | 12:41 | 11 | 0.11 | 0.396 | 0.945 | 877 | 20 | 52000 | 60.02 | 7.9 |  | 21 | -10 | 10 | -0.028 | 0.028 | 80 | 0.786 | 98.485 | 0.39 | 80 | 1.415 | 29.93271658 | -91.82550985 | -5.0209 |  | BODY | BASE |  |  | MFL-AXIAL_HR | 145286.06 | 8:56 | Yes | 9.9 |  | 1 | 11 | 0.396 | 0.01224 | 1.593 | 1.991 | 1740.414524 | circumference grooving
Metal Loss | Corrosion Individual | 4863 |  |  | 145286.644 | 2 |  | 9:24 | Internal | 0.281 | 31960 | 17.522 | 27.042 |  | 44.564 | 1:33 |  | 12:41 | 11 | 0.11 | 0.36 | 1.024 | 877 | 20 | 52000 | 60.02 | 7.9 |  | 21 | -10 | 10 | -0.028 | 0.028 | 80 | 0.75 | 108.333 | 0.39 | 80 | 1.614 | 29.93271659 | -91.82551174 | -5.019 |  | BODY | BASE |  |  | MFL-AXIAL_HR | 145286.657 | 9:24 | Yes | 9.9 |  | 1 | 11 | 0.36 | 0.011128 | 1.593 | 1.992 | 1740.733305 | circumference slotting
Metal Loss | Corrosion Individual | 4864 |  |  | 145286.978 | 2 |  | 9:38 | Internal | 0.281 | 31960 | 17.856 | 26.708 |  | 44.564 | 1:33 |  | 12:41 | 11 | 0.11 | 0.396 | 1.102 | 877 | 20 | 52000 | 60.02 | 7.9 |  | 21 | -10 | 10 | -0.028 | 0.028 | 80 | 0.786 | 98.485 | 0.39 | 80 | 1.572 | 29.93271659 | -91.82551279 | -5.0179 |  | BODY | BASE |  |  | MFL-AXIAL_HR | 145286.994 | 9:41 | Yes | 9.9 |  | 1 | 11 | 0.396 | 0.01224 | 1.593 | 1.991 | 1740.414524 | circumference grooving
Metal Loss | Corrosion Individual | 4865 |  |  | 145287.846 | 2 |  | 9:35 | Internal | 0.281 | 31960 | 18.724 | 25.84 |  | 44.564 | 1:33 |  | 12:41 | 11 | 0.11 | 0.312 | 0.945 | 877 | 20 | 52000 | 60.02 | 7.9 |  | 21 | -10 | 10 | -0.028 | 0.028 | 80 | 0.702 | 125 | 0.39 | 80 | 1.535 | 29.93271661 | -91.82551552 | -5.0152 |  | BODY | BASE |  |  | MFL-AXIAL_HR | 145287.86 | 9:36 | Yes | 9.9 |  | 1 | 11 | 0.312 | 0.009644 | 1.594 | 1.992 | 1741.113152 | circumference slotting
Metal Loss | Corrosion Individual | 4866 |  |  | 145289.27 | 2 |  | 8:09 | Internal | 0.281 | 31960 | 20.148 | 24.416 |  | 44.564 | 1:33 |  | 12:41 | 13 | 0.13 | 0.396 | 1.024 | 877 | 20 | 52000 | 60.02 | 7.9 |  | 23 | -10 | 10 | -0.028 | 0.028 | 80 | 0.786 | 98.485 | 0.39 | 80 | 1.494 | 29.93271663 | -91.82552 | -5.0106 |  | BODY | BASE |  |  | MFL-AXIAL_HR | 145289.286 | 8:08 | Yes | 9.9 |  | 1 | 13 | 0.396 | 0.014466 | 1.593 | 1.991 | 1740.026616 | circumference grooving
Metal Loss | Corrosion Individual | 4867 |  |  | 145291.377 | 2 |  | 9:30 | Internal | 0.281 | 31960 | 22.255 | 22.309 |  | 44.564 | 1:33 |  | 12:41 | 13 | 0.13 | 0.36 | 0.945 | 877 | 20 | 52000 | 60.02 | 7.9 |  | 23 | -10 | 10 | -0.028 | 0.028 | 80 | 0.75 | 108.333 | 0.39 | 80 | 1.535 | 29.93271666 | -91.82552664 | -5.0039 |  | BODY | BASE |  |  | MFL-AXIAL_HR | 145291.394 | 9:27 | Yes | 9.9 |  | 1 | 13 | 0.36 | 0.013151 | 1.593 | 1.991 | 1740.411861 | circumference slotting
Metal Loss | Corrosion Individual | 4868 |  |  | 145293.828 | 2 |  | 9:07 | Internal | 0.281 | 31960 | 24.706 | 19.858 |  | 44.564 | 1:33 |  | 12:41 | 11 | 0.11 | 0.36 | 0.945 | 877 | 20 | 52000 | 60.02 | 7.9 |  | 21 | -10 | 10 | -0.028 | 0.028 | 80 | 0.75 | 108.333 | 0.39 | 80 | 1.535 | 29.9327167 | -91.82553436 | -4.9966 |  | BODY | BASE |  |  | MFL-AXIAL_HR | 145293.845 | 9:06 | Yes | 9.9 |  | 1 | 11 | 0.36 | 0.011128 | 1.593 | 1.992 | 1740.733305 | circumference slotting
Metal Loss | Corrosion Individual | 4869 |  |  | 145294.071 | 2 |  | 9:05 | Internal | 0.281 | 31960 | 24.949 | 19.615 |  | 44.564 | 1:33 |  | 12:41 | 11 | 0.11 | 0.36 | 0.945 | 877 | 20 | 52000 | 60.02 | 7.9 |  | 21 | -10 | 10 | -0.028 | 0.028 | 80 | 0.75 | 108.333 | 0.39 | 80 | 1.535 | 29.93271671 | -91.82553512 | -4.9959 |  | BODY | BASE |  |  | MFL-AXIAL_HR | 145294.091 | 9:06 | Yes | 9.9 |  | 1 | 11 | 0.36 | 0.011128 | 1.593 | 1.992 | 1740.733305 | circumference slotting
Metal Loss | Corrosion Individual | 4870 |  |  | 145294.622 | 2 |  | 9:38 | Internal | 0.281 | 31960 | 25.5 | 19.064 |  | 44.564 | 1:33 |  | 12:41 | 16 | 0.16 | 0.312 | 0.945 | 877 | 20 | 52000 | 60.02 | 7.9 |  | 26 | -10 | 10 | -0.028 | 0.028 | 80 | 0.702 | 125 | 0.39 | 80 | 1.535 | 29.93271672 | -91.82553686 | -4.9945 |  | BODY | BASE |  |  | MFL-AXIAL_HR | 145294.638 | 9:40 | Yes | 9.9 |  | 1 | 16 | 0.312 | 0.014028 | 1.593 | 1.991 | 1740.48614 | circumference slotting
Metal Loss | Corrosion Individual | 4871 |  |  | 145294.971 | 2 |  | 9:44 | Internal | 0.281 | 31960 | 25.849 | 18.715 |  | 44.564 | 1:33 |  | 12:41 | 11 | 0.11 | 0.312 | 0.945 | 877 | 20 | 52000 | 60.02 | 7.9 |  | 21 | -10 | 10 | -0.028 | 0.028 | 80 | 0.702 | 125 | 0.39 | 80 | 1.535 | 29.93271673 | -91.82553795 | -4.9935 |  | BODY | BASE |  |  | MFL-AXIAL_HR | 145294.981 | 9:46 | Yes | 9.9 |  | 1 | 11 | 0.312 | 0.009644 | 1.594 | 1.992 | 1741.113152 | circumference slotting
Metal Loss | Corrosion Individual | 4872 |  |  | 145295.422 | 2 |  | 9:29 | Internal | 0.281 | 31960 | 26.3 | 18.264 |  | 44.564 | 1:33 |  | 12:41 | 18 | 0.18 | 0.36 | 0.945 | 877 | 20 | 52000 | 60.02 | 7.9 |  | 28 | -10 | 10 | -0.028 | 0.028 | 80 | 0.75 | 108.333 | 0.39 | 80 | 1.535 | 29.93271674 | -91.82553937 | -4.9923 |  | BODY | BASE |  |  | MFL-AXIAL_HR | 145295.438 | 9:29 | Yes | 9.9 |  | 1 | 18 | 0.36 | 0.018209 | 1.592 | 1.99 | 1739.540247 | circumference slotting
Metal Loss | Corrosion Individual | 4873 | CLUSTER 4874 | 3t x 3t | 145295.682 | 2 |  | 9:28 | Internal | 0.281 | 31960 | 26.56 | 18.004 |  | 44.564 | 1:33 |  | 12:41 | 11 | 0.11 | 0.396 | 0.945 | 877 | 20 | 52000 | 60.02 | 7.9 |  | 21 | -10 | 10 | -0.028 | 0.028 | 80 | 0.786 | 98.485 | 0.39 | 80 | 1.415 | 29.93271674 | -91.82554019 | -4.9916 |  | BODY | BASE |  |  | MFL-AXIAL_HR | 145295.699 | 9:30 | Yes | 9.9 |  | 1 | 11 | 0.396 | 0.01224 | 1.593 | 1.991 | 1740.414524 | circumference grooving
Metal Loss | Corrosion Cluster | 4874 |  | 3t x 3t | 145295.682 | 2 |  | 9:38 | Internal | 0.281 | 31960 | 26.56 | 18.004 |  | 44.564 | 1:33 |  | 12:41 | 13 | 0.13 | 2.412 | 2.706 | 877 | 20 | 52000 | 60.02 | 7.9 | [12 empty] | 29.93271674 | -91.82554019 | -4.9916 |  | BODY | BASE |  |  | MFL-AXIAL_HR | 145295.864 | 9:49 |  | 9.9 |  | 1 | 4.729508 | 2.402 | 0.031917 | 1.578 | 1.972 | 1723.515527
Metal Loss | Corrosion Individual | 4875 | CLUSTER 4874 | 3t x 3t | 145295.844 | 2 |  | 9:48 | Internal | 0.281 | 31960 | 26.722 | 17.842 |  | 44.564 | 1:33 |  | 12:41 | 13 | 0.13 | 0.468 | 0.945 | 877 | 20 | 52000 | 60.02 | 7.9 |  | 23 | -10 | 10 | -0.028 | 0.028 | 80 | 0.858 | 83.333 | 0.39 | 80 | 1.415 | 29.93271675 | -91.8255407 | -4.9912 |  | BODY | BASE |  |  | MFL-AXIAL_HR | 145295.864 | 9:49 | Yes | 9.9 |  | 1 | 13 | 0.468 | 0.017096 | 1.592 | 1.99 | 1739.153208 | circumference grooving
Metal Loss | Corrosion Individual | 4876 |  |  | 145299.382 | 2 |  | 9:47 | Internal | 0.281 | 31960 | 30.26 | 14.304 |  | 44.564 | 1:33 |  | 12:41 | 14 | 0.14 | 0.396 | 1.299 | 877 | 20 | 52000 | 60.02 | 7.9 |  | 24 | -10 | 10 | -0.028 | 0.028 | 80 | 0.786 | 98.485 | 0.39 | 80 | 1.769 | 29.93271682 | -91.82555184 | -4.9818 |  | BODY | BASE |  |  | MFL-AXIAL_HR | 145299.402 | 9:43 | Yes | 9.9 |  | 1 | 14 | 0.396 | 0.015579 | 1.593 | 1.991 | 1739.825964 | circumference grooving
Metal Loss | Corrosion Individual | 4877 |  |  | 145313.484 | 2 |  | 3:47 | Internal | 0.281 | 31960 | 44.362 | 0.202 |  | 44.564 | 1:33 |  | 12:41 | 11 | 0.11 | 0.432 | 0.945 | 877 | 20 | 52000 | 60.02 | 7.9 |  | 21 | -10 | 10 | -0.028 | 0.028 | 80 | 0.822 | 90.278 | 0.39 | 80 | 1.415 | 29.93271707 | -91.82559624 | -4.9762 |  | NEAR | BASE |  |  | MFL-AXIAL_HR | 145313.507 | 3:50 | Yes | 9.9 |  | 1 | 11 | 0.432 | 0.013353 | 1.593 | 1.991 | 1740.067169 | circumference grooving
GirthWeld | N/A | 31970 |  |  | 145313.686 | 2 |  |  |  | 0.281 | 31960 | 44.564 | 49.931 | 31970 | 49.931 | 11:00 |  | 1:33 |  | 0 |  |  | 877 | 20 | 52000 | 60.02 | 7.9 | [12 empty] | 29.93271707 | -91.82559688 | -4.9765 | [9 empty] | 9.9 | Longseam - Unknown Weld Type
Metal Loss | Corrosion Individual | 4878 |  |  | 145314.141 | 2 |  | 2:26 | Internal | 0.281 | 31970 | 0.455 | 49.476 |  | 49.931 | 11:00 |  | 1:33 | 11 | 0.11 | 0.396 | 0.945 | 877 | 20 | 52000 | 60.02 | 7.9 |  | 21 | -10 | 10 | -0.028 | 0.028 | 80 | 0.786 | 98.485 | 0.39 | 80 | 1.415 | 29.93271708 | -91.82559831 | -4.9772 |  | BODY | BASE |  |  | MFL-AXIAL_HR | 145314.154 | 2:22 | Yes | 9.9 |  | 1 | 11 | 0.396 | 0.01224 | 1.593 | 1.991 | 1740.414524 | circumference grooving
Metal Loss | Corrosion Individual | 4879 |  |  | 145314.324 | 2 |  | 9:16 | Internal | 0.281 | 31970 | 0.638 | 49.293 |  | 49.931 | 11:00 |  | 1:33 | 13 | 0.13 | 0.516 | 0.945 | 877 | 20 | 52000 | 60.02 | 7.9 |  | 23 | -10 | 10 | -0.028 | 0.028 | 80 | 0.906 | 75.581 | 0.39 | 80 | 1.415 | 29.93271708 | -91.82559889 | -4.9775 |  | BODY | BASE |  |  | MFL-AXIAL_HR | 145314.35 | 9:13 | Yes | 9.9 |  | 1 | 13 | 0.516 | 0.018849 | 1.591 | 1.989 | 1738.496619 | pitting
Metal Loss | Corrosion Individual | 4880 |  |  | 145314.531 | 2 |  | 5:23 | Internal | 0.281 | 31970 | 0.845 | 49.086 |  | 49.931 | 11:00 |  | 1:33 | 11 | 0.11 | 0.588 | 0.945 | 877 | 20 | 52000 | 60.02 | 7.9 |  | 21 | -10 | 10 | -0.028 | 0.028 | 80 | 0.978 | 66.327 | 0.39 | 80 | 1.415 | 29.93271709 | -91.82559954 | -4.9778 |  | BODY | BASE |  |  | MFL-AXIAL_HR | 145314.564 | 5:20 | Yes | 9.9 |  | 1 | 11 | 0.588 | 0.018175 | 1.591 | 1.989 | 1738.24386 | pitting
Metal Loss | Corrosion Individual | 4881 |  |  | 145314.902 | 2 |  | 9:37 | Internal | 0.281 | 31970 | 1.216 | 48.715 |  | 49.931 | 11:00 |  | 1:33 | 11 | 0.11 | 0.36 | 0.945 | 877 | 20 | 52000 | 60.02 | 7.9 |  | 21 | -10 | 10 | -0.028 | 0.028 | 80 | 0.75 | 108.333 | 0.39 | 80 | 1.535 | 29.9327171 | -91.82560071 | -4.9783 |  | BODY | BASE |  |  | MFL-AXIAL_HR | 145314.915 | 9:42 | Yes | 9.9 |  | 1 | 11 | 0.36 | 0.011128 | 1.593 | 1.992 | 1740.733305 | circumference slotting
Metal Loss | Corrosion Individual | 4882 |  |  | 145315.559 | 2 |  | 5:23 | Internal | 0.281 | 31970 | 1.873 | 48.058 |  | 49.931 | 11:00 |  | 1:33 | 13 | 0.13 | 0.468 | 0.945 | 877 | 20 | 52000 | 60.02 | 7.9 |  | 23 | -10 | 10 | -0.028 | 0.028 | 80 | 0.858 | 83.333 | 0.39 | 80 | 1.415 | 29.93271711 | -91.82560278 | -4.9793 |  | BODY | BASE |  |  | MFL-AXIAL_HR | 145315.582 | 5:21 | Yes | 9.9 |  | 1 | 13 | 0.468 | 0.017096 | 1.592 | 1.99 | 1739.153208 | circumference grooving
Metal Loss | Corrosion Individual | 4883 |  |  | 145316.257 | 2 |  | 9:17 | Internal | 0.281 | 31970 | 2.571 | 47.36 |  | 49.931 | 11:00 |  | 1:33 | 11 | 0.11 | 0.396 | 0.984 | 877 | 20 | 52000 | 60.02 | 7.9 |  | 21 | -10 | 10 | -0.028 | 0.028 | 80 | 0.786 | 98.485 | 0.39 | 80 | 1.454 | 29.93271713 | -91.82560497 | -4.9803 |  | BODY | BASE |  |  | MFL-AXIAL_HR | 145316.273 | 9:20 | Yes | 9.9 |  | 1 | 11 | 0.396 | 0.01224 | 1.593 | 1.991 | 1740.414524 | circumference grooving
Metal Loss | Corrosion Individual | 4884 |  |  | 145316.261 | 2 |  | 4:05 | Internal | 0.281 | 31970 | 2.575 | 47.356 |  | 49.931 | 11:00 |  | 1:33 | 11 | 0.11 | 0.468 | 0.945 | 877 | 20 | 52000 | 60.02 | 7.9 |  | 21 | -10 | 10 | -0.028 | 0.028 | 80 | 0.858 | 83.333 | 0.39 | 80 | 1.415 | 29.93271713 | -91.82560499 | -4.9803 |  | BODY | BASE |  |  | MFL-AXIAL_HR | 145316.284 | 4:03 | Yes | 9.9 |  | 1 | 11 | 0.468 | 0.014466 | 1.592 | 1.99 | 1739.691709 | circumference grooving
Metal Loss | Corrosion Cluster | 4886 |  | 3t x 3t | 145317.31 | 2 |  | 3:46 | Internal | 0.281 | 31970 | 3.624 | 46.307 |  | 49.931 | 11:00 |  | 1:33 | 17 | 0.17 | 3.78 | 4.033 | 877 | 20 | 52000 | 60.02 | 7.9 | [12 empty] | 29.93271715 | -91.82560829 | -4.9818 |  | BODY | BASE |  |  | MFL-AXIAL_HR | 145317.605 | 3:28 |  | 9.9 |  | 1 | 5.390625 | 3.78 | 0.057251 | 1.561 | 1.952 | 1705.672979
Metal Loss | Corrosion Individual | 4885 | CLUSTER 4886 | 3t x 3t | 145317.31 | 2 |  | 4:03 | Internal | 0.281 | 31970 | 3.624 | 46.307 |  | 49.931 | 11:00 |  | 1:33 | 11 | 0.11 | 0.396 | 0.945 | 877 | 20 | 52000 | 60.02 | 7.9 |  | 21 | -10 | 10 | -0.028 | 0.028 | 80 | 0.786 | 98.485 | 0.39 | 80 | 1.415 | 29.93271715 | -91.82560829 | -4.9818 |  | BODY | BASE |  |  | MFL-AXIAL_HR | 145317.326 | 4:01 | Yes | 9.9 |  | 1 | 11 | 0.396 | 0.01224 | 1.593 | 1.991 | 1740.414524 | circumference grooving
Metal Loss | Corrosion Individual | 4887 |  |  | 145317.41 | 2 |  | 2:45 | Internal | 0.281 | 31970 | 3.724 | 46.207 |  | 49.931 | 11:00 |  | 1:33 | 11 | 0.11 | 0.432 | 0.945 | 877 | 20 | 52000 | 60.02 | 7.9 |  | 21 | -10 | 10 | -0.028 | 0.028 | 80 | 0.822 | 90.278 | 0.39 | 80 | 1.415 | 29.93271715 | -91.8256086 | -4.982 |  | BODY | BASE |  |  | MFL-AXIAL_HR | 145317.433 | 2:49 | Yes | 9.9 |  | 1 | 11 | 0.432 | 0.013353 | 1.593 | 1.991 | 1740.067169 | circumference grooving
Metal Loss | Corrosion Individual | 4888 | CLUSTER 4886 | 3t x 3t | 145317.438 | 2 |  | 3:33 | Internal | 0.281 | 31970 | 3.752 | 46.179 |  | 49.931 | 11:00 |  | 1:33 | 13 | 0.13 | 0.516 | 1.181 | 877 | 20 | 52000 | 60.02 | 7.9 |  | 23 | -10 | 10 | -0.028 | 0.028 | 80 | 0.906 | 75.581 | 0.39 | 80 | 1.651 | 29.93271715 | -91.82560869 | -4.982 |  | BODY | BASE |  |  | MFL-AXIAL_HR | 145317.458 | 3:33 | Yes | 9.9 |  | 1 | 13 | 0.516 | 0.018849 | 1.591 | 1.989 | 1738.496619 | circumference grooving
Metal Loss | Corrosion Individual | 4889 | CLUSTER 4886 | 3t x 3t | 145317.589 | 2 |  | 3:28 | Internal | 0.281 | 31970 | 3.903 | 46.028 |  | 49.931 | 11:00 |  | 1:33 | 17 | 0.17 | 0.432 | 0.945 | 877 | 20 | 52000 | 60.02 | 7.9 |  | 27 | -10 | 10 | -0.028 | 0.028 | 80 | 0.822 | 90.278 | 0.39 | 80 | 1.415 | 29.93271715 | -91.82560917 | -4.9822 |  | BODY | BASE |  |  | MFL-AXIAL_HR | 145317.605 | 3:28 | Yes | 9.9 |  | 1 | 17 | 0.432 | 0.020637 | 1.591 | 1.989 | 1738.620554 | circumference grooving
Metal Loss | Corrosion Individual | 4890 | CLUSTER 4891 | 3t x 3t | 145317.83 | 2 |  | 3:26 | Internal | 0.281 | 31970 | 4.144 | 45.787 |  | 49.931 | 11:00 |  | 1:33 | 11 | 0.11 | 0.396 | 0.945 | 877 | 20 | 52000 | 60.02 | 7.9 |  | 21 | -10 | 10 | -0.028 | 0.028 | 80 | 0.786 | 98.485 | 0.39 | 80 | 1.415 | 29.93271716 | -91.82560993 | -4.9826 |  | BODY | BASE |  |  | MFL-AXIAL_HR | 145317.856 | 3:25 | Yes | 9.9 |  | 1 | 11 | 0.396 | 0.01224 | 1.593 | 1.991 | 1740.414524 | circumference grooving
Metal Loss | Corrosion Cluster | 4891 |  | 3t x 3t | 145317.83 | 2 |  | 3:36 | Internal | 0.281 | 31970 | 4.144 | 45.787 |  | 49.931 | 11:00 |  | 1:33 | 11 | 0.11 | 0.576 | 2.654 | 877 | 20 | 52000 | 60.02 | 7.9 | [12 empty] | 29.93271716 | -91.82560993 | -4.9826 |  | BODY | BASE |  |  | MFL-AXIAL_HR | 145317.856 | 3:25 |  | 9.9 |  | 1 | 11 | 0.576 | 0.018254 | 1.591 | 1.989 | 1738.2099
Metal Loss | Corrosion Individual | 4892 | CLUSTER 4891 | 3t x 3t | 145317.845 | 2 |  | 3:44 | Internal | 0.281 | 31970 | 4.159 | 45.772 |  | 49.931 | 11:00 |  | 1:33 | 11 | 0.11 | 0.396 | 1.181 | 877 | 20 | 52000 | 60.02 | 7.9 |  | 21 | -10 | 10 | -0.028 | 0.028 | 80 | 0.786 | 98.485 | 0.39 | 80 | 1.651 | 29.93271716 | -91.82560997 | -4.9826 |  | BODY | BASE |  |  | MFL-AXIAL_HR | 145317.865 | 3:45 | Yes | 9.9 |  | 1 | 11 | 0.396 | 0.01224 | 1.593 | 1.991 | 1740.414524 | circumference grooving
Metal Loss | Corrosion Individual | 4893 |  |  | 145318.38 | 2 |  | 3:34 | Internal | 0.281 | 31970 | 4.694 | 45.237 |  | 49.931 | 11:00 |  | 1:33 | 11 | 0.11 | 0.468 | 1.811 | 877 | 20 | 52000 | 60.02 | 7.9 |  | 21 | -10 | 10 | -0.028 | 0.028 | 80 | 0.858 | 83.333 | 0.39 | 80 | 2.281 | 29.93271717 | -91.82561166 | -4.9834 |  | BODY | BASE |  |  | MFL-AXIAL_HR | 145318.407 | 3:28 | Yes | 9.9 |  | 1 | 11 | 0.468 | 0.014466 | 1.592 | 1.99 | 1739.691709 | circumference grooving
Metal Loss | Corrosion Individual | 4894 |  |  | 145318.528 | 2 |  | 2:35 | Internal | 0.281 | 31970 | 4.842 | 45.089 |  | 49.931 | 11:00 |  | 1:33 | 13 | 0.13 | 0.468 | 0.945 | 877 | 20 | 52000 | 60.02 | 7.9 |  | 23 | -10 | 10 | -0.028 | 0.028 | 80 | 0.858 | 83.333 | 0.39 | 80 | 1.415 | 29.93271717 | -91.82561212 | -4.9836 |  | BODY | BASE |  |  | MFL-AXIAL_HR | 145318.544 | 2:35 | Yes | 9.9 |  | 1 | 13 | 0.468 | 0.017096 | 1.592 | 1.99 | 1739.153208 | circumference grooving
Metal Loss | Corrosion Individual | 4895 |  |  | 145318.94 | 2 |  | 3:29 | Internal | 0.281 | 31970 | 5.254 | 44.677 |  | 49.931 | 11:00 |  | 1:33 | 14 | 0.14 | 0.468 | 0.945 | 877 | 20 | 52000 | 60.02 | 7.9 |  | 24 | -10 | 10 | -0.028 | 0.028 | 80 | 0.858 | 83.333 | 0.39 | 80 | 1.415 | 29.93271718 | -91.82561342 | -4.9842 |  | BODY | BASE |  |  | MFL-AXIAL_HR | 145318.96 | 3:29 | Yes | 9.9 |  | 1 | 14 | 0.468 | 0.018411 | 1.592 | 1.99 | 1738.874695 | circumference grooving
Metal Loss | Corrosion Cluster | 4897 |  | 3t x 3t | 145319.538 | 2 |  | 3:38 | Internal | 0.281 | 31970 | 5.852 | 44.079 |  | 49.931 | 11:00 |  | 1:33 | 13 | 0.13 | 1.2 | 2.444 | 877 | 20 | 52000 | 60.02 | 7.9 | [12 empty] | 29.9327172 | -91.8256153 | -4.9852 |  | BODY | BASE |  |  | MFL-AXIAL_HR | 145319.565 | 3:35 |  | 9.9 |  | 1 | 8.783333 | 1.181 | 0.029151 | 1.584 | 1.98 | 1730.651573
Metal Loss | Corrosion Individual | 4896 | CLUSTER 4897 | 3t x 3t | 145319.538 | 2 |  | 3:30 | Internal | 0.281 | 31970 | 5.852 | 44.079 |  | 49.931 | 11:00 |  | 1:33 | 13 | 0.13 | 0.432 | 0.945 | 877 | 20 | 52000 | 60.02 | 7.9 |  | 23 | -10 | 10 | -0.028 | 0.028 | 80 | 0.822 | 90.278 | 0.39 | 80 | 1.415 | 29.9327172 | -91.8256153 | -4.9852 |  | BODY | BASE |  |  | MFL-AXIAL_HR | 145319.565 | 3:35 | Yes | 9.9 |  | 1 | 13 | 0.432 | 0.015781 | 1.592 | 1.99 | 1739.606874 | circumference grooving
Metal Loss | Corrosion Individual | 4898 | CLUSTER 4897 | 3t x 3t | 145319.608 | 2 |  | 3:47 | Internal | 0.281 | 31970 | 5.922 | 44.009 |  | 49.931 | 11:00 |  | 1:33 | 11 | 0.11 | 0.36 | 0.945 | 877 | 20 | 52000 | 60.02 | 7.9 |  | 21 | -10 | 10 | -0.028 | 0.028 | 80 | 0.75 | 108.333 | 0.39 | 80 | 1.535 | 29.9327172 | -91.82561552 | -4.9853 |  | BODY | BASE |  |  | MFL-AXIAL_HR | 145319.621 | 3:49 | Yes | 9.9 |  | 1 | 11 | 0.36 | 0.011128 | 1.593 | 1.992 | 1740.733305 | circumference slotting
Metal Loss | Corrosion Individual | 4899 |  |  | 145320.262 | 2 |  | 4:00 | Internal | 0.281 | 31970 | 6.576 | 43.355 |  | 49.931 | 11:00 |  | 1:33 | 11 | 0.11 | 0.36 | 0.945 | 877 | 20 | 52000 | 60.02 | 7.9 |  | 21 | -10 | 10 | -0.028 | 0.028 | 80 | 0.75 | 108.333 | 0.39 | 80 | 1.535 | 29.93271721 | -91.82561758 | -4.9866 |  | BODY | BASE |  |  | MFL-AXIAL_HR | 145320.285 | 4:03 | Yes | 9.9 |  | 1 | 11 | 0.36 | 0.011128 | 1.593 | 1.992 | 1740.733305 | circumference slotting
Metal Loss | Corrosion Individual | 4900 |  |  | 145320.796 | 2 |  | 3:03 | Internal | 0.281 | 31970 | 7.11 | 42.821 |  | 49.931 | 11:00 |  | 1:33 | 13 | 0.13 | 0.432 | 1.22 | 877 | 20 | 52000 | 60.02 | 7.9 |  | 23 | -10 | 10 | -0.028 | 0.028 | 80 | 0.822 | 90.278 | 0.39 | 80 | 1.69 | 29.93271722 | -91.82561926 | -4.9877 |  | BODY | BASE |  |  | MFL-AXIAL_HR | 145320.816 | 3:05 | Yes | 9.9 |  | 1 | 13 | 0.432 | 0.015781 | 1.592 | 1.99 | 1739.606874 | circumference grooving
Metal Loss | Corrosion Individual | 4901 |  |  | 145321.128 | 2 |  | 3:50 | Internal | 0.281 | 31970 | 7.442 | 42.489 |  | 49.931 | 11:00 |  | 1:33 | 16 | 0.16 | 0.432 | 0.945 | 877 | 20 | 52000 | 60.02 | 7.9 |  | 26 | -10 | 10 | -0.028 | 0.028 | 80 | 0.822 | 90.278 | 0.39 | 80 | 1.415 | 29.93271723 | -91.82562031 | -4.9883 |  | BODY | BASE |  |  | MFL-AXIAL_HR | 145321.151 | 3:47 | Yes | 9.9 |  | 1 | 16 | 0.432 | 0.019423 | 1.592 | 1.99 | 1738.875833 | circumference grooving
Metal Loss | Corrosion Individual | 4902 |  |  | 145321.458 | 2 |  | 3:49 | Internal | 0.281 | 31970 | 7.772 | 42.159 |  | 49.931 | 11:00 |  | 1:33 | 11 | 0.11 | 0.36 | 0.945 | 877 | 20 | 52000 | 60.02 | 7.9 |  | 21 | -10 | 10 | -0.028 | 0.028 | 80 | 0.75 | 108.333 | 0.39 | 80 | 1.535 | 29.93271723 | -91.82562135 | -4.989 |  | BODY | BASE |  |  | MFL-AXIAL_HR | 145321.471 | 3:47 | Yes | 9.9 |  | 1 | 11 | 0.36 | 0.011128 | 1.593 | 1.992 | 1740.733305 | circumference slotting
Metal Loss | Corrosion Individual | 4903 |  |  | 145321.586 | 2 |  | 2:20 | Internal | 0.281 | 31970 | 7.9 | 42.031 |  | 49.931 | 11:00 |  | 1:33 | 13 | 0.13 | 0.432 | 0.945 | 877 | 20 | 52000 | 60.02 | 7.9 |  | 23 | -10 | 10 | -0.028 | 0.028 | 80 | 0.822 | 90.278 | 0.39 | 80 | 1.415 | 29.93271724 | -91.82562175 | -4.9892 |  | BODY | BASE |  |  | MFL-AXIAL_HR | 145321.602 | 2:18 | Yes | 9.9 |  | 1 | 13 | 0.432 | 0.015781 | 1.592 | 1.99 | 1739.606874 | circumference grooving
Metal Loss | Corrosion Individual | 4904 |  |  | 145322.138 | 2 |  | 3:07 | Internal | 0.281 | 31970 | 8.452 | 41.479 |  | 49.931 | 11:00 |  | 1:33 | 13 | 0.13 | 0.312 | 0.945 | 877 | 20 | 52000 | 60.02 | 7.9 |  | 23 | -10 | 10 | -0.028 | 0.028 | 80 | 0.702 | 125 | 0.39 | 80 | 1.535 | 29.93271725 | -91.82562349 | -4.9903 |  | BODY | BASE |  |  | MFL-AXIAL_HR | 145322.155 | 3:09 | Yes | 9.9 |  | 1 | 13 | 0.312 | 0.011397 | 1.593 | 1.992 | 1740.870942 | circumference slotting
Metal Loss | Corrosion Individual | 4905 |  |  | 145322.271 | 2 |  | 3:53 | Internal | 0.281 | 31970 | 8.585 | 41.346 |  | 49.931 | 11:00 |  | 1:33 | 11 | 0.11 | 0.36 | 0.945 | 877 | 20 | 52000 | 60.02 | 7.9 |  | 21 | -10 | 10 | -0.028 | 0.028 | 80 | 0.75 | 108.333 | 0.39 | 80 | 1.535 | 29.93271725 | -91.82562391 | -4.9905 |  | BODY | BASE |  |  | MFL-AXIAL_HR | 145322.287 | 3:53 | Yes | 9.9 |  | 1 | 11 | 0.36 | 0.011128 | 1.593 | 1.992 | 1740.733305 | circumference slotting
Metal Loss | Corrosion Individual | 4906 |  |  | 145322.319 | 2 |  | 8:30 | Internal | 0.281 | 31970 | 8.633 | 41.298 |  | 49.931 | 11:00 |  | 1:33 | 11 | 0.11 | 0.516 | 1.496 | 877 | 20 | 52000 | 60.02 | 7.9 |  | 21 | -10 | 10 | -0.028 | 0.028 | 80 | 0.906 | 75.581 | 0.39 | 80 | 1.966 | 29.93271725 | -91.82562406 | -4.9906 |  | BODY | BASE |  |  | MFL-AXIAL_HR | 145322.342 | 8:28 | Yes | 9.9 |  | 1 | 11 | 0.516 | 0.01595 | 1.592 | 1.99 | 1739.148247 | circumference grooving
Metal Loss | Corrosion Individual | 4907 |  |  | 145322.931 | 2 |  | 3:55 | Internal | 0.281 | 31970 | 9.245 | 40.686 |  | 49.931 | 11:00 |  | 1:33 | 13 | 0.13 | 0.432 | 1.22 | 877 | 20 | 52000 | 60.02 | 7.9 |  | 23 | -10 | 10 | -0.028 | 0.028 | 80 | 0.822 | 90.278 | 0.39 | 80 | 1.69 | 29.93271726 | -91.82562599 | -4.9918 |  | BODY | BASE |  |  | MFL-AXIAL_HR | 145322.948 | 3:56 | Yes | 9.9 |  | 1 | 13 | 0.432 | 0.015781 | 1.592 | 1.99 | 1739.606874 | circumference grooving
Metal Loss | Corrosion Individual | 4908 |  |  | 145323.451 | 2 |  | 3:30 | Internal | 0.281 | 31970 | 9.765 | 40.166 |  | 49.931 | 11:00 |  | 1:33 | 11 | 0.11 | 0.432 | 1.063 | 877 | 20 | 52000 | 60.02 | 7.9 |  | 21 | -10 | 10 | -0.028 | 0.028 | 80 | 0.822 | 90.278 | 0.39 | 80 | 1.533 | 29.93271727 | -91.82562762 | -4.9929 |  | BODY | BASE |  |  | MFL-AXIAL_HR | 145323.471 | 3:32 | Yes | 9.9 |  | 1 | 11 | 0.432 | 0.013353 | 1.593 | 1.991 | 1740.067169 | circumference grooving
Metal Loss | Corrosion Individual | 4909 |  |  | 145326.525 | 2 |  | 2:38 | Internal | 0.281 | 31970 | 12.839 | 37.092 |  | 49.931 | 11:00 |  | 1:33 | 11 | 0.11 | 0.396 | 0.945 | 877 | 20 | 52000 | 60.02 | 7.9 |  | 21 | -10 | 10 | -0.028 | 0.028 | 80 | 0.786 | 98.485 | 0.39 | 80 | 1.415 | 29.93271733 | -91.8256373 | -4.9989 |  | BODY | BASE |  |  | MFL-AXIAL_HR | 145326.545 | 2:41 | Yes | 9.9 |  | 1 | 11 | 0.396 | 0.01224 | 1.593 | 1.991 | 1740.414524 | circumference grooving
Metal Loss | Corrosion Individual | 4910 |  |  | 145337.217 | 2 |  | 2:23 | Internal | 0.281 | 31970 | 23.531 | 26.4 |  | 49.931 | 11:00 |  | 1:33 | 11 | 0.11 | 0.312 | 0.945 | 877 | 20 | 52000 | 60.02 | 7.9 |  | 21 | -10 | 10 | -0.028 | 0.028 | 80 | 0.702 | 125 | 0.39 | 80 | 1.535 | 29.93271752 | -91.82567096 | -5.013 |  | BODY | BASE |  |  | MFL-AXIAL_HR | 145337.231 | 2:19 | Yes | 9.9 |  | 1 | 11 | 0.312 | 0.009644 | 1.594 | 1.992 | 1741.113152 | circumference slotting
Metal Loss | Corrosion Individual | 4911 |  |  | 145337.696 | 2 |  | 2:10 | Internal | 0.281 | 31970 | 24.01 | 25.921 |  | 49.931 | 11:00 |  | 1:33 | 13 | 0.13 | 0.432 | 0.945 | 877 | 20 | 52000 | 60.02 | 7.9 |  | 23 | -10 | 10 | -0.028 | 0.028 | 80 | 0.822 | 90.278 | 0.39 | 80 | 1.415 | 29.93271753 | -91.82567247 | -5.0132 |  | BODY | BASE |  |  | MFL-AXIAL_HR | 145337.719 | 2:10 | Yes | 9.9 |  | 1 | 13 | 0.432 | 0.015781 | 1.592 | 1.99 | 1739.606874 | circumference grooving
Metal Loss | Corrosion Individual | 4912 |  |  | 145346.429 | 2 |  | 5:02 | Internal | 0.281 | 31970 | 32.743 | 17.188 |  | 49.931 | 11:00 |  | 1:33 | 11 | 0.11 | 0.36 | 0.945 | 877 | 20 | 52000 | 60.02 | 7.9 |  | 21 | -10 | 10 | -0.028 | 0.028 | 80 | 0.75 | 108.333 | 0.39 | 80 | 1.535 | 29.93271763 | -91.82569997 | -5.0045 |  | BODY | BASE |  |  | MFL-AXIAL_HR | 145346.446 | 5:04 | Yes | 9.9 |  | 1 | 11 | 0.36 | 0.011128 | 1.593 | 1.992 | 1740.733305 | circumference slotting
Metal Loss | Corrosion Individual | 4913 |  |  | 145358.346 | 2 |  | 3:58 | Internal | 0.281 | 31970 | 44.66 | 5.271 |  | 49.931 | 11:00 |  | 1:33 | 11 | 0.11 | 0.312 | 0.945 | 877 | 20 | 52000 | 60.02 | 7.9 |  | 21 | -10 | 10 | -0.028 | 0.028 | 80 | 0.702 | 125 | 0.39 | 80 | 1.535 | 29.93271773 | -91.82573749 | -4.9757 |  | BODY | BASE |  |  | MFL-AXIAL_HR | 145358.362 | 4:03 | Yes | 9.9 |  | 1 | 11 | 0.312 | 0.009644 | 1.594 | 1.992 | 1741.113152 | circumference slotting
Metal Loss | Corrosion Individual | 4914 |  |  | 145362.648 | 2 |  | 4:01 | Internal | 0.281 | 31970 | 48.962 | 0.969 |  | 49.931 | 11:00 |  | 1:33 | 11 | 0.11 | 0.36 | 0.945 | 877 | 20 | 52000 | 60.02 | 7.9 |  | 21 | -10 | 10 | -0.028 | 0.028 | 80 | 0.75 | 108.333 | 0.39 | 80 | 1.535 | 29.93271777 | -91.82575103 | -4.9613 |  | BODY | BASE |  |  | MFL-AXIAL_HR | 145362.655 | 4:02 | Yes | 9.9 |  | 1 | 11 | 0.36 | 0.011128 | 1.593 | 1.992 | 1740.733305 | circumference slotting
GirthWeld | N/A | 31980 |  |  | 145363.617 | 2 |  |  |  | 0.281 | 31970 | 49.931 | 49.747 | 31980 | 49.747 | 3:36 |  | 11:00 |  | 0 |  |  | 877 | 20 | 52000 | 60.02 | 7.9 | [12 empty] | 29.93271777 | -91.82575409 | -4.9581 | [9 empty] | 9.9 | Longseam - Unknown Weld Type
Metal Loss | Corrosion Individual | 4915 |  |  | 145412.123 | 2 |  | 8:47 | Internal | 0.281 | 31980 | 48.506 | 1.242 |  | 49.747 | 3:36 |  | 11:00 | 13 | 0.13 | 0.432 | 0.945 | 877 | 20 | 52000 | 60.02 | 7.9 |  | 23 | -10 | 10 | -0.028 | 0.028 | 80 | 0.822 | 90.278 | 0.39 | 80 | 1.415 | 29.9327182 | -91.82590681 | -4.7356 |  | BODY | BASE |  |  | MFL-AXIAL_HR | 145412.14 | 8:47 | Yes | 9.9 |  | 1 | 13 | 0.432 | 0.015781 | 1.592 | 1.99 | 1739.606874 | circumference grooving
GirthWeld | N/A | 31990 |  |  | 145413.365 | 2 |  |  |  | 0.281 | 31980 | 49.747 | 43.087 | 31990 | 43.087 | 8:32 |  | 3:36 |  | 0 |  |  | 877 | 20 | 52000 | 60.02 | 7.2 | [12 empty] | 29.93271823 | -91.82591072 | -4.7447 | [9 empty] | 9.9 | Longseam - Unknown Weld Type
Metal Loss | Corrosion Individual | 4916 |  |  | 145416.674 | 2 |  | 5:16 | Internal | 0.281 | 31990 | 3.309 | 39.778 |  | 43.087 | 8:32 |  | 3:36 | 13 | 0.13 | 0.516 | 0.945 | 877 | 20 | 52000 | 60.02 | 7.2 |  | 23 | -10 | 10 | -0.028 | 0.028 | 80 | 0.906 | 75.581 | 0.39 | 80 | 1.415 | 29.93271832 | -91.82592113 | -4.7689 |  | BODY | BASE |  |  | MFL-AXIAL_HR | 145416.694 | 5:16 | Yes | 9.9 |  | 1 | 13 | 0.516 | 0.018849 | 1.591 | 1.989 | 1738.496619 | pitting
Metal Loss | Corrosion Individual | 4917 |  |  | 145445.364 | 2 |  | 3:57 | Internal | 0.281 | 31990 | 31.999 | 11.088 |  | 43.087 | 8:32 |  | 3:36 | 11 | 0.11 | 0.36 | 0.945 | 877 | 20 | 52000 | 60.02 | 7.2 |  | 21 | -10 | 10 | -0.028 | 0.028 | 80 | 0.75 | 108.333 | 0.39 | 80 | 1.535 | 29.93271957 | -91.82601145 | -5.0846 |  | BODY | BASE |  |  | MFL-AXIAL_HR | 145445.38 | 3:57 | Yes | 9.9 |  | 1 | 11 | 0.36 | 0.011128 | 1.593 | 1.992 | 1740.733305 | circumference slotting
Metal Loss | Corrosion Individual | 4918 |  |  | 145455.499 | 2 |  | 9:09 | Internal | 0.281 | 31990 | 42.134 | 0.953 |  | 43.087 | 8:32 |  | 3:36 | 13 | 0.13 | 0.396 | 0.984 | 877 | 20 | 52000 | 60.02 | 7.2 |  | 23 | -10 | 10 | -0.028 | 0.028 | 80 | 0.786 | 98.485 | 0.39 | 80 | 1.454 | 29.93272008 | -91.82604335 | -5.1985 |  | BODY | BASE |  |  | MFL-AXIAL_HR | 145455.512 | 9:09 | Yes | 9.9 |  | 1 | 13 | 0.396 | 0.014466 | 1.593 | 1.991 | 1740.026616 | circumference grooving
GirthWeld | N/A | 32000 |  |  | 145456.452 | 2 |  |  |  | 0.281 | 31990 | 43.087 | 45.154 | 32000 | 45.154 | 10:15 |  | 8:32 |  | 0 |  |  | 877 | 20 | 52000 | 60.02 | 7.2 | [12 empty] | 29.93272012 | -91.82604635 | -5.2097 | [9 empty] | 9.9 | Longseam - Unknown Weld Type
Metal Loss | Corrosion Individual | 4919 |  |  | 145456.974 | 2 |  | 9:43 | Internal | 0.281 | 32000 | 0.522 | 44.632 |  | 45.154 | 10:15 |  | 8:32 | 11 | 0.11 | 0.552 | 1.181 | 877 | 20 | 52000 | 60.02 | 7.2 |  | 21 | -10 | 10 | -0.028 | 0.028 | 80 | 0.942 | 70.652 | 0.39 | 80 | 1.651 | 29.93272015 | -91.82604799 | -5.2159 |  | BODY | BASE |  |  | MFL-AXIAL_HR | 145457.007 | 9:41 | Yes | 9.9 |  | 1 | 11 | 0.552 | 0.017062 | 1.591 | 1.989 | 1738.709211 | circumference grooving
Metal Loss | Corrosion Individual | 4920 |  |  | 145466.407 | 2 |  | 3:10 | Internal | 0.281 | 32000 | 9.955 | 35.199 |  | 45.154 | 10:15 |  | 8:32 | 11 | 0.11 | 0.396 | 0.945 | 877 | 20 | 52000 | 60.02 | 7.2 |  | 21 | -10 | 10 | -0.028 | 0.028 | 80 | 0.786 | 98.485 | 0.39 | 80 | 1.415 | 29.9327205 | -91.82607769 | -5.3256 |  | BODY | BASE |  |  | MFL-AXIAL_HR | 145466.424 | 3:08 | Yes | 9.9 |  | 1 | 11 | 0.396 | 0.01224 | 1.593 | 1.991 | 1740.414524 | circumference grooving
GirthWeld | N/A | 32010 |  |  | 145501.606 | 2 |  |  |  | 0.281 | 32000 | 45.154 | 50.328 | 32010 | 50.328 | 9:48 |  | 10:15 |  | 0 |  |  | 877 | 20 | 52000 | 60.02 | 6.9 | [12 empty] | 29.93272192 | -91.8261885 | -5.4098 | [9 empty] | 9.9 | Longseam - Unknown Weld Type
Metal Loss | Corrosion Individual | 4921 |  |  | 145507.783 | 2 |  | 2:27 | Internal | 0.281 | 32010 | 6.177 | 44.151 |  | 50.328 | 9:48 |  | 10:15 | 11 | 0.11 | 0.312 | 0.945 | 877 | 20 | 52000 | 60.02 | 6.9 |  | 21 | -10 | 10 | -0.028 | 0.028 | 80 | 0.702 | 125 | 0.39 | 80 | 1.535 | 29.93272216 | -91.82620795 | -5.4259 |  | BODY | BASE |  |  | MFL-AXIAL_HR | 145507.793 | 2:29 | Yes | 9.9 |  | 1 | 11 | 0.312 | 0.009644 | 1.594 | 1.992 | 1741.113152 | circumference slotting
GirthWeld | N/A | 32020 |  |  | 145551.934 | 2 |  |  |  | 0.281 | 32010 | 50.328 | 50.584 | 32020 | 50.584 | 12:52 |  | 9:48 |  | 0 |  |  | 877 | 20 | 52000 | 60.02 | 7.2 | [12 empty] | 29.93272364 | -91.82634695 | -5.6346 | [9 empty] | 9.9 | Longseam - Unknown Weld Type
Metal Loss | Corrosion Individual | 4922 |  |  | 145570.89 | 2 |  | 10:36 | Internal | 0.281 | 32020 | 18.956 | 31.628 |  | 50.584 | 12:52 |  | 9:48 | 11 | 0.11 | 0.396 | 0.945 | 877 | 20 | 52000 | 60.02 | 7.2 |  | 21 | -10 | 10 | -0.028 | 0.028 | 80 | 0.786 | 98.485 | 0.39 | 80 | 1.415 | 29.93272394 | -91.82640663 | -5.7989 |  | BODY | BASE |  |  | MFL-AXIAL_HR | 145570.903 | 10:38 | Yes | 9.9 |  | 1 | 11 | 0.396 | 0.01224 | 1.593 | 1.991 | 1740.414524 | circumference grooving
Metal Loss | Corrosion Individual | 4923 |  |  | 145575.479 | 2 |  | 2:23 | Internal | 0.281 | 32020 | 23.545 | 27.039 |  | 50.584 | 12:52 |  | 9:48 | 11 | 0.11 | 0.432 | 0.945 | 877 | 20 | 52000 | 60.02 | 7.2 |  | 21 | -10 | 10 | -0.028 | 0.028 | 80 | 0.822 | 90.278 | 0.39 | 80 | 1.415 | 29.93272398 | -91.82642108 | -5.8322 |  | BODY | BASE |  |  | MFL-AXIAL_HR | 145575.493 | 2:25 | Yes | 9.9 |  | 1 | 11 | 0.432 | 0.013353 | 1.593 | 1.991 | 1740.067169 | circumference grooving
Metal Loss | Corrosion Individual | 4924 |  |  | 145576.515 | 2 |  | 2:11 | Internal | 0.281 | 32020 | 24.581 | 26.003 |  | 50.584 | 12:52 |  | 9:48 | 11 | 0.11 | 0.396 | 0.984 | 877 | 20 | 52000 | 60.02 | 7.2 |  | 21 | -10 | 10 | -0.028 | 0.028 | 80 | 0.786 | 98.485 | 0.39 | 80 | 1.454 | 29.93272399 | -91.82642434 | -5.8383 |  | BODY | BASE |  |  | MFL-AXIAL_HR | 145576.531 | 2:16 | Yes | 9.9 |  | 1 | 11 | 0.396 | 0.01224 | 1.593 | 1.991 | 1740.414524 | circumference grooving
GirthWeld | N/A | 32030 |  |  | 145602.518 | 2 |  |  |  | 0.281 | 32020 | 50.584 | 51.667 | 32030 | 51.667 | 11:28 |  | 12:52 |  | 0 |  |  | 877 | 20 | 52000 | 60.02 | 7.2 | [12 empty] | 29.93272401 | -91.82650621 | -5.9543 | [9 empty] | 9.9 | Longseam - Unknown Weld Type
Metal Loss | Corrosion Individual | 4925 |  |  | 145606.75 | 2 |  | 2:19 | Internal | 0.281 | 32030 | 4.232 | 47.435 |  | 51.667 | 11:28 |  | 12:52 | 11 | 0.11 | 0.312 | 0.945 | 877 | 20 | 52000 | 60.02 | 7.2 |  | 21 | -10 | 10 | -0.028 | 0.028 | 80 | 0.702 | 125 | 0.39 | 80 | 1.535 | 29.93272401 | -91.82651953 | -5.9497 |  | BODY | BASE |  |  | MFL-AXIAL_HR | 145606.76 | 2:17 | Yes | 9.9 |  | 1 | 11 | 0.312 | 0.009644 | 1.594 | 1.992 | 1741.113152 | circumference slotting
Metal Loss | Corrosion Individual | 4926 |  |  | 145634.5 | 2 |  | 1:35 | Internal | 0.281 | 32030 | 31.982 | 19.685 |  | 51.667 | 11:28 |  | 12:52 | 11 | 0.11 | 0.396 | 1.063 | 877 | 20 | 52000 | 60.02 | 7.2 |  | 21 | -10 | 10 | -0.028 | 0.028 | 80 | 0.786 | 98.485 | 0.39 | 80 | 1.533 | 29.93272388 | -91.82660691 | -6.0038 |  | BODY | BASE |  |  | MFL-AXIAL_HR | 145634.523 | 1:34 | Yes | 9.9 |  | 1 | 11 | 0.396 | 0.01224 | 1.593 | 1.991 | 1740.414524 | circumference grooving
Metal Loss | Corrosion Individual | 4927 |  |  | 145637.411 | 2 |  | 1:34 | Internal | 0.281 | 32030 | 34.893 | 16.774 |  | 51.667 | 11:28 |  | 12:52 | 11 | 0.11 | 0.468 | 1.26 | 877 | 20 | 52000 | 60.02 | 7.2 |  | 21 | -10 | 10 | -0.028 | 0.028 | 80 | 0.858 | 83.333 | 0.39 | 80 | 1.73 | 29.93272386 | -91.82661607 | -6.0188 |  | BODY | BASE |  |  | MFL-AXIAL_HR | 145637.434 | 1:34 | Yes | 9.9 |  | 1 | 11 | 0.468 | 0.014466 | 1.592 | 1.99 | 1739.691709 | circumference grooving
GirthWeld | N/A | 32040 |  |  | 145654.185 | 2 |  |  |  | 0.281 | 32030 | 51.667 | 51.867 | 32040 | 51.867 | 11:38 |  | 11:28 |  | 0 |  |  | 877 | 20 | 52000 | 60.02 | 7.5 | [12 empty] | 29.93272371 | -91.82666888 | -6.1217 | [9 empty] | 9.9 | Longseam - Unknown Weld Type
Metal Loss | Corrosion Individual | 4928 |  |  | 145658.199 | 2 |  | 3:12 | Internal | 0.281 | 32040 | 4.014 | 47.853 |  | 51.867 | 11:38 |  | 11:28 | 11 | 0.11 | 0.588 | 0.945 | 877 | 20 | 52000 | 60.02 | 7.5 |  | 21 | -10 | 10 | -0.028 | 0.028 | 80 | 0.978 | 66.327 | 0.39 | 80 | 1.415 | 29.93272372 | -91.82668152 | -6.1419 |  | BODY | BASE |  |  | MFL-AXIAL_HR | 145658.222 | 3:12 | Yes | 9.9 |  | 1 | 11 | 0.588 | 0.018175 | 1.591 | 1.989 | 1738.24386 | pitting
Metal Loss | Corrosion Individual | 4929 |  |  | 145704.177 | 2 |  | 1:02 | Internal | 0.281 | 32040 | 49.992 | 1.875 |  | 51.867 | 11:38 |  | 11:28 | 11 | 0.11 | 0.396 | 0.945 | 877 | 20 | 52000 | 60.02 | 7.5 |  | 21 | -10 | 10 | -0.028 | 0.028 | 80 | 0.786 | 98.485 | 0.39 | 80 | 1.415 | 29.93272412 | -91.82682628 | -6.5589 |  | BODY | BASE |  |  | MFL-AXIAL_HR | 145704.19 | 1:02 | Yes | 9.9 |  | 1 | 11 | 0.396 | 0.01224 | 1.593 | 1.991 | 1740.414524 | circumference grooving
GirthWeld | N/A | 32050 |  |  | 145706.052 | 2 |  |  |  | 0.281 | 32040 | 51.867 | 49.823 | 32050 | 49.823 | 10:44 |  | 11:38 |  | 0 |  |  | 877 | 20 | 52000 | 60.02 | 7.2 | [12 empty] | 29.93272414 | -91.82683218 | -6.5805 | [9 empty] | 9.9 | Longseam - Unknown Weld Type
Metal Loss | Manufacturing/Milling Individual | 4930 |  |  | 145725.139 | 2 |  | 9:32 | Internal | 0.281 | 32050 | 19.087 | 30.735 |  | 49.823 | 10:44 |  | 11:38 | 17 | 0.17 | 1.38 | 3.11 | 877 | 20 | 52000 | 60.02 | 7.2 |  | 27 | -10 | 10 | -0.028 | 0.028 | 80 | 1.97 | 42.754 | 0.59 | 80 | 3.7 | 29.93272446 | -91.82689227 | -6.7592 |  | BODY | BASE |  |  | MFL-AXIAL_HR | 145725.198 | 9:27 | Yes | 9.9 |  | 1 | 17 | 1.38 | 0.065923 | 1.565 | 1.957 | 1710.135092 | general
GirthWeld | N/A | 32060 |  |  | 145755.874 | 2 |  |  |  | 0.281 | 32050 | 49.823 | 49.938 | 32060 | 49.938 | 10:06 |  | 10:44 |  | 0 |  |  | 877 | 20 | 52000 | 60.02 | 6.9 | [12 empty] | 29.93272482 | -91.82698904 | -6.9838 | [9 empty] | 9.9 | Longseam - Unknown Weld Type
GirthWeld | N/A | 32070 |  |  | 145805.812 | 2 |  |  |  | 0.281 | 32060 | 49.938 | 48.241 | 32070 | 48.241 | 3:07 |  | 10:06 |  | 0 |  |  | 877 | 20 | 52000 | 60.02 | 6.9 | [12 empty] | 29.93272511 | -91.82714627 | -7.1354 | [9 empty] | 9.9 | Longseam - Unknown Weld Type
GirthWeld | N/A | 32080 |  |  | 145854.053 | 3 |  |  |  | 0.281 | 32070 | 48.241 | 51.499 | 32080 | 51.499 | 12:05 |  | 3:07 |  | 0 |  |  | 877 | 20 | 52000 | 60.02 | 6.9 | [12 empty] | 29.93272584 | -91.82729815 | -7.46 | [9 empty] | 9.9 | Longseam - Unknown Weld Type
GirthWeld | N/A | 32090 |  |  | 145905.553 | 3 |  |  |  | 0.281 | 32080 | 51.499 | 50.043 | 32090 | 50.043 | 2:20 |  | 12:05 |  | 0 |  |  | 877 | 20 | 52000 | 60.02 | 6.9 | [12 empty] | 29.93272599 | -91.8274603 | -7.7 | [9 empty] | 9.9 | Longseam - Unknown Weld Type
Metal Loss | Corrosion Individual | 4931 |  |  | 145926.795 | 3 |  | 12:38 | Internal | 0.281 | 32090 | 21.242 | 28.8 |  | 50.043 | 2:20 |  | 12:05 | 13 | 0.13 | 0.636 | 0.945 | 877 | 20 | 52000 | 60.02 | 6.9 |  | 23 | -10 | 10 | -0.028 | 0.028 | 80 | 1.026 | 61.321 | 0.39 | 80 | 1.415 | 29.93272608 | -91.82752718 | -7.8196 |  | BODY | BASE |  |  | MFL-AXIAL_HR | 145926.828 | 12:38 | Yes | 9.9 |  | 1 | 13 | 0.636 | 0.023233 | 1.59 | 1.987 | 1736.606627 | pitting
Metal Loss | Corrosion Individual | 4932 |  |  | 145926.996 | 3 |  | 12:44 | Internal | 0.281 | 32090 | 21.443 | 28.599 |  | 50.043 | 2:20 |  | 12:05 | 14 | 0.14 | 0.792 | 0.945 | 877 | 20 | 52000 | 60.02 | 6.9 |  | 24 | -10 | 10 | -0.028 | 0.028 | 80 | 1.182 | 49.242 | 0.39 | 80 | 1.415 | 29.93272608 | -91.82752781 | -7.8208 |  | BODY | BASE |  |  | MFL-AXIAL_HR | 145927.036 | 12:43 | Yes | 9.9 |  | 1 | 14 | 0.792 | 0.031157 | 1.586 | 1.983 | 1732.890115 | pitting
GirthWeld | N/A | 32100 |  |  | 145955.595 | 3 |  |  |  | 0.281 | 32090 | 50.043 | 49.354 | 32100 | 49.354 | 10:15 |  | 2:20 |  | 0 |  |  | 877 | 20 | 52000 | 60.02 | 7.5 | [12 empty] | 29.93272607 | -91.82761786 | -7.934 | [9 empty] | 9.9 | Longseam - Unknown Weld Type
GirthWeld | N/A | 32110 |  |  | 146004.949 | 3 |  |  |  | 0.281 | 32100 | 49.354 | 48.419 | 32110 | 48.419 | 2:23 |  | 10:15 |  | 0 |  |  | 877 | 20 | 52000 | 60.02 | 6.9 | [12 empty] | 29.93272643 | -91.82777325 | -8.0234 | [9 empty] | 9.9 | Longseam - Unknown Weld Type
GirthWeld | N/A | 32120 |  |  | 146053.368 | 3 |  |  |  | 0.281 | 32110 | 48.419 | 48.996 | 32120 | 48.996 | 10:20 |  | 2:23 |  | 0 |  |  | 877 | 20 | 52000 | 60.02 | 7.2 | [12 empty] | 29.93272685 | -91.8279257 | -8.1938 | [9 empty] | 9.9 | Longseam - Unknown Weld Type
GirthWeld | N/A | 32130 |  |  | 146102.364 | 3 |  |  |  | 0.281 | 32120 | 48.996 | 52.195 | 32130 | 52.195 | 1:28 |  | 10:20 |  | 0 |  |  | 877 | 20 | 52000 | 60.02 | 7.5 | [12 empty] | 29.93272685 | -91.82807996 | -8.3825 | [9 empty] | 9.9 | Longseam - Unknown Weld Type
Metal Loss | Corrosion Individual | 4933 |  |  | 146153.618 | 3 |  | 8:20 | Internal | 0.281 | 32130 | 51.254 | 0.941 |  | 52.195 | 1:28 |  | 10:20 | 18 | 0.18 | 0.432 | 0.945 | 877 | 20 | 52000 | 60.02 | 7.5 |  | 28 | -10 | 10 | -0.028 | 0.028 | 80 | 0.822 | 90.278 | 0.39 | 80 | 1.415 | 29.9327268 | -91.82824134 | -8.4564 |  | BODY | BASE |  |  | MFL-AXIAL_HR | 146153.638 | 8:21 | Yes | 9.9 |  | 1 | 18 | 0.432 | 0.021851 | 1.591 | 1.989 | 1738.359126 | circumference grooving
GirthWeld | N/A | 32140 |  |  | 146154.559 | 3 |  |  |  | 0.281 | 32130 | 52.195 | 48.376 | 32140 | 48.376 | 4:33 |  | 1:28 |  | 0 |  |  | 877 | 20 | 52000 | 60.02 | 7.2 | [12 empty] | 29.93272681 | -91.8282443 | -8.4509 | [9 empty] | 9.9 | Longseam - Unknown Weld Type
Metal Loss | Corrosion Individual | 4934 |  |  | 146156.666 | 3 |  | 4:20 | Internal | 0.281 | 32140 | 2.107 | 46.269 |  | 48.376 | 4:33 |  | 1:28 | 25 | 0.25 | 0.432 | 0.945 | 877 | 20 | 52000 | 60.02 | 7.2 | Yes | 35 | -10 | 10 | -0.028 | 0.028 | 80 | 0.822 | 90.278 | 0.39 | 80 | 1.415 | 29.93272684 | -91.82825093 | -8.4392 |  | BODY | WELD |  |  | MFL-AXIAL_HR | 146156.689 | 4:20 | Yes | 9.9 |  | 1 | 25 | 0.432 | 0.030348 | 1.589 | 1.987 | 1736.336594 | circumference grooving
GirthWeld | N/A | 32150 |  |  | 146202.935 | 3 |  |  |  | 0.281 | 32140 | 48.376 | 49.478 | 32150 | 49.478 | 9:32 |  | 4:33 |  | 0 |  |  | 877 | 20 | 52000 | 60.02 | 7.5 | [12 empty] | 29.93272771 | -91.82839661 | -8.2366 | [9 empty] | 9.9 | Longseam - Unknown Weld Type
GirthWeld | N/A | 32160 |  |  | 146252.413 | 3 |  |  |  | 0.281 | 32150 | 49.478 | 52.185 | 32160 | 52.185 | 11:05 |  | 9:32 |  | 0 |  |  | 877 | 20 | 52000 | 60.02 | 7.5 | [12 empty] | 29.93272798 | -91.82855238 | -8.7112 | [9 empty] | 9.9 | Longseam - Unknown Weld Type
GirthWeld | N/A | 32170 |  |  | 146304.598 | 3 |  |  |  | 0.281 | 32160 | 52.185 | 50.289 | 32170 | 50.289 | 10:53 |  | 11:05 |  | 0 |  |  | 877 | 20 | 52000 | 60.02 | 7.5 | [12 empty] | 29.93272688 | -91.82871668 | -8.6194 | [9 empty] | 9.9 | Longseam - Unknown Weld Type
Metal Loss | Corrosion Individual | 4935 |  |  | 146317.359 | 3 |  | 10:03 | Internal | 0.281 | 32170 | 12.761 | 37.528 |  | 50.289 | 10:53 |  | 11:05 | 11 | 0.11 | 0.396 | 0.945 | 877 | 20 | 52000 | 60.02 | 7.5 |  | 21 | -10 | 10 | -0.028 | 0.028 | 80 | 0.786 | 98.485 | 0.39 | 80 | 1.415 | 29.93272659 | -91.82875686 | -8.5963 |  | BODY | BASE |  |  | MFL-AXIAL_HR | 146317.376 | 10:05 | Yes | 9.9 |  | 1 | 11 | 0.396 | 0.01224 | 1.593 | 1.991 | 1740.414524 | circumference grooving
Metal Loss | Corrosion Individual | 4936 |  |  | 146320.8 | 3 |  | 10:46 | Internal | 0.281 | 32170 | 16.202 | 34.087 |  | 50.289 | 10:53 |  | 11:05 | 11 | 0.11 | 0.396 | 0.945 | 877 | 20 | 52000 | 60.02 | 7.5 |  | 21 | -10 | 10 | -0.028 | 0.028 | 80 | 0.786 | 98.485 | 0.39 | 80 | 1.415 | 29.93272651 | -91.82876769 | -8.5919 |  | BODY | WELD |  |  | MFL-AXIAL_HR | 146320.82 | 10:46 | Yes | 9.9 |  | 1 | 11 | 0.396 | 0.01224 | 1.593 | 1.991 | 1740.414524 | circumference grooving
GirthWeld | N/A | 32180 |  |  | 146354.887 | 3 |  |  |  | 0.281 | 32170 | 50.289 | 51.096 | 32180 | 51.096 | 9:33 |  | 10:53 |  | 0 |  |  | 877 | 20 | 52000 | 60.02 | 6.9 | [12 empty] | 29.93272609 | -91.82887502 | -8.606 | [9 empty] | 9.9 | Longseam - Unknown Weld Type
Metal Loss | Corrosion Individual | 4937 |  |  | 146378.6 | 3 |  | 3:59 | Internal | 0.281 | 32180 | 23.713 | 27.383 |  | 51.096 | 9:33 |  | 10:53 | 17 | 0.17 | 0.432 | 0.945 | 877 | 20 | 52000 | 60.02 | 6.9 |  | 27 | -10 | 10 | -0.028 | 0.028 | 80 | 0.822 | 90.278 | 0.39 | 80 | 1.415 | 29.93272587 | -91.82894968 | -8.5823 |  | BODY | BASE |  |  | MFL-AXIAL_HR | 146378.616 | 3:57 | Yes | 9.9 |  | 1 | 17 | 0.432 | 0.020637 | 1.591 | 1.989 | 1738.620554 | circumference grooving
GirthWeld | N/A | 32190 |  |  | 146405.983 | 3 |  |  |  | 0.281 | 32180 | 51.096 | 51.394 | 32190 | 51.394 | 1:46 |  | 9:33 |  | 0 |  |  | 877 | 20 | 52000 | 60.02 | 7.2 | [12 empty] | 29.93272573 | -91.8290359 | -8.5233 | [9 empty] | 9.9 | Longseam - Unknown Weld Type
Metal Loss | Corrosion Individual | 4938 |  |  | 146406.99 | 3 |  | 7:56 | Internal | 0.281 | 32190 | 1.007 | 50.387 |  | 51.394 | 1:46 |  | 9:33 | 14 | 0.14 | 0.312 | 0.945 | 877 | 20 | 52000 | 60.02 | 7.2 |  | 24 | -10 | 10 | -0.028 | 0.028 | 80 | 0.702 | 125 | 0.39 | 80 | 1.535 | 29.93272572 | -91.82903907 | -8.5194 |  | BODY | BASE |  |  | MFL-AXIAL_HR | 146407 | 7:58 | Yes | 9.9 |  | 1 | 14 | 0.312 | 0.012274 | 1.593 | 1.992 | 1740.745639 | circumference slotting
Metal Loss | Corrosion Individual | 4939 |  |  | 146456.224 | 3 |  | 4:06 | Internal | 0.281 | 32190 | 50.241 | 1.153 |  | 51.394 | 1:46 |  | 9:33 | 11 | 0.11 | 0.312 | 0.945 | 877 | 20 | 52000 | 60.02 | 7.2 |  | 21 | -10 | 10 | -0.028 | 0.028 | 80 | 0.702 | 125 | 0.39 | 80 | 1.535 | 29.93272551 | -91.82919408 | -8.3318 |  | BODY | BASE |  |  | MFL-AXIAL_HR | 146456.231 | 4:07 | Yes | 9.9 |  | 1 | 11 | 0.312 | 0.009644 | 1.594 | 1.992 | 1741.113152 | circumference slotting
GirthWeld | N/A | 32200 |  |  | 146457.377 | 2 |  |  |  | 0.281 | 32190 | 51.394 | 51.755 | 32200 | 51.755 | 3:19 |  | 1:46 |  | 0 |  |  | 877 | 20 | 52000 | 60.02 | 6.9 | [12 empty] | 29.9327255 | -91.82919771 | -8.3267 | [9 empty] | 9.9 | Longseam - Unknown Weld Type
GirthWeld | N/A | 32210 |  |  | 146509.132 | 2 |  |  |  | 0.281 | 32200 | 51.755 | 51.24 | 32210 | 51.24 | 11:06 |  | 3:19 |  | 0 |  |  | 877 | 20 | 52000 | 60.02 | 6.9 | [12 empty] | 29.93272553 | -91.82936067 | -8.383 | [9 empty] | 9.9 | Longseam - Unknown Weld Type
Metal Loss | Corrosion Individual | 4940 |  |  | 146524.328 | 2 |  | 5:09 | Internal | 0.281 | 32210 | 15.196 | 36.044 |  | 51.24 | 11:06 |  | 3:19 | 11 | 0.11 | 0.396 | 0.945 | 877 | 20 | 52000 | 60.02 | 6.9 |  | 21 | -10 | 10 | -0.028 | 0.028 | 80 | 0.786 | 98.485 | 0.39 | 80 | 1.415 | 29.93272561 | -91.82940851 | -8.3388 |  | BODY | BASE |  |  | MFL-AXIAL_HR | 146524.344 | 5:06 | Yes | 9.9 |  | 1 | 11 | 0.396 | 0.01224 | 1.593 | 1.991 | 1740.414524 | circumference grooving
Metal Loss | Corrosion Individual | 4941 |  |  | 146551.377 | 2 |  | 5:08 | Internal | 0.281 | 32210 | 42.245 | 8.995 |  | 51.24 | 11:06 |  | 3:19 | 11 | 0.11 | 0.36 | 0.945 | 877 | 20 | 52000 | 60.02 | 6.9 |  | 21 | -10 | 10 | -0.028 | 0.028 | 80 | 0.75 | 108.333 | 0.39 | 80 | 1.535 | 29.93272586 | -91.82949367 | -8.2295 |  | BODY | BASE |  |  | MFL-AXIAL_HR | 146551.393 | 5:10 | Yes | 9.9 |  | 1 | 11 | 0.36 | 0.011128 | 1.593 | 1.992 | 1740.733305 | circumference slotting
GirthWeld | N/A | 32220 |  |  | 146560.372 | 2 |  |  |  | 0.281 | 32210 | 51.24 | 51.161 | 32220 | 51.161 | 3:52 |  | 11:06 |  | 0 |  |  | 877 | 20 | 52000 | 60.02 | 6.6 | [12 empty] | 29.93272593 | -91.829522 | -8.1914 | [9 empty] | 9.9 | Longseam - Unknown Weld Type
GirthWeld | N/A | 32230 |  |  | 146611.534 | 2 |  |  |  | 0.281 | 32220 | 51.161 | 50.492 | 32230 | 50.492 | 10:06 |  | 3:52 |  | 0 |  |  | 877 | 20 | 52000 | 60.02 | 6.9 | [12 empty] | 29.93272669 | -91.82968308 | -8.1247 | [9 empty] | 9.9 | Longseam - Unknown Weld Type
GirthWeld | N/A | 32240 |  |  | 146662.026 | 3 |  |  |  | 0.281 | 32230 | 50.492 | 37.195 | 32240 | 37.195 | 2:04 |  | 10:06 |  | 0 |  |  | 877 | 20 | 52000 | 60.02 | 7.2 | [12 empty] | 29.9327278 | -91.82984205 | -7.9501 | [9 empty] | 9.9 | Longseam - Unknown Weld Type
Metal Loss | Corrosion Individual | 4942 |  |  | 146682.612 | 3 |  | 7:41 | Internal | 0.281 | 32240 | 20.586 | 16.609 |  | 37.195 | 2:04 |  | 10:06 | 11 | 0.11 | 0.468 | 1.102 | 877 | 20 | 52000 | 60.02 | 7.2 |  | 21 | -10 | 10 | -0.028 | 0.028 | 80 | 0.858 | 83.333 | 0.39 | 80 | 1.572 | 29.93272851 | -91.82990686 | -7.9021 |  | BODY | BASE |  |  | MFL-AXIAL_HR | 146682.628 | 7:47 | Yes | 9.9 |  | 1 | 11 | 0.468 | 0.014466 | 1.592 | 1.99 | 1739.691709 | circumference grooving
GirthWeld | N/A | 32250 |  |  | 146699.221 | 3 |  |  |  | 0.281 | 32240 | 37.195 | 50.141 | 32250 | 50.141 | 8:16 |  | 2:04 |  | 0 |  |  | 877 | 20 | 52000 | 60.02 | 7.2 | [12 empty] | 29.93272914 | -91.82995915 | -8.0322 | [9 empty] | 9.9 | Longseam - Unknown Weld Type
Bend | Field | 304 |  |  | 146712.203 | 3 |  |  |  |  | 32250 | 12.982 | 37.159 |  |  |  |  | 8:16 |  | 0 | [19 empty] | 29.9327299 | -91.82999999 | -8.306 | 42.7D - 7° - Over | [8 empty] | 9.9 | [9 empty] | 42.739 | 7.302 | 2.191 | Right | -6.965 | Down |  |  | 146706.822 | 146717.584
Metal Loss | Corrosion Individual | 4943 |  |  | 146716.988 | 3 |  | 7:22 | Internal | 0.281 | 32250 | 17.767 | 32.374 |  | 50.141 | 8:16 |  | 2:04 | 11 | 0.11 | 0.396 | 1.654 | 877 | 20 | 52000 | 60.02 | 7.2 |  | 21 | -10 | 10 | -0.028 | 0.028 | 80 | 0.786 | 98.485 | 0.39 | 80 | 2.124 | 29.93273053 | -91.83001496 | -8.8051 |  | BODY | BASE |  |  | MFL-AXIAL_HR | 146717.011 | 7:21 | Yes | 9.9 |  | 1 | 11 | 0.396 | 0.01224 | 1.593 | 1.991 | 1740.414524 | circumference grooving
Bend | Field | 305 |  |  | 146732.284 | 3 |  |  |  |  | 32250 | 33.063 | 17.078 |  |  |  |  | 8:16 |  | 0 | [19 empty] | 29.93273297 | -91.83006264 | -10.7183 | 37.0D - 7° - Sag | [8 empty] | 9.9 | [9 empty] | 36.959 | 7.087 | -0.697 | Left | 7.053 | Up |  |  | 146727.32 | 146737.249
GirthWeld | N/A | 32260 |  |  | 146749.362 | 3 |  |  |  | 0.281 | 32250 | 50.141 | 51.539 | 32260 | 51.539 | 3:29 |  | 8:16 |  | 0 |  |  | 877 | 20 | 52000 | 60.02 | 7.2 | [12 empty] | 29.93273531 | -91.83011632 | -10.9453 | [9 empty] | 9.9 | Longseam - Unknown Weld Type
Metal Loss | Corrosion Individual | 4944 |  |  | 146753.83 | 3 |  | 10:03 | Internal | 0.281 | 32260 | 4.468 | 47.071 |  | 51.539 | 3:29 |  | 8:16 | 11 | 0.11 | 0.36 | 0.945 | 877 | 20 | 52000 | 60.02 | 7.2 |  | 21 | -10 | 10 | -0.028 | 0.028 | 80 | 0.75 | 108.333 | 0.39 | 80 | 1.535 | 29.93273589 | -91.83013037 | -10.9271 |  | BODY | BASE |  |  | MFL-AXIAL_HR | 146753.843 | 10:03 | Yes | 9.9 |  | 1 | 11 | 0.36 | 0.011128 | 1.593 | 1.992 | 1740.733305 | circumference slotting
Bend | Field | 306 |  |  | 146760.559 | 3 |  |  |  |  | 32260 | 11.197 | 40.342 |  |  |  |  | 3:29 |  | 0 | [19 empty] | 29.93273684 | -91.83015152 | -10.7645 | 43.9D - 6° - Sag | [8 empty] | 9.9 | [9 empty] | 43.911 | 5.932 | 1.658 | Right | 5.696 | Up |  |  | 146755.981 | 146765.137
Metal Loss | Corrosion Individual | 4945 |  |  | 146766.978 | 3 |  | 4:19 | Internal | 0.281 | 32260 | 17.616 | 33.923 |  | 51.539 | 3:29 |  | 8:16 | 11 | 0.11 | 0.516 | 0.945 | 877 | 20 | 52000 | 60.02 | 7.2 |  | 21 | -10 | 10 | -0.028 | 0.028 | 80 | 0.906 | 75.581 | 0.39 | 80 | 1.415 | 29.9327381 | -91.83017159 | -10.1668 |  | BODY | BASE |  |  | MFL-AXIAL_HR | 146766.998 | 4:22 | Yes | 9.9 |  | 1 | 11 | 0.516 | 0.01595 | 1.592 | 1.99 | 1739.148247 | pitting
Bend | Field | 307 |  |  | 146787.315 | 3 |  |  |  |  | 32260 | 37.953 | 13.585 |  |  |  |  | 3:29 |  | 0 | [19 empty] | 29.93274247 | -91.83023507 | -8.0706 | 36.6D - 6° - Over | [8 empty] | 9.9 | [9 empty] | 36.555 | 6.433 | -2.082 | Left | -6.086 | Down |  |  | 146782.98 | 146791.65
GirthWeld | N/A | 32270 |  |  | 146800.901 | 3 |  |  |  | 0.281 | 32260 | 51.539 | 50.948 | 32270 | 50.948 | 8:14 |  | 3:29 |  | 0 |  |  | 877 | 20 | 52000 | 60.02 | 7.2 | [12 empty] | 29.93274417 | -91.83027779 | -8.0043 | [9 empty] | 9.9 | Longseam - Unknown Weld Type
GirthWeld | N/A | 32280 |  |  | 146851.849 | 3 |  |  |  | 0.281 | 32270 | 50.948 | 38.819 | 32280 | 38.819 | 1:19 |  | 8:14 |  | 0 |  |  | 877 | 20 | 52000 | 60.02 | 6.9 | [12 empty] | 29.93274977 | -91.83043807 | -8.3879 | [9 empty] | 9.9 | Longseam - Unknown Weld Type
Metal Loss | Corrosion Individual | 4946 |  |  | 146859.386 | 3 |  | 9:57 | Internal | 0.281 | 32280 | 7.537 | 31.282 |  | 38.819 | 1:19 |  | 8:14 | 14 | 0.14 | 0.36 | 0.945 | 877 | 20 | 52000 | 60.02 | 6.9 |  | 24 | -10 | 10 | -0.028 | 0.028 | 80 | 0.75 | 108.333 | 0.39 | 80 | 1.535 | 29.93275068 | -91.83046177 | -8.415 |  | BODY | BASE |  |  | MFL-AXIAL_HR | 146859.402 | 9:54 | Yes | 9.9 |  | 1 | 14 | 0.36 | 0.014162 | 1.593 | 1.991 | 1740.245579 | circumference slotting
GirthWeld | N/A | 32290 |  |  | 146890.668 | 3 |  |  |  | 0.281 | 32280 | 38.819 | 50.643 | 32290 | 50.643 | 2:04 |  | 1:19 |  | 0 |  |  | 877 | 20 | 52000 | 60.02 | 6.9 | [12 empty] | 29.93275489 | -91.83056015 | -8.4669 | [9 empty] | 9.9 | Longseam - Unknown Weld Type
Metal Loss | Corrosion Individual | 4947 |  |  | 146897.073 | 3 |  | 5:45 | Internal | 0.281 | 32290 | 6.405 | 44.238 |  | 50.643 | 2:04 |  | 1:19 | 11 | 0.11 | 0.516 | 0.945 | 877 | 20 | 52000 | 60.02 | 6.9 |  | 21 | -10 | 10 | -0.028 | 0.028 | 80 | 0.906 | 75.581 | 0.39 | 80 | 1.415 | 29.93275588 | -91.83058028 | -8.4736 |  | BODY | BASE |  |  | MFL-AXIAL_HR | 146897.099 | 5:40 | Yes | 9.9 |  | 1 | 11 | 0.516 | 0.01595 | 1.592 | 1.99 | 1739.148247 | pitting
GirthWeld | N/A | 32300 |  |  | 146941.311 | 3 |  |  |  | 0.281 | 32290 | 50.643 | 45.705 | 32300 | 45.705 | 8:42 |  | 2:04 |  | 0 |  |  | 877 | 20 | 52000 | 60.02 | 6.9 | [12 empty] | 29.93276276 | -91.83071934 | -8.48 | [9 empty] | 9.9 | Longseam - Unknown Weld Type
Metal Loss | Corrosion Individual | 4948 |  |  | 146952.093 | 3 |  | 4:14 | Internal | 0.281 | 32300 | 10.782 | 34.923 |  | 45.705 | 8:42 |  | 2:04 | 13 | 0.13 | 0.36 | 0.945 | 877 | 20 | 52000 | 60.02 | 6.9 |  | 23 | -10 | 10 | -0.028 | 0.028 | 80 | 0.75 | 108.333 | 0.39 | 80 | 1.535 | 29.93276432 | -91.83075324 | -8.5117 |  | BODY | BASE |  |  | MFL-AXIAL_HR | 146952.103 | 4:16 | Yes | 9.9 |  | 1 | 13 | 0.36 | 0.013151 | 1.593 | 1.991 | 1740.411861 | circumference slotting
GirthWeld | N/A | 32310 |  |  | 146987.016 | 3 |  |  |  | 0.281 | 32300 | 45.705 | 50.361 | 32310 | 50.361 | 9:46 |  | 8:42 |  | 0 |  |  | 877 | 20 | 52000 | 60.02 | 6.9 | [12 empty] | 29.9327692 | -91.83086305 | -8.7535 | [9 empty] | 9.9 | Longseam - Unknown Weld Type
GirthWeld | N/A | 32320 |  |  | 147037.377 | 3 |  |  |  | 0.281 | 32310 | 50.361 | 50.272 | 32320 | 50.272 | 3:31 |  | 9:46 |  | 0 |  |  | 877 | 20 | 52000 | 60.02 | 7.2 | [12 empty] | 29.93277555 | -91.83102145 | -8.7384 | [9 empty] | 9.9 | Longseam - Unknown Weld Type
GirthWeld | N/A | 32330 |  |  | 147087.649 | 3 |  |  |  | 0.281 | 32320 | 50.272 | 48.556 | 32330 | 48.556 | 2:12 |  | 3:31 |  | 0 |  |  | 877 | 20 | 52000 | 60.02 | 8.2 | [12 empty] | 29.93278221 | -91.83117955 | -8.9374 | [9 empty] | 9.9 | Longseam - Unknown Weld Type
Metal Loss | Corrosion Individual | 4949 |  |  | 147093.784 | 3 |  | 8:45 | Internal | 0.281 | 32330 | 6.135 | 42.422 |  | 48.556 | 2:12 |  | 3:31 | 11 | 0.11 | 0.396 | 0.945 | 877 | 20 | 52000 | 60.02 | 8.2 |  | 21 | -10 | 10 | -0.028 | 0.028 | 80 | 0.786 | 98.485 | 0.39 | 80 | 1.415 | 29.932783 | -91.83119884 | -8.9718 |  | BODY | BASE |  |  | MFL-AXIAL_HR | 147093.8 | 8:46 | Yes | 9.9 |  | 1 | 11 | 0.396 | 0.01224 | 1.593 | 1.991 | 1740.414524 | circumference grooving
GirthWeld | N/A | 32340 |  |  | 147136.206 | 3 |  |  |  | 0.281 | 32330 | 48.556 | 9.091 | 32340 | 9.091 | 1:26 |  | 2:12 |  | 0 |  |  | 877 | 20 | 52000 | 60.02 | 8.2 | [12 empty] | 29.93278797 | -91.83133228 | -9.2914 | [9 empty] | 9.9 | Longseam - Unknown Weld Type
GirthWeld | N/A | 32350 |  |  | 147145.297 | 3 |  |  |  | 0.281 | 32340 | 9.091 | 39.777 | 32350 | 39.777 | 6:48 |  | 1:26 |  | 0 |  |  | 877 | 20 | 52000 | 60.02 | 7.9 | [12 empty] | 29.93278907 | -91.83136088 | -9.3851 | [9 empty] | 9.9 | Longseam - Unknown Weld Type
Metal Loss | Corrosion Individual | 4950 |  |  | 147178.994 | 3 |  | 9:41 | Internal | 0.281 | 32350 | 33.697 | 6.08 |  | 39.777 | 6:48 |  | 1:26 | 11 | 0.11 | 0.432 | 1.024 | 877 | 20 | 52000 | 60.02 | 7.9 |  | 21 | -10 | 10 | -0.028 | 0.028 | 80 | 0.822 | 90.278 | 0.39 | 80 | 1.494 | 29.93279417 | -91.83146681 | -9.2301 |  | BODY | BASE |  |  | MFL-AXIAL_HR | 147179.013 | 9:47 | Yes | 9.9 |  | 1 | 11 | 0.432 | 0.013353 | 1.593 | 1.991 | 1740.067169 | circumference grooving
GirthWeld | N/A | 32360 |  |  | 147185.074 | 3 |  |  |  | 0.281 | 32350 | 39.777 | 50.436 | 32360 | 50.436 | 11:57 |  | 6:48 |  | 0 |  |  | 877 | 20 | 52000 | 60.02 | 7.9 | [12 empty] | 29.93279514 | -91.83148592 | -9.1322 | [9 empty] | 9.9 | Longseam - Unknown Weld Type
Metal Loss | Corrosion Individual | 4951 |  |  | 147220.696 | 3 |  | 2:46 | Internal | 0.281 | 32360 | 35.622 | 14.814 |  | 50.436 | 11:57 |  | 6:48 | 14 | 0.14 | 0.516 | 0.945 | 877 | 20 | 52000 | 60.02 | 7.9 |  | 24 | -10 | 10 | -0.028 | 0.028 | 80 | 0.906 | 75.581 | 0.39 | 80 | 1.415 | 29.93279992 | -91.83159793 | -9.1387 |  | BODY | BASE |  |  | MFL-AXIAL_HR | 147220.729 | 2:45 | Yes | 9.9 |  | 1 | 14 | 0.516 | 0.020299 | 1.591 | 1.989 | 1738.159631 | pitting
GirthWeld | N/A | 32370 |  |  | 147235.51 | 3 |  |  |  | 0.281 | 32360 | 50.436 | 50.262 | 32370 | 50.262 | 11:54 |  | 11:57 |  | 0 |  |  | 877 | 20 | 52000 | 60.02 | 7.2 | [12 empty] | 29.93280161 | -91.83164453 | -9.3191 | [9 empty] | 9.9 | Longseam - Unknown Weld Type
Metal Loss | Corrosion Individual | 4952 |  |  | 147236.352 | 3 |  | 7:48 | Internal | 0.281 | 32370 | 0.842 | 49.421 |  | 50.262 | 11:54 |  | 11:57 | 14 | 0.14 | 0.312 | 0.945 | 877 | 20 | 52000 | 60.02 | 7.2 |  | 24 | -10 | 10 | -0.028 | 0.028 | 80 | 0.702 | 125 | 0.39 | 80 | 1.535 | 29.9328017 | -91.83164718 | -9.3292 |  | BODY | BASE |  |  | MFL-AXIAL_HR | 147236.368 | 7:46 | Yes | 9.9 |  | 1 | 14 | 0.312 | 0.012274 | 1.593 | 1.992 | 1740.745639 | circumference slotting
Metal Loss | Corrosion Individual | 4953 |  |  | 147238.709 | 3 |  | 3:58 | Internal | 0.281 | 32370 | 3.199 | 47.064 |  | 50.262 | 11:54 |  | 11:57 | 11 | 0.11 | 0.516 | 0.945 | 877 | 20 | 52000 | 60.02 | 7.2 |  | 21 | -10 | 10 | -0.028 | 0.028 | 80 | 0.906 | 75.581 | 0.39 | 80 | 1.415 | 29.932802 | -91.83165459 | -9.3505 |  | BODY | BASE |  |  | MFL-AXIAL_HR | 147238.732 | 3:54 | Yes | 9.9 |  | 1 | 11 | 0.516 | 0.01595 | 1.592 | 1.99 | 1739.148247 | pitting
Metal Loss | Corrosion Individual | 4954 |  |  | 147260.069 | 3 |  | 3:46 | Internal | 0.281 | 32370 | 24.559 | 25.704 |  | 50.262 | 11:54 |  | 11:57 | 11 | 0.11 | 0.468 | 0.984 | 877 | 20 | 52000 | 60.02 | 7.2 |  | 21 | -10 | 10 | -0.028 | 0.028 | 80 | 0.858 | 83.333 | 0.39 | 80 | 1.454 | 29.93280459 | -91.83172178 | -9.4729 |  | BODY | BASE |  |  | MFL-AXIAL_HR | 147260.088 | 3:47 | Yes | 9.9 |  | 1 | 11 | 0.468 | 0.014466 | 1.592 | 1.99 | 1739.691709 | circumference grooving
GirthWeld | N/A | 32380 |  |  | 147285.773 | 3 |  |  |  | 0.281 | 32370 | 50.262 | 44.518 | 32380 | 44.518 | 2:08 |  | 11:54 |  | 0 |  |  | 877 | 20 | 52000 | 60.02 | 6.2 | [12 empty] | 29.93280749 | -91.83180264 | -9.6256 | [9 empty] | 9.9 | Longseam - Unknown Weld Type
GirthWeld | N/A | 32390 |  |  | 147330.29 | 3 |  |  |  | 0.281 | 32380 | 44.518 | 46.401 | 32390 | 46.401 | 9:38 |  | 2:08 |  | 0 |  |  | 877 | 20 | 52000 | 60.02 | 6.9 | [12 empty] | 29.93281268 | -91.83194268 | -9.8099 | [9 empty] | 9.9 | Longseam - Unknown Weld Type
GirthWeld | N/A | 32400 |  |  | 147376.691 | 3 |  |  |  | 0.281 | 32390 | 46.401 | 37.589 | 32400 | 37.589 | 3:27 |  | 9:38 |  | 0 |  |  | 877 | 20 | 52000 | 60.02 | 6.9 | [12 empty] | 29.93281811 | -91.83208864 | -9.9074 | [9 empty] | 9.9 | Longseam - Unknown Weld Type
Metal Loss | Corrosion Individual | 4955 |  |  | 147413.861 | 3 |  | 3:13 | Internal | 0.281 | 32400 | 37.17 | 0.419 |  | 37.589 | 3:27 |  | 9:38 | 13 | 0.13 | 0.312 | 0.945 | 877 | 20 | 52000 | 60.02 | 6.9 |  | 23 | -10 | 10 | -0.028 | 0.028 | 80 | 0.702 | 125 | 0.39 | 80 | 1.535 | 29.9328229 | -91.83220554 | -9.9762 |  | BODY | WELD |  |  | MFL-AXIAL_HR | 147413.874 | 3:15 | Yes | 9.9 |  | 1 | 13 | 0.312 | 0.011397 | 1.593 | 1.992 | 1740.870942 | circumference slotting
GirthWeld | N/A | 32410 |  |  | 147414.28 | 3 |  |  |  | 0.281 | 32400 | 37.589 | 50.719 | 32410 | 50.719 | 12:21 |  | 3:27 |  | 0 |  |  | 877 | 20 | 52000 | 60.02 | 6.6 | [12 empty] | 29.93282295 | -91.83220686 | -9.9781 | [9 empty] | 9.9 | Longseam - Unknown Weld Type
Metal Loss | Corrosion Individual | 4956 |  |  | 147443.002 | 3 |  | 3:18 | Internal | 0.281 | 32410 | 28.722 | 21.996 |  | 50.719 | 12:21 |  | 3:27 | 11 | 0.11 | 0.432 | 0.945 | 877 | 20 | 52000 | 60.02 | 6.6 |  | 21 | -10 | 10 | -0.028 | 0.028 | 80 | 0.822 | 90.278 | 0.39 | 80 | 1.415 | 29.93282709 | -91.83229716 | -10.1552 |  | BODY | BASE |  |  | MFL-AXIAL_HR | 147443.025 | 3:14 | Yes | 9.9 |  | 1 | 11 | 0.432 | 0.013353 | 1.593 | 1.991 | 1740.067169 | circumference grooving
GirthWeld | N/A | 32420 |  |  | 147464.998 | 3 |  |  |  | 0.281 | 32410 | 50.719 | 2.648 | 32420 | 2.648 |  |  | 12:21 |  | 0 |  |  | 877 | 20 | 52000 | 60.02 | 6.6 | [12 empty] | 29.93283017 | -91.83236632 | -10.4933 | [9 empty] | 9.9 | Longseam - Unknown Weld Type
Wall Thickness Transition | Increase | 88 |  |  | 147467.643 | 2 |  |  |  |  | 32420 | 2.645 | 0.003 |  |  |  |  | 12:21 |  | 0 | [19 empty] | 29.93283053 | -91.83237463 | -10.5354 | NWT: 0.281 in Grade 52000 LS / 0.375 in Grade 52000 LS | [8 empty] | 9.9
GirthWeld | N/A | 32430 |  |  | 147467.646 | 2 |  |  |  | 0.375 | 32420 | 2.648 | 41.886 | 32430 | 41.886 |  |  |  |  | 0 |  |  | 877 | 20 | 52000 | 44.97 | 5.6 | [12 empty] | 29.93283053 | -91.83237464 | -10.5354 | [9 empty] | 9.9 | Longseam - Unknown Weld Type
GirthWeld | N/A | 32440 |  |  | 147509.532 | 2 |  |  |  | 0.375 | 32430 | 41.886 | 10.817 | 32440 | 10.817 |  |  |  |  | 0 |  |  | 877 | 20 | 52000 | 44.97 | 6.6 | [12 empty] | 29.93283669 | -91.83250633 | -10.982 | [9 empty] | 9.9 | Longseam - Unknown Weld Type
Wall Thickness Transition | Decrease | 89 |  |  | 147520.346 | 2 |  |  |  |  | 32440 | 10.814 | 0.003 | [6 empty] | 0 | [19 empty] | 29.93283835 | -91.83254032 | -11.0503 | NWT: 0.375 in Grade 52000 LS / 0.281 in Grade 52000 LS | [8 empty] | 9.9
GirthWeld | N/A | 32450 |  |  | 147520.349 | 2 |  |  |  | 0.281 | 32440 | 10.817 | 2.635 | 32450 | 2.635 |  |  |  |  | 0 |  |  | 877 | 20 | 52000 | 60.02 | 6.9 | [12 empty] | 29.93283835 | -91.83254033 | -11.0504 | [9 empty] | 9.9 | Longseam - Unknown Weld Type
GirthWeld | N/A | 32460 |  |  | 147522.984 | 2 |  |  |  | 0.281 | 32450 | 2.635 | 44.869 | 32460 | 44.869 | 9:38 |  |  |  | 0 |  |  | 877 | 20 | 52000 | 60.02 | 7.2 | [12 empty] | 29.93283878 | -91.83254861 | -11.0666 | [9 empty] | 9.9 | Longseam - Unknown Weld Type
GirthWeld | N/A | 32470 |  |  | 147567.853 | 2 |  |  |  | 0.281 | 32460 | 44.869 | 48.57 | 32470 | 48.57 | 11:20 |  | 9:38 |  | 0 |  |  | 877 | 20 | 52000 | 60.02 | 6.9 | [12 empty] | 29.93284652 | -91.83268959 | -10.6492 | [9 empty] | 9.9 | Longseam - Unknown Weld Type
Metal Loss | Corrosion Individual | 4957 |  |  | 147593.242 | 2 |  | 11:47 | External | 0.281 | 32470 | 25.389 | 23.18 |  | 48.57 | 11:20 |  | 9:38 | 11 | 0.11 | 1.728 | 1.102 | 877 | 20 | 52000 | 60.02 | 6.9 |  | 21 | -10 | 10 | -0.028 | 0.028 | 80 | 2.118 | 22.569 | 0.39 | 80 | 1.572 | 29.93284987 | -91.83276943 | -10.1924 |  | BODY | ADJ |  |  | MFL-AXIAL_HR | 147593.331 | 11:47 | Yes | 9.9 |  | 1 | 11 | 1.728 | 0.053412 | 1.569 | 1.961 | 1713.953319 | pitting
Metal Loss | Corrosion Individual | 4958 |  |  | 147596.41 | 2 |  | 11:47 | External | 0.281 | 32470 | 28.557 | 20.012 |  | 48.57 | 11:20 |  | 9:38 | 14 | 0.14 | 0.864 | 2.047 | 877 | 20 | 52000 | 60.02 | 6.9 |  | 24 | -10 | 10 | -0.028 | 0.028 | 80 | 1.254 | 45.139 | 0.39 | 80 | 2.517 | 29.93285024 | -91.83277939 | -10.1637 |  | BODY | ADJ |  |  | MFL-AXIAL_HR | 147596.44 | 11:47 | Yes | 9.9 |  | 1 | 14 | 0.864 | 0.03399 | 1.585 | 1.981 | 1731.222065 | circumference grooving
Metal Loss | Manufacturing/Milling Individual | 4959 |  |  | 147609.454 | 2 |  | 12:02 | Internal | 0.281 | 32470 | 41.601 | 6.968 |  | 48.57 | 11:20 |  | 9:38 | 13 | 0.13 | 0.312 | 0.945 | 877 | 20 | 52000 | 60.02 | 6.9 |  | 23 | -10 | 10 | -0.028 | 0.028 | 80 | 0.702 | 125 | 0.39 | 80 | 1.535 | 29.93285164 | -91.83282043 | -10.0779 |  | BODY | BASE |  |  | MFL-AXIAL_HR | 147609.47 | 12:01 | Yes | 9.9 |  | 1 | 13 | 0.312 | 0.011397 | 1.593 | 1.992 | 1740.870942 | circumference slotting
GirthWeld | N/A | 32480 |  |  | 147616.422 | 2 |  |  |  | 0.281 | 32470 | 48.57 | 49.557 | 32480 | 49.557 | 8:14 |  | 11:20 |  | 0 |  |  | 877 | 20 | 52000 | 60.02 | 6.9 | [12 empty] | 29.93285233 | -91.83284235 | -10.0397 | [9 empty] | 9.9 | Longseam - Unknown Weld Type
GirthWeld | N/A | 32490 |  |  | 147665.979 | 2 |  |  |  | 0.281 | 32480 | 49.557 | 49.954 | 32490 | 49.954 | 9:05 |  | 8:14 |  | 0 |  |  | 877 | 20 | 52000 | 60.02 | 7.2 | [12 empty] | 29.93285728 | -91.83299828 | -9.7179 | [9 empty] | 9.9 | Longseam - Unknown Weld Type
GirthWeld | N/A | 32500 |  |  | 147715.933 | 2 |  |  |  | 0.281 | 32490 | 49.954 | 50.394 | 32500 | 50.394 | 12:23 |  | 9:05 |  | 0 |  |  | 877 | 20 | 52000 | 60.02 | 7.2 | [12 empty] | 29.93286335 | -91.83315541 | -9.6487 | [9 empty] | 9.9 | Longseam - Unknown Weld Type
Metal Loss | Corrosion Individual | 4960 |  |  | 147718.707 | 2 |  | 3:58 | Internal | 0.281 | 32500 | 2.774 | 47.62 |  | 50.394 | 12:23 |  | 9:05 | 11 | 0.11 | 0.468 | 1.024 | 877 | 20 | 52000 | 60.02 | 7.2 |  | 21 | -10 | 10 | -0.028 | 0.028 | 80 | 0.858 | 83.333 | 0.39 | 80 | 1.494 | 29.93286371 | -91.83316413 | -9.6428 |  | BODY | BASE |  |  | MFL-AXIAL_HR | 147718.73 | 3:57 | Yes | 9.9 |  | 1 | 11 | 0.468 | 0.014466 | 1.592 | 1.99 | 1739.691709 | circumference grooving
Metal Loss | Corrosion Individual | 4961 |  |  | 147721.115 | 2 |  | 6:07 | Internal | 0.281 | 32500 | 5.182 | 45.212 |  | 50.394 | 12:23 |  | 9:05 | 11 | 0.11 | 0.468 | 1.024 | 877 | 20 | 52000 | 60.02 | 7.2 |  | 21 | -10 | 10 | -0.028 | 0.028 | 80 | 0.858 | 83.333 | 0.39 | 80 | 1.494 | 29.93286403 | -91.8331717 | -9.6337 |  | BODY | BASE |  |  | MFL-AXIAL_HR | 147721.131 | 6:06 | Yes | 9.9 |  | 1 | 11 | 0.468 | 0.014466 | 1.592 | 1.99 | 1739.691709 | circumference grooving
GirthWeld | N/A | 32510 |  |  | 147766.327 | 2 |  |  |  | 0.281 | 32500 | 50.394 | 48.799 | 32510 | 48.799 | 9:51 |  | 12:23 |  | 0 |  |  | 877 | 20 | 52000 | 60.02 | 7.2 | [12 empty] | 29.93286994 | -91.83331389 | -9.488 | [9 empty] | 9.9 | Longseam - Unknown Weld Type
Metal Loss | Corrosion Individual | 4962 |  |  | 147783.433 | 2 |  | 9:20 | Internal | 0.281 | 32510 | 17.106 | 31.693 |  | 48.799 | 9:51 |  | 12:23 | 13 | 0.13 | 0.396 | 0.945 | 877 | 20 | 52000 | 60.02 | 7.2 |  | 23 | -10 | 10 | -0.028 | 0.028 | 80 | 0.786 | 98.485 | 0.39 | 80 | 1.415 | 29.93287223 | -91.83336769 | -9.4037 |  | BODY | BASE |  |  | MFL-AXIAL_HR | 147783.439 | 9:16 | Yes | 9.9 |  | 1 | 13 | 0.396 | 0.014466 | 1.593 | 1.991 | 1740.026616 | circumference grooving
GirthWeld | N/A | 32520 |  |  | 147815.126 | 2 |  |  |  | 0.281 | 32510 | 48.799 | 40.151 | 32520 | 40.151 | 1:40 |  | 9:51 |  | 0 |  |  | 877 | 20 | 52000 | 60.02 | 7.2 | [12 empty] | 29.93287667 | -91.83346734 | -9.366 | [9 empty] | 9.9 | Longseam - Unknown Weld Type
Metal Loss | Corrosion Individual | 4963 |  |  | 147826.553 | 2 |  | 2:06 | Internal | 0.281 | 32520 | 11.427 | 28.724 |  | 40.151 | 1:40 |  | 9:51 | 13 | 0.13 | 0.468 | 0.945 | 877 | 20 | 52000 | 60.02 | 7.2 |  | 23 | -10 | 10 | -0.028 | 0.028 | 80 | 0.858 | 83.333 | 0.39 | 80 | 1.415 | 29.93287831 | -91.83350327 | -9.3822 |  | BODY | ADJ |  |  | MFL-AXIAL_HR | 147826.572 | 2:10 | Yes | 9.9 |  | 1 | 13 | 0.468 | 0.017096 | 1.592 | 1.99 | 1739.153208 | circumference grooving
Metal Loss | Corrosion Individual | 4964 |  |  | 147831.499 | 2 |  | 2:08 | Internal | 0.281 | 32520 | 16.373 | 23.778 |  | 40.151 | 1:40 |  | 9:51 | 11 | 0.11 | 0.396 | 0.945 | 877 | 20 | 52000 | 60.02 | 7.2 |  | 21 | -10 | 10 | -0.028 | 0.028 | 80 | 0.786 | 98.485 | 0.39 | 80 | 1.415 | 29.93287901 | -91.83351883 | -9.3912 |  | BODY | BASE |  |  | MFL-AXIAL_HR | 147831.516 | 2:08 | Yes | 9.9 |  | 1 | 11 | 0.396 | 0.01224 | 1.593 | 1.991 | 1740.414524 | circumference grooving
GirthWeld | N/A | 32530 |  |  | 147855.277 | 2 |  |  |  | 0.281 | 32520 | 40.151 | 39.669 | 32530 | 39.669 | 9:31 |  | 1:40 |  | 0 |  |  | 877 | 20 | 52000 | 60.02 | 7.2 | [12 empty] | 29.9328823 | -91.8335936 | -9.5097 | [9 empty] | 9.9 | Longseam - Unknown Weld Type
Metal Loss | Corrosion Individual | 4965 |  |  | 147857.467 | 2 |  | 3:26 | Internal | 0.281 | 32530 | 2.19 | 37.479 |  | 39.669 | 9:31 |  | 1:40 | 11 | 0.11 | 0.516 | 1.024 | 877 | 20 | 52000 | 60.02 | 7.2 |  | 21 | -10 | 10 | -0.028 | 0.028 | 80 | 0.906 | 75.581 | 0.39 | 80 | 1.494 | 29.93288261 | -91.83360048 | -9.5272 |  | BODY | BASE |  |  | MFL-AXIAL_HR | 147857.49 | 3:22 | Yes | 9.9 |  | 1 | 11 | 0.516 | 0.01595 | 1.592 | 1.99 | 1739.148247 | circumference grooving
Metal Loss | Corrosion Individual | 4966 |  |  | 147861.392 | 2 |  | 9:25 | Internal | 0.281 | 32530 | 6.115 | 33.554 |  | 39.669 | 9:31 |  | 1:40 | 11 | 0.11 | 0.468 | 0.984 | 877 | 20 | 52000 | 60.02 | 7.2 |  | 21 | -10 | 10 | -0.028 | 0.028 | 80 | 0.858 | 83.333 | 0.39 | 80 | 1.454 | 29.93288318 | -91.83361282 | -9.5586 |  | BODY | WELD |  |  | MFL-AXIAL_HR | 147861.408 | 9:24 | Yes | 9.9 |  | 1 | 11 | 0.468 | 0.014466 | 1.592 | 1.99 | 1739.691709 | circumference grooving
Metal Loss | Corrosion Individual | 4967 |  |  | 147863.117 | 2 |  | 9:01 | Internal | 0.281 | 32530 | 7.84 | 31.829 |  | 39.669 | 9:31 |  | 1:40 | 11 | 0.11 | 0.468 | 0.945 | 877 | 20 | 52000 | 60.02 | 7.2 |  | 21 | -10 | 10 | -0.028 | 0.028 | 80 | 0.858 | 83.333 | 0.39 | 80 | 1.415 | 29.93288342 | -91.83361825 | -9.552 |  | BODY | BASE |  |  | MFL-AXIAL_HR | 147863.133 | 9:03 | Yes | 9.9 |  | 1 | 11 | 0.468 | 0.014466 | 1.592 | 1.99 | 1739.691709 | circumference grooving
Metal Loss | Corrosion Individual | 4968 |  |  | 147872.947 | 2 |  | 3:41 | Internal | 0.281 | 32530 | 17.67 | 21.999 |  | 39.669 | 9:31 |  | 1:40 | 11 | 0.11 | 0.624 | 0.945 | 877 | 20 | 52000 | 60.02 | 7.2 |  | 21 | -10 | 10 | -0.028 | 0.028 | 80 | 1.014 | 62.5 | 0.39 | 80 | 1.415 | 29.93288479 | -91.83364915 | -9.4508 |  | BODY | BASE |  |  | MFL-AXIAL_HR | 147872.977 | 3:40 | Yes | 9.9 |  | 1 | 11 | 0.624 | 0.019288 | 1.591 | 1.988 | 1737.752792 | pitting
Metal Loss | Corrosion Individual | 4969 |  |  | 147882.9 | 2 |  | 2:47 | Internal | 0.281 | 32530 | 27.623 | 12.046 |  | 39.669 | 9:31 |  | 1:40 | 11 | 0.11 | 0.36 | 0.945 | 877 | 20 | 52000 | 60.02 | 7.2 |  | 21 | -10 | 10 | -0.028 | 0.028 | 80 | 0.75 | 108.333 | 0.39 | 80 | 1.535 | 29.9328862 | -91.83368044 | -9.2732 |  | BODY | BASE |  |  | MFL-AXIAL_HR | 147882.913 | 2:52 | Yes | 9.9 |  | 1 | 11 | 0.36 | 0.011128 | 1.593 | 1.992 | 1740.733305 | circumference slotting
Metal Loss | Corrosion Individual | 4970 |  |  | 147892.543 | 2 |  | 3:30 | Internal | 0.281 | 32530 | 37.266 | 2.403 |  | 39.669 | 9:31 |  | 1:40 | 13 | 0.13 | 0.36 | 0.945 | 877 | 20 | 52000 | 60.02 | 7.2 |  | 23 | -10 | 10 | -0.028 | 0.028 | 80 | 0.75 | 108.333 | 0.39 | 80 | 1.535 | 29.93288751 | -91.83371076 | -9.0787 |  | BODY | BASE |  |  | MFL-AXIAL_HR | 147892.559 | 3:29 | Yes | 9.9 |  | 1 | 13 | 0.36 | 0.013151 | 1.593 | 1.991 | 1740.411861 | circumference slotting
Metal Loss | Corrosion Individual | 4971 |  |  | 147893.796 | 2 |  | 3:59 | Internal | 0.281 | 32530 | 38.519 | 1.15 |  | 39.669 | 9:31 |  | 1:40 | 14 | 0.14 | 0.636 | 0.984 | 877 | 20 | 52000 | 60.02 | 7.2 |  | 24 | -10 | 10 | -0.028 | 0.028 | 80 | 1.026 | 61.321 | 0.39 | 80 | 1.454 | 29.93288767 | -91.8337147 | -9.0529 |  | BODY | BASE |  |  | MFL-AXIAL_HR | 147893.825 | 3:58 | Yes | 9.9 |  | 1 | 14 | 0.636 | 0.02502 | 1.589 | 1.986 | 1736.101586 | pitting
GirthWeld | N/A | 32540 |  |  | 147894.946 | 2 |  |  |  | 0.281 | 32530 | 39.669 | 48.976 | 32540 | 48.976 | 12:28 |  | 9:31 |  | 0 |  |  | 877 | 20 | 52000 | 60.02 | 6.9 | [12 empty] | 29.93288783 | -91.83371832 | -9.0272 | [9 empty] | 9.9 | Longseam - Unknown Weld Type
Metal Loss | Corrosion Individual | 4972 |  |  | 147898.793 | 2 |  | 4:32 | Internal | 0.281 | 32540 | 3.847 | 45.129 |  | 48.976 | 12:28 |  | 9:31 | 11 | 0.11 | 0.552 | 1.22 | 877 | 20 | 52000 | 60.02 | 6.9 |  | 21 | -10 | 10 | -0.028 | 0.028 | 80 | 0.942 | 70.652 | 0.39 | 80 | 1.69 | 29.93288834 | -91.83373041 | -8.9339 |  | BODY | BASE |  |  | MFL-AXIAL_HR | 147898.816 | 4:35 | Yes | 9.9 |  | 1 | 11 | 0.552 | 0.017062 | 1.591 | 1.989 | 1738.709211 | circumference grooving
Metal Loss | Corrosion Individual | 4973 |  |  | 147902.519 | 2 |  | 7:47 | Internal | 0.281 | 32540 | 7.573 | 41.403 |  | 48.976 | 12:28 |  | 9:31 | 11 | 0.11 | 0.552 | 1.102 | 877 | 20 | 52000 | 60.02 | 6.9 |  | 21 | -10 | 10 | -0.028 | 0.028 | 80 | 0.942 | 70.652 | 0.39 | 80 | 1.572 | 29.93288895 | -91.83374212 | -8.874 |  | BODY | BASE |  |  | MFL-AXIAL_HR | 147902.545 | 7:47 | Yes | 9.9 |  | 1 | 11 | 0.552 | 0.017062 | 1.591 | 1.989 | 1738.709211 | circumference grooving
GirthWeld | N/A | 32550 |  |  | 147943.922 | 2 |  |  |  | 0.281 | 32540 | 48.976 | 49.984 | 32550 | 49.984 | 2:14 |  | 12:28 |  | 0 |  |  | 877 | 20 | 52000 | 60.02 | 6.9 | [12 empty] | 29.9328993 | -91.83387192 | -9.4259 | [9 empty] | 9.9 | Longseam - Unknown Weld Type
Metal Loss | Corrosion Individual | 4974 |  |  | 147988.536 | 2 |  | 9:12 | Internal | 0.281 | 32550 | 44.614 | 5.37 |  | 49.984 | 2:14 |  | 12:28 | 11 | 0.11 | 0.396 | 0.945 | 877 | 20 | 52000 | 60.02 | 6.9 |  | 21 | -10 | 10 | -0.028 | 0.028 | 80 | 0.786 | 98.485 | 0.39 | 80 | 1.415 | 29.93291093 | -91.83401175 | -9.4918 |  | BODY | BASE |  |  | MFL-AXIAL_HR | 147988.552 | 9:10 | Yes | 9.9 |  | 1 | 11 | 0.396 | 0.01224 | 1.593 | 1.991 | 1740.414524 | circumference grooving
GirthWeld | N/A | 32560 |  |  | 147993.906 | 2 |  |  |  | 0.281 | 32550 | 49.984 | 49.029 | 32560 | 49.029 | 1:38 |  | 2:14 |  | 0 |  |  | 877 | 20 | 52000 | 60.02 | 6.6 | [12 empty] | 29.93291232 | -91.83402858 | -9.4959 | [9 empty] | 9.9 | Longseam - Unknown Weld Type
Metal Loss | Corrosion Individual | 4975 |  |  | 147994.478 | 2 |  | 10:18 | Internal | 0.281 | 32560 | 0.572 | 48.457 |  | 49.029 | 1:38 |  | 2:14 | 11 | 0.11 | 0.36 | 0.945 | 877 | 20 | 52000 | 60.02 | 6.6 |  | 21 | -10 | 10 | -0.028 | 0.028 | 80 | 0.75 | 108.333 | 0.39 | 80 | 1.535 | 29.93291247 | -91.83403038 | -9.4972 |  | BODY | BASE |  |  | MFL-AXIAL_HR | 147994.495 | 10:18 | Yes | 9.9 |  | 1 | 11 | 0.36 | 0.011128 | 1.593 | 1.992 | 1740.733305 | circumference slotting
GirthWeld | N/A | 32570 |  |  | 148042.935 | 2 |  |  |  | 0.281 | 32560 | 49.029 | 49.82 | 32570 | 49.82 | 9:33 |  | 1:38 |  | 0 |  |  | 877 | 20 | 52000 | 60.02 | 6.9 | [12 empty] | 29.9329252 | -91.83418224 | -9.7202 | [9 empty] | 9.9 | Longseam - Unknown Weld Type
GirthWeld | N/A | 32580 |  |  | 148092.754 | 2 |  |  |  | 0.281 | 32570 | 49.82 | 51.903 | 32580 | 51.903 | 10:26 |  | 9:33 |  | 0 |  |  | 877 | 20 | 52000 | 60.02 | 6.9 | [12 empty] | 29.93293784 | -91.83433843 | -10.0297 | [9 empty] | 9.9 | Longseam - Unknown Weld Type
GirthWeld | N/A | 32590 |  |  | 148144.657 | 2 |  |  |  | 0.281 | 32580 | 51.903 | 49.872 | 32590 | 49.872 | 8:24 |  | 10:26 |  | 0 |  |  | 877 | 20 | 52000 | 60.02 | 6.9 | [12 empty] | 29.93295013 | -91.83450123 | -10.322 | [9 empty] | 9.9 | Longseam - Unknown Weld Type
Metal Loss | Corrosion Individual | 4976 |  |  | 148192.883 | 2 |  | 2:32 | Internal | 0.281 | 32590 | 48.226 | 1.646 |  | 49.872 | 8:24 |  | 10:26 | 11 | 0.11 | 0.396 | 0.945 | 877 | 20 | 52000 | 60.02 | 6.9 |  | 21 | -10 | 10 | -0.028 | 0.028 | 80 | 0.786 | 98.485 | 0.39 | 80 | 1.415 | 29.93296164 | -91.8346525 | -10.4228 |  | BODY | BASE |  |  | MFL-AXIAL_HR | 148192.902 | 2:30 | Yes | 9.9 |  | 1 | 11 | 0.396 | 0.01224 | 1.593 | 1.991 | 1740.414524 | circumference grooving
GirthWeld | N/A | 32600 |  |  | 148194.529 | 2 |  |  |  | 0.281 | 32590 | 49.872 | 52.178 | 32600 | 52.178 | 1:33 |  | 8:24 |  | 0 |  |  | 877 | 20 | 52000 | 60.02 | 6.9 | [12 empty] | 29.93296205 | -91.83465766 | -10.4327 | [9 empty] | 9.9 | Longseam - Unknown Weld Type
Metal Loss | Corrosion Individual | 4977 |  |  | 148207.373 | 2 |  | 9:28 | Internal | 0.281 | 32600 | 12.844 | 39.335 |  | 52.178 | 1:33 |  | 8:24 | 13 | 0.13 | 0.396 | 0.945 | 877 | 20 | 52000 | 60.02 | 6.9 |  | 23 | -10 | 10 | -0.028 | 0.028 | 80 | 0.786 | 98.485 | 0.39 | 80 | 1.415 | 29.93296527 | -91.83469793 | -10.5001 |  | BODY | BASE |  |  | MFL-AXIAL_HR | 148207.386 | 9:33 | Yes | 9.9 |  | 1 | 13 | 0.396 | 0.014466 | 1.593 | 1.991 | 1740.026616 | circumference grooving
GirthWeld | N/A | 32610 |  |  | 148246.708 | 2 |  |  |  | 0.281 | 32600 | 52.178 | 49.76 | 32610 | 49.76 | 9:32 |  | 1:33 |  | 0 |  |  | 877 | 20 | 52000 | 60.02 | 6.6 | [12 empty] | 29.9329752 | -91.83482125 | -10.774 | [9 empty] | 9.9 | Longseam - Unknown Weld Type
GirthWeld | N/A | 32620 |  |  | 148296.468 | 2 |  |  |  | 0.281 | 32610 | 49.76 | 50.02 | 32620 | 50.02 | 2:44 |  | 9:32 |  | 0 |  |  | 877 | 20 | 52000 | 60.02 | 6.6 | [12 empty] | 29.93298797 | -91.83497723 | -11.0372 | [9 empty] | 9.9 | Longseam - Unknown Weld Type
GirthWeld | N/A | 32630 |  |  | 148346.488 | 2 |  |  |  | 0.281 | 32620 | 50.02 | 40.42 | 32630 | 40.42 | 2:34 |  | 2:44 |  | 0 |  |  | 877 | 20 | 52000 | 60.02 | 6.6 | [12 empty] | 29.93300065 | -91.83513405 | -11.3378 | [9 empty] | 9.9 | Longseam - Unknown Weld Type
Metal Loss | Corrosion Individual | 4978 |  |  | 148349.505 | 2 |  | 8:34 | Internal | 0.281 | 32630 | 3.017 | 37.403 |  | 40.42 | 2:34 |  | 2:44 | 11 | 0.11 | 0.36 | 0.984 | 877 | 20 | 52000 | 60.02 | 6.6 |  | 21 | -10 | 10 | -0.028 | 0.028 | 80 | 0.75 | 108.333 | 0.39 | 80 | 1.574 | 29.93300142 | -91.8351435 | -11.3562 |  | BODY | BASE |  |  | MFL-AXIAL_HR | 148349.518 | 8:39 | Yes | 9.9 |  | 1 | 11 | 0.36 | 0.011128 | 1.593 | 1.992 | 1740.733305 | circumference slotting
Metal Loss | Corrosion Individual | 4979 |  |  | 148370.088 | 2 |  | 2:13 | Internal | 0.281 | 32630 | 23.6 | 16.82 |  | 40.42 | 2:34 |  | 2:44 | 11 | 0.11 | 0.312 | 0.945 | 877 | 20 | 52000 | 60.02 | 6.6 |  | 21 | -10 | 10 | -0.028 | 0.028 | 80 | 0.702 | 125 | 0.39 | 80 | 1.535 | 29.93300657 | -91.83520804 | -11.488 |  | BODY | ADJ |  |  | MFL-AXIAL_HR | 148370.101 | 2:13 | Yes | 9.9 |  | 1 | 11 | 0.312 | 0.009644 | 1.594 | 1.992 | 1741.113152 | circumference slotting
Metal Loss | Corrosion Individual | 4980 |  |  | 148384.391 | 2 |  | 8:59 | Internal | 0.281 | 32630 | 37.903 | 2.517 |  | 40.42 | 2:34 |  | 2:44 | 11 | 0.11 | 0.396 | 0.945 | 877 | 20 | 52000 | 60.02 | 6.6 |  | 21 | -10 | 10 | -0.028 | 0.028 | 80 | 0.786 | 98.485 | 0.39 | 80 | 1.415 | 29.93301013 | -91.83525289 | -11.5133 |  | BODY | BASE |  |  | MFL-AXIAL_HR | 148384.407 | 9:04 | Yes | 9.9 |  | 1 | 11 | 0.396 | 0.01224 | 1.593 | 1.991 | 1740.414524 | circumference grooving
Metal Loss | Corrosion Individual | 4981 |  |  | 148386.51 | 2 |  | 9:58 | Internal | 0.281 | 32630 | 40.022 | 0.398 |  | 40.42 | 2:34 |  | 2:44 | 11 | 0.11 | 0.36 | 0.945 | 877 | 20 | 52000 | 60.02 | 6.6 |  | 21 | -10 | 10 | -0.028 | 0.028 | 80 | 0.75 | 108.333 | 0.39 | 80 | 1.535 | 29.93301067 | -91.83525953 | -11.5139 |  | BODY | BASE |  |  | MFL-AXIAL_HR | 148386.523 | 9:58 | Yes | 9.9 |  | 1 | 11 | 0.36 | 0.011128 | 1.593 | 1.992 | 1740.733305 | circumference slotting
GirthWeld | N/A | 32640 |  |  | 148386.908 | 2 |  |  |  | 0.281 | 32630 | 40.42 | 49.669 | 32640 | 49.669 | 11:27 |  | 2:34 |  | 0 |  |  | 877 | 20 | 52000 | 60.02 | 6.9 | [12 empty] | 29.93301077 | -91.83526078 | -11.5141 | [9 empty] | 9.9 | Longseam - Unknown Weld Type
Metal Loss | Corrosion Individual | 4982 |  |  | 148387.473 | 2 |  | 9:40 | Internal | 0.281 | 32640 | 0.565 | 49.103 |  | 49.669 | 11:27 |  | 2:34 | 11 | 0.11 | 0.432 | 0.945 | 877 | 20 | 52000 | 60.02 | 6.9 |  | 21 | -10 | 10 | -0.028 | 0.028 | 80 | 0.822 | 90.278 | 0.39 | 80 | 1.415 | 29.93301091 | -91.83526255 | -11.5147 |  | BODY | BASE |  |  | MFL-AXIAL_HR | 148387.496 | 9:42 | Yes | 9.9 |  | 1 | 11 | 0.432 | 0.013353 | 1.593 | 1.991 | 1740.067169 | circumference grooving
Metal Loss | Corrosion Individual | 4983 |  |  | 148391.683 | 2 |  | 9:02 | Internal | 0.281 | 32640 | 4.775 | 44.893 |  | 49.669 | 11:27 |  | 2:34 | 11 | 0.11 | 0.396 | 0.945 | 877 | 20 | 52000 | 60.02 | 6.9 |  | 21 | -10 | 10 | -0.028 | 0.028 | 80 | 0.786 | 98.485 | 0.39 | 80 | 1.415 | 29.933012 | -91.83527575 | -11.5218 |  | BODY | BASE |  |  | MFL-AXIAL_HR | 148391.699 | 9:01 | Yes | 9.9 |  | 1 | 11 | 0.396 | 0.01224 | 1.593 | 1.991 | 1740.414524 | circumference grooving
Metal Loss | Corrosion Individual | 4984 |  |  | 148434.723 | 2 |  | 11:46 | External | 0.281 | 32640 | 47.815 | 1.853 |  | 49.669 | 11:27 |  | 2:34 | 11 | 0.11 | 0.432 | 0.945 | 877 | 20 | 52000 | 60.02 | 6.9 |  | 21 | -10 | 10 | -0.028 | 0.028 | 80 | 0.822 | 90.278 | 0.39 | 80 | 1.415 | 29.93302293 | -91.83541068 | -11.7962 |  | BODY | ADJ |  |  | MFL-AXIAL_HR | 148434.749 | 11:45 | Yes | 9.9 |  | 1 | 11 | 0.432 | 0.013353 | 1.593 | 1.991 | 1740.067169 | circumference grooving
GirthWeld | N/A | 32650 |  |  | 148436.576 | 1 |  |  |  | 0.281 | 32640 | 49.669 | 51.388 | 32650 | 51.388 | 3:12 |  | 11:27 |  | 0 |  |  | 877 | 20 | 52000 | 60.02 | 6.9 | [12 empty] | 29.93302339 | -91.83541649 | -11.8032 | [9 empty] | 9.9 | Longseam - Unknown Weld Type
Metal Loss | Corrosion Individual | 4985 |  |  | 148445.379 | 1 |  | 6:49 | Internal | 0.281 | 32650 | 8.803 | 42.585 |  | 51.388 | 3:12 |  | 11:27 | 11 | 0.11 | 0.516 | 1.496 | 877 | 20 | 52000 | 60.02 | 6.9 |  | 21 | -10 | 10 | -0.028 | 0.028 | 80 | 0.906 | 75.581 | 0.39 | 80 | 1.966 | 29.93302561 | -91.83544409 | -11.8351 |  | BODY | BASE |  |  | MFL-AXIAL_HR | 148445.402 | 6:49 | Yes | 9.9 |  | 1 | 11 | 0.516 | 0.01595 | 1.592 | 1.99 | 1739.148247 | circumference grooving
GirthWeld | N/A | 32660 |  |  | 148487.964 | 1 |  |  |  | 0.281 | 32650 | 51.388 | 48.78 | 32660 | 48.78 | 9:43 |  | 3:12 |  | 0 |  |  | 877 | 20 | 52000 | 60.02 | 6.9 | [12 empty] | 29.93303604 | -91.83557763 | -11.8538 | [9 empty] | 9.9 | Longseam - Unknown Weld Type
Metal Loss | Corrosion Individual | 4986 |  |  | 148493.506 | 1 |  | 10:48 | Internal | 0.281 | 32660 | 5.542 | 43.238 |  | 48.78 | 9:43 |  | 3:12 | 11 | 0.11 | 0.312 | 0.945 | 877 | 20 | 52000 | 60.02 | 6.9 |  | 21 | -10 | 10 | -0.028 | 0.028 | 80 | 0.702 | 125 | 0.39 | 80 | 1.535 | 29.93303742 | -91.83559501 | -11.8339 |  | BODY | BASE |  |  | MFL-AXIAL_HR | 148493.523 | 10:47 | Yes | 9.9 |  | 1 | 11 | 0.312 | 0.009644 | 1.594 | 1.992 | 1741.113152 | circumference slotting
Metal Loss | Corrosion Individual | 4987 |  |  | 148494.674 | 1 |  | 3:58 | Internal | 0.281 | 32660 | 6.71 | 42.07 |  | 48.78 | 9:43 |  | 3:12 | 16 | 0.16 | 0.468 | 0.945 | 877 | 20 | 52000 | 60.02 | 6.9 |  | 26 | -10 | 10 | -0.028 | 0.028 | 80 | 0.858 | 83.333 | 0.39 | 80 | 1.415 | 29.93303771 | -91.83559867 | -11.8287 |  | BODY | BASE |  |  | MFL-AXIAL_HR | 148494.691 | 3:56 | Yes | 9.9 |  | 1 | 16 | 0.468 | 0.021041 | 1.591 | 1.989 | 1738.298061 | circumference grooving
Metal Loss | Corrosion Individual | 4988 |  |  | 148497.856 | 1 |  | 10:31 | Internal | 0.281 | 32660 | 9.892 | 38.888 |  | 48.78 | 9:43 |  | 3:12 | 11 | 0.11 | 0.468 | 0.945 | 877 | 20 | 52000 | 60.02 | 6.9 |  | 21 | -10 | 10 | -0.028 | 0.028 | 80 | 0.858 | 83.333 | 0.39 | 80 | 1.415 | 29.9330385 | -91.83560865 | -11.8146 |  | BODY | BASE |  |  | MFL-AXIAL_HR | 148497.879 | 10:28 | Yes | 9.9 |  | 1 | 11 | 0.468 | 0.014466 | 1.592 | 1.99 | 1739.691709 | circumference grooving
Metal Loss | Corrosion Individual | 4989 |  |  | 148498.469 | 1 |  | 10:37 | Internal | 0.281 | 32660 | 10.505 | 38.275 |  | 48.78 | 9:43 |  | 3:12 | 11 | 0.11 | 0.312 | 0.945 | 877 | 20 | 52000 | 60.02 | 6.9 |  | 21 | -10 | 10 | -0.028 | 0.028 | 80 | 0.702 | 125 | 0.39 | 80 | 1.535 | 29.93303866 | -91.83561057 | -11.8118 |  | BODY | BASE |  |  | MFL-AXIAL_HR | 148498.482 | 10:39 | Yes | 9.9 |  | 1 | 11 | 0.312 | 0.009644 | 1.594 | 1.992 | 1741.113152 | circumference slotting
Metal Loss | Corrosion Individual | 4990 |  |  | 148507.849 | 1 |  | 2:14 | Internal | 0.281 | 32660 | 19.885 | 28.895 |  | 48.78 | 9:43 |  | 3:12 | 11 | 0.11 | 0.468 | 0.945 | 877 | 20 | 52000 | 60.02 | 6.9 |  | 21 | -10 | 10 | -0.028 | 0.028 | 80 | 0.858 | 83.333 | 0.39 | 80 | 1.415 | 29.93304098 | -91.83563998 | -11.7653 |  | BODY | BASE |  |  | MFL-AXIAL_HR | 148507.878 | 2:14 | Yes | 9.9 |  | 1 | 11 | 0.468 | 0.014466 | 1.592 | 1.99 | 1739.691709 | circumference grooving
Metal Loss | Corrosion Individual | 4991 |  |  | 148508.592 | 1 |  | 2:17 | Internal | 0.281 | 32660 | 20.628 | 28.152 |  | 48.78 | 9:43 |  | 3:12 | 11 | 0.11 | 0.432 | 0.945 | 877 | 20 | 52000 | 60.02 | 6.9 |  | 21 | -10 | 10 | -0.028 | 0.028 | 80 | 0.822 | 90.278 | 0.39 | 80 | 1.415 | 29.93304117 | -91.83564231 | -11.7611 |  | BODY | BASE |  |  | MFL-AXIAL_HR | 148508.608 | 2:14 | Yes | 9.9 |  | 1 | 11 | 0.432 | 0.013353 | 1.593 | 1.991 | 1740.067169 | circumference grooving
Metal Loss | Corrosion Individual | 4992 |  |  | 148520.426 | 1 |  | 9:42 | Internal | 0.281 | 32660 | 32.462 | 16.318 |  | 48.78 | 9:43 |  | 3:12 | 11 | 0.11 | 0.396 | 0.945 | 877 | 20 | 52000 | 60.02 | 6.9 |  | 21 | -10 | 10 | -0.028 | 0.028 | 80 | 0.786 | 98.485 | 0.39 | 80 | 1.415 | 29.93304421 | -91.83567941 | -11.7076 |  | BODY | WELD |  |  | MFL-AXIAL_HR | 148520.446 | 9:45 | Yes | 9.9 |  | 1 | 11 | 0.396 | 0.01224 | 1.593 | 1.991 | 1740.414524 | circumference grooving
Metal Loss | Corrosion Individual | 4993 |  |  | 148532.342 | 1 |  | 2:30 | Internal | 0.281 | 32660 | 44.378 | 4.402 |  | 48.78 | 9:43 |  | 3:12 | 11 | 0.11 | 0.432 | 0.945 | 877 | 20 | 52000 | 60.02 | 6.9 |  | 21 | -10 | 10 | -0.028 | 0.028 | 80 | 0.822 | 90.278 | 0.39 | 80 | 1.415 | 29.93304732 | -91.83571676 | -11.697 |  | BODY | BASE |  |  | MFL-AXIAL_HR | 148532.365 | 2:26 | Yes | 9.9 |  | 1 | 11 | 0.432 | 0.013353 | 1.593 | 1.991 | 1740.067169 | circumference grooving
Metal Loss | Corrosion Individual | 4994 |  |  | 148536.595 | 1 |  | 5:48 | Internal | 0.281 | 32660 | 48.631 | 0.149 |  | 48.78 | 9:43 |  | 3:12 | 11 | 0.11 | 0.312 | 0.984 | 877 | 20 | 52000 | 60.02 | 6.9 |  | 21 | -10 | 10 | -0.028 | 0.028 | 80 | 0.702 | 125 | 0.39 | 80 | 1.574 | 29.93304843 | -91.83573009 | -11.7078 |  | NEAR | BASE |  |  | MFL-AXIAL_HR | 148536.608 | 5:43 | Yes | 9.9 |  | 1 | 11 | 0.312 | 0.009644 | 1.594 | 1.992 | 1741.113152 | circumference slotting
GirthWeld | N/A | 32670 |  |  | 148536.744 | 1 |  |  |  | 0.281 | 32660 | 48.78 | 46.572 | 32670 | 46.572 | 3:58 |  | 9:43 |  | 0 |  |  | 877 | 20 | 52000 | 60.02 | 6.9 | [12 empty] | 29.93304847 | -91.83573055 | -11.7081 | [9 empty] | 9.9 | Longseam - Unknown Weld Type
GirthWeld | N/A | 32680 |  |  | 148583.315 | 1 |  |  |  | 0.281 | 32670 | 46.572 | 45.63 | 32680 | 45.63 | 11:36 |  | 3:58 |  | 0 |  |  | 877 | 20 | 52000 | 60.02 | 6.9 | [12 empty] | 29.93306078 | -91.83587651 | -11.694 | [9 empty] | 9.9 | Longseam - Unknown Weld Type
Metal Loss | Corrosion Individual | 4995 |  |  | 148588.297 | 1 |  | 5:40 | Internal | 0.281 | 32680 | 4.982 | 40.648 |  | 45.63 | 11:36 |  | 3:58 | 11 | 0.11 | 0.36 | 0.945 | 877 | 20 | 52000 | 60.02 | 6.9 |  | 21 | -10 | 10 | -0.028 | 0.028 | 80 | 0.75 | 108.333 | 0.39 | 80 | 1.535 | 29.93306211 | -91.83589211 | -11.7161 |  | BODY | BASE |  |  | MFL-AXIAL_HR | 148588.304 | 5:37 | Yes | 9.9 |  | 1 | 11 | 0.36 | 0.011128 | 1.593 | 1.992 | 1740.733305 | circumference slotting
Metal Loss | Corrosion Individual | 4996 |  |  | 148619.49 | 1 |  | 9:32 | Internal | 0.281 | 32680 | 36.175 | 9.455 |  | 45.63 | 11:36 |  | 3:58 | 11 | 0.11 | 0.36 | 1.22 | 877 | 20 | 52000 | 60.02 | 6.9 |  | 21 | -10 | 10 | -0.028 | 0.028 | 80 | 0.75 | 108.333 | 0.39 | 80 | 1.81 | 29.93307001 | -91.83598991 | -11.6289 |  | BODY | BASE |  |  | MFL-AXIAL_HR | 148619.504 | 9:35 | Yes | 9.9 |  | 1 | 11 | 0.36 | 0.011128 | 1.593 | 1.992 | 1740.733305 | circumference slotting
GirthWeld | N/A | 32690 |  |  | 148628.945 | 1 |  |  |  | 0.281 | 32680 | 45.63 | 51.263 | 32690 | 51.263 | 10:21 |  | 11:36 |  | 0 |  |  | 877 | 20 | 52000 | 60.02 | 6.9 | [12 empty] | 29.93307215 | -91.83601957 | -11.4828 | [9 empty] | 9.9 | Longseam - Unknown Weld Type
Metal Loss | Corrosion Individual | 4997 |  |  | 148634.419 | 1 |  | 10:28 | Internal | 0.281 | 32690 | 5.474 | 45.789 |  | 51.263 | 10:21 |  | 11:36 | 13 | 0.13 | 0.36 | 0.945 | 877 | 20 | 52000 | 60.02 | 6.9 |  | 23 | -10 | 10 | -0.028 | 0.028 | 80 | 0.75 | 108.333 | 0.39 | 80 | 1.535 | 29.93307339 | -91.83603675 | -11.3851 |  | BODY | WELD |  |  | MFL-AXIAL_HR | 148634.435 | 10:32 | Yes | 9.9 |  | 1 | 13 | 0.36 | 0.013151 | 1.593 | 1.991 | 1740.411861 | circumference slotting
Metal Loss | Corrosion Individual | 4998 |  |  | 148653.01 | 1 |  | 4:10 | Internal | 0.281 | 32690 | 24.065 | 27.198 |  | 51.263 | 10:21 |  | 11:36 | 11 | 0.11 | 0.432 | 0.984 | 877 | 20 | 52000 | 60.02 | 6.9 |  | 21 | -10 | 10 | -0.028 | 0.028 | 80 | 0.822 | 90.278 | 0.39 | 80 | 1.454 | 29.93307759 | -91.83609508 | -11.3601 |  | BODY | BASE |  |  | MFL-AXIAL_HR | 148653.033 | 4:12 | Yes | 9.9 |  | 1 | 11 | 0.432 | 0.013353 | 1.593 | 1.991 | 1740.067169 | circumference grooving
GirthWeld | N/A | 32700 |  |  | 148680.208 | 1 |  |  |  | 0.281 | 32690 | 51.263 | 50.965 | 32700 | 50.965 | 1:18 |  | 10:21 |  | 0 |  |  | 877 | 20 | 52000 | 60.02 | 6.6 | [12 empty] | 29.93308375 | -91.83618041 | -11.7918 | [9 empty] | 9.9 | Longseam - Unknown Weld Type
Metal Loss | Corrosion Individual | 4999 |  |  | 148685.523 | 1 |  | 1:37 | Internal | 0.281 | 32700 | 5.315 | 45.65 |  | 50.965 | 1:18 |  | 10:21 | 11 | 0.11 | 0.396 | 0.945 | 877 | 20 | 52000 | 60.02 | 6.6 |  | 21 | -10 | 10 | -0.028 | 0.028 | 80 | 0.786 | 98.485 | 0.39 | 80 | 1.415 | 29.93308494 | -91.83619709 | -11.8317 |  | BODY | ADJ |  |  | MFL-AXIAL_HR | 148685.539 | 1:41 | Yes | 9.9 |  | 1 | 11 | 0.396 | 0.01224 | 1.593 | 1.991 | 1740.414524 | circumference grooving
Metal Loss | Corrosion Individual | 5000 |  |  | 148685.732 | 1 |  | 1:36 | Internal | 0.281 | 32700 | 5.524 | 45.441 |  | 50.965 | 1:18 |  | 10:21 | 11 | 0.11 | 0.432 | 0.945 | 877 | 20 | 52000 | 60.02 | 6.6 |  | 21 | -10 | 10 | -0.028 | 0.028 | 80 | 0.822 | 90.278 | 0.39 | 80 | 1.415 | 29.93308498 | -91.83619774 | -11.8326 |  | BODY | ADJ |  |  | MFL-AXIAL_HR | 148685.752 | 1:41 | Yes | 9.9 |  | 1 | 11 | 0.432 | 0.013353 | 1.593 | 1.991 | 1740.067169 | circumference grooving
Metal Loss | Corrosion Cluster | 5002 |  | 3t x 3t | 148687.999 | 1 |  | 1:38 | Internal | 0.281 | 32700 | 7.791 | 43.174 |  | 50.965 | 1:18 |  | 10:21 | 13 | 0.13 | 1.776 | 1.1 | 877 | 20 | 52000 | 60.02 | 6.6 | [12 empty] | 29.93308549 | -91.83620486 | -11.8426 |  | BODY | BASE |  |  | MFL-AXIAL_HR | 148688.019 | 1:37 |  | 9.9 |  | 1 | 5.566667 | 1.772 | 0.027713 | 1.582 | 1.977 | 1728.0984
Metal Loss | Corrosion Individual | 5001 | CLUSTER 5002 | 3t x 3t | 148687.999 | 1 |  | 1:37 | Internal | 0.281 | 32700 | 7.791 | 43.174 |  | 50.965 | 1:18 |  | 10:21 | 13 | 0.13 | 0.396 | 0.945 | 877 | 20 | 52000 | 60.02 | 6.6 |  | 23 | -10 | 10 | -0.028 | 0.028 | 80 | 0.786 | 98.485 | 0.39 | 80 | 1.415 | 29.93308549 | -91.83620486 | -11.8426 |  | BODY | ADJ |  |  | MFL-AXIAL_HR | 148688.019 | 1:37 | Yes | 9.9 |  | 1 | 13 | 0.396 | 0.014466 | 1.593 | 1.991 | 1740.026616 | circumference grooving
Metal Loss | Corrosion Individual | 5003 | CLUSTER 5002 | 3t x 3t | 148688.117 | 1 |  | 1:39 | Internal | 0.281 | 32700 | 7.909 | 43.056 |  | 50.965 | 1:18 |  | 10:21 | 11 | 0.11 | 0.36 | 0.945 | 877 | 20 | 52000 | 60.02 | 6.6 |  | 21 | -10 | 10 | -0.028 | 0.028 | 80 | 0.75 | 108.333 | 0.39 | 80 | 1.535 | 29.93308552 | -91.83620523 | -11.8431 |  | BODY | ADJ |  |  | MFL-AXIAL_HR | 148688.134 | 1:37 | Yes | 9.9 |  | 1 | 11 | 0.36 | 0.011128 | 1.593 | 1.992 | 1740.733305 | circumference slotting
Metal Loss | Corrosion Individual | 5004 |  |  | 148689.349 | 1 |  | 1:38 | Internal | 0.281 | 32700 | 9.141 | 41.824 |  | 50.965 | 1:18 |  | 10:21 | 11 | 0.11 | 0.432 | 0.945 | 877 | 20 | 52000 | 60.02 | 6.6 |  | 21 | -10 | 10 | -0.028 | 0.028 | 80 | 0.822 | 90.278 | 0.39 | 80 | 1.415 | 29.9330858 | -91.83620909 | -11.8486 |  | BODY | ADJ |  |  | MFL-AXIAL_HR | 148689.366 | 1:38 | Yes | 9.9 |  | 1 | 11 | 0.432 | 0.013353 | 1.593 | 1.991 | 1740.067169 | circumference grooving
GirthWeld | N/A | 32710 |  |  | 148731.173 | 1 |  |  |  | 0.281 | 32700 | 50.965 | 50.925 | 32710 | 50.925 | 12:57 |  | 1:18 |  | 0 |  |  | 877 | 20 | 52000 | 60.02 | 6.9 | [12 empty] | 29.93309496 | -91.83634036 | -11.76 | [9 empty] | 9.9 | Longseam - Unknown Weld Type
Metal Loss | Corrosion Individual | 5005 |  |  | 148776.43 | 1 |  | 8:17 | Internal | 0.281 | 32710 | 45.257 | 5.668 |  | 50.925 | 12:57 |  | 1:18 | 11 | 0.11 | 0.468 | 0.945 | 877 | 20 | 52000 | 60.02 | 6.9 |  | 21 | -10 | 10 | -0.028 | 0.028 | 80 | 0.858 | 83.333 | 0.39 | 80 | 1.415 | 29.9331066 | -91.83648222 | -11.7938 |  | BODY | BASE |  |  | MFL-AXIAL_HR | 148776.443 | 8:17 | Yes | 9.9 |  | 1 | 11 | 0.468 | 0.014466 | 1.592 | 1.99 | 1739.691709 | circumference grooving
GirthWeld | N/A | 32720 |  |  | 148782.098 | 1 |  |  |  | 0.281 | 32710 | 50.925 | 51.204 | 32720 | 51.204 | 12:59 |  | 12:57 |  | 0 |  |  | 877 | 20 | 52000 | 60.02 | 6.6 | [12 empty] | 29.93310807 | -91.83649999 | -11.8091 | [9 empty] | 9.9 | Longseam - Unknown Weld Type
Metal Loss | Corrosion Individual | 5006 |  |  | 148802.694 | 1 |  | 2:52 | Internal | 0.281 | 32720 | 20.596 | 30.608 |  | 51.204 | 12:59 |  | 12:57 | 16 | 0.16 | 0.36 | 0.945 | 877 | 20 | 52000 | 60.02 | 6.6 |  | 26 | -10 | 10 | -0.028 | 0.028 | 80 | 0.75 | 108.333 | 0.39 | 80 | 1.535 | 29.93311372 | -91.83656451 | -11.8665 |  | BODY | BASE |  |  | MFL-AXIAL_HR | 148802.713 | 2:51 | Yes | 9.9 |  | 1 | 16 | 0.36 | 0.016186 | 1.593 | 1.991 | 1739.901238 | circumference slotting
Metal Loss | Corrosion Individual | 5007 |  |  | 148806.748 | 1 |  | 7:54 | Internal | 0.281 | 32720 | 24.65 | 26.554 |  | 51.204 | 12:59 |  | 12:57 | 11 | 0.11 | 0.588 | 1.142 | 877 | 20 | 52000 | 60.02 | 6.6 |  | 21 | -10 | 10 | -0.028 | 0.028 | 80 | 0.978 | 66.327 | 0.39 | 80 | 1.612 | 29.9331148 | -91.83657722 | -11.8807 |  | BODY | BASE |  |  | MFL-AXIAL_HR | 148806.778 | 7:56 | Yes | 9.9 |  | 1 | 11 | 0.588 | 0.018175 | 1.591 | 1.989 | 1738.24386 | pitting
Metal Loss | Corrosion Individual | 5008 |  |  | 148816.211 | 1 |  | 7:15 | Internal | 0.281 | 32720 | 34.113 | 17.091 |  | 51.204 | 12:59 |  | 12:57 | 13 | 0.13 | 0.672 | 0.945 | 877 | 20 | 52000 | 60.02 | 6.6 |  | 23 | -10 | 10 | -0.028 | 0.028 | 80 | 1.062 | 58.036 | 0.39 | 80 | 1.415 | 29.93311728 | -91.83660687 | -11.8927 |  | BODY | BASE |  |  | MFL-AXIAL_HR | 148816.244 | 7:15 | Yes | 9.9 |  | 1 | 13 | 0.672 | 0.024548 | 1.589 | 1.986 | 1735.973407 | pitting
Metal Loss | Corrosion Individual | 5009 |  |  | 148821.855 | 1 |  | 3:02 | Internal | 0.281 | 32720 | 39.757 | 11.447 |  | 51.204 | 12:59 |  | 12:57 | 18 | 0.18 | 0.312 | 0.945 | 877 | 20 | 52000 | 60.02 | 6.6 |  | 28 | -10 | 10 | -0.028 | 0.028 | 80 | 0.702 | 125 | 0.39 | 80 | 1.535 | 29.93311874 | -91.83662456 | -11.8797 |  | BODY | BASE |  |  | MFL-AXIAL_HR | 148821.875 | 3:00 | Yes | 9.9 |  | 1 | 18 | 0.312 | 0.015781 | 1.593 | 1.991 | 1740.214066 | circumference slotting
Marker | Above Ground | 23 |  |  | 148825.96 | 1 |  |  |  |  | 32720 | 43.862 | 7.342 |  |  |  |  | 12:59 |  | 0 | [19 empty] | 29.93311978 | -91.83663738 | -11.866 | 290 56' U/S RCL CORNELIES VOORHIES RD | [8 empty] | 6.6
GirthWeld | N/A | 32730 |  |  | 148833.302 | 1 |  |  |  | 0.281 | 32720 | 51.204 | 49.813 | 32730 | 49.813 | 1:34 |  | 12:59 |  | 0 |  |  | 877 | 20 | 52000 | 60.02 | 6.6 | [12 empty] | 29.93312163 | -91.83666034 | -11.8153 | [9 empty] | 6.6 | Longseam - Unknown Weld Type
Metal Loss | Corrosion Individual | 5010 |  |  | 148854.021 | 1 |  | 2:31 | Internal | 0.281 | 32730 | 20.719 | 29.094 |  | 49.813 | 1:34 |  | 12:59 | 13 | 0.13 | 0.984 | 1.535 | 877 | 20 | 52000 | 60.02 | 6.6 |  | 23 | -10 | 10 | -0.028 | 0.028 | 80 | 1.374 | 39.634 | 0.39 | 80 | 2.005 | 29.93312717 | -91.83672524 | -11.7811 |  | BODY | BASE |  |  | MFL-AXIAL_HR | 148854.067 | 2:28 | Yes | 6.6 |  | 1 | 13 | 0.984 | 0.035946 | 1.583 | 1.979 | 1729.355137 | pitting
GirthWeld | N/A | 32740 |  |  | 148883.115 | 1 |  |  |  | 0.281 | 32730 | 49.813 | 51.424 | 32740 | 51.424 | 2:20 |  | 1:34 |  | 0 |  |  | 877 | 20 | 52000 | 60.02 | 6.6 | [12 empty] | 29.93313466 | -91.8368164 | -11.8368 | [9 empty] | 6.6 | Longseam - Unknown Weld Type
GirthWeld | N/A | 32750 |  |  | 148934.539 | 1 |  |  |  | 0.281 | 32740 | 51.424 | 51.204 | 32750 | 51.204 | 1:17 |  | 2:20 |  | 0 |  |  | 877 | 20 | 52000 | 60.02 | 6.6 | [12 empty] | 29.93314798 | -91.83697751 | -11.5698 | [9 empty] | 6.6 | Longseam - Unknown Weld Type
Metal Loss | Corrosion Individual | 5011 |  |  | 148984.89 | 1 |  | 2:20 | Internal | 0.281 | 32750 | 50.351 | 0.853 |  | 51.204 | 1:17 |  | 2:20 | 18 | 0.18 | 0.516 | 0.984 | 877 | 20 | 52000 | 60.02 | 6.6 |  | 28 | -10 | 10 | -0.028 | 0.028 | 80 | 0.906 | 75.581 | 0.39 | 80 | 1.454 | 29.93316104 | -91.83713526 | -11.2289 |  | BODY | BASE |  |  | MFL-AXIAL_HR | 148984.903 | 2:22 | Yes | 6.6 |  | 1 | 18 | 0.516 | 0.026099 | 1.59 | 1.987 | 1736.73094 | pitting
GirthWeld | N/A | 32760 |  |  | 148985.743 | 1 |  |  |  | 0.281 | 32750 | 51.204 | 50.673 | 32760 | 50.673 | 2:16 |  | 1:17 |  | 0 |  |  | 877 | 20 | 52000 | 60.02 | 6.9 | [12 empty] | 29.93316126 | -91.83713793 | -11.2193 | [9 empty] | 6.6 | Longseam - Unknown Weld Type
Metal Loss | Corrosion Individual | 5012 |  |  | 149010.711 | 1 |  | 9:23 | Internal | 0.281 | 32760 | 24.968 | 25.705 |  | 50.673 | 2:16 |  | 1:17 | 13 | 0.13 | 0.36 | 0.945 | 877 | 20 | 52000 | 60.02 | 6.9 |  | 23 | -10 | 10 | -0.028 | 0.028 | 80 | 0.75 | 108.333 | 0.39 | 80 | 1.535 | 29.93316795 | -91.83721613 | -11.0726 |  | BODY | BASE |  |  | MFL-AXIAL_HR | 149010.731 | 9:22 | Yes | 6.6 |  | 1 | 13 | 0.36 | 0.013151 | 1.593 | 1.991 | 1740.411861 | circumference slotting
Metal Loss | Corrosion Individual | 5013 |  |  | 149028.628 | 1 |  | 4:17 | Internal | 0.281 | 32760 | 42.885 | 7.788 |  | 50.673 | 2:16 |  | 1:17 | 11 | 0.11 | 0.468 | 0.945 | 877 | 20 | 52000 | 60.02 | 6.9 |  | 21 | -10 | 10 | -0.028 | 0.028 | 80 | 0.858 | 83.333 | 0.39 | 80 | 1.415 | 29.9331727 | -91.83727225 | -11.2638 |  | BODY | BASE |  |  | MFL-AXIAL_HR | 149028.651 | 4:18 | Yes | 6.6 |  | 1 | 11 | 0.468 | 0.014466 | 1.592 | 1.99 | 1739.691709 | circumference grooving
GirthWeld | N/A | 32770 |  |  | 149036.416 | 1 |  |  |  | 0.281 | 32760 | 50.673 | 49.183 | 32770 | 49.183 | 9:06 |  | 2:16 |  | 0 |  |  | 877 | 20 | 52000 | 60.02 | 6.9 | [12 empty] | 29.93317477 | -91.83729664 | -11.3664 | [9 empty] | 6.6 | Longseam - Unknown Weld Type
Metal Loss | Corrosion Individual | 5014 |  |  | 149047.476 | 1 |  | 9:09 | Internal | 0.281 | 32770 | 11.06 | 38.123 |  | 49.183 | 9:06 |  | 2:16 | 13 | 0.13 | 0.432 | 0.945 | 877 | 20 | 52000 | 60.02 | 6.9 |  | 23 | -10 | 10 | -0.028 | 0.028 | 80 | 0.822 | 90.278 | 0.39 | 80 | 1.415 | 29.93317769 | -91.83733128 | -11.4672 |  | BODY | WELD |  |  | MFL-AXIAL_HR | 149047.496 | 9:12 | Yes | 6.6 |  | 1 | 13 | 0.432 | 0.015781 | 1.592 | 1.99 | 1739.606874 | circumference grooving
Metal Loss | Corrosion Individual | 5015 |  |  | 149048.033 | 1 |  | 9:06 | Internal | 0.281 | 32770 | 11.617 | 37.566 |  | 49.183 | 9:06 |  | 2:16 | 11 | 0.11 | 0.432 | 1.063 | 877 | 20 | 52000 | 60.02 | 6.9 |  | 21 | -10 | 10 | -0.028 | 0.028 | 80 | 0.822 | 90.278 | 0.39 | 80 | 1.533 | 29.93317783 | -91.83733303 | -11.4708 |  | BODY | WELD |  |  | MFL-AXIAL_HR | 149048.053 | 9:09 | Yes | 6.6 |  | 1 | 11 | 0.432 | 0.013353 | 1.593 | 1.991 | 1740.067169 | circumference grooving
Metal Loss | Corrosion Individual | 5016 |  |  | 149059.252 | 1 |  | 9:11 | Internal | 0.281 | 32770 | 22.836 | 26.347 |  | 49.183 | 9:06 |  | 2:16 | 11 | 0.11 | 0.432 | 1.024 | 877 | 20 | 52000 | 60.02 | 6.9 |  | 21 | -10 | 10 | -0.028 | 0.028 | 80 | 0.822 | 90.278 | 0.39 | 80 | 1.494 | 29.93318076 | -91.83736817 | -11.5257 |  | BODY | WELD |  |  | MFL-AXIAL_HR | 149059.265 | 9:11 | Yes | 6.6 |  | 1 | 11 | 0.432 | 0.013353 | 1.593 | 1.991 | 1740.067169 | circumference grooving
Metal Loss | Corrosion Individual | 5017 |  |  | 149070.263 | 1 |  | 6:28 | Internal | 0.281 | 32770 | 33.847 | 15.336 |  | 49.183 | 9:06 |  | 2:16 | 11 | 0.11 | 0.468 | 0.945 | 877 | 20 | 52000 | 60.02 | 6.9 |  | 21 | -10 | 10 | -0.028 | 0.028 | 80 | 0.858 | 83.333 | 0.39 | 80 | 1.415 | 29.93318365 | -91.83740267 | -11.5355 |  | BODY | BASE |  |  | MFL-AXIAL_HR | 149070.282 | 6:28 | Yes | 6.6 |  | 1 | 11 | 0.468 | 0.014466 | 1.592 | 1.99 | 1739.691709 | circumference grooving
Metal Loss | Corrosion Individual | 5018 |  |  | 149084.593 | 1 |  | 11:26 | External | 0.281 | 32770 | 48.177 | 1.006 |  | 49.183 | 9:06 |  | 2:16 | 11 | 0.11 | 0.36 | 0.945 | 877 | 20 | 52000 | 60.02 | 6.9 |  | 21 | -10 | 10 | -0.028 | 0.028 | 80 | 0.75 | 108.333 | 0.39 | 80 | 1.535 | 29.9331874 | -91.83744756 | -11.5052 |  | BODY | BASE |  |  | MFL-AXIAL_HR | 149084.606 | 11:26 | Yes | 6.6 |  | 1 | 11 | 0.36 | 0.011128 | 1.593 | 1.992 | 1740.733305 | circumference slotting
Metal Loss | Corrosion Individual | 5019 |  |  | 149084.684 | 1 |  | 1:26 | External | 0.281 | 32770 | 48.268 | 0.915 |  | 49.183 | 9:06 |  | 2:16 | 16 | 0.16 | 0.432 | 0.945 | 877 | 20 | 52000 | 60.02 | 6.9 |  | 26 | -10 | 10 | -0.028 | 0.028 | 80 | 0.822 | 90.278 | 0.39 | 80 | 1.415 | 29.93318742 | -91.83744785 | -11.5048 |  | BODY | BASE |  |  | MFL-AXIAL_HR | 149084.703 | 1:31 | Yes | 6.6 |  | 1 | 16 | 0.432 | 0.019423 | 1.592 | 1.99 | 1738.875833 | circumference grooving
Metal Loss | Corrosion Individual | 5020 |  |  | 149084.736 | 1 |  | 7:35 | External | 0.281 | 32770 | 48.32 | 0.863 |  | 49.183 | 9:06 |  | 2:16 | 29 | 0.29 | 0.36 | 0.945 | 877 | 20 | 52000 | 60.02 | 6.9 | Yes | 39 | -10 | 10 | -0.028 | 0.028 | 80 | 0.75 | 108.333 | 0.39 | 80 | 1.535 | 29.93318744 | -91.83744801 | -11.5046 |  | BODY | BASE |  |  | MFL-AXIAL_HR | 149084.753 | 7:35 | Yes | 6.6 |  | 1 | 29 | 0.36 | 0.029336 | 1.59 | 1.988 | 1737.194916 | circumference slotting
GirthWeld | N/A | 32780 |  |  | 149085.599 | 1 |  |  |  | 0.281 | 32770 | 49.183 | 50.246 | 32780 | 50.246 | 2:51 |  | 9:06 |  | 0 |  |  | 877 | 20 | 52000 | 60.02 | 6.6 | [12 empty] | 29.93318767 | -91.83745071 | -11.5009 | [9 empty] | 6.6 | Longseam - Unknown Weld Type
Metal Loss | Corrosion Individual | 5021 |  |  | 149086.475 | 1 |  | 8:20 | Internal | 0.281 | 32780 | 0.876 | 49.37 |  | 50.246 | 2:51 |  | 9:06 | 13 | 0.13 | 0.552 | 0.945 | 877 | 20 | 52000 | 60.02 | 6.6 |  | 23 | -10 | 10 | -0.028 | 0.028 | 80 | 0.942 | 70.652 | 0.39 | 80 | 1.415 | 29.9331879 | -91.83745346 | -11.4972 |  | BODY | BASE |  |  | MFL-AXIAL_HR | 149086.495 | 8:20 | Yes | 6.6 |  | 1 | 13 | 0.552 | 0.020165 | 1.591 | 1.989 | 1737.966256 | pitting
GirthWeld | N/A | 32790 |  |  | 149135.845 | 1 |  |  |  | 0.281 | 32780 | 50.246 | 50.978 | 32790 | 50.978 | 9:54 |  | 2:51 |  | 0 |  |  | 877 | 20 | 52000 | 60.02 | 6.6 | [12 empty] | 29.93320065 | -91.83760814 | -11.4272 | [9 empty] | 6.6 | Longseam - Unknown Weld Type
Metal Loss | Corrosion Individual | 5022 |  |  | 149154.396 | 1 |  | 1:53 | Internal | 0.281 | 32790 | 18.551 | 32.427 |  | 50.978 | 9:54 |  | 2:51 | 13 | 0.13 | 0.396 | 0.945 | 877 | 20 | 52000 | 60.02 | 6.6 |  | 23 | -10 | 10 | -0.028 | 0.028 | 80 | 0.786 | 98.485 | 0.39 | 80 | 1.415 | 29.93320539 | -91.83766627 | -11.453 |  | BODY | BASE |  |  | MFL-AXIAL_HR | 149154.413 | 1:56 | Yes | 6.6 |  | 1 | 13 | 0.396 | 0.014466 | 1.593 | 1.991 | 1740.026616 | circumference grooving
GirthWeld | N/A | 32800 |  |  | 149186.823 | 1 |  |  |  | 0.281 | 32790 | 50.978 | 50.915 | 32800 | 50.915 | 9:07 |  | 9:54 |  | 0 |  |  | 877 | 20 | 52000 | 60.02 | 6.6 | [12 empty] | 29.93321386 | -91.83776785 | -11.5242 | [9 empty] | 6.6 | Longseam - Unknown Weld Type
Metal Loss | Corrosion Individual | 5023 |  |  | 149197.909 | 1 |  | 8:47 | Internal | 0.281 | 32800 | 11.086 | 39.829 |  | 50.915 | 9:07 |  | 9:54 | 11 | 0.11 | 0.468 | 0.945 | 877 | 20 | 52000 | 60.02 | 6.6 |  | 21 | -10 | 10 | -0.028 | 0.028 | 80 | 0.858 | 83.333 | 0.39 | 80 | 1.415 | 29.93321665 | -91.8378026 | -11.5301 |  | BODY | ADJ |  |  | MFL-AXIAL_HR | 149197.929 | 8:43 | Yes | 6.6 |  | 1 | 11 | 0.468 | 0.014466 | 1.592 | 1.99 | 1739.691709 | circumference grooving
Metal Loss | Corrosion Individual | 5024 |  |  | 149236.815 | 1 |  | 5:07 | Internal | 0.281 | 32800 | 49.992 | 0.923 |  | 50.915 | 9:07 |  | 9:54 | 11 | 0.11 | 0.516 | 1.496 | 877 | 20 | 52000 | 60.02 | 6.6 |  | 21 | -10 | 10 | -0.028 | 0.028 | 80 | 0.906 | 75.581 | 0.39 | 80 | 1.966 | 29.93322648 | -91.83792451 | -11.7474 |  | BODY | BASE |  |  | MFL-AXIAL_HR | 149236.842 | 5:05 | Yes | 6.6 |  | 1 | 11 | 0.516 | 0.01595 | 1.592 | 1.99 | 1739.148247 | circumference grooving
GirthWeld | N/A | 32810 |  |  | 149237.738 | 1 |  |  |  | 0.281 | 32800 | 50.915 | 47.185 | 32810 | 47.185 | 2:24 |  | 9:07 |  | 0 |  |  | 877 | 20 | 52000 | 60.02 | 6.6 | [12 empty] | 29.93322671 | -91.83792741 | -11.7553 | [9 empty] | 6.6 | Longseam - Unknown Weld Type
Metal Loss | Corrosion Individual | 5025 |  |  | 149260.493 | 1 |  | 3:04 | Internal | 0.281 | 32810 | 22.755 | 24.43 |  | 47.185 | 2:24 |  | 9:07 | 14 | 0.14 | 0.552 | 1.457 | 877 | 20 | 52000 | 60.02 | 6.6 |  | 24 | -10 | 10 | -0.028 | 0.028 | 80 | 0.942 | 70.652 | 0.39 | 80 | 1.927 | 29.93323237 | -91.83799872 | -11.9256 |  | BODY | BASE |  |  | MFL-AXIAL_HR | 149260.52 | 3:03 | Yes | 6.6 |  | 1 | 14 | 0.552 | 0.021716 | 1.59 | 1.988 | 1737.58207 | circumference grooving
GirthWeld | N/A | 32820 |  |  | 149284.923 | 2 |  |  |  | 0.281 | 32810 | 47.185 | 50.305 | 32820 | 50.305 | 2:30 |  | 2:24 |  | 0 |  |  | 877 | 20 | 52000 | 60.02 | 6.6 | [12 empty] | 29.93323825 | -91.83807531 | -12.0528 | [9 empty] | 6.6 | Longseam - Unknown Weld Type
GirthWeld | N/A | 32830 |  |  | 149335.228 | 2 |  |  |  | 0.281 | 32820 | 50.305 | 48.599 | 32830 | 48.599 | 11:36 |  | 2:30 |  | 0 |  |  | 877 | 20 | 52000 | 60.02 | 6.6 | [12 empty] | 29.93325081 | -91.83823297 | -12.1303 | [9 empty] | 6.6 | Longseam - Unknown Weld Type
GirthWeld | N/A | 32840 |  |  | 149383.827 | 2 |  |  |  | 0.281 | 32830 | 48.599 | 49.77 | 32840 | 49.77 | 12:10 |  | 11:36 |  | 0 |  |  | 877 | 20 | 52000 | 60.02 | 6.6 | [12 empty] | 29.93326298 | -91.83838528 | -12.194 | [9 empty] | 6.6 | Longseam - Unknown Weld Type
Metal Loss | Corrosion Individual | 5026 |  |  | 149408.061 | 2 |  | 5:31 | Internal | 0.281 | 32840 | 24.234 | 25.536 |  | 49.77 | 12:10 |  | 11:36 | 11 | 0.11 | 0.552 | 0.945 | 877 | 20 | 52000 | 60.02 | 6.6 |  | 21 | -10 | 10 | -0.028 | 0.028 | 80 | 0.942 | 70.652 | 0.39 | 80 | 1.415 | 29.93326906 | -91.83846122 | -12.2223 |  | BODY | BASE |  |  | MFL-AXIAL_HR | 149408.083 | 5:29 | Yes | 6.6 |  | 1 | 11 | 0.552 | 0.017062 | 1.591 | 1.989 | 1738.709211 | pitting
Metal Loss | Manufacturing/Milling Individual | 5027 |  |  | 149425.497 | 2 |  | 11:55 | N/A | 0.281 | 32840 | 41.67 | 8.1 |  | 49.77 | 12:10 |  | 11:36 | 13 | 0.13 | 0.864 | 1.772 | 877 | 20 | 52000 | 60.02 | 6.6 |  | 23 | -10 | 10 | -0.028 | 0.028 | 80 | 1.254 | 45.139 | 0.39 | 80 | 2.242 | 29.9332734 | -91.83851587 | -12.3394 |  | BODY | WELD |  |  | MFL-AXIAL_HR | 149425.547 | 11:56 | Yes | 6.6 |  | 1 | 13 | 0.864 | 0.031562 | 1.585 | 1.982 | 1732.124086 | circumference grooving
GirthWeld | N/A | 32850 |  |  | 149433.597 | 2 |  |  |  | 0.281 | 32840 | 49.77 | 46.654 | 32850 | 46.654 | 9:46 |  | 12:10 |  | 0 |  |  | 877 | 20 | 52000 | 60.02 | 7.2 | [12 empty] | 29.93327543 | -91.83854125 | -12.4055 | [9 empty] | 6.6 | Longseam - Unknown Weld Type
Bend | Field | 308 |  |  | 149451.699 | 2 |  |  |  |  | 32850 | 18.102 | 28.552 |  |  |  |  | 9:46 |  | 0 | [19 empty] | 29.93328012 | -91.83859796 | -12.6243 | 42.7D - 6° - Over | [8 empty] | 6.6 | [9 empty] | 42.706 | 5.974 | 0.819 | Right | -5.918 | Down |  |  | 149447.293 | 149456.105
GirthWeld | N/A | 32860 |  |  | 149480.251 | 2 |  |  |  | 0.281 | 32850 | 46.654 | 51.339 | 32860 | 51.339 | 1:13 |  | 9:46 |  | 0 |  |  | 877 | 20 | 52000 | 60.02 | 7.2 | [12 empty] | 29.93328848 | -91.83868667 | -15.881 | [9 empty] | 6.6 | Longseam - Unknown Weld Type
Bend | Field | 309 |  |  | 149495.867 | 2 |  |  |  |  | 32860 | 15.616 | 35.722 |  |  |  |  | 1:13 |  | 0 | [19 empty] | 29.93329278 | -91.83873536 | -17.0738 | 37.5D - 13° - Sag | [8 empty] | 6.6 | [9 empty] | 37.479 | 13.199 | -1.76 | Left | 13.081 | Up |  |  | 149486.883 | 149504.851
GirthWeld | N/A | 32870 |  |  | 149531.59 | 2 |  |  |  | 0.281 | 32860 | 51.339 | 51.434 | 32870 | 51.434 | 2:34 |  | 1:13 |  | 0 |  |  | 877 | 20 | 52000 | 60.02 | 6.9 | [12 empty] | 29.93330032 | -91.83884677 | -13.2068 | [9 empty] | 6.6 | Longseam - Unknown Weld Type
Bend | Field | 310 |  |  | 149541.704 | 2 |  |  |  |  | 32870 | 10.115 | 41.319 |  |  |  |  | 2:34 |  | 0 | [19 empty] | 29.93330259 | -91.83887834 | -12.2084 | 36.2D - 7° - Over | [8 empty] | 6.6 | [9 empty] | 36.152 | 6.596 | 0.003 | Right | -6.596 | Down |  |  | 149537.381 | 149546.028
GirthWeld | N/A | 32880 |  |  | 149583.023 | 2 |  |  |  | 0.281 | 32870 | 51.434 | 49.964 | 32880 | 49.964 | 1:16 |  | 2:34 |  | 0 |  |  | 877 | 20 | 52000 | 60.02 | 6.9 | [12 empty] | 29.93331152 | -91.83900796 | -12.5002 | [9 empty] | 6.6 | Longseam - Unknown Weld Type
GirthWeld | N/A | 32890 |  |  | 149632.987 | 2 |  |  |  | 0.281 | 32880 | 49.964 | 44.757 | 32890 | 44.757 | 11:24 |  | 1:16 |  | 0 |  |  | 877 | 20 | 52000 | 60.02 | 7.5 | [12 empty] | 29.93332259 | -91.83916469 | -12.7502 | [9 empty] | 6.6 | Longseam - Unknown Weld Type
GirthWeld | N/A | 32900 |  |  | 149677.744 | 2 |  |  |  | 0.281 | 32890 | 44.757 | 50.814 | 32900 | 50.814 | 3:27 |  | 11:24 |  | 0 |  |  | 877 | 20 | 52000 | 60.02 | 7.5 | [12 empty] | 29.93333256 | -91.83930508 | -12.7386 | [9 empty] | 6.6 | Longseam - Unknown Weld Type
GirthWeld | N/A | 32910 |  |  | 149728.558 | 2 |  |  |  | 0.281 | 32900 | 50.814 | 50.712 | 32910 | 50.712 | 9:14 |  | 3:27 |  | 0 |  |  | 877 | 20 | 52000 | 60.02 | 6.9 | [12 empty] | 29.93334551 | -91.83946431 | -12.5666 | [9 empty] | 6.6 | Longseam - Unknown Weld Type
GirthWeld | N/A | 32920 |  |  | 149779.27 | 2 |  |  |  | 0.281 | 32910 | 50.712 | 51.463 | 32920 | 51.463 | 12:23 |  | 9:14 |  | 0 |  |  | 877 | 20 | 52000 | 60.02 | 6.9 | [12 empty] | 29.93335787 | -91.83962327 | -12.4456 | [9 empty] | 6.6 | Longseam - Unknown Weld Type
GirthWeld | N/A | 32930 |  |  | 149830.733 | 2 |  |  |  | 0.281 | 32920 | 51.463 | 42.408 | 32930 | 42.408 | 10:59 |  | 12:23 |  | 0 |  |  | 877 | 20 | 52000 | 60.02 | 6.9 | [12 empty] | 29.93336915 | -91.83978472 | -12.3606 | [9 empty] | 6.6 | Longseam - Unknown Weld Type
Metal Loss | Corrosion Individual | 5028 |  |  | 149836.931 | 2 |  | 12:11 | Internal | 0.281 | 32930 | 6.198 | 36.21 |  | 42.408 | 10:59 |  | 12:23 | 16 | 0.16 | 0.468 | 0.945 | 877 | 20 | 52000 | 60.02 | 6.9 |  | 26 | -10 | 10 | -0.028 | 0.028 | 80 | 0.858 | 83.333 | 0.39 | 80 | 1.415 | 29.93337051 | -91.83980416 | -12.3729 |  | BODY | BASE |  |  | MFL-AXIAL_HR | 149836.951 | 12:08 | Yes | 6.6 |  | 1 | 16 | 0.468 | 0.021041 | 1.591 | 1.989 | 1738.298061 | circumference grooving
GirthWeld | N/A | 32940 |  |  | 149873.141 | 2 |  |  |  | 0.281 | 32930 | 42.408 | 31.558 | 32940 | 31.558 | 11:09 |  | 10:59 |  | 0 |  |  | 877 | 20 | 52000 | 60.02 | 6.9 | [12 empty] | 29.93337864 | -91.83991774 | -12.5418 | [9 empty] | 6.6 | Longseam - Unknown Weld Type
GirthWeld | N/A | 32950 |  |  | 149904.7 | 2 |  |  |  | 0.281 | 32940 | 31.558 | 50.643 | 32950 | 50.643 | 1:28 |  | 11:09 |  | 0 |  |  | 877 | 20 | 52000 | 60.02 | 7.2 | [12 empty] | 29.93338629 | -91.84001667 | -12.5855 | [9 empty] | 6.6 | Longseam - Unknown Weld Type
Metal Loss | Corrosion Individual | 5029 |  |  | 149945.04 | 2 |  | 9:04 | Internal | 0.281 | 32950 | 40.34 | 10.303 |  | 50.643 | 1:28 |  | 11:09 | 11 | 0.11 | 0.396 | 0.945 | 877 | 20 | 52000 | 60.02 | 7.2 |  | 21 | -10 | 10 | -0.028 | 0.028 | 80 | 0.786 | 98.485 | 0.39 | 80 | 1.415 | 29.93339694 | -91.84014303 | -12.9026 |  | BODY | BASE |  |  | MFL-AXIAL_HR | 149945.053 | 9:06 | Yes | 6.6 |  | 1 | 11 | 0.396 | 0.01224 | 1.593 | 1.991 | 1740.414524 | circumference grooving
GirthWeld | N/A | 32960 |  |  | 149955.343 | 2 |  |  |  | 0.281 | 32950 | 50.643 | 50.394 | 32960 | 50.394 | 2:18 |  | 1:28 |  | 0 |  |  | 877 | 20 | 52000 | 60.02 | 7.2 | [12 empty] | 29.93339964 | -91.8401753 | -12.9366 | [9 empty] | 6.6 | Longseam - Unknown Weld Type
Metal Loss | Manufacturing/Milling Individual | 5030 |  |  | 149967.887 | 2 |  | 1:21 | Internal | 0.281 | 32960 | 12.544 | 37.85 |  | 50.394 | 2:18 |  | 1:28 | 25 | 0.25 | 0.432 | 0.945 | 877 | 20 | 52000 | 60.02 | 7.2 | Yes | 35 | -10 | 10 | -0.028 | 0.028 | 80 | 0.822 | 90.278 | 0.39 | 80 | 1.415 | 29.93340308 | -91.84021458 | -12.9311 |  | BODY | BASE |  |  | MFL-AXIAL_HR | 149967.906 | 1:21 | Yes | 6.6 |  | 1 | 25 | 0.432 | 0.030348 | 1.589 | 1.987 | 1736.336594 | circumference grooving
GirthWeld | N/A | 32970 |  |  | 150005.737 | 2 |  |  |  | 0.281 | 32960 | 50.394 | 50.154 | 32970 | 50.154 | 8:48 |  | 2:18 |  | 0 |  |  | 877 | 20 | 52000 | 60.02 | 6.9 | [12 empty] | 29.93341301 | -91.84033315 | -12.4707 | [9 empty] | 6.6 | Longseam - Unknown Weld Type
GirthWeld | N/A | 32980 |  |  | 150055.891 | 2 |  |  |  | 0.281 | 32970 | 50.154 | 34.993 | 32980 | 34.993 | 12:16 |  | 8:48 |  | 0 |  |  | 877 | 20 | 52000 | 60.02 | 6.9 | [12 empty] | 29.93342876 | -91.84048994 | -11.9082 | [9 empty] | 6.6 | Longseam - Unknown Weld Type
GirthWeld | N/A | 32990 |  |  | 150090.884 | 2 |  |  |  | 0.281 | 32980 | 34.993 | 51.401 | 32990 | 51.401 | 12:00 |  | 12:16 |  | 0 |  |  | 877 | 20 | 52000 | 60.02 | 7.5 | [12 empty] | 29.93343997 | -91.84059931 | -11.6168 | [9 empty] | 6.6 | Longseam - Unknown Weld Type
GirthWeld | N/A | 33000 |  |  | 150142.285 | 2 |  |  |  | 0.281 | 32990 | 51.401 | 10.643 | 33000 | 10.643 | 3:54 |  | 12:00 |  | 0 |  |  | 877 | 20 | 52000 | 60.02 | 7.2 | [12 empty] | 29.93345709 | -91.84075986 | -11.182 | [9 empty] | 6.6 | Longseam - Unknown Weld Type
GirthWeld | N/A | 33010 |  |  | 150152.928 | 1 |  |  |  | 0.281 | 33000 | 10.643 | 22.641 | 33010 | 22.641 | 12:57 |  | 3:54 |  | 0 |  |  | 877 | 20 | 52000 | 60.02 | 7.2 | [12 empty] | 29.93346088 | -91.84079306 | -11.2816 | [9 empty] | 6.6 | Longseam - Unknown Weld Type
Wall Thickness Transition | Increase | 90 |  |  | 150175.566 | 1 |  |  |  |  | 33010 | 22.638 | 0.003 |  |  |  |  | 3:54 |  | 0 | [19 empty] | 29.93346898 | -91.84086369 | -11.5816 | NWT: 0.281 in Grade 52000 LS / 0.375 in Grade 52000 LS | [8 empty] | 6.6
GirthWeld | N/A | 33020 |  |  | 150175.569 | 1 |  |  |  | 0.375 | 33010 | 22.641 | 1.736 | 33020 | 1.736 |  |  | 12:57 |  | 0 |  |  | 877 | 20 | 52000 | 44.97 | 3.6 | [12 empty] | 29.93346898 | -91.8408637 | -11.5817 | [9 empty] | 6.6 | Longseam - Unknown Weld Type
GirthWeld | N/A | 33030 |  |  | 150177.305 | 1 |  |  |  | 0.375 | 33020 | 1.736 | 14.186 | 33030 | 14.186 |  |  |  |  | 0 |  |  | 877 | 20 | 52000 | 44.97 | 5.6 | [12 empty] | 29.9334696 | -91.84086911 | -11.6066 | [9 empty] | 6.6 | Longseam - Unknown Weld Type
GirthWeld | N/A | 33040 |  |  | 150191.491 | 1 |  |  |  | 0.375 | 33030 | 14.186 | 20.108 | 33040 | 20.108 |  |  |  |  | 0 |  |  | 877 | 20 | 52000 | 44.97 | 6.9 | [12 empty] | 29.93347446 | -91.84091339 | -11.9214 | [9 empty] | 6.6 | Longseam - Unknown Weld Type
GirthWeld | N/A | 33050 |  |  | 150211.599 | 2 |  |  |  | 0.375 | 33040 | 20.108 | 10.65 | 33050 | 10.65 |  |  |  |  | 0 |  |  | 877 | 20 | 52000 | 44.97 | 4.6 | [12 empty] | 29.93348105 | -91.84097619 | -12.4473 | [9 empty] | 6.6 | Longseam - Unknown Weld Type
GirthWeld | N/A | 33060 |  |  | 150222.249 | 2 |  |  |  | 0.375 | 33050 | 10.65 | 41.235 | 33060 | 41.235 |  |  |  |  | 0 |  |  | 877 | 20 | 52000 | 44.97 | 5.9 | [12 empty] | 29.9334844 | -91.84100947 | -12.7688 | [9 empty] | 6.6 | Longseam - Unknown Weld Type
GirthWeld | N/A | 33070 |  |  | 150263.484 | 2 |  |  |  | 0.375 | 33060 | 41.235 | 1.954 | 33070 | 1.954 |  |  |  |  | 0 |  |  | 877 | 20 | 52000 | 44.97 | 5.9 | [12 empty] | 29.9334977 | -91.84113825 | -14.1068 | [9 empty] | 6.6 | Longseam - Unknown Weld Type
Bend | Field | 311 |  |  | 150264.421 | 2 |  |  |  |  | 33070 | 0.937 | 1.017 | [6 empty] | 0 | [19 empty] | 29.93349781 | -91.84114116 | -14.2354 | 5.0D - 15° - Over | [8 empty] | 6.6 | [9 empty] | 7.521 | 15.198 | -7.818 | Left | -13.033 | Down |  |  | 150261.697 | 150267.145
GirthWeld | N/A | 33080 |  |  | 150265.438 | 2 |  |  |  | 0.375 | 33070 | 1.954 | 30.807 | 33080 | 30.807 |  |  |  |  | 0 |  |  | 877 | 20 | 52000 | 44.97 | 6.9 | [12 empty] | 29.93349784 | -91.84114429 | -14.4342 | [9 empty] | 6.6 | Longseam - Unknown Weld Type
GirthWeld | N/A | 33090 |  |  | 150296.245 | 2 |  |  |  | 0.375 | 33080 | 30.807 | 36.377 | 33090 | 36.377 |  |  |  |  | 0 |  |  | 877 | 20 | 52000 | 44.97 | 6.9 | [12 empty] | 29.93349716 | -91.84123879 | -21.2503 | [9 empty] | 6.6 | Longseam - Unknown Weld Type
GirthWeld | N/A | 33100 |  |  | 150332.622 | 2 |  |  |  | 0.375 | 33090 | 36.377 | 2.031 | 33100 | 2.031 |  |  |  |  | 0 |  |  | 877 | 20 | 52000 | 44.97 | 4.9 | [12 empty] | 29.93349683 | -91.84135104 | -28.3106 | [9 empty] | 6.6 | Longseam - Unknown Weld Type
Bend | Field | 312 |  |  | 150333.059 | 2 |  |  |  |  | 33100 | 0.437 | 1.594 | [6 empty] | 0 | [19 empty] | 29.93349683 | -91.84135239 | -28.3919 | 5.0D - 15° - Sag | [8 empty] | 6.6 | [9 empty] | 7.023 | 14.603 | 7.748 | Right | 12.378 | Up |  |  | 150330.843 | 150335.275
GirthWeld | N/A | 33110 |  |  | 150334.653 | 2 |  |  |  | 0.375 | 33100 | 2.031 | 32.59 | 33110 | 32.59 |  |  |  |  | 0 |  |  | 877 | 20 | 52000 | 44.97 | 5.6 | [12 empty] | 29.93349727 | -91.84135738 | -28.4154 | [9 empty] | 6.6 | Longseam - Unknown Weld Type
GirthWeld | N/A | 33120 |  |  | 150367.242 | 2 |  |  |  | 0.375 | 33110 | 32.59 | 37.772 | 33120 | 37.772 |  |  |  |  | 0 |  |  | 877 | 20 | 52000 | 44.97 | 5.9 | [12 empty] | 29.93350761 | -91.84145923 | -28.4502 | [9 empty] | 6.6 | Longseam - Unknown Weld Type
GirthWeld | N/A | 33130 |  |  | 150405.015 | 2 |  |  |  | 0.375 | 33120 | 37.772 | 38.517 | 33130 | 38.517 |  |  |  |  | 0 |  |  | 877 | 20 | 52000 | 44.97 | 5.9 | [12 empty] | 29.93351788 | -91.84157746 | -29.5489 | [9 empty] | 6.6 | Longseam - Unknown Weld Type
GirthWeld | N/A | 33140 |  |  | 150443.532 | 2 |  |  |  | 0.375 | 33130 | 38.517 | 30.01 | 33140 | 30.01 |  |  |  |  | 0 |  |  | 877 | 20 | 52000 | 44.97 | 5.9 | [12 empty] | 29.93352732 | -91.84169812 | -30.7381 | [9 empty] | 6.6 | Longseam - Unknown Weld Type
GirthWeld | N/A | 33150 |  |  | 150473.542 | 2 |  |  |  | 0.375 | 33140 | 30.01 | 34.705 | 33150 | 34.705 |  |  |  |  | 0 |  |  | 877 | 20 | 52000 | 44.97 | 6.6 | [12 empty] | 29.93353433 | -91.84179222 | -30.9011 | [9 empty] | 6.6 | Longseam - Unknown Weld Type
GirthWeld | N/A | 33160 |  |  | 150508.246 | 2 |  |  |  | 0.375 | 33150 | 34.705 | 34.042 | 33160 | 34.042 |  |  |  |  | 0 |  |  | 877 | 20 | 52000 | 44.97 | 5.6 | [12 empty] | 29.93354205 | -91.84190108 | -30.8027 | [9 empty] | 6.6 | Longseam - Unknown Weld Type
Metal Loss | Corrosion Individual | 5031 |  |  | 150541.588 | 2 |  | 9:12 | External | 0.375 | 33160 | 33.342 | 0.7 |  | 34.042 |  |  |  | 17 | 0.17 | 1.02 | 2.323 | 877 | 20 | 52000 | 44.97 | 5.6 |  | 27 | -10 | 10 | -0.038 | 0.038 | 80 | 1.41 | 38.235 | 0.39 | 80 | 2.793 | 29.93354873 | -91.84200573 | -30.3477 |  | BODY | BASE |  |  | MFL-AXIAL_HR | 150541.627 | 9:09 | Yes | 6.6 |  | 1 | 17 | 1.02 | 0.065025 | 2.111 | 2.638 | 2305.807536 | circumference grooving
Metal Loss | Corrosion Individual | 5032 |  |  | 150541.592 | 2 |  | 7:44 | External | 0.375 | 33160 | 33.346 | 0.696 |  | 34.042 |  |  |  | 11 | 0.11 | 0.792 | 1.89 | 877 | 20 | 52000 | 44.97 | 5.6 |  | 21 | -10 | 10 | -0.038 | 0.038 | 80 | 1.182 | 49.242 | 0.39 | 80 | 2.36 | 29.93354873 | -91.84200574 | -30.3477 |  | BODY | BASE |  |  | MFL-AXIAL_HR | 150541.625 | 7:46 | Yes | 6.6 |  | 1 | 11 | 0.792 | 0.03267 | 2.122 | 2.652 | 2317.866811 | circumference grooving
GirthWeld | N/A | 33170 |  |  | 150542.288 | 2 |  |  |  | 0.375 | 33160 | 34.042 | 34.593 | 33170 | 34.593 |  |  |  |  | 0 |  |  | 877 | 20 | 52000 | 44.97 | 5.9 | [12 empty] | 29.93354885 | -91.84200793 | -30.3393 | [9 empty] | 6.6 | Longseam - Unknown Weld Type
GirthWeld | N/A | 33180 |  |  | 150576.882 | 2 |  |  |  | 0.375 | 33170 | 34.593 | 36.378 | 33180 | 36.378 |  |  |  |  | 0 |  |  | 877 | 20 | 52000 | 44.97 | 6.2 | [12 empty] | 29.93355415 | -91.84211664 | -30.1946 | [9 empty] | 6.6 | Longseam - Unknown Weld Type
GirthWeld | N/A | 33190 |  |  | 150613.26 | 2 |  |  |  | 0.375 | 33180 | 36.378 | 36.991 | 33190 | 36.991 |  |  |  |  | 0 |  |  | 877 | 20 | 52000 | 44.97 | 6.2 | [12 empty] | 29.93355884 | -91.842231 | -29.9623 | [9 empty] | 6.6 | Longseam - Unknown Weld Type
GirthWeld | N/A | 33200 |  |  | 150650.251 | 2 |  |  |  | 0.375 | 33190 | 36.991 | 1.932 | 33200 | 1.932 |  |  |  |  | 0 |  |  | 877 | 20 | 52000 | 44.97 | 5.6 | [12 empty] | 29.93356256 | -91.84234735 | -29.7975 | [9 empty] | 6.6 | Longseam - Unknown Weld Type
Bend | Field | 313 |  |  | 150650.67 | 2 |  |  |  |  | 33200 | 0.419 | 1.514 | [6 empty] | 0 | [19 empty] | 29.93356266 | -91.84234865 | -29.7574 | 5.0D - 15° - Sag | [8 empty] | 6.6 | [9 empty] | 7.339 | 13.973 | 7.474 | Right | 11.807 | Up |  |  | 150648.615 | 150652.724
GirthWeld | N/A | 33210 |  |  | 150652.183 | 2 |  |  |  | 0.375 | 33200 | 1.932 | 39.856 | 33210 | 39.856 |  |  |  |  | 0 |  |  | 877 | 20 | 52000 | 44.97 | 5.6 | [12 empty] | 29.93356316 | -91.84235331 | -29.5282 | [9 empty] | 6.6 | Longseam - Unknown Weld Type
GirthWeld | N/A | 33220 |  |  | 150692.039 | 2 |  |  |  | 0.375 | 33210 | 39.856 | 27.461 | 33220 | 27.461 |  |  |  |  | 0 |  |  | 877 | 20 | 52000 | 44.97 | 5.9 | [12 empty] | 29.93357969 | -91.8424746 | -21.2663 | [9 empty] | 6.6 | Longseam - Unknown Weld Type
GirthWeld | N/A | 33230 |  |  | 150719.5 | 2 |  |  |  | 0.375 | 33220 | 27.461 | 1.929 | 33230 | 1.929 |  |  |  |  | 0 |  |  | 877 | 20 | 52000 | 44.97 | 6.2 | [12 empty] | 29.93359133 | -91.84255731 | -14.468 | [9 empty] | 6.6 | Longseam - Unknown Weld Type
Bend | Field | 314 |  |  | 150720.365 | 2 |  |  |  |  | 33230 | 0.865 | 1.064 | [6 empty] | 0 | [19 empty] | 29.93359157 | -91.84255997 | -14.3372 | 5.0D - 15° - Over | [8 empty] | 6.6 | [9 empty] | 7.271 | 15.618 | -7.846 | Left | -13.504 | Down |  |  | 150717.459 | 150723.271
GirthWeld | N/A | 33240 |  |  | 150721.429 | 2 |  |  |  | 0.375 | 33230 | 1.929 | 39.852 | 33240 | 39.852 |  |  |  |  | 0 |  |  | 877 | 20 | 52000 | 44.97 | 6.2 | [12 empty] | 29.93359172 | -91.84256331 | -14.2662 | [9 empty] | 6.6 | Longseam - Unknown Weld Type
Metal Loss | Manufacturing/Milling Individual | 5033 |  |  | 150731.441 | 2 |  | 6:24 | Internal | 0.375 | 33240 | 10.012 | 29.84 |  | 39.852 |  |  |  | 28 | 0.28 | 0.588 | 1.772 | 877 | 20 | 52000 | 44.97 | 6.2 | Yes | 38 | -10 | 10 | -0.038 | 0.038 | 80 | 0.978 | 66.327 | 0.39 | 80 | 2.242 | 29.93359281 | -91.84259478 | -13.9679 |  | BODY | BASE |  |  | MFL-AXIAL_HR | 150731.464 | 6:20 | Yes | 6.6 |  | 1 | 28 | 0.588 | 0.06174 | 2.117 | 2.646 | 2312.369652 | circumference grooving
GirthWeld | N/A | 33250 |  |  | 150761.281 | 2 |  |  |  | 0.375 | 33240 | 39.852 | 29.741 | 33250 | 29.741 |  |  |  |  | 0 |  |  | 877 | 20 | 52000 | 44.97 | 5.9 | [12 empty] | 29.93359791 | -91.84268849 | -13.3039 | [9 empty] | 6.6 | Longseam - Unknown Weld Type
GirthWeld | N/A | 33260 |  |  | 150791.022 | 2 |  |  |  | 0.375 | 33250 | 29.741 | 7.762 | 33260 | 7.762 |  |  |  |  | 0 |  |  | 877 | 20 | 52000 | 44.97 | 7.5 | [12 empty] | 29.93360449 | -91.84278178 | -12.9717 | [9 empty] | 6.6 | Longseam - Unknown Weld Type
GirthWeld | N/A | 33270 |  |  | 150798.784 | 2 |  |  |  | 0.375 | 33260 | 7.762 | 1.854 | 33270 | 1.854 |  |  |  |  | 0 |  |  | 877 | 20 | 52000 | 44.97 | 7.9 | [12 empty] | 29.93360617 | -91.84280614 | -12.9312 | [9 empty] | 6.6 | Longseam - Unknown Weld Type
Wall Thickness Transition | Decrease | 91 |  |  | 150800.635 | 2 |  |  |  |  | 33270 | 1.851 | 0.003 | [6 empty] | 0 | [19 empty] | 29.93360657 | -91.84281194 | -12.9213 | NWT: 0.375 in Grade 52000 LS / 0.281 in Grade 52000 LS | [8 empty] | 6.6
GirthWeld | N/A | 33280 |  |  | 150800.638 | 2 |  |  |  | 0.281 | 33270 | 1.854 | 26.125 | 33280 | 26.125 | 11:53 |  |  |  | 0 |  |  | 877 | 20 | 52000 | 60.02 | 8.2 | [12 empty] | 29.93360657 | -91.84281195 | -12.9213 | [9 empty] | 6.6 | Longseam - Unknown Weld Type
Metal Loss | Corrosion Individual | 5034 |  |  | 150807.241 | 2 |  | 6:12 | Internal | 0.281 | 33280 | 6.603 | 19.522 |  | 26.125 | 11:53 |  |  | 11 | 0.11 | 0.396 | 0.945 | 877 | 20 | 52000 | 60.02 | 8.2 |  | 21 | -10 | 10 | -0.028 | 0.028 | 80 | 0.786 | 98.485 | 0.39 | 80 | 1.415 | 29.93360798 | -91.84283267 | -12.8871 |  | BODY | BASE |  |  | MFL-AXIAL_HR | 150807.26 | 6:08 | Yes | 6.6 |  | 1 | 11 | 0.396 | 0.01224 | 1.593 | 1.991 | 1740.414524 | circumference grooving
GirthWeld | N/A | 33290 |  |  | 150826.763 | 2 |  |  |  | 0.281 | 33280 | 26.125 | 52.051 | 33290 | 52.051 | 9:10 |  | 11:53 |  | 0 |  |  | 877 | 20 | 52000 | 60.02 | 8.2 | [12 empty] | 29.93361221 | -91.84289392 | -12.7133 | [9 empty] | 6.6 | Longseam - Unknown Weld Type
Metal Loss | Corrosion Individual | 5035 |  |  | 150827.333 | 2 |  | 3:32 | Internal | 0.281 | 33290 | 0.57 | 51.481 |  | 52.051 | 9:10 |  | 11:53 | 13 | 0.13 | 0.36 | 0.945 | 877 | 20 | 52000 | 60.02 | 8.2 |  | 23 | -10 | 10 | -0.028 | 0.028 | 80 | 0.75 | 108.333 | 0.39 | 80 | 1.535 | 29.93361234 | -91.8428957 | -12.7077 |  | BODY | BASE |  |  | MFL-AXIAL_HR | 150827.349 | 3:34 | Yes | 6.6 |  | 1 | 13 | 0.36 | 0.013151 | 1.593 | 1.991 | 1740.411861 | circumference slotting
GirthWeld | N/A | 33300 |  |  | 150878.814 | 2 |  |  |  | 0.281 | 33290 | 52.051 | 49.058 | 33300 | 49.058 | 10:51 |  | 9:10 |  | 0 |  |  | 877 | 20 | 52000 | 60.02 | 9.2 | [12 empty] | 29.933626 | -91.84305694 | -11.9277 | [9 empty] | 6.6 | Longseam - Unknown Weld Type
GirthWeld | N/A | 33310 |  |  | 150927.872 | 2 |  |  |  | 0.281 | 33300 | 49.058 | 47.546 | 33310 | 47.546 | 6:22 |  | 10:51 |  | 0 |  |  | 877 | 20 | 52000 | 60.02 | 7.9 | [12 empty] | 29.93364179 | -91.84321021 | -10.657 | [9 empty] | 6.6 | Longseam - Unknown Weld Type
Metal Loss | Manufacturing Cluster | 5037 |  | 3t x 3t | 150938.101 | 2 |  | 1:16 | Internal | 0.281 | 33310 | 10.229 | 37.317 |  | 47.546 | 6:22 |  | 10:51 | 11 | 0.11 | 1.188 | 1.066 | 877 | 20 | 52000 | 60.02 | 7.9 | [12 empty] | 29.93364428 | -91.84324225 | -10.1864 |  | BODY | BASE |  |  | MFL-AXIAL_HR | 150938.114 | 1:13 |  | 6.6 |  | 1 | 6.6 | 1.181 | 0.021905 | 1.587 | 1.984 | 1733.729374
Metal Loss | Manufacturing/Milling Individual | 5036 | CLUSTER 5037 | 3t x 3t | 150938.101 | 2 |  | 1:17 | Internal | 0.281 | 33310 | 10.229 | 37.317 |  | 47.546 | 6:22 |  | 10:51 | 11 | 0.11 | 0.36 | 0.945 | 877 | 20 | 52000 | 60.02 | 7.9 |  | 21 | -10 | 10 | -0.028 | 0.028 | 80 | 0.75 | 108.333 | 0.39 | 80 | 1.535 | 29.93364428 | -91.84324225 | -10.1864 |  | BODY | BASE |  |  | MFL-AXIAL_HR | 150938.114 | 1:13 | Yes | 6.6 |  | 1 | 11 | 0.36 | 0.011128 | 1.593 | 1.992 | 1740.733305 | circumference slotting
Metal Loss | Manufacturing/Milling Individual | 5038 | CLUSTER 5037 | 3t x 3t | 150938.174 | 2 |  | 1:15 | Internal | 0.281 | 33310 | 10.302 | 37.244 |  | 47.546 | 6:22 |  | 10:51 | 11 | 0.11 | 0.312 | 0.945 | 877 | 20 | 52000 | 60.02 | 7.9 |  | 21 | -10 | 10 | -0.028 | 0.028 | 80 | 0.702 | 125 | 0.39 | 80 | 1.535 | 29.93364429 | -91.84324248 | -10.1829 |  | BODY | BASE |  |  | MFL-AXIAL_HR | 150938.187 | 1:13 | Yes | 6.6 |  | 1 | 11 | 0.312 | 0.009644 | 1.594 | 1.992 | 1741.113152 | circumference slotting
Metal Loss | Manufacturing/Milling Individual | 5039 |  |  | 150946.919 | 2 |  | 10:46 | Internal | 0.281 | 33310 | 19.047 | 28.499 |  | 47.546 | 6:22 |  | 10:51 | 11 | 0.11 | 0.396 | 0.945 | 877 | 20 | 52000 | 60.02 | 7.9 |  | 21 | -10 | 10 | -0.028 | 0.028 | 80 | 0.786 | 98.485 | 0.39 | 80 | 1.415 | 29.93364628 | -91.84326988 | -9.757 |  | BODY | BASE |  |  | MFL-AXIAL_HR | 150946.935 | 10:42 | Yes | 6.6 |  | 1 | 11 | 0.396 | 0.01224 | 1.593 | 1.991 | 1740.414524 | circumference grooving
GirthWeld | N/A | 33320 |  |  | 150975.418 | 2 |  |  |  | 0.281 | 33310 | 47.546 | 49.728 | 33320 | 49.728 | 1:33 |  | 6:22 |  | 0 |  |  | 877 | 20 | 52000 | 60.02 | 7.9 | [12 empty] | 29.93365256 | -91.84335922 | -8.6418 | [9 empty] | 6.6 | Longseam - Unknown Weld Type
GirthWeld | N/A | 33330 |  |  | 151025.146 | 1 |  |  |  | 0.281 | 33320 | 49.728 | 51.398 | 33330 | 51.398 | 11:14 |  | 1:33 |  | 0 |  |  | 877 | 20 | 52000 | 60.02 | 8.9 | [12 empty] | 29.9336636 | -91.8435152 | -8.2647 | [9 empty] | 6.6 | Longseam - Unknown Weld Type
Metal Loss | Corrosion Individual | 5040 |  |  | 151047.113 | 1 |  | 8:21 | External | 0.281 | 33330 | 21.967 | 29.431 |  | 51.398 | 11:14 |  | 1:33 | 11 | 0.11 | 0.672 | 1.142 | 877 | 20 | 52000 | 60.02 | 8.9 |  | 21 | -10 | 10 | -0.028 | 0.028 | 80 | 1.062 | 58.036 | 0.39 | 80 | 1.612 | 29.93366912 | -91.84358404 | -8.3439 |  | BODY | BASE |  |  | MFL-AXIAL_HR | 151047.14 | 8:22 | Yes | 6.6 |  | 1 | 11 | 0.672 | 0.020772 | 1.59 | 1.987 | 1737.059111 | pitting
GirthWeld | N/A | 33340 |  |  | 151076.544 | 1 |  |  |  | 0.281 | 33330 | 51.398 | 50.712 | 33340 | 50.712 | 12:07 |  | 11:14 |  | 0 |  |  | 877 | 20 | 52000 | 60.02 | 7.5 | [12 empty] | 29.93367671 | -91.84367625 | -8.4428 | [9 empty] | 6.6 | Longseam - Unknown Weld Type
Metal Loss | Corrosion Individual | 5041 |  |  | 151081.133 | 1 |  | 2:05 | Internal | 0.281 | 33340 | 4.589 | 46.123 |  | 50.712 | 12:07 |  | 11:14 | 11 | 0.11 | 0.516 | 0.945 | 877 | 20 | 52000 | 60.02 | 7.5 |  | 21 | -10 | 10 | -0.028 | 0.028 | 80 | 0.906 | 75.581 | 0.39 | 80 | 1.415 | 29.9336779 | -91.84369063 | -8.42 |  | BODY | BASE |  |  | MFL-AXIAL_HR | 151081.146 | 2:05 | Yes | 6.6 |  | 1 | 11 | 0.516 | 0.01595 | 1.592 | 1.99 | 1739.148247 | pitting
Metal Loss | Corrosion Individual | 5042 |  |  | 151109.35 | 1 |  | 5:45 | Internal | 0.281 | 33340 | 32.806 | 17.906 |  | 50.712 | 12:07 |  | 11:14 | 11 | 0.11 | 0.468 | 0.945 | 877 | 20 | 52000 | 60.02 | 7.5 |  | 21 | -10 | 10 | -0.028 | 0.028 | 80 | 0.858 | 83.333 | 0.39 | 80 | 1.415 | 29.9336851 | -91.84377905 | -8.3242 |  | BODY | BASE |  |  | MFL-AXIAL_HR | 151109.36 | 5:47 | Yes | 6.6 |  | 1 | 11 | 0.468 | 0.014466 | 1.592 | 1.99 | 1739.691709 | circumference grooving
GirthWeld | N/A | 33350 |  |  | 151127.256 | 1 |  |  |  | 0.281 | 33340 | 50.712 | 50.883 | 33350 | 50.883 | 12:57 |  | 12:07 |  | 0 |  |  | 877 | 20 | 52000 | 60.02 | 7.5 | [12 empty] | 29.93368966 | -91.84383515 | -8.4195 | [9 empty] | 6.6 | Longseam - Unknown Weld Type
GirthWeld | N/A | 33360 |  |  | 151178.138 | 1 |  |  |  | 0.281 | 33350 | 50.883 | 50.157 | 33360 | 50.157 | 9:32 |  | 12:57 |  | 0 |  |  | 877 | 20 | 52000 | 60.02 | 6.9 | [12 empty] | 29.93370326 | -91.84399452 | -8.6535 | [9 empty] | 6.6 | Longseam - Unknown Weld Type
GirthWeld | N/A | 33370 |  |  | 151228.296 | 1 |  |  |  | 0.281 | 33360 | 50.157 | 51.217 | 33370 | 51.217 | 2:07 |  | 9:32 |  | 0 |  |  | 877 | 20 | 52000 | 60.02 | 7.5 | [12 empty] | 29.93371654 | -91.84415163 | -8.2618 | [9 empty] | 6.6 | Longseam - Unknown Weld Type
Metal Loss | Corrosion Individual | 5043 |  |  | 151242.448 | 1 |  | 8:04 | Internal | 0.281 | 33370 | 14.152 | 37.065 |  | 51.217 | 2:07 |  | 9:32 | 11 | 0.11 | 0.396 | 0.945 | 877 | 20 | 52000 | 60.02 | 7.5 |  | 21 | -10 | 10 | -0.028 | 0.028 | 80 | 0.786 | 98.485 | 0.39 | 80 | 1.415 | 29.9337203 | -91.84419597 | -8.2113 |  | BODY | BASE |  |  | MFL-AXIAL_HR | 151242.467 | 8:06 | Yes | 6.6 |  | 1 | 11 | 0.396 | 0.01224 | 1.593 | 1.991 | 1740.414524 | circumference grooving
GirthWeld | N/A | 33380 |  |  | 151279.513 | 1 |  |  |  | 0.281 | 33370 | 51.217 | 45.344 | 33380 | 45.344 | 1:37 |  | 2:07 |  | 0 |  |  | 877 | 20 | 52000 | 60.02 | 7.2 | [12 empty] | 29.93372991 | -91.84431209 | -8.0794 | [9 empty] | 6.6 | Longseam - Unknown Weld Type
GirthWeld | N/A | 33390 |  |  | 151324.857 | 1 |  |  |  | 0.281 | 33380 | 45.344 | 51.316 | 33390 | 51.316 | 3:02 |  | 1:37 |  | 0 |  |  | 877 | 20 | 52000 | 60.02 | 7.2 | [12 empty] | 29.93374241 | -91.84445407 | -7.7105 | [9 empty] | 6.6 | Longseam - Unknown Weld Type
GirthWeld | N/A | 33400 |  |  | 151376.173 | 1 |  |  |  | 0.281 | 33390 | 51.316 | 51.44 | 33400 | 51.44 | 11:21 |  | 3:02 |  | 0 |  |  | 877 | 20 | 52000 | 60.02 | 7.9 | [12 empty] | 29.93375758 | -91.84461462 | -7.5975 | [9 empty] | 6.6 | Longseam - Unknown Weld Type
Bend | Field | 315 |  |  | 151411.39 | 1 |  |  |  |  | 33400 | 35.217 | 16.223 |  |  |  |  | 11:21 |  | 0 | [19 empty] | 29.93376944 | -91.84472451 | -7.9755 | 35.6D - 16° - Right | [8 empty] | 6.6 | [9 empty] | 35.599 | 16.412 | 16.307 | Right | 1.852 | Up |  |  | 151401.303 | 151421.477
GirthWeld | N/A | 33410 |  |  | 151427.613 | 1 |  |  |  | 0.281 | 33400 | 51.44 | 51.112 | 33410 | 51.112 | 2:25 |  | 11:21 |  | 0 |  |  | 877 | 20 | 52000 | 60.02 | 7.2 | [12 empty] | 29.93378455 | -91.84477243 | -7.7262 | [9 empty] | 6.6 | Longseam - Unknown Weld Type
GirthWeld | N/A | 33420 |  |  | 151478.725 | 1 |  |  |  | 0.281 | 33410 | 51.112 | 51.824 | 33420 | 51.824 | 12:58 |  | 2:25 |  | 0 |  |  | 877 | 20 | 52000 | 60.02 | 7.2 | [12 empty] | 29.93383891 | -91.84492066 | -7.1592 | [9 empty] | 6.6 | Longseam - Unknown Weld Type
Material Defect | Manufacturing/Milling | 79 |  |  | 151521.432 | 1 |  | 1:26 | N/A | 0.281 | 33420 | 42.707 | 9.118 |  | 51.824 | 12:58 |  | 2:25 |  | 0 | 0.433 | 0.945 | 877 | 20 | 52000 | 60.02 | 7.2 | [12 empty] | 29.93388496 | -91.84504422 | -7.0134 |  | BODY | BASE |  |  | MFL-AXIAL_HR | 151521.432 | 1:27 |  | 6.6 |  | 1 | [6 empty] | circumference grooving
GirthWeld | N/A | 33430 |  |  | 151530.55 | 1 |  |  |  | 0.281 | 33420 | 51.824 | 51.519 | 33430 | 51.519 | 2:11 |  | 12:58 |  | 0 |  |  | 877 | 20 | 52000 | 60.02 | 7.2 | [12 empty] | 29.93389482 | -91.84507058 | -6.9646 | [9 empty] | 6.6 | Longseam - Unknown Weld Type
GirthWeld | N/A | 33440 |  |  | 151582.069 | 1 |  |  |  | 0.281 | 33430 | 51.519 | 50.85 | 33440 | 50.85 | 12:42 |  | 2:11 |  | 0 |  |  | 877 | 20 | 52000 | 60.02 | 6.9 | [12 empty] | 29.93395141 | -91.84521911 | -7.132 | [9 empty] | 6.6 | Longseam - Unknown Weld Type
Metal Loss | Corrosion Individual | 5044 |  |  | 151629.639 | 1 |  | 6:20 | Internal | 0.281 | 33440 | 47.57 | 3.279 |  | 50.85 | 12:42 |  | 2:11 | 11 | 0.11 | 0.672 | 1.26 | 877 | 20 | 52000 | 60.02 | 6.9 |  | 21 | -10 | 10 | -0.028 | 0.028 | 80 | 1.062 | 58.036 | 0.39 | 80 | 1.73 | 29.93400409 | -91.84535603 | -7.6031 |  | BODY | BASE |  |  | MFL-AXIAL_HR | 151629.658 | 6:22 | Yes | 6.6 |  | 1 | 11 | 0.672 | 0.020772 | 1.59 | 1.987 | 1737.059111 | pitting
Metal Loss | Corrosion Individual | 5045 |  |  | 151630.601 | 1 |  | 5:45 | Internal | 0.281 | 33440 | 48.532 | 2.317 |  | 50.85 | 12:42 |  | 2:11 | 11 | 0.11 | 0.432 | 0.945 | 877 | 20 | 52000 | 60.02 | 6.9 |  | 21 | -10 | 10 | -0.028 | 0.028 | 80 | 0.822 | 90.278 | 0.39 | 80 | 1.415 | 29.93400516 | -91.8453588 | -7.6072 |  | BODY | BASE |  |  | MFL-AXIAL_HR | 151630.615 | 5:44 | Yes | 6.6 |  | 1 | 11 | 0.432 | 0.013353 | 1.593 | 1.991 | 1740.067169 | circumference grooving
GirthWeld | N/A | 33450 |  |  | 151632.918 | 1 |  |  |  | 0.281 | 33440 | 50.85 | 51.749 | 33450 | 51.749 | 10:21 |  | 12:42 |  | 0 |  |  | 877 | 20 | 52000 | 60.02 | 7.2 | [12 empty] | 29.93400773 | -91.84536546 | -7.617 | [9 empty] | 6.6 | Longseam - Unknown Weld Type
Metal Loss | Corrosion Individual | 5046 |  |  | 151633.342 | 1 |  | 6:15 | Internal | 0.281 | 33450 | 0.424 | 51.325 |  | 51.749 | 10:21 |  | 12:42 | 11 | 0.11 | 0.552 | 0.984 | 877 | 20 | 52000 | 60.02 | 7.2 |  | 21 | -10 | 10 | -0.028 | 0.028 | 80 | 0.942 | 70.652 | 0.39 | 80 | 1.454 | 29.9340082 | -91.84536668 | -7.6188 |  | BODY | BASE |  |  | MFL-AXIAL_HR | 151633.368 | 6:13 | Yes | 6.6 |  | 1 | 11 | 0.552 | 0.017062 | 1.591 | 1.989 | 1738.709211 | pitting
Metal Loss | Corrosion Individual | 5047 |  |  | 151646.214 | 1 |  | 5:58 | Internal | 0.281 | 33450 | 13.296 | 38.453 |  | 51.749 | 10:21 |  | 12:42 | 11 | 0.11 | 0.468 | 0.945 | 877 | 20 | 52000 | 60.02 | 7.2 |  | 21 | -10 | 10 | -0.028 | 0.028 | 80 | 0.858 | 83.333 | 0.39 | 80 | 1.415 | 29.93402253 | -91.8454037 | -7.6473 |  | BODY | BASE |  |  | MFL-AXIAL_HR | 151646.244 | 6:02 | Yes | 6.6 |  | 1 | 11 | 0.468 | 0.014466 | 1.592 | 1.99 | 1739.691709 | circumference grooving
GirthWeld | N/A | 33460 |  |  | 151684.667 | 1 |  |  |  | 0.281 | 33450 | 51.749 | 51.204 | 33460 | 51.204 | 3:03 |  | 10:21 |  | 0 |  |  | 877 | 20 | 52000 | 60.02 | 7.2 | [12 empty] | 29.9340651 | -91.84551437 | -8.1734 | [9 empty] | 6.6 | Longseam - Unknown Weld Type
Metal Loss | Corrosion Individual | 5048 |  |  | 151716.542 | 1 |  | 5:42 | Internal | 0.281 | 33460 | 31.875 | 19.329 |  | 51.204 | 3:03 |  | 10:21 | 11 | 0.11 | 0.516 | 0.945 | 877 | 20 | 52000 | 60.02 | 7.2 |  | 21 | -10 | 10 | -0.028 | 0.028 | 80 | 0.906 | 75.581 | 0.39 | 80 | 1.415 | 29.93410007 | -91.84560625 | -8.9766 |  | BODY | BASE |  |  | MFL-AXIAL_HR | 151716.569 | 5:39 | Yes | 6.6 |  | 1 | 11 | 0.516 | 0.01595 | 1.592 | 1.99 | 1739.148247 | pitting
Metal Loss | Corrosion Individual | 5049 |  |  | 151718.684 | 1 |  | 5:41 | Internal | 0.281 | 33460 | 34.017 | 17.187 |  | 51.204 | 3:03 |  | 10:21 | 11 | 0.11 | 0.396 | 0.945 | 877 | 20 | 52000 | 60.02 | 7.2 |  | 21 | -10 | 10 | -0.028 | 0.028 | 80 | 0.786 | 98.485 | 0.39 | 80 | 1.415 | 29.9341024 | -91.84561243 | -9.0217 |  | BODY | BASE |  |  | MFL-AXIAL_HR | 151718.694 | 5:44 | Yes | 6.6 |  | 1 | 11 | 0.396 | 0.01224 | 1.593 | 1.991 | 1740.414524 | circumference grooving
Geometry | Wrinkle | 11 |  |  | 151724.512 | 1 |  | 4:39 | N/A | 0.281 | 33460 | 39.845 | 11.359 |  | 51.204 | 3:03 |  | 10:21 | 1 | 0.01 | 7.72 | 9.88 | 877 | 20 | 52000 | 60.02 | 7.2 | Yes | 1.3 | -0.3 | 0.3 | -0.06 | 0.06 | 80 | 8.02 | 3.886 | 0.3 | 80 | 10.88 | 29.93410876 | -91.84562925 | -9.131 | Dent Depth: 1.0% wrinkle ML in proximity | BODY | BASE |  |  | GEO_HR | 151724.512 | 4:39 | Yes | 6.6 |  | 1 | [6 empty] | general | [6 empty] | 0.0925
GirthWeld | N/A | 33470 |  |  | 151735.871 | 2 |  |  |  | 0.281 | 33460 | 51.204 | 51.827 | 33470 | 51.827 | 9:50 |  | 3:03 |  | 0 |  |  | 877 | 20 | 52000 | 60.02 | 7.2 | [12 empty] | 29.93412114 | -91.84566204 | -9.2879 | [9 empty] | 6.6 | Longseam - Unknown Weld Type
Metal Loss | Manufacturing/Milling Individual | 5050 |  |  | 151749.523 | 2 |  | 11:11 | Internal | 0.281 | 33470 | 13.652 | 38.175 |  | 51.827 | 9:50 |  | 3:03 | 29 | 0.29 | 0.516 | 2.756 | 877 | 20 | 52000 | 60.02 | 7.2 | Yes | 39 | -10 | 10 | -0.028 | 0.028 | 80 | 0.906 | 75.581 | 0.39 | 80 | 3.226 | 29.93413599 | -91.84570148 | -9.3989 |  | BODY | BASE |  |  | MFL-AXIAL_HR | 151749.546 | 11:13 | Yes | 6.6 |  | 1 | 29 | 0.516 | 0.042049 | 1.585 | 1.982 | 1731.988884 | circumference grooving
Metal Loss | Manufacturing/Milling Individual | 5051 |  |  | 151751.84 | 2 |  | 11:03 | Internal | 0.281 | 33470 | 15.969 | 35.858 |  | 51.827 | 9:50 |  | 3:03 | 16 | 0.16 | 0.432 | 0.945 | 877 | 20 | 52000 | 60.02 | 7.2 |  | 26 | -10 | 10 | -0.028 | 0.028 | 80 | 0.822 | 90.278 | 0.39 | 80 | 1.415 | 29.9341385 | -91.84570817 | -9.4078 |  | BODY | BASE |  |  | MFL-AXIAL_HR | 151751.86 | 11:00 | Yes | 6.6 |  | 1 | 16 | 0.432 | 0.019423 | 1.592 | 1.99 | 1738.875833 | circumference grooving
Metal Loss | Corrosion Individual | 5052 | CLUSTER 5053 | 3t x 3t | 151784.657 | 2 |  | 10:59 | External | 0.281 | 33470 | 48.786 | 3.041 |  | 51.827 | 9:50 |  | 3:03 | 11 | 0.11 | 1.296 | 0.945 | 877 | 20 | 52000 | 60.02 | 7.2 |  | 21 | -10 | 10 | -0.028 | 0.028 | 80 | 1.686 | 30.093 | 0.39 | 80 | 1.415 | 29.93417427 | -91.84580293 | -9.3485 |  | BODY | BASE |  |  | MFL-AXIAL_HR | 151784.69 | 10:55 | Yes | 6.6 |  | 1 | 11 | 1.296 | 0.040059 | 1.579 | 1.973 | 1724.742998 | pitting
Metal Loss | Corrosion Cluster | 5053 |  | 3t x 3t | 151784.657 | 2 |  | 10:41 | External | 0.281 | 33470 | 48.786 | 3.041 |  | 51.827 | 9:50 |  | 3:03 | 17 | 0.17 | 1.668 | 4.172 | 877 | 20 | 52000 | 60.02 | 7.2 | [12 empty] | 29.93417427 | -91.84580293 | -9.3485 |  | BODY | BASE |  |  | MFL-AXIAL_HR | 151784.77 | 10:27 |  | 6.6 |  | 1 | 14.321429 | 1.654 | 0.066544 | 1.562 | 1.953 | 1706.767947
Metal Loss | Corrosion Individual | 5054 | CLUSTER 5053 | 3t x 3t | 151784.734 | 2 |  | 10:27 | External | 0.281 | 33470 | 48.863 | 2.964 |  | 51.827 | 9:50 |  | 3:03 | 17 | 0.17 | 0.744 | 1.732 | 877 | 20 | 52000 | 60.02 | 7.2 |  | 27 | -10 | 10 | -0.028 | 0.028 | 80 | 1.134 | 52.419 | 0.39 | 80 | 2.202 | 29.93417435 | -91.84580315 | -9.3479 |  | BODY | BASE |  |  | MFL-AXIAL_HR | 151784.77 | 10:27 | Yes | 6.6 |  | 1 | 17 | 0.744 | 0.035541 | 1.585 | 1.981 | 1731.800339 | circumference grooving
GirthWeld | N/A | 33480 |  |  | 151787.698 | 2 |  |  |  | 0.281 | 33470 | 51.827 | 50.351 | 33480 | 50.351 | 2:24 |  | 9:50 |  | 0 |  |  | 877 | 20 | 52000 | 60.02 | 7.2 | [12 empty] | 29.93417758 | -91.84581171 | -9.3237 | [9 empty] | 6.6 | Longseam - Unknown Weld Type
GirthWeld | N/A | 33490 |  |  | 151838.05 | 2 |  |  |  | 0.281 | 33480 | 50.351 | 49.652 | 33490 | 49.652 | 3:18 |  | 2:24 |  | 0 |  |  | 877 | 20 | 52000 | 60.02 | 6.9 | [12 empty] | 29.93423219 | -91.84595721 | -8.567 | [9 empty] | 6.6 | Longseam - Unknown Weld Type
Material Defect | Seam Weld Anomaly | 80 |  |  | 151886.029 | 2 |  | 3:19 | N/A | 0.281 | 33490 | 47.979 | 1.673 |  | 49.652 | 3:18 |  | 2:24 |  | 0 | 0.354 | 0.945 | 877 | 20 | 52000 | 60.02 | 6.9 | [12 empty] | 29.93428412 | -91.84609592 | -8.0713 |  | BODY | WELD |  |  | MFL-AXIAL_HR | 151886.029 | 3:19 |  | 6.6 |  | 1 | [6 empty] | circumference slotting
GirthWeld | N/A | 33500 |  |  | 151887.702 | 2 |  |  |  | 0.281 | 33490 | 49.652 | 50.328 | 33500 | 50.328 | 12:04 |  | 3:18 |  | 0 |  |  | 877 | 20 | 52000 | 60.02 | 6.9 | [12 empty] | 29.93428593 | -91.84610075 | -8.0454 | [9 empty] | 6.6 | Longseam - Unknown Weld Type
GirthWeld | N/A | 33510 |  |  | 151938.03 | 2 |  |  |  | 0.281 | 33500 | 50.328 | 51.654 | 33510 | 51.654 | 11:40 |  | 12:04 |  | 0 |  |  | 877 | 20 | 52000 | 60.02 | 6.9 | [12 empty] | 29.93434003 | -91.8462464 | -6.9132 | [9 empty] | 6.6 | Longseam - Unknown Weld Type
GirthWeld | N/A | 33520 |  |  | 151989.683 | 2 |  |  |  | 0.281 | 33510 | 51.654 | 49.921 | 33520 | 49.921 | 3:20 |  | 11:40 |  | 0 |  |  | 877 | 20 | 52000 | 60.02 | 6.9 | [12 empty] | 29.93439591 | -91.84639568 | -5.4369 | [9 empty] | 6.6 | Longseam - Unknown Weld Type
Metal Loss | Manufacturing/Milling Individual | 5055 |  |  | 151993.027 | 2 |  | 3:14 | N/A | 0.281 | 33520 | 3.344 | 46.578 |  | 49.921 | 3:20 |  | 11:40 | 17 | 0.17 | 0.36 | 0.945 | 877 | 20 | 52000 | 60.02 | 6.9 |  | 27 | -10 | 10 | -0.028 | 0.028 | 80 | 0.75 | 108.333 | 0.39 | 80 | 1.535 | 29.93439955 | -91.84640534 | -5.3859 |  | BODY | WELD |  |  | MFL-AXIAL_HR | 151993.043 | 3:15 | Yes | 6.6 |  | 1 | 17 | 0.36 | 0.017197 | 1.592 | 1.991 | 1739.722899 | circumference slotting
Metal Loss | Corrosion Individual | 5056 |  |  | 152008.693 | 2 |  | 3:54 | External | 0.281 | 33520 | 19.01 | 30.912 |  | 49.921 | 3:20 |  | 11:40 | 17 | 0.17 | 0.552 | 1.181 | 877 | 20 | 52000 | 60.02 | 6.9 |  | 27 | -10 | 10 | -0.028 | 0.028 | 80 | 0.942 | 70.652 | 0.39 | 80 | 1.651 | 29.93441648 | -91.84645064 | -5.3598 |  | BODY | BASE |  |  | MFL-AXIAL_HR | 152008.733 | 3:54 | Yes | 6.6 |  | 1 | 17 | 0.552 | 0.026369 | 1.589 | 1.987 | 1736.37507 | circumference grooving
GirthWeld | N/A | 33530 |  |  | 152039.605 | 2 |  |  |  | 0.281 | 33520 | 49.921 | 50.984 | 33530 | 50.984 | 1:49 |  | 3:20 |  | 0 |  |  | 877 | 20 | 52000 | 60.02 | 6.9 | [12 empty] | 29.93444932 | -91.84654031 | -5.2966 | [9 empty] | 6.6 | Longseam - Unknown Weld Type
Metal Loss | Corrosion Individual | 5057 |  |  | 152082.508 | 2 |  | 6:24 | Internal | 0.281 | 33530 | 42.903 | 8.081 |  | 50.984 | 1:49 |  | 3:20 | 11 | 0.11 | 0.432 | 0.945 | 877 | 20 | 52000 | 60.02 | 6.9 |  | 21 | -10 | 10 | -0.028 | 0.028 | 80 | 0.822 | 90.278 | 0.39 | 80 | 1.415 | 29.93449481 | -91.8466648 | -4.7562 |  | BODY | BASE |  |  | MFL-AXIAL_HR | 152082.528 | 6:19 | Yes | 6.6 |  | 1 | 11 | 0.432 | 0.013353 | 1.593 | 1.991 | 1740.067169 | circumference grooving
Metal Loss | Corrosion Individual | 5058 |  |  | 152084.079 | 2 |  | 5:46 | Internal | 0.281 | 33530 | 44.474 | 6.51 |  | 50.984 | 1:49 |  | 3:20 | 11 | 0.11 | 0.468 | 0.945 | 877 | 20 | 52000 | 60.02 | 6.9 |  | 21 | -10 | 10 | -0.028 | 0.028 | 80 | 0.858 | 83.333 | 0.39 | 80 | 1.415 | 29.93449646 | -91.84666936 | -4.7266 |  | BODY | BASE |  |  | MFL-AXIAL_HR | 152084.099 | 5:44 | Yes | 6.6 |  | 1 | 11 | 0.468 | 0.014466 | 1.592 | 1.99 | 1739.691709 | circumference grooving
GirthWeld | N/A | 33540 |  |  | 152090.589 | 2 |  |  |  | 0.281 | 33530 | 50.984 | 27.034 | 33540 | 27.034 | 1:16 |  | 1:49 |  | 0 |  |  | 877 | 20 | 52000 | 60.02 | 6.9 | [12 empty] | 29.93450333 | -91.84668827 | -4.601 | [9 empty] | 6.6 | Longseam - Unknown Weld Type
GirthWeld | N/A | 33550 |  |  | 152117.623 | 2 |  |  |  | 0.281 | 33540 | 27.034 | 50.003 | 33550 | 50.003 | 8:42 |  | 1:16 |  | 0 |  |  | 877 | 20 | 52000 | 60.02 | 6.9 | [12 empty] | 29.93453221 | -91.8467666 | -4.2026 | [9 empty] | 6.6 | Longseam - Unknown Weld Type
GirthWeld | N/A | 33560 |  |  | 152167.626 | 2 |  |  |  | 0.281 | 33550 | 50.003 | 50.118 | 33560 | 50.118 | 2:33 |  | 8:42 |  | 0 |  |  | 877 | 20 | 52000 | 60.02 | 6.9 | [12 empty] | 29.9345861 | -91.84691127 | -4.042 | [9 empty] | 6.6 | Longseam - Unknown Weld Type
GirthWeld | N/A | 33570 |  |  | 152217.744 | 2 |  |  |  | 0.281 | 33560 | 50.118 | 50.997 | 33570 | 50.997 | 10:05 |  | 2:33 |  | 0 |  |  | 877 | 20 | 52000 | 60.02 | 6.9 | [12 empty] | 29.93463975 | -91.84705645 | -4.2493 | [9 empty] | 6.6 | Longseam - Unknown Weld Type
Metal Loss | Corrosion Individual | 5059 |  |  | 152223.111 | 2 |  | 4:12 | Internal | 0.281 | 33570 | 5.367 | 45.631 |  | 50.997 | 10:05 |  | 2:33 | 13 | 0.13 | 0.396 | 0.945 | 877 | 20 | 52000 | 60.02 | 6.9 |  | 23 | -10 | 10 | -0.028 | 0.028 | 80 | 0.786 | 98.485 | 0.39 | 80 | 1.415 | 29.9346455 | -91.847072 | -4.2718 |  | BODY | BASE |  |  | MFL-AXIAL_HR | 152223.127 | 4:11 | Yes | 6.6 |  | 1 | 13 | 0.396 | 0.014466 | 1.593 | 1.991 | 1740.026616 | circumference grooving
GirthWeld | N/A | 33580 |  |  | 152268.742 | 2 |  |  |  | 0.281 | 33570 | 50.997 | 51.788 | 33580 | 51.788 | 9:30 |  | 10:05 |  | 0 |  |  | 877 | 20 | 52000 | 60.02 | 6.9 | [12 empty] | 29.93469428 | -91.84720422 | -4.2815 | [9 empty] | 6.6 | Longseam - Unknown Weld Type
Metal Loss | Corrosion Individual | 5060 |  |  | 152270.446 | 2 |  | 4:03 | Internal | 0.281 | 33580 | 1.704 | 50.084 |  | 51.788 | 9:30 |  | 10:05 | 11 | 0.11 | 0.36 | 0.945 | 877 | 20 | 52000 | 60.02 | 6.9 |  | 21 | -10 | 10 | -0.028 | 0.028 | 80 | 0.75 | 108.333 | 0.39 | 80 | 1.535 | 29.93469609 | -91.84720916 | -4.2729 |  | BODY | BASE |  |  | MFL-AXIAL_HR | 152270.466 | 4:03 | Yes | 6.6 |  | 1 | 11 | 0.36 | 0.011128 | 1.593 | 1.992 | 1740.733305 | circumference slotting
Metal Loss | Corrosion Individual | 5061 |  |  | 152272.548 | 2 |  | 4:05 | Internal | 0.281 | 33580 | 3.806 | 47.982 |  | 51.788 | 9:30 |  | 10:05 | 11 | 0.11 | 0.312 | 0.945 | 877 | 20 | 52000 | 60.02 | 6.9 |  | 21 | -10 | 10 | -0.028 | 0.028 | 80 | 0.702 | 125 | 0.39 | 80 | 1.535 | 29.93469832 | -91.84721526 | -4.2622 |  | BODY | BASE |  |  | MFL-AXIAL_HR | 152272.561 | 4:04 | Yes | 6.6 |  | 1 | 11 | 0.312 | 0.009644 | 1.594 | 1.992 | 1741.113152 | circumference slotting
Metal Loss | Corrosion Individual | 5062 |  |  | 152317.092 | 2 |  | 9:49 | Internal | 0.281 | 33580 | 48.35 | 3.438 |  | 51.788 | 9:30 |  | 10:05 | 11 | 0.11 | 0.36 | 0.945 | 877 | 20 | 52000 | 60.02 | 6.9 |  | 21 | -10 | 10 | -0.028 | 0.028 | 80 | 0.75 | 108.333 | 0.39 | 80 | 1.535 | 29.9347458 | -91.8473444 | -3.9957 |  | BODY | ADJ |  |  | MFL-AXIAL_HR | 152317.109 | 9:49 | Yes | 6.6 |  | 1 | 11 | 0.36 | 0.011128 | 1.593 | 1.992 | 1740.733305 | circumference slotting
GirthWeld | N/A | 33590 |  |  | 152320.53 | 2 |  |  |  | 0.281 | 33580 | 51.788 | 51.352 | 33590 | 51.352 | 12:00 |  | 9:30 |  | 0 |  |  | 877 | 20 | 52000 | 60.02 | 6.9 | [12 empty] | 29.93474947 | -91.84735436 | -3.958 | [9 empty] | 6.6 | Longseam - Unknown Weld Type
Metal Loss | Corrosion Individual | 5063 |  |  | 152337.893 | 2 |  | 5:50 | Internal | 0.281 | 33590 | 17.363 | 33.989 |  | 51.352 | 12:00 |  | 9:30 | 13 | 0.13 | 0.468 | 0.945 | 877 | 20 | 52000 | 60.02 | 6.9 |  | 23 | -10 | 10 | -0.028 | 0.028 | 80 | 0.858 | 83.333 | 0.39 | 80 | 1.415 | 29.93476806 | -91.84740466 | -3.7215 |  | BODY | BASE |  |  | MFL-AXIAL_HR | 152337.916 | 5:47 | Yes | 6.6 |  | 1 | 13 | 0.468 | 0.017096 | 1.592 | 1.99 | 1739.153208 | circumference grooving
GirthWeld | N/A | 33600 |  |  | 152371.882 | 2 |  |  |  | 0.281 | 33590 | 51.352 | 40.82 | 33600 | 40.82 | 12:58 |  | 12:00 |  | 0 |  |  | 877 | 20 | 52000 | 60.02 | 7.5 | [12 empty] | 29.9348045 | -91.84750309 | -3.7069 | [9 empty] | 6.6 | Longseam - Unknown Weld Type
Metal Loss | Corrosion Individual | 5064 |  |  | 152382.13 | 2 |  | 6:25 | Internal | 0.281 | 33600 | 10.248 | 30.572 |  | 40.82 | 12:58 |  | 12:00 | 11 | 0.11 | 0.468 | 0.945 | 877 | 20 | 52000 | 60.02 | 7.5 |  | 21 | -10 | 10 | -0.028 | 0.028 | 80 | 0.858 | 83.333 | 0.39 | 80 | 1.415 | 29.93481559 | -91.84753271 | -3.8704 |  | BODY | BASE |  |  | MFL-AXIAL_HR | 152382.149 | 6:22 | Yes | 6.6 |  | 1 | 11 | 0.468 | 0.014466 | 1.592 | 1.99 | 1739.691709 | circumference grooving
Metal Loss | Corrosion Individual | 5065 |  |  | 152387.837 | 2 |  | 6:21 | Internal | 0.281 | 33600 | 15.955 | 24.865 |  | 40.82 | 12:58 |  | 12:00 | 11 | 0.11 | 0.516 | 0.945 | 877 | 20 | 52000 | 60.02 | 7.5 |  | 21 | -10 | 10 | -0.028 | 0.028 | 80 | 0.906 | 75.581 | 0.39 | 80 | 1.415 | 29.93482175 | -91.84754922 | -3.9678 |  | BODY | BASE |  |  | MFL-AXIAL_HR | 152387.86 | 6:25 | Yes | 6.6 |  | 1 | 11 | 0.516 | 0.01595 | 1.592 | 1.99 | 1739.148247 | pitting
Metal Loss | Corrosion Individual | 5066 |  |  | 152400.259 | 2 |  | 6:24 | Internal | 0.281 | 33600 | 28.377 | 12.443 |  | 40.82 | 12:58 |  | 12:00 | 11 | 0.11 | 0.396 | 0.945 | 877 | 20 | 52000 | 60.02 | 7.5 |  | 21 | -10 | 10 | -0.028 | 0.028 | 80 | 0.786 | 98.485 | 0.39 | 80 | 1.415 | 29.93483512 | -91.84758516 | -4.1953 |  | BODY | BASE |  |  | MFL-AXIAL_HR | 152400.276 | 6:20 | Yes | 6.6 |  | 1 | 11 | 0.396 | 0.01224 | 1.593 | 1.991 | 1740.414524 | circumference grooving
GirthWeld | N/A | 33610 |  |  | 152412.702 | 2 |  |  |  | 0.281 | 33600 | 40.82 | 39.888 | 33610 | 39.888 | 6:20 |  | 12:58 |  | 0 |  |  | 877 | 20 | 52000 | 60.02 | 7.5 | [12 empty] | 29.93484846 | -91.84762118 | -4.3637 | [9 empty] | 6.6 | Longseam - Unknown Weld Type
Metal Loss | Corrosion Individual | 5067 |  |  | 152432.724 | 2 |  | 6:03 | External | 0.281 | 33610 | 20.022 | 19.866 |  | 39.888 | 6:20 |  | 12:58 | 11 | 0.11 | 1.608 | 2.992 | 877 | 20 | 52000 | 60.02 | 7.5 |  | 21 | -10 | 10 | -0.028 | 0.028 | 80 | 2.198 | 36.692 | 0.59 | 80 | 3.582 | 29.93486994 | -91.84767916 | -4.4911 |  | BODY | WELD |  |  | MFL-AXIAL_HR | 152432.777 | 6:01 | Yes | 6.6 |  | 1 | 11 | 1.608 | 0.049703 | 1.572 | 1.965 | 1717.048343 | general
GirthWeld | N/A | 33620 |  |  | 152452.59 | 2 |  |  |  | 0.281 | 33610 | 39.888 | 45.817 | 33620 | 45.817 | 10:23 |  | 6:20 |  | 0 |  |  | 877 | 20 | 52000 | 60.02 | 7.5 | [12 empty] | 29.93489154 | -91.84773654 | -4.7374 | [9 empty] | 6.6 | Longseam - Unknown Weld Type
GirthWeld | N/A | 33630 |  |  | 152498.407 | 2 |  |  |  | 0.281 | 33620 | 45.817 | 50.722 | 33630 | 50.722 | 5:58 |  | 10:23 |  | 0 |  |  | 877 | 20 | 52000 | 60.02 | 7.5 | [12 empty] | 29.93494073 | -91.84786908 | -6.3187 | [9 empty] | 6.6 | Longseam - Unknown Weld Type
Metal Loss | Corrosion Individual | 5068 |  |  | 152498.783 | 2 |  | 8:09 | External | 0.281 | 33630 | 0.376 | 50.346 |  | 50.722 | 5:58 |  | 10:23 | 16 | 0.16 | 0.432 | 0.945 | 877 | 20 | 52000 | 60.02 | 7.5 |  | 26 | -10 | 10 | -0.028 | 0.028 | 80 | 0.822 | 90.278 | 0.39 | 80 | 1.415 | 29.93494114 | -91.84787016 | -6.3378 |  | BODY | BASE |  |  | MFL-AXIAL_HR | 152498.803 | 8:08 | Yes | 6.6 |  | 1 | 16 | 0.432 | 0.019423 | 1.592 | 1.99 | 1738.875833 | circumference grooving
Metal Loss | Corrosion Individual | 5069 |  |  | 152530.324 | 2 |  | 5:59 | Internal | 0.281 | 33630 | 31.917 | 18.805 |  | 50.722 | 5:58 |  | 10:23 | 11 | 0.11 | 1.02 | 0.984 | 877 | 20 | 52000 | 60.02 | 7.5 |  | 21 | -10 | 10 | -0.028 | 0.028 | 80 | 1.41 | 38.235 | 0.39 | 80 | 1.454 | 29.93497526 | -91.84796131 | -7.0561 |  | BODY | WELD |  |  | MFL-AXIAL_HR | 152530.376 | 5:59 | Yes | 6.6 |  | 1 | 11 | 1.02 | 0.031528 | 1.584 | 1.98 | 1730.845597 | pitting
GirthWeld | N/A | 33640 |  |  | 152549.129 | 2 |  |  |  | 0.281 | 33630 | 50.722 | 43.054 | 33640 | 43.054 | 8:41 |  | 5:58 |  | 0 |  |  | 877 | 20 | 52000 | 60.02 | 6.9 | [12 empty] | 29.93499559 | -91.84801568 | -7.244 | [9 empty] | 6.6 | Longseam - Unknown Weld Type
GirthWeld | N/A | 33650 |  |  | 152592.183 | 2 |  |  |  | 0.281 | 33640 | 43.054 | 51.339 | 33650 | 51.339 | 8:37 |  | 8:41 |  | 0 |  |  | 877 | 20 | 52000 | 60.02 | 7.2 | [12 empty] | 29.93504273 | -91.84813989 | -7.5318 | [9 empty] | 6.6 | Longseam - Unknown Weld Type
Bend | Field | 316 |  |  | 152621.239 | 2 |  |  |  |  | 33650 | 29.055 | 22.283 |  |  |  |  | 8:37 |  | 0 | [19 empty] | 29.9350744 | -91.84822375 | -8.0494 | 39.3D - 5° - Over | [8 empty] | 6.6 | [9 empty] | 39.348 | 5.01 | -0.253 | Left | -5.004 | Down |  |  | 152617.619 | 152624.858
Metal Loss | Corrosion Individual | 5070 |  |  | 152636.77 | 2 |  | 6:18 | Internal | 0.281 | 33650 | 44.587 | 6.752 |  | 51.339 | 8:37 |  | 8:41 | 11 | 0.11 | 0.468 | 0.945 | 877 | 20 | 52000 | 60.02 | 7.2 |  | 21 | -10 | 10 | -0.028 | 0.028 | 80 | 0.858 | 83.333 | 0.39 | 80 | 1.415 | 29.93509123 | -91.84826831 | -9.7159 |  | BODY | BASE |  |  | MFL-AXIAL_HR | 152636.793 | 6:19 | Yes | 6.6 |  | 1 | 11 | 0.468 | 0.014466 | 1.592 | 1.99 | 1739.691709 | circumference grooving
Metal Loss | Corrosion Individual | 5071 |  |  | 152642.427 | 2 |  | 5:47 | Internal | 0.281 | 33650 | 50.244 | 1.095 |  | 51.339 | 8:37 |  | 8:41 | 11 | 0.11 | 0.396 | 0.945 | 877 | 20 | 52000 | 60.02 | 7.2 |  | 21 | -10 | 10 | -0.028 | 0.028 | 80 | 0.786 | 98.485 | 0.39 | 80 | 1.415 | 29.93509738 | -91.84828452 | -10.3613 |  | BODY | BASE |  |  | MFL-AXIAL_HR | 152642.444 | 5:44 | Yes | 6.6 |  | 1 | 11 | 0.396 | 0.01224 | 1.593 | 1.991 | 1740.414524 | circumference grooving
GirthWeld | N/A | 33660 |  |  | 152643.522 | 2 |  |  |  | 0.281 | 33650 | 51.339 | 46.942 | 33660 | 46.942 | 2:44 |  | 8:37 |  | 0 |  |  | 877 | 20 | 52000 | 60.02 | 6.9 | [12 empty] | 29.93509857 | -91.84828766 | -10.4868 | [9 empty] | 6.6 | Longseam - Unknown Weld Type
Metal Loss | Corrosion Individual | 5072 |  |  | 152646.689 | 2 |  | 6:14 | Internal | 0.281 | 33660 | 3.167 | 43.775 |  | 46.942 | 2:44 |  | 8:37 | 11 | 0.11 | 0.36 | 0.945 | 877 | 20 | 52000 | 60.02 | 6.9 |  | 21 | -10 | 10 | -0.028 | 0.028 | 80 | 0.75 | 108.333 | 0.39 | 80 | 1.535 | 29.93510203 | -91.84829673 | -10.8499 |  | BODY | BASE |  |  | MFL-AXIAL_HR | 152646.705 | 6:17 | Yes | 6.6 |  | 1 | 11 | 0.36 | 0.011128 | 1.593 | 1.992 | 1740.733305 | circumference slotting
Metal Loss | Corrosion Individual | 5073 |  |  | 152648.794 | 2 |  | 5:48 | Internal | 0.281 | 33660 | 5.272 | 41.67 |  | 46.942 | 2:44 |  | 8:37 | 11 | 0.11 | 0.516 | 0.945 | 877 | 20 | 52000 | 60.02 | 6.9 |  | 21 | -10 | 10 | -0.028 | 0.028 | 80 | 0.906 | 75.581 | 0.39 | 80 | 1.415 | 29.93510433 | -91.84830275 | -11.0906 |  | BODY | BASE |  |  | MFL-AXIAL_HR | 152648.824 | 5:48 | Yes | 6.6 |  | 1 | 11 | 0.516 | 0.01595 | 1.592 | 1.99 | 1739.148247 | pitting
Metal Loss | Corrosion Individual | 5074 |  |  | 152650.166 | 2 |  | 5:47 | Internal | 0.281 | 33660 | 6.644 | 40.298 |  | 46.942 | 2:44 |  | 8:37 | 11 | 0.11 | 0.36 | 0.945 | 877 | 20 | 52000 | 60.02 | 6.9 |  | 21 | -10 | 10 | -0.028 | 0.028 | 80 | 0.75 | 108.333 | 0.39 | 80 | 1.535 | 29.93510584 | -91.84830667 | -11.2471 |  | BODY | BASE |  |  | MFL-AXIAL_HR | 152650.185 | 5:52 | Yes | 6.6 |  | 1 | 11 | 0.36 | 0.011128 | 1.593 | 1.992 | 1740.733305 | circumference slotting
Metal Loss | Corrosion Individual | 5075 |  |  | 152650.327 | 2 |  | 6:25 | Internal | 0.281 | 33660 | 6.805 | 40.137 |  | 46.942 | 2:44 |  | 8:37 | 11 | 0.11 | 0.516 | 0.945 | 877 | 20 | 52000 | 60.02 | 6.9 |  | 21 | -10 | 10 | -0.028 | 0.028 | 80 | 0.906 | 75.581 | 0.39 | 80 | 1.415 | 29.93510602 | -91.84830713 | -11.2654 |  | BODY | BASE |  |  | MFL-AXIAL_HR | 152650.354 | 6:20 | Yes | 6.6 |  | 1 | 11 | 0.516 | 0.01595 | 1.592 | 1.99 | 1739.148247 | pitting
Metal Loss | Corrosion Individual | 5076 |  |  | 152650.824 | 2 |  | 5:48 | Internal | 0.281 | 33660 | 7.302 | 39.64 |  | 46.942 | 2:44 |  | 8:37 | 11 | 0.11 | 0.36 | 0.945 | 877 | 20 | 52000 | 60.02 | 6.9 |  | 21 | -10 | 10 | -0.028 | 0.028 | 80 | 0.75 | 108.333 | 0.39 | 80 | 1.535 | 29.93510656 | -91.84830855 | -11.3221 |  | BODY | BASE |  |  | MFL-AXIAL_HR | 152650.84 | 5:52 | Yes | 6.6 |  | 1 | 11 | 0.36 | 0.011128 | 1.593 | 1.992 | 1740.733305 | circumference slotting
Metal Loss | Corrosion Individual | 5077 |  |  | 152652.244 | 2 |  | 6:08 | Internal | 0.281 | 33660 | 8.722 | 38.22 |  | 46.942 | 2:44 |  | 8:37 | 11 | 0.11 | 0.432 | 0.945 | 877 | 20 | 52000 | 60.02 | 6.9 |  | 21 | -10 | 10 | -0.028 | 0.028 | 80 | 0.822 | 90.278 | 0.39 | 80 | 1.415 | 29.93510813 | -91.84831261 | -11.484 |  | BODY | BASE |  |  | MFL-AXIAL_HR | 152652.263 | 6:10 | Yes | 6.6 |  | 1 | 11 | 0.432 | 0.013353 | 1.593 | 1.991 | 1740.067169 | circumference grooving
Metal Loss | Corrosion Individual | 5078 | CLUSTER 5079 | 3t x 3t | 152652.815 | 2 |  | 5:46 | Internal | 0.281 | 33660 | 9.293 | 37.649 |  | 46.942 | 2:44 |  | 8:37 | 11 | 0.11 | 0.432 | 0.945 | 877 | 20 | 52000 | 60.02 | 6.9 |  | 21 | -10 | 10 | -0.028 | 0.028 | 80 | 0.822 | 90.278 | 0.39 | 80 | 1.415 | 29.93510875 | -91.84831425 | -11.5491 |  | BODY | BASE |  |  | MFL-AXIAL_HR | 152652.838 | 5:42 | Yes | 6.6 |  | 1 | 11 | 0.432 | 0.013353 | 1.593 | 1.991 | 1740.067169 | circumference grooving
Metal Loss | Corrosion Cluster | 5079 |  | 3t x 3t | 152652.815 | 2 |  | 6:01 | Internal | 0.281 | 33660 | 9.293 | 37.649 |  | 46.942 | 2:44 |  | 8:37 | 11 | 0.11 | 2.412 | 3.544 | 877 | 20 | 52000 | 60.02 | 6.9 | [12 empty] | 29.93510875 | -91.84831425 | -11.5491 |  | BODY | BASE |  |  | MFL-AXIAL_HR | 152652.838 | 5:42 |  | 6.6 |  | 1 | 4.688525 | 2.402 | 0.03164 | 1.578 | 1.972 | 1723.684247
Metal Loss | Corrosion Individual | 5080 | CLUSTER 5079 | 3t x 3t | 152652.97 | 2 |  | 6:16 | Internal | 0.281 | 33660 | 9.448 | 37.494 |  | 46.942 | 2:44 |  | 8:37 | 11 | 0.11 | 0.552 | 0.945 | 877 | 20 | 52000 | 60.02 | 6.9 |  | 21 | -10 | 10 | -0.028 | 0.028 | 80 | 0.942 | 70.652 | 0.39 | 80 | 1.415 | 29.93510892 | -91.84831469 | -11.5668 |  | BODY | BASE |  |  | MFL-AXIAL_HR | 152652.993 | 6:13 | Yes | 6.6 |  | 1 | 11 | 0.552 | 0.017062 | 1.591 | 1.989 | 1738.709211 | pitting
Metal Loss | Corrosion Individual | 5081 |  |  | 152654.085 | 2 |  | 5:53 | Internal | 0.281 | 33660 | 10.563 | 36.379 |  | 46.942 | 2:44 |  | 8:37 | 11 | 0.11 | 0.468 | 1.063 | 877 | 20 | 52000 | 60.02 | 6.9 |  | 21 | -10 | 10 | -0.028 | 0.028 | 80 | 0.858 | 83.333 | 0.39 | 80 | 1.533 | 29.93511015 | -91.84831788 | -11.6939 |  | BODY | BASE |  |  | MFL-AXIAL_HR | 152654.104 | 5:51 | Yes | 6.6 |  | 1 | 11 | 0.468 | 0.014466 | 1.592 | 1.99 | 1739.691709 | circumference grooving
Metal Loss | Corrosion Individual | 5082 |  |  | 152656.285 | 2 |  | 5:57 | Internal | 0.281 | 33660 | 12.763 | 34.179 |  | 46.942 | 2:44 |  | 8:37 | 11 | 0.11 | 0.432 | 0.984 | 877 | 20 | 52000 | 60.02 | 6.9 |  | 21 | -10 | 10 | -0.028 | 0.028 | 80 | 0.822 | 90.278 | 0.39 | 80 | 1.454 | 29.93511258 | -91.84832417 | -11.9193 |  | BODY | BASE |  |  | MFL-AXIAL_HR | 152656.308 | 5:55 | Yes | 6.6 |  | 1 | 11 | 0.432 | 0.013353 | 1.593 | 1.991 | 1740.067169 | circumference grooving
Metal Loss | Corrosion Individual | 5083 |  |  | 152657.445 | 2 |  | 5:52 | Internal | 0.281 | 33660 | 13.923 | 33.019 |  | 46.942 | 2:44 |  | 8:37 | 11 | 0.11 | 0.396 | 0.945 | 877 | 20 | 52000 | 60.02 | 6.9 |  | 21 | -10 | 10 | -0.028 | 0.028 | 80 | 0.786 | 98.485 | 0.39 | 80 | 1.415 | 29.93511387 | -91.84832749 | -12.0351 |  | BODY | BASE |  |  | MFL-AXIAL_HR | 152657.464 | 5:56 | Yes | 6.6 |  | 1 | 11 | 0.396 | 0.01224 | 1.593 | 1.991 | 1740.414524 | circumference grooving
Metal Loss | Corrosion Individual | 5084 |  |  | 152658.293 | 2 |  | 6:12 | Internal | 0.281 | 33660 | 14.771 | 32.171 |  | 46.942 | 2:44 |  | 8:37 | 11 | 0.11 | 0.432 | 0.945 | 877 | 20 | 52000 | 60.02 | 6.9 |  | 21 | -10 | 10 | -0.028 | 0.028 | 80 | 0.822 | 90.278 | 0.39 | 80 | 1.415 | 29.9351148 | -91.84832991 | -12.1198 |  | BODY | BASE |  |  | MFL-AXIAL_HR | 152658.312 | 6:10 | Yes | 6.6 |  | 1 | 11 | 0.432 | 0.013353 | 1.593 | 1.991 | 1740.067169 | circumference grooving
Bend | Field | 317 |  |  | 152667.096 | 2 |  |  |  |  | 33660 | 23.574 | 23.368 |  |  |  |  | 2:44 |  | 0 | [19 empty] | 29.93512449 | -91.84835522 | -12.484 | 37.6D - 15° - Sag | [8 empty] | 6.6 | [9 empty] | 37.635 | 15.415 | -0.786 | Left | 15.395 | Up |  |  | 152656.768 | 152677.424
GirthWeld | N/A | 33670 |  |  | 152690.464 | 2 |  |  |  | 0.281 | 33660 | 46.942 | 50.863 | 33670 | 50.863 | 8:33 |  | 2:44 |  | 0 |  |  | 877 | 20 | 52000 | 60.02 | 6.9 | [12 empty] | 29.93514959 | -91.84842211 | -9.4125 | [9 empty] | 6.6 | Longseam - Unknown Weld Type
Bend | Field | 318 |  |  | 152704.303 | 2 |  |  |  |  | 33670 | 13.839 | 37.024 |  |  |  |  | 8:33 |  | 0 | [19 empty] | 29.93516446 | -91.84846163 | -7.3239 | 39.6D - 8° - Over | [8 empty] | 6.6 | [9 empty] | 39.609 | 8.467 | -0.427 | Left | -8.456 | Down |  |  | 152698.406 | 152710.2
GirthWeld | N/A | 33680 |  |  | 152741.327 | 2 |  |  |  | 0.281 | 33670 | 50.863 | 51.329 | 33680 | 51.329 | 2:26 |  | 8:33 |  | 0 |  |  | 877 | 20 | 52000 | 60.02 | 6.9 | [12 empty] | 29.93520424 | -91.84856877 | -6.6301 | [9 empty] | 6.6 | Longseam - Unknown Weld Type
Metal Loss | Corrosion Individual | 5085 |  |  | 152748.268 | 2 |  | 6:24 | Internal | 0.281 | 33680 | 6.941 | 44.388 |  | 51.329 | 2:26 |  | 8:33 | 11 | 0.11 | 0.432 | 0.945 | 877 | 20 | 52000 | 60.02 | 6.9 |  | 21 | -10 | 10 | -0.028 | 0.028 | 80 | 0.822 | 90.278 | 0.39 | 80 | 1.415 | 29.93521177 | -91.84858883 | -6.5881 |  | BODY | BASE |  |  | MFL-AXIAL_HR | 152748.285 | 6:24 | Yes | 6.6 |  | 1 | 11 | 0.432 | 0.013353 | 1.593 | 1.991 | 1740.067169 | circumference grooving
Metal Loss | Corrosion Individual | 5086 | CLUSTER 5087 | 3t x 3t | 152755.362 | 2 |  | 5:55 | Internal | 0.281 | 33680 | 14.035 | 37.294 |  | 51.329 | 2:26 |  | 8:33 | 11 | 0.11 | 0.588 | 1.024 | 877 | 20 | 52000 | 60.02 | 6.9 |  | 21 | -10 | 10 | -0.028 | 0.028 | 80 | 0.978 | 66.327 | 0.39 | 80 | 1.494 | 29.93521948 | -91.84860932 | -6.5651 |  | BODY | BASE |  |  | MFL-AXIAL_HR | 152755.395 | 5:56 | Yes | 6.6 |  | 1 | 11 | 0.588 | 0.018175 | 1.591 | 1.989 | 1738.24386 | pitting
Metal Loss | Corrosion Cluster | 5087 |  | 3t x 3t | 152755.362 | 2 |  | 6:10 | Internal | 0.281 | 33680 | 14.035 | 37.294 |  | 51.329 | 2:26 |  | 8:33 | 11 | 0.11 | 1.176 | 3.526 | 877 | 20 | 52000 | 60.02 | 6.9 | [12 empty] | 29.93521948 | -91.84860932 | -6.5651 |  | BODY | BASE |  |  | MFL-AXIAL_HR | 152755.395 | 5:56 |  | 6.6 |  | 1 | 11 | 1.176 | 0.036508 | 1.581 | 1.976 | 1727.3843
Metal Loss | Corrosion Individual | 5088 | CLUSTER 5087 | 3t x 3t | 152755.411 | 2 |  | 6:24 | Internal | 0.281 | 33680 | 14.084 | 37.245 |  | 51.329 | 2:26 |  | 8:33 | 11 | 0.11 | 0.588 | 0.945 | 877 | 20 | 52000 | 60.02 | 6.9 |  | 21 | -10 | 10 | -0.028 | 0.028 | 80 | 0.978 | 66.327 | 0.39 | 80 | 1.415 | 29.93521953 | -91.84860946 | -6.5649 |  | BODY | BASE |  |  | MFL-AXIAL_HR | 152755.437 | 6:24 | Yes | 6.6 |  | 1 | 11 | 0.588 | 0.018175 | 1.591 | 1.989 | 1738.24386 | pitting
Metal Loss | Corrosion Individual | 5089 |  |  | 152755.781 | 2 |  | 6:08 | Internal | 0.281 | 33680 | 14.454 | 36.875 |  | 51.329 | 2:26 |  | 8:33 | 16 | 0.16 | 0.396 | 0.945 | 877 | 20 | 52000 | 60.02 | 6.9 |  | 26 | -10 | 10 | -0.028 | 0.028 | 80 | 0.786 | 98.485 | 0.39 | 80 | 1.415 | 29.93521993 | -91.84861053 | -6.5639 |  | BODY | BASE |  |  | MFL-AXIAL_HR | 152755.795 | 6:10 | Yes | 6.6 |  | 1 | 16 | 0.396 | 0.017804 | 1.592 | 1.99 | 1739.410475 | circumference grooving
Metal Loss | Corrosion Individual | 5090 |  |  | 152782.497 | 2 |  | 2:31 | External | 0.281 | 33680 | 41.17 | 10.159 |  | 51.329 | 2:26 |  | 8:33 | 11 | 0.11 | 1.572 | 1.102 | 877 | 20 | 52000 | 60.02 | 6.9 |  | 21 | -10 | 10 | -0.028 | 0.028 | 80 | 1.962 | 24.809 | 0.39 | 80 | 1.572 | 29.93524904 | -91.84868766 | -6.1341 |  | BODY | WELD |  |  | MFL-AXIAL_HR | 152782.569 | 2:31 | Yes | 6.6 |  | 1 | 11 | 1.572 | 0.048591 | 1.573 | 1.966 | 1717.965657 | pitting
GirthWeld | N/A | 33690 |  |  | 152792.656 | 2 |  |  |  | 0.281 | 33680 | 51.329 | 50.876 | 33690 | 50.876 | 7:12 |  | 2:26 |  | 0 |  |  | 877 | 20 | 52000 | 60.02 | 7.2 | [12 empty] | 29.93526016 | -91.84871695 | -5.8002 | [9 empty] | 6.6 | Longseam - Unknown Weld Type
GirthWeld | N/A | 33700 |  |  | 152843.532 | 2 |  |  |  | 0.281 | 33690 | 50.876 | 51.509 | 33700 | 51.509 | 9:08 |  | 7:12 |  | 0 |  |  | 877 | 20 | 52000 | 60.02 | 7.2 | [12 empty] | 29.93531622 | -91.84886344 | -3.9109 | [9 empty] | 6.6 | Longseam - Unknown Weld Type
GirthWeld | N/A | 33710 |  |  | 152895.041 | 2 |  |  |  | 0.281 | 33700 | 51.509 | 51.26 | 33710 | 51.26 | 10:54 |  | 9:08 |  | 0 |  |  | 877 | 20 | 52000 | 60.02 | 6.6 | [12 empty] | 29.93537273 | -91.84901196 | -3.2239 | [9 empty] | 6.6 | Longseam - Unknown Weld Type
GirthWeld | N/A | 33720 |  |  | 152946.301 | 2 |  |  |  | 0.281 | 33710 | 51.26 | 51.188 | 33720 | 51.188 | 2:35 |  | 10:54 |  | 0 |  |  | 877 | 20 | 52000 | 60.02 | 6.9 | [12 empty] | 29.93542851 | -91.84916001 | -3.0332 | [9 empty] | 6.6 | Longseam - Unknown Weld Type
Metal Loss | Corrosion Individual | 5091 |  |  | 152966.157 | 2 |  | 6:12 | Internal | 0.281 | 33720 | 19.856 | 31.332 |  | 51.188 | 2:35 |  | 10:54 | 11 | 0.11 | 0.552 | 0.945 | 877 | 20 | 52000 | 60.02 | 6.9 |  | 21 | -10 | 10 | -0.028 | 0.028 | 80 | 0.942 | 70.652 | 0.39 | 80 | 1.415 | 29.93545033 | -91.84921726 | -3.0144 |  | BODY | BASE |  |  | MFL-AXIAL_HR | 152966.187 | 6:14 | Yes | 6.6 |  | 1 | 11 | 0.552 | 0.017062 | 1.591 | 1.989 | 1738.709211 | pitting
GirthWeld | N/A | 33730 |  |  | 152997.489 | 2 |  |  |  | 0.281 | 33720 | 51.188 | 51.102 | 33730 | 51.102 | 11:06 |  | 2:35 |  | 0 |  |  | 877 | 20 | 52000 | 60.02 | 6.9 | [12 empty] | 29.93548455 | -91.84930769 | -2.9449 | [9 empty] | 6.6 | Longseam - Unknown Weld Type
Metal Loss | Corrosion Individual | 5092 |  |  | 153010.736 | 2 |  | 4:56 | Internal | 0.281 | 33730 | 13.247 | 37.855 |  | 51.102 | 11:06 |  | 2:35 | 14 | 0.14 | 0.396 | 0.945 | 877 | 20 | 52000 | 60.02 | 6.9 |  | 24 | -10 | 10 | -0.028 | 0.028 | 80 | 0.786 | 98.485 | 0.39 | 80 | 1.415 | 29.93549898 | -91.84934594 | -2.8387 |  | BODY | BASE |  |  | MFL-AXIAL_HR | 153010.752 | 4:53 | Yes | 6.6 |  | 1 | 14 | 0.396 | 0.015579 | 1.593 | 1.991 | 1739.825964 | circumference grooving
GirthWeld | N/A | 33740 |  |  | 153048.591 | 2 |  |  |  | 0.281 | 33730 | 51.102 | 51.076 | 33740 | 51.076 | 12:07 |  | 11:06 |  | 0 |  |  | 877 | 20 | 52000 | 60.02 | 7.2 | [12 empty] | 29.93554009 | -91.84945531 | -2.7973 | [9 empty] | 6.6 | Longseam - Unknown Weld Type
GirthWeld | N/A | 33750 |  |  | 153099.667 | 2 |  |  |  | 0.281 | 33740 | 51.076 | 50.873 | 33750 | 50.873 | 1:30 |  | 12:07 |  | 0 |  |  | 877 | 20 | 52000 | 60.02 | 7.2 | [12 empty] | 29.9355953 | -91.84960301 | -2.81 | [9 empty] | 6.6 | Longseam - Unknown Weld Type
GirthWeld | N/A | 33760 |  |  | 153150.54 | 2 |  |  |  | 0.281 | 33750 | 50.873 | 51.719 | 33760 | 51.719 | 11:06 |  | 1:30 |  | 0 |  |  | 877 | 20 | 52000 | 60.02 | 6.9 | [12 empty] | 29.93565045 | -91.84975005 | -2.8289 | [9 empty] | 6.6 | Longseam - Unknown Weld Type
Metal Loss | Corrosion Individual | 5093 |  |  | 153165.168 | 2 |  | 9:11 | Internal | 0.281 | 33760 | 14.628 | 37.091 |  | 51.719 | 11:06 |  | 1:30 | 11 | 0.11 | 0.432 | 0.945 | 877 | 20 | 52000 | 60.02 | 6.9 |  | 21 | -10 | 10 | -0.028 | 0.028 | 80 | 0.822 | 90.278 | 0.39 | 80 | 1.415 | 29.9356663 | -91.84979233 | -2.8769 |  | BODY | BASE |  |  | MFL-AXIAL_HR | 153165.187 | 9:13 | Yes | 6.6 |  | 1 | 11 | 0.432 | 0.013353 | 1.593 | 1.991 | 1740.067169 | circumference grooving
Metal Loss | Corrosion Individual | 5094 |  |  | 153166.789 | 2 |  | 9:10 | Internal | 0.281 | 33760 | 16.249 | 35.47 |  | 51.719 | 11:06 |  | 1:30 | 11 | 0.11 | 0.432 | 0.945 | 877 | 20 | 52000 | 60.02 | 6.9 |  | 21 | -10 | 10 | -0.028 | 0.028 | 80 | 0.822 | 90.278 | 0.39 | 80 | 1.415 | 29.93566806 | -91.84979702 | -2.8835 |  | BODY | BASE |  |  | MFL-AXIAL_HR | 153166.806 | 9:06 | Yes | 6.6 |  | 1 | 11 | 0.432 | 0.013353 | 1.593 | 1.991 | 1740.067169 | circumference grooving
GirthWeld | N/A | 33770 |  |  | 153202.259 | 2 |  |  |  | 0.281 | 33760 | 51.719 | 50.417 | 33770 | 50.417 | 10:55 |  | 11:06 |  | 0 |  |  | 877 | 20 | 52000 | 60.02 | 6.9 | [12 empty] | 29.93570654 | -91.84989952 | -3.0687 | [9 empty] | 6.6 | Longseam - Unknown Weld Type
Metal Loss | Corrosion Individual | 5095 |  |  | 153210.077 | 2 |  | 6:02 | Internal | 0.281 | 33770 | 7.818 | 42.599 |  | 50.417 | 10:55 |  | 11:06 | 13 | 0.13 | 0.588 | 0.945 | 877 | 20 | 52000 | 60.02 | 6.9 |  | 23 | -10 | 10 | -0.028 | 0.028 | 80 | 0.978 | 66.327 | 0.39 | 80 | 1.415 | 29.93571497 | -91.84992214 | -3.0939 |  | BODY | BASE |  |  | MFL-AXIAL_HR | 153210.097 | 6:04 | Yes | 6.6 |  | 1 | 13 | 0.588 | 0.02148 | 1.59 | 1.988 | 1737.404165 | pitting
Metal Loss | Corrosion Individual | 5096 |  |  | 153222.62 | 2 |  | 6:04 | Internal | 0.281 | 33770 | 20.361 | 30.056 |  | 50.417 | 10:55 |  | 11:06 | 11 | 0.11 | 0.672 | 1.102 | 877 | 20 | 52000 | 60.02 | 6.9 |  | 21 | -10 | 10 | -0.028 | 0.028 | 80 | 1.062 | 58.036 | 0.39 | 80 | 1.572 | 29.93572846 | -91.84995844 | -3.1583 |  | BODY | BASE |  |  | MFL-AXIAL_HR | 153222.653 | 6:03 | Yes | 6.6 |  | 1 | 11 | 0.672 | 0.020772 | 1.59 | 1.987 | 1737.059111 | pitting
GirthWeld | N/A | 33780 |  |  | 153252.676 | 2 |  |  |  | 0.281 | 33770 | 50.417 | 39.911 | 33780 | 39.911 | 9:58 |  | 10:55 |  | 0 |  |  | 877 | 20 | 52000 | 60.02 | 6.9 | [12 empty] | 29.93576071 | -91.85004547 | -3.3903 | [9 empty] | 6.6 | Longseam - Unknown Weld Type
GirthWeld | N/A | 33790 |  |  | 153292.587 | 2 |  |  |  | 0.281 | 33780 | 39.911 | 51.519 | 33790 | 51.519 | 2:16 |  | 9:58 |  | 0 |  |  | 877 | 20 | 52000 | 60.02 | 7.2 | [12 empty] | 29.93580284 | -91.85016137 | -3.6551 | [9 empty] | 6.6 | Longseam - Unknown Weld Type
Metal Loss | Corrosion Individual | 5097 |  |  | 153303.802 | 2 |  | 3:09 | Internal | 0.281 | 33790 | 11.215 | 40.304 |  | 51.519 | 2:16 |  | 9:58 | 11 | 0.11 | 0.36 | 0.945 | 877 | 20 | 52000 | 60.02 | 7.2 |  | 21 | -10 | 10 | -0.028 | 0.028 | 80 | 0.75 | 108.333 | 0.39 | 80 | 1.535 | 29.93581467 | -91.85019394 | -3.732 |  | BODY | BASE |  |  | MFL-AXIAL_HR | 153303.822 | 3:11 | Yes | 6.6 |  | 1 | 11 | 0.36 | 0.011128 | 1.593 | 1.992 | 1740.733305 | circumference slotting
Metal Loss | Corrosion Individual | 5098 |  |  | 153304.718 | 2 |  | 3:00 | Internal | 0.281 | 33790 | 12.131 | 39.388 |  | 51.519 | 2:16 |  | 9:58 | 13 | 0.13 | 0.396 | 0.945 | 877 | 20 | 52000 | 60.02 | 7.2 |  | 23 | -10 | 10 | -0.028 | 0.028 | 80 | 0.786 | 98.485 | 0.39 | 80 | 1.415 | 29.93581564 | -91.8501966 | -3.7372 |  | BODY | BASE |  |  | MFL-AXIAL_HR | 153304.734 | 3:00 | Yes | 6.6 |  | 1 | 13 | 0.396 | 0.014466 | 1.593 | 1.991 | 1740.026616 | circumference grooving
GirthWeld | N/A | 33800 |  |  | 153344.106 | 2 |  |  |  | 0.281 | 33790 | 51.519 | 50.059 | 33800 | 50.059 | 12:32 |  | 2:16 |  | 0 |  |  | 877 | 20 | 52000 | 60.02 | 7.2 | [12 empty] | 29.93585731 | -91.85031093 | -4.1123 | [9 empty] | 6.6 | Longseam - Unknown Weld Type
GirthWeld | N/A | 33810 |  |  | 153394.165 | 2 |  |  |  | 0.281 | 33800 | 50.059 | 29.76 | 33810 | 29.76 | 10:15 |  | 12:32 |  | 0 |  |  | 877 | 20 | 52000 | 60.02 | 6.9 | [12 empty] | 29.93591143 | -91.85045559 | -5.531 | [9 empty] | 6.6 | Longseam - Unknown Weld Type
Bend | Field | 319 |  |  | 153408.871 | 2 |  |  |  |  | 33810 | 14.706 | 15.054 |  |  |  |  | 10:15 |  | 0 | [19 empty] | 29.93592783 | -91.85049776 | -6.3414 | 41.3D - 6° - Right | [8 empty] | 6.6 | [9 empty] | 41.258 | 6.04 | 5.039 | Right | 3.331 | Up |  |  | 153404.421 | 153413.321
GirthWeld | N/A | 33820 |  |  | 153423.926 | 2 |  |  |  | 0.281 | 33810 | 29.76 | 50.39 | 33820 | 50.39 | 11:57 |  | 10:15 |  | 0 |  |  | 877 | 20 | 52000 | 60.02 | 6.9 | [12 empty] | 29.93594766 | -91.8505393 | -6.3946 | [9 empty] | 6.6 | Longseam - Unknown Weld Type
GirthWeld | N/A | 33830 |  |  | 153474.316 | 2 |  |  |  | 0.281 | 33820 | 50.39 | 51.89 | 33830 | 51.89 | 8:59 |  | 11:57 |  | 0 |  |  | 877 | 20 | 52000 | 60.02 | 7.2 | [12 empty] | 29.93601595 | -91.85067715 | -5.9219 | [9 empty] | 6.6 | Longseam - Unknown Weld Type
Metal Loss | Corrosion Individual | 5099 |  |  | 153474.79 | 2 |  | 1:24 | Internal | 0.281 | 33830 | 0.474 | 51.416 |  | 51.89 | 8:59 |  | 11:57 | 11 | 0.11 | 0.312 | 0.945 | 877 | 20 | 52000 | 60.02 | 7.2 |  | 21 | -10 | 10 | -0.028 | 0.028 | 80 | 0.702 | 125 | 0.39 | 80 | 1.535 | 29.93601659 | -91.85067845 | -5.9172 |  | BODY | BASE |  |  | MFL-AXIAL_HR | 153474.803 | 1:25 | Yes | 6.6 |  | 1 | 11 | 0.312 | 0.009644 | 1.594 | 1.992 | 1741.113152 | circumference slotting
Metal Loss | Corrosion Individual | 5100 |  |  | 153488.539 | 2 |  | 5:59 | Internal | 0.281 | 33830 | 14.223 | 37.667 |  | 51.89 | 8:59 |  | 11:57 | 11 | 0.11 | 0.624 | 1.063 | 877 | 20 | 52000 | 60.02 | 7.2 |  | 21 | -10 | 10 | -0.028 | 0.028 | 80 | 1.014 | 62.5 | 0.39 | 80 | 1.533 | 29.93603522 | -91.85071607 | -5.8585 |  | BODY | BASE |  |  | MFL-AXIAL_HR | 153488.569 | 6:00 | Yes | 6.6 |  | 1 | 11 | 0.624 | 0.019288 | 1.591 | 1.988 | 1737.752792 | pitting
GirthWeld | N/A | 33840 |  |  | 153526.206 | 2 |  |  |  | 0.281 | 33830 | 51.89 | 51.417 | 33840 | 51.417 | 2:50 |  | 8:59 |  | 0 |  |  | 877 | 20 | 52000 | 60.02 | 6.9 | [12 empty] | 29.93608605 | -91.85081925 | -6.143 | [9 empty] | 6.6 | Longseam - Unknown Weld Type
GirthWeld | N/A | 33850 |  |  | 153577.623 | 2 |  |  |  | 0.281 | 33840 | 51.417 | 51.106 | 33850 | 51.106 | 12:14 |  | 2:50 |  | 0 |  |  | 877 | 20 | 52000 | 60.02 | 6.6 | [12 empty] | 29.93615463 | -91.85096061 | -6.1986 | [9 empty] | 6.6 | Longseam - Unknown Weld Type
GirthWeld | N/A | 33860 |  |  | 153628.729 | 2 |  |  |  | 0.281 | 33850 | 51.106 | 50.64 | 33860 | 50.64 | 12:26 |  | 12:14 |  | 0 |  |  | 877 | 20 | 52000 | 60.02 | 6.9 | [12 empty] | 29.93622376 | -91.85110051 | -6.244 | [9 empty] | 6.6 | Longseam - Unknown Weld Type
Metal Loss | Corrosion Individual | 5101 |  |  | 153656.243 | 2 |  | 6:33 | Internal | 0.281 | 33860 | 27.514 | 23.125 |  | 50.64 | 12:26 |  | 12:14 | 13 | 0.13 | 0.828 | 1.22 | 877 | 20 | 52000 | 60.02 | 6.9 |  | 23 | -10 | 10 | -0.028 | 0.028 | 80 | 1.218 | 47.101 | 0.39 | 80 | 1.69 | 29.93626137 | -91.85117557 | -6.2191 |  | BODY | BASE |  |  | MFL-AXIAL_HR | 153656.285 | 6:34 | Yes | 6.6 |  | 1 | 13 | 0.828 | 0.030247 | 1.586 | 1.983 | 1732.903103 | pitting
GirthWeld | N/A | 33870 |  |  | 153679.368 | 2 |  |  |  | 0.281 | 33860 | 50.64 | 42.867 | 33870 | 42.867 | 1:15 |  | 12:26 |  | 0 |  |  | 877 | 20 | 52000 | 60.02 | 6.9 | [12 empty] | 29.93629295 | -91.85123867 | -6.1634 | [9 empty] | 6.6 | Longseam - Unknown Weld Type
GirthWeld | N/A | 33880 |  |  | 153722.236 | 2 |  |  |  | 0.281 | 33870 | 42.867 | 52.192 | 33880 | 52.192 | 10:52 |  | 1:15 |  | 0 |  |  | 877 | 20 | 52000 | 60.02 | 7.2 | [12 empty] | 29.93635171 | -91.85135552 | -6.0934 | [9 empty] | 6.6 | Longseam - Unknown Weld Type
GirthWeld | N/A | 33890 |  |  | 153774.427 | 2 |  |  |  | 0.281 | 33880 | 52.192 | 46.467 | 33890 | 46.467 | 12:10 |  | 10:52 |  | 0 |  |  | 877 | 20 | 52000 | 60.02 | 6.9 | [12 empty] | 29.93642255 | -91.85149822 | -6.0643 | [9 empty] | 6.6 | Longseam - Unknown Weld Type
Metal Loss | Manufacturing/Milling Individual | 5102 |  |  | 153806.8 | 2 |  | 6:52 | Internal | 0.281 | 33890 | 32.373 | 14.094 |  | 46.467 | 12:10 |  | 10:52 | 36 | 0.36 | 1.02 | 1.457 | 877 | 20 | 52000 | 60.02 | 6.9 | Yes | 46 | -10 | 10 | -0.028 | 0.028 | 80 | 1.41 | 38.235 | 0.39 | 80 | 1.927 | 29.93646651 | -91.85158673 | -5.9425 |  | BODY | BASE |  |  | MFL-AXIAL_HR | 153806.833 | 6:54 | Yes | 6.6 |  | 1 | 36 | 1.02 | 0.103183 | 1.548 | 1.935 | 1691.4489 | pitting
Metal Loss | Manufacturing/Milling Individual | 5103 |  |  | 153807.122 | 2 |  | 7:03 | Internal | 0.281 | 33890 | 32.695 | 13.772 |  | 46.467 | 12:10 |  | 10:52 | 21 | 0.21 | 0.312 | 0.945 | 877 | 20 | 52000 | 60.02 | 6.9 | Yes | 31 | -10 | 10 | -0.028 | 0.028 | 80 | 0.702 | 125 | 0.39 | 80 | 1.535 | 29.93646695 | -91.85158761 | -5.9403 |  | BODY | BASE |  |  | MFL-AXIAL_HR | 153807.145 | 7:02 | Yes | 6.6 |  | 1 | 21 | 0.312 | 0.018411 | 1.592 | 1.991 | 1739.780301 | circumference slotting
Metal Loss | Manufacturing/Milling Individual | 5104 |  |  | 153807.796 | 2 |  | 7:16 | Internal | 0.281 | 33890 | 33.369 | 13.098 |  | 46.467 | 12:10 |  | 10:52 | 11 | 0.11 | 0.36 | 0.945 | 877 | 20 | 52000 | 60.02 | 6.9 |  | 21 | -10 | 10 | -0.028 | 0.028 | 80 | 0.75 | 108.333 | 0.39 | 80 | 1.535 | 29.93646786 | -91.85158945 | -5.9362 |  | BODY | BASE |  |  | MFL-AXIAL_HR | 153807.815 | 7:14 | Yes | 6.6 |  | 1 | 11 | 0.36 | 0.011128 | 1.593 | 1.992 | 1740.733305 | circumference slotting
GirthWeld | N/A | 33900 |  |  | 153820.894 | 2 |  |  |  | 0.281 | 33890 | 46.467 | 50.984 | 33900 | 50.984 | 1:14 |  | 12:10 |  | 0 |  |  | 877 | 20 | 52000 | 60.02 | 6.9 | [12 empty] | 29.93648562 | -91.85162528 | -5.8777 | [9 empty] | 6.6 | Longseam - Unknown Weld Type
GirthWeld | N/A | 33910 |  |  | 153871.878 | 2 |  |  |  | 0.281 | 33900 | 50.984 | 37.051 | 33910 | 37.051 | 1:17 |  | 1:14 |  | 0 |  |  | 877 | 20 | 52000 | 60.02 | 7.2 | [12 empty] | 29.93655529 | -91.85176437 | -5.9043 | [9 empty] | 6.6 | Longseam - Unknown Weld Type
Metal Loss | Corrosion Individual | 5105 |  |  | 153904.393 | 2 |  | 5:52 | Internal | 0.281 | 33910 | 32.515 | 4.536 |  | 37.051 | 1:17 |  | 1:14 | 11 | 0.11 | 0.432 | 1.102 | 877 | 20 | 52000 | 60.02 | 7.2 |  | 21 | -10 | 10 | -0.028 | 0.028 | 80 | 0.822 | 90.278 | 0.39 | 80 | 1.572 | 29.93659941 | -91.85185329 | -5.7406 |  | BODY | BASE |  |  | MFL-AXIAL_HR | 153904.413 | 5:54 | Yes | 6.6 |  | 1 | 11 | 0.432 | 0.013353 | 1.593 | 1.991 | 1740.067169 | circumference grooving
GirthWeld | N/A | 33920 |  |  | 153908.929 | 2 |  |  |  | 0.281 | 33910 | 37.051 | 51.985 | 33920 | 51.985 | 3:22 |  | 1:17 |  | 0 |  |  | 877 | 20 | 52000 | 60.02 | 7.2 | [12 empty] | 29.93660558 | -91.85186568 | -5.7165 | [9 empty] | 6.6 | Longseam - Unknown Weld Type
GirthWeld | N/A | 33930 |  |  | 153960.914 | 2 |  |  |  | 0.281 | 33920 | 51.985 | 51.207 | 33930 | 51.207 | 10:13 |  | 3:22 |  | 0 |  |  | 877 | 20 | 52000 | 60.02 | 6.9 | [12 empty] | 29.93667655 | -91.85200756 | -5.5541 | [9 empty] | 6.6 | Longseam - Unknown Weld Type
GirthWeld | N/A | 33940 |  |  | 154012.121 | 2 |  |  |  | 0.281 | 33930 | 51.207 | 41.398 | 33940 | 41.398 | 11:22 |  | 10:13 |  | 0 |  |  | 877 | 20 | 52000 | 60.02 | 6.9 | [12 empty] | 29.93674628 | -91.85214743 | -5.6143 | [9 empty] | 6.6 | Longseam - Unknown Weld Type
GirthWeld | N/A | 33950 |  |  | 154053.519 | 2 |  |  |  | 0.281 | 33940 | 41.398 | 50.971 | 33950 | 50.971 | 1:53 |  | 11:22 |  | 0 |  |  | 877 | 20 | 52000 | 60.02 | 6.6 | [12 empty] | 29.93680226 | -91.85226076 | -5.3899 | [9 empty] | 6.6 | Longseam - Unknown Weld Type
GirthWeld | N/A | 33960 |  |  | 154104.49 | 2 |  |  |  | 0.281 | 33950 | 50.971 | 51.145 | 33960 | 51.145 | 10:22 |  | 1:53 |  | 0 |  |  | 877 | 20 | 52000 | 60.02 | 6.9 | [12 empty] | 29.93687183 | -91.85239988 | -5.3993 | [9 empty] | 6.6 | Longseam - Unknown Weld Type
GirthWeld | N/A | 33970 |  |  | 154155.635 | 2 |  |  |  | 0.281 | 33960 | 51.145 | 50.666 | 33970 | 50.666 | 12:13 |  | 10:22 |  | 0 |  |  | 877 | 20 | 52000 | 60.02 | 6.9 | [12 empty] | 29.93694183 | -91.85253935 | -5.4447 | [9 empty] | 6.6 | Longseam - Unknown Weld Type
GirthWeld | N/A | 33980 |  |  | 154206.301 | 2 |  |  |  | 0.281 | 33970 | 50.666 | 51.549 | 33980 | 51.549 | 10:28 |  | 12:13 |  | 0 |  |  | 877 | 20 | 52000 | 60.02 | 6.9 | [12 empty] | 29.93701087 | -91.85267771 | -5.321 | [9 empty] | 6.6 | Longseam - Unknown Weld Type
Metal Loss | Corrosion Individual | 5106 |  |  | 154212.143 | 2 |  | 6:14 | Internal | 0.281 | 33980 | 5.842 | 45.706 |  | 51.549 | 10:28 |  | 12:13 | 11 | 0.11 | 0.468 | 0.945 | 877 | 20 | 52000 | 60.02 | 6.9 |  | 21 | -10 | 10 | -0.028 | 0.028 | 80 | 0.858 | 83.333 | 0.39 | 80 | 1.415 | 29.93701887 | -91.85269364 | -5.3145 |  | BODY | BASE |  |  | MFL-AXIAL_HR | 154212.166 | 6:09 | Yes | 6.6 |  | 1 | 11 | 0.468 | 0.014466 | 1.592 | 1.99 | 1739.691709 | circumference grooving
Metal Loss | Manufacturing/Milling Individual | 5107 |  |  | 154253.103 | 2 |  | 6:03 | Internal | 0.281 | 33980 | 46.802 | 4.746 |  | 51.549 | 10:28 |  | 12:13 | 16 | 0.16 | 1.02 | 2.402 | 877 | 20 | 52000 | 60.02 | 6.9 |  | 26 | -10 | 10 | -0.028 | 0.028 | 80 | 1.41 | 38.235 | 0.39 | 80 | 2.872 | 29.93707493 | -91.85280533 | -5.3182 |  | BODY | BASE |  |  | MFL-AXIAL_HR | 154253.139 | 6:01 | Yes | 6.6 |  | 1 | 16 | 1.02 | 0.045859 | 1.579 | 1.973 | 1724.72419 | circumference grooving
GirthWeld | N/A | 33990 |  |  | 154257.849 | 2 |  |  |  | 0.281 | 33980 | 51.549 | 50.197 | 33990 | 50.197 | 12:08 |  | 10:28 |  | 0 |  |  | 877 | 20 | 52000 | 60.02 | 6.9 | [12 empty] | 29.93708142 | -91.85281828 | -5.3111 | [9 empty] | 6.6 | Longseam - Unknown Weld Type
GirthWeld | N/A | 34000 |  |  | 154308.046 | 2 |  |  |  | 0.281 | 33990 | 50.197 | 36.473 | 34000 | 36.473 | 11:52 |  | 12:08 |  | 0 |  |  | 877 | 20 | 52000 | 60.02 | 6.9 | [12 empty] | 29.93715039 | -91.85295499 | -5.3286 | [9 empty] | 6.6 | Longseam - Unknown Weld Type
Metal Loss | Corrosion Individual | 5108 |  |  | 154342.238 | 2 |  | 6:03 | Internal | 0.281 | 34000 | 34.192 | 2.281 |  | 36.473 | 11:52 |  | 12:08 | 11 | 0.11 | 0.396 | 0.945 | 877 | 20 | 52000 | 60.02 | 6.9 |  | 21 | -10 | 10 | -0.028 | 0.028 | 80 | 0.786 | 98.485 | 0.39 | 80 | 1.415 | 29.93719722 | -91.8530482 | -5.1841 |  | BODY | BASE |  |  | MFL-AXIAL_HR | 154342.257 | 6:01 | Yes | 6.6 |  | 1 | 11 | 0.396 | 0.01224 | 1.593 | 1.991 | 1740.414524 | circumference grooving
GirthWeld | N/A | 34010 |  |  | 154344.519 | 2 |  |  |  | 0.281 | 34000 | 36.473 | 50.394 | 34010 | 50.394 | 6:59 |  | 11:52 |  | 0 |  |  | 877 | 20 | 52000 | 60.02 | 6.9 | [12 empty] | 29.93720034 | -91.85305442 | -5.1709 | [9 empty] | 6.6 | Longseam - Unknown Weld Type
GirthWeld | N/A | 34020 |  |  | 154394.913 | 2 |  |  |  | 0.281 | 34010 | 50.394 | 37.047 | 34020 | 37.047 | 9:26 |  | 6:59 |  | 0 |  |  | 877 | 20 | 52000 | 60.02 | 7.2 | [12 empty] | 29.93726895 | -91.85319208 | -5.3875 | [9 empty] | 6.6 | Longseam - Unknown Weld Type
GirthWeld | N/A | 34030 |  |  | 154431.96 | 2 |  |  |  | 0.281 | 34020 | 37.047 | 50.449 | 34030 | 50.449 | 1:29 |  | 9:26 |  | 0 |  |  | 877 | 20 | 52000 | 60.02 | 7.5 | [12 empty] | 29.93731917 | -91.85329341 | -5.6935 | [9 empty] | 6.6 | Longseam - Unknown Weld Type
Metal Loss | Corrosion Individual | 5109 |  |  | 154433.689 | 2 |  | 6:39 | Internal | 0.281 | 34030 | 1.729 | 48.721 |  | 50.449 | 1:29 |  | 9:26 | 11 | 0.11 | 0.432 | 0.945 | 877 | 20 | 52000 | 60.02 | 7.5 |  | 21 | -10 | 10 | -0.028 | 0.028 | 80 | 0.822 | 90.278 | 0.39 | 80 | 1.415 | 29.93732153 | -91.85329812 | -5.707 |  | BODY | BASE |  |  | MFL-AXIAL_HR | 154433.712 | 6:44 | Yes | 6.6 |  | 1 | 11 | 0.432 | 0.013353 | 1.593 | 1.991 | 1740.067169 | circumference grooving
Metal Loss | Corrosion Individual | 5110 |  |  | 154435.445 | 2 |  | 6:41 | Internal | 0.281 | 34030 | 3.485 | 46.965 |  | 50.449 | 1:29 |  | 9:26 | 11 | 0.11 | 0.396 | 0.945 | 877 | 20 | 52000 | 60.02 | 7.5 |  | 21 | -10 | 10 | -0.028 | 0.028 | 80 | 0.786 | 98.485 | 0.39 | 80 | 1.415 | 29.93732393 | -91.85330292 | -5.7207 |  | BODY | BASE |  |  | MFL-AXIAL_HR | 154435.465 | 6:46 | Yes | 6.6 |  | 1 | 11 | 0.396 | 0.01224 | 1.593 | 1.991 | 1740.414524 | circumference grooving
GirthWeld | N/A | 34040 |  |  | 154482.41 | 2 |  |  |  | 0.281 | 34030 | 50.449 | 41.148 | 34040 | 41.148 | 11:10 |  | 1:29 |  | 0 |  |  | 877 | 20 | 52000 | 60.02 | 7.9 | [12 empty] | 29.93738834 | -91.8534309 | -5.9866 | [9 empty] | 6.6 | Longseam - Unknown Weld Type
GirthWeld | N/A | 34050 |  |  | 154523.558 | 2 |  |  |  | 0.281 | 34040 | 41.148 | 51.181 | 34050 | 51.181 | 10:26 |  | 11:10 |  | 0 |  |  | 877 | 20 | 52000 | 60.02 | 6.9 | [12 empty] | 29.93744509 | -91.8535428 | -6.2747 | [9 empty] | 6.6 | Longseam - Unknown Weld Type
Bend | Field | 320 |  |  | 154551.047 | 2 |  |  |  |  | 34050 | 27.489 | 23.693 |  |  |  |  | 10:26 |  | 0 | [19 empty] | 29.93748237 | -91.85361796 | -5.6316 | 42.4D - 5° - Left | [8 empty] | 6.6 | [9 empty] | 42.413 | 4.564 | -4.242 | Left | -1.683 | Down |  |  | 154547.538 | 154554.555
GirthWeld | N/A | 34060 |  |  | 154574.739 | 2 |  |  |  | 0.281 | 34050 | 51.181 | 51.352 | 34060 | 51.352 | 10:02 |  | 10:26 |  | 0 |  |  | 877 | 20 | 52000 | 60.02 | 7.2 | [12 empty] | 29.93750974 | -91.85368556 | -5.6203 | [9 empty] | 6.6 | Longseam - Unknown Weld Type
Metal Loss | Corrosion Individual | 5111 |  |  | 154599.827 | 2 |  | 10:09 | Internal | 0.281 | 34060 | 25.088 | 26.264 |  | 51.352 | 10:02 |  | 10:26 | 11 | 0.11 | 0.792 | 0.945 | 877 | 20 | 52000 | 60.02 | 7.2 |  | 21 | -10 | 10 | -0.028 | 0.028 | 80 | 1.182 | 49.242 | 0.39 | 80 | 1.415 | 29.93753864 | -91.8537572 | -5.5731 |  | BODY | WELD |  |  | MFL-AXIAL_HR | 154599.857 | 10:09 | Yes | 6.6 |  | 1 | 11 | 0.792 | 0.024481 | 1.588 | 1.985 | 1735.140002 | pitting
Metal Loss | Corrosion Individual | 5112 |  |  | 154603.562 | 2 |  | 7:16 | Internal | 0.281 | 34060 | 28.823 | 22.529 |  | 51.352 | 10:02 |  | 10:26 | 11 | 0.11 | 0.36 | 0.945 | 877 | 20 | 52000 | 60.02 | 7.2 |  | 21 | -10 | 10 | -0.028 | 0.028 | 80 | 0.75 | 108.333 | 0.39 | 80 | 1.535 | 29.93754302 | -91.85376783 | -5.5887 |  | BODY | BASE |  |  | MFL-AXIAL_HR | 154603.582 | 7:12 | Yes | 6.6 |  | 1 | 11 | 0.36 | 0.011128 | 1.593 | 1.992 | 1740.733305 | circumference slotting
GirthWeld | N/A | 34070 |  |  | 154626.091 | 2 |  |  |  | 0.281 | 34060 | 51.352 | 51.65 | 34070 | 51.65 | 10:49 |  | 10:02 |  | 0 |  |  | 877 | 20 | 52000 | 60.02 | 7.2 | [12 empty] | 29.93756955 | -91.85383185 | -5.7146 | [9 empty] | 6.6 | Longseam - Unknown Weld Type
Metal Loss | Corrosion Individual | 5113 |  |  | 154652.345 | 2 |  | 11:06 | Internal | 0.281 | 34070 | 26.254 | 25.396 |  | 51.65 | 10:49 |  | 10:02 | 11 | 0.11 | 0.312 | 0.945 | 877 | 20 | 52000 | 60.02 | 7.2 |  | 21 | -10 | 10 | -0.028 | 0.028 | 80 | 0.702 | 125 | 0.39 | 80 | 1.535 | 29.93760032 | -91.85390654 | -5.7033 |  | BODY | ADJ |  |  | MFL-AXIAL_HR | 154652.358 | 11:08 | Yes | 6.6 |  | 1 | 11 | 0.312 | 0.009644 | 1.594 | 1.992 | 1741.113152 | circumference slotting
GirthWeld | N/A | 34080 |  |  | 154677.741 | 2 |  |  |  | 0.281 | 34070 | 51.65 | 50.948 | 34080 | 50.948 | 5:49 |  | 10:49 |  | 0 |  |  | 877 | 20 | 52000 | 60.02 | 6.9 | [12 empty] | 29.93762996 | -91.85397885 | -5.7806 | [9 empty] | 6.6 | Longseam - Unknown Weld Type
Metal Loss | Corrosion Individual | 5114 |  |  | 154680.336 | 2 |  | 10:23 | Internal | 0.281 | 34080 | 2.595 | 48.353 |  | 50.948 | 5:49 |  | 10:49 | 13 | 0.13 | 0.312 | 0.945 | 877 | 20 | 52000 | 60.02 | 6.9 |  | 23 | -10 | 10 | -0.028 | 0.028 | 80 | 0.702 | 125 | 0.39 | 80 | 1.535 | 29.93763298 | -91.85398624 | -5.789 |  | BODY | BASE |  |  | MFL-AXIAL_HR | 154680.346 | 10:23 | Yes | 6.6 |  | 1 | 13 | 0.312 | 0.011397 | 1.593 | 1.992 | 1740.870942 | circumference slotting
GirthWeld | N/A | 34090 |  |  | 154728.689 | 2 |  |  |  | 0.281 | 34080 | 50.948 | 51.69 | 34090 | 51.69 | 3:30 |  | 5:49 |  | 0 |  |  | 877 | 20 | 52000 | 60.02 | 7.2 | [12 empty] | 29.93768899 | -91.85412415 | -5.7564 | [9 empty] | 6.6 | Longseam - Unknown Weld Type
GirthWeld | N/A | 34100 |  |  | 154780.379 | 2 |  |  |  | 0.281 | 34090 | 51.69 | 51.795 | 34100 | 51.795 | 9:54 |  | 3:30 |  | 0 |  |  | 877 | 20 | 52000 | 60.02 | 7.5 | [12 empty] | 29.93774883 | -91.8542716 | -5.6624 | [9 empty] | 6.6 | Longseam - Unknown Weld Type
GirthWeld | N/A | 34110 |  |  | 154832.174 | 2 |  |  |  | 0.281 | 34100 | 51.795 | 50.276 | 34110 | 50.276 |  |  | 9:54 |  | 0 |  |  | 877 | 20 | 52000 | 60.02 | 7.2 | [12 empty] | 29.93780905 | -91.85441921 | -5.5491 | [9 empty] | 6.6 | Longseam - Unknown Weld Type
Metal Loss | Corrosion Individual | 5115 |  |  | 154859.479 | 2 |  | 6:57 | Internal | 0.281 | 34110 | 27.305 | 22.97 |  | 50.276 |  |  | 9:54 | 13 | 0.13 | 0.432 | 0.945 | 877 | 20 | 52000 | 60.02 | 7.2 |  | 23 | -10 | 10 | -0.028 | 0.028 | 80 | 0.822 | 90.278 | 0.39 | 80 | 1.415 | 29.93784089 | -91.85449697 | -5.3053 |  | BODY | BASE |  |  | MFL-AXIAL_HR | 154859.498 | 6:57 | Yes | 6.6 |  | 1 | 13 | 0.432 | 0.015781 | 1.592 | 1.99 | 1739.606874 | circumference grooving
GirthWeld | N/A | 34120 |  |  | 154882.449 | 2 |  |  |  | 0.281 | 34110 | 50.276 | 51.686 | 34120 | 51.686 |  |  |  |  | 0 |  |  | 877 | 20 | 52000 | 60.02 | 7.5 | [12 empty] | 29.93786774 | -91.85456236 | -5.2542 | [9 empty] | 6.6 | Longseam - Unknown Weld Type
Metal Loss | Corrosion Individual | 5116 |  |  | 154908.123 | 2 |  | 6:24 | Internal | 0.281 | 34120 | 25.674 | 26.012 |  | 51.686 |  |  |  | 13 | 0.13 | 0.468 | 0.945 | 877 | 20 | 52000 | 60.02 | 7.5 |  | 23 | -10 | 10 | -0.028 | 0.028 | 80 | 0.858 | 83.333 | 0.39 | 80 | 1.415 | 29.93789747 | -91.85463557 | -5.3534 |  | BODY | BASE |  |  | MFL-AXIAL_HR | 154908.143 | 6:19 | Yes | 6.6 |  | 1 | 13 | 0.468 | 0.017096 | 1.592 | 1.99 | 1739.153208 | circumference grooving
GirthWeld | N/A | 34130 |  |  | 154934.135 | 2 |  |  |  | 0.281 | 34120 | 51.686 | 49.964 | 34130 | 49.964 | 3:14 |  |  |  | 0 |  |  | 877 | 20 | 52000 | 60.02 | 7.5 | [12 empty] | 29.93792686 | -91.85471002 | -6.7108 | [9 empty] | 6.6 | Longseam - Unknown Weld Type
Bend | Field | 321 |  |  | 154944.303 | 2 |  |  |  |  | 34130 | 10.168 | 39.796 |  |  |  |  | 3:14 |  | 0 | [19 empty] | 29.93793847 | -91.85473907 | -7.0715 | 38.4D - 6° - Sag | [8 empty] | 6.6 | [9 empty] | 38.35 | 5.795 | 0.871 | Right | 5.729 | Up |  |  | 154940.261 | 154948.345
GirthWeld | N/A | 34140 |  |  | 154984.099 | 2 |  |  |  | 0.281 | 34130 | 49.964 | 50.43 | 34140 | 50.43 | 1:31 |  | 3:14 |  | 0 |  |  | 877 | 20 | 52000 | 60.02 | 7.2 | [12 empty] | 29.937985 | -91.85485215 | -4.9897 | [9 empty] | 6.6 | Longseam - Unknown Weld Type
GirthWeld | N/A | 34150 |  |  | 155034.529 | 2 |  |  |  | 0.281 | 34140 | 50.43 | 51.965 | 34150 | 51.965 | 8:19 |  | 1:31 |  | 0 |  |  | 877 | 20 | 52000 | 60.02 | 7.2 | [12 empty] | 29.93804398 | -91.85499567 | -4.4355 | [9 empty] | 6.6 | Longseam - Unknown Weld Type
GirthWeld | N/A | 34160 |  |  | 155086.494 | 2 |  |  |  | 0.281 | 34150 | 51.965 | 50.856 | 34160 | 50.856 | 9:12 |  | 8:19 |  | 0 |  |  | 877 | 20 | 52000 | 60.02 | 7.2 | [12 empty] | 29.9381048 | -91.85514353 | -4.7939 | [9 empty] | 6.6 | Longseam - Unknown Weld Type
GirthWeld | N/A | 34170 |  |  | 155137.351 | 2 |  |  |  | 0.281 | 34160 | 50.856 | 51.28 | 34170 | 51.28 | 11:03 |  | 9:12 |  | 0 |  |  | 877 | 20 | 52000 | 60.02 | 7.2 | [12 empty] | 29.93816374 | -91.85528853 | -5.5762 | [9 empty] | 6.6 | Longseam - Unknown Weld Type
GirthWeld | N/A | 34180 |  |  | 155188.63 | 2 |  |  |  | 0.281 | 34170 | 51.28 | 51.818 | 34180 | 51.818 | 8:40 |  | 11:03 |  | 0 |  |  | 877 | 20 | 52000 | 60.02 | 7.2 | [12 empty] | 29.93822419 | -91.85543422 | -5.5615 | [9 empty] | 6.6 | Longseam - Unknown Weld Type
GirthWeld | N/A | 34190 |  |  | 155240.448 | 2 |  |  |  | 0.281 | 34180 | 51.818 | 39.469 | 34190 | 39.469 | 1:33 |  | 8:40 |  | 0 |  |  | 877 | 20 | 52000 | 60.02 | 7.2 | [12 empty] | 29.93828577 | -91.85558111 | -6.5658 | [9 empty] | 6.6 | Longseam - Unknown Weld Type
GirthWeld | N/A | 34200 |  |  | 155279.916 | 2 |  |  |  | 0.281 | 34190 | 39.469 | 51.568 | 34200 | 51.568 | 1:39 |  | 1:33 |  | 0 |  |  | 877 | 20 | 52000 | 60.02 | 7.2 | [12 empty] | 29.93833307 | -91.8556928 | -6.701 | [9 empty] | 6.6 | Longseam - Unknown Weld Type
Metal Loss | Corrosion Individual | 5117 |  |  | 155296.271 | 2 |  | 7:40 | Internal | 0.281 | 34200 | 16.355 | 35.214 |  | 51.568 | 1:39 |  | 1:33 | 13 | 0.13 | 0.312 | 0.945 | 877 | 20 | 52000 | 60.02 | 7.2 |  | 23 | -10 | 10 | -0.028 | 0.028 | 80 | 0.702 | 125 | 0.39 | 80 | 1.535 | 29.93835304 | -91.85573888 | -6.5345 |  | BODY | BASE |  |  | MFL-AXIAL_HR | 155296.281 | 7:40 | Yes | 6.6 |  | 1 | 13 | 0.312 | 0.011397 | 1.593 | 1.992 | 1740.870942 | circumference slotting
Material Defect | Seam Weld Anomaly | 81 |  |  | 155323.463 | 2 |  | 1:35 | N/A | 0.281 | 34200 | 43.547 | 8.022 |  | 51.568 | 1:39 |  | 1:33 |  | 0 | 0.315 | 0.945 | 877 | 20 | 52000 | 60.02 | 7.2 | [12 empty] | 29.93838615 | -91.85581543 | -6.3745 |  | BODY | WELD |  |  | MFL-AXIAL_HR | 155323.463 | 1:34 |  | 6.6 |  | 1 | [6 empty] | circumference slotting
Material Defect | Seam Weld Anomaly | 82 |  |  | 155323.829 | 2 |  | 1:30 | N/A | 0.281 | 34200 | 43.913 | 7.656 |  | 51.568 | 1:39 |  | 1:33 |  | 0 | 0.315 | 0.945 | 877 | 20 | 52000 | 60.02 | 7.2 | [12 empty] | 29.9383866 | -91.85581646 | -6.3634 |  | BODY | WELD |  |  | MFL-AXIAL_HR | 155323.829 | 1:31 |  | 6.6 |  | 1 | [6 empty] | circumference slotting
Material Defect | Seam Weld Anomaly | 83 |  |  | 155324.524 | 2 |  | 1:32 | N/A | 0.281 | 34200 | 44.608 | 6.961 |  | 51.568 | 1:39 |  | 1:33 |  | 0 | 0.472 | 0.945 | 877 | 20 | 52000 | 60.02 | 7.2 | [12 empty] | 29.93838745 | -91.85581841 | -6.3423 |  | BODY | WELD |  |  | MFL-AXIAL_HR | 155324.524 | 1:32 |  | 6.6 |  | 1 | [6 empty] | circumference grooving
GirthWeld | N/A | 34210 |  |  | 155331.485 | 2 |  |  |  | 0.281 | 34200 | 51.568 | 37.789 | 34210 | 37.789 | 7:31 |  | 1:39 |  | 0 |  |  | 877 | 20 | 52000 | 60.02 | 6.6 | [12 empty] | 29.93839597 | -91.855838 | -6.1281 | [9 empty] | 6.6 | Longseam - Unknown Weld Type
Metal Loss | Corrosion Individual | 5118 |  |  | 155354.027 | 2 |  | 7:38 | Internal | 0.281 | 34210 | 22.542 | 15.246 |  | 37.789 | 7:31 |  | 1:39 | 11 | 0.11 | 0.36 | 0.945 | 877 | 20 | 52000 | 60.02 | 6.6 |  | 21 | -10 | 10 | -0.028 | 0.028 | 80 | 0.75 | 108.333 | 0.39 | 80 | 1.535 | 29.93842357 | -91.85590144 | -5.4593 |  | BODY | WELD |  |  | MFL-AXIAL_HR | 155354.034 | 7:40 | Yes | 6.6 |  | 1 | 11 | 0.36 | 0.011128 | 1.593 | 1.992 | 1740.733305 | circumference slotting
GirthWeld | N/A | 34220 |  |  | 155369.273 | 2 |  |  |  | 0.281 | 34210 | 37.789 | 50.781 | 34220 | 50.781 | 12:21 |  | 7:31 |  | 0 |  |  | 877 | 20 | 52000 | 60.02 | 6.9 | [12 empty] | 29.93844222 | -91.85594438 | -5.4646 | [9 empty] | 6.6 | Longseam - Unknown Weld Type
Metal Loss | Corrosion Individual | 5119 |  |  | 155418.055 | 2 |  | 6:50 | Internal | 0.281 | 34220 | 48.782 | 1.999 |  | 50.781 | 12:21 |  | 7:31 | 11 | 0.11 | 0.432 | 0.945 | 877 | 20 | 52000 | 60.02 | 6.9 |  | 21 | -10 | 10 | -0.028 | 0.028 | 80 | 0.822 | 90.278 | 0.39 | 80 | 1.415 | 29.93850103 | -91.85608225 | -5.1853 |  | BODY | BASE |  |  | MFL-AXIAL_HR | 155418.078 | 6:54 | Yes | 6.6 |  | 1 | 11 | 0.432 | 0.013353 | 1.593 | 1.991 | 1740.067169 | circumference grooving
GirthWeld | N/A | 34230 |  |  | 155420.054 | 2 |  |  |  | 0.281 | 34220 | 50.781 | 51.329 | 34230 | 51.329 | 1:39 |  | 12:21 |  | 0 |  |  | 877 | 20 | 52000 | 60.02 | 7.5 | [12 empty] | 29.93850344 | -91.8560879 | -5.1733 | [9 empty] | 6.6 | Longseam - Unknown Weld Type
GirthWeld | N/A | 34240 |  |  | 155471.383 | 2 |  |  |  | 0.281 | 34230 | 51.329 | 51.69 | 34240 | 51.69 | 9:10 |  | 1:39 |  | 0 |  |  | 877 | 20 | 52000 | 60.02 | 7.9 | [12 empty] | 29.93856572 | -91.85623272 | -4.5089 | [9 empty] | 6.6 | Longseam - Unknown Weld Type
GirthWeld | N/A | 34250 |  |  | 155523.073 | 2 |  |  |  | 0.281 | 34240 | 51.69 | 51.427 | 34250 | 51.427 | 8:54 |  | 9:10 |  | 0 |  |  | 877 | 20 | 52000 | 60.02 | 6.9 | [12 empty] | 29.93862905 | -91.85637815 | -4.8586 | [9 empty] | 6.6 | Longseam - Unknown Weld Type
GirthWeld | N/A | 34260 |  |  | 155574.5 | 2 |  |  |  | 0.281 | 34250 | 51.427 | 50.436 | 34260 | 50.436 | 10:52 |  | 8:54 |  | 0 |  |  | 877 | 20 | 52000 | 60.02 | 6.9 | [12 empty] | 29.93869151 | -91.85652324 | -4.9977 | [9 empty] | 6.6 | Longseam - Unknown Weld Type
GirthWeld | N/A | 34270 |  |  | 155624.936 | 2 |  |  |  | 0.281 | 34260 | 50.436 | 50.81 | 34270 | 50.81 | 8:46 |  | 10:52 |  | 0 |  |  | 877 | 20 | 52000 | 60.02 | 6.9 | [12 empty] | 29.9387526 | -91.85666562 | -4.9854 | [9 empty] | 6.6 | Longseam - Unknown Weld Type
GirthWeld | N/A | 34280 |  |  | 155675.746 | 2 |  |  |  | 0.281 | 34270 | 50.81 | 48.911 | 34280 | 48.911 | 2:08 |  | 8:46 |  | 0 |  |  | 877 | 20 | 52000 | 60.02 | 6.9 | [12 empty] | 29.93881415 | -91.85680906 | -4.9904 | [9 empty] | 6.6 | Longseam - Unknown Weld Type
GirthWeld | N/A | 34290 |  |  | 155724.657 | 2 |  |  |  | 0.281 | 34280 | 48.911 | 51.47 | 34290 | 51.47 | 9:52 |  | 2:08 |  | 0 |  |  | 877 | 20 | 52000 | 60.02 | 7.2 | [12 empty] | 29.93887325 | -91.85694722 | -5.044 | [9 empty] | 6.6 | Longseam - Unknown Weld Type
GirthWeld | N/A | 34300 |  |  | 155776.127 | 2 |  |  |  | 0.281 | 34290 | 51.47 | 43.127 | 34300 | 43.127 | 12:28 |  | 9:52 |  | 0 |  |  | 877 | 20 | 52000 | 60.02 | 6.9 | [12 empty] | 29.93893457 | -91.85709309 | -5.0361 | [9 empty] | 6.6 | Longseam - Unknown Weld Type
Metal Loss | Corrosion Individual | 5120 |  |  | 155793.541 | 2 |  | 5:49 | Internal | 0.281 | 34300 | 17.414 | 25.713 |  | 43.127 | 12:28 |  | 9:52 | 11 | 0.11 | 0.432 | 0.945 | 877 | 20 | 52000 | 60.02 | 6.9 |  | 21 | -10 | 10 | -0.028 | 0.028 | 80 | 0.822 | 90.278 | 0.39 | 80 | 1.415 | 29.93895549 | -91.85714235 | -5.0189 |  | BODY | BASE |  |  | MFL-AXIAL_HR | 155793.558 | 5:51 | Yes | 6.6 |  | 1 | 11 | 0.432 | 0.013353 | 1.593 | 1.991 | 1740.067169 | circumference grooving
Metal Loss | Corrosion Individual | 5121 |  |  | 155797.2 | 2 |  | 8:20 | Internal | 0.281 | 34300 | 21.073 | 22.054 |  | 43.127 | 12:28 |  | 9:52 | 11 | 0.11 | 0.468 | 1.102 | 877 | 20 | 52000 | 60.02 | 6.9 |  | 21 | -10 | 10 | -0.028 | 0.028 | 80 | 0.858 | 83.333 | 0.39 | 80 | 1.572 | 29.93895988 | -91.8571527 | -5.0242 |  | BODY | BASE |  |  | MFL-AXIAL_HR | 155797.217 | 8:20 | Yes | 6.6 |  | 1 | 11 | 0.468 | 0.014466 | 1.592 | 1.99 | 1739.691709 | circumference grooving
Metal Loss | Manufacturing/Milling Individual | 5122 |  |  | 155800.126 | 2 |  | 1:14 | Internal | 0.281 | 34300 | 23.999 | 19.128 |  | 43.127 | 12:28 |  | 9:52 | 25 | 0.25 | 0.516 | 1.26 | 877 | 20 | 52000 | 60.02 | 6.9 | Yes | 35 | -10 | 10 | -0.028 | 0.028 | 80 | 0.906 | 75.581 | 0.39 | 80 | 1.73 | 29.93896339 | -91.85716098 | -5.0307 |  | BODY | BASE |  |  | MFL-AXIAL_HR | 155800.153 | 1:14 | Yes | 6.6 |  | 1 | 25 | 0.516 | 0.036249 | 1.587 | 1.984 | 1733.871106 | circumference grooving
Metal Loss | Corrosion Individual | 5123 |  |  | 155818.636 | 2 |  | 2:14 | Internal | 0.281 | 34300 | 42.509 | 0.618 |  | 43.127 | 12:28 |  | 9:52 | 14 | 0.14 | 0.468 | 0.945 | 877 | 20 | 52000 | 60.02 | 6.9 |  | 24 | -10 | 10 | -0.028 | 0.028 | 80 | 0.858 | 83.333 | 0.39 | 80 | 1.415 | 29.93898552 | -91.8572134 | -5.0291 |  | BODY | BASE |  |  | MFL-AXIAL_HR | 155818.656 | 2:13 | Yes | 6.6 |  | 1 | 14 | 0.468 | 0.018411 | 1.592 | 1.99 | 1738.874695 | circumference grooving
GirthWeld | N/A | 34310 |  |  | 155819.254 | 2 |  |  |  | 0.281 | 34300 | 43.127 | 50.072 | 34310 | 50.072 | 11:02 |  | 12:28 |  | 0 |  |  | 877 | 20 | 52000 | 60.02 | 7.2 | [12 empty] | 29.93898626 | -91.85721515 | -5.0267 | [9 empty] | 6.6 | Longseam - Unknown Weld Type
Metal Loss | Corrosion Individual | 5124 |  |  | 155840.803 | 2 |  | 9:18 | External | 0.281 | 34310 | 21.549 | 28.523 |  | 50.072 | 11:02 |  | 12:28 | 17 | 0.17 | 0.912 | 1.654 | 877 | 20 | 52000 | 60.02 | 7.2 |  | 27 | -10 | 10 | -0.028 | 0.028 | 80 | 1.302 | 42.763 | 0.39 | 80 | 2.124 | 29.93901213 | -91.85727611 | -4.9409 |  | BODY | BASE |  |  | MFL-AXIAL_HR | 155840.826 | 9:16 | Yes | 6.6 |  | 1 | 17 | 0.912 | 0.043566 | 1.581 | 1.976 | 1726.922499 | pitting
Metal Loss | Corrosion Individual | 5125 |  |  | 155841.396 | 2 |  | 9:25 | External | 0.281 | 34310 | 22.142 | 27.93 |  | 50.072 | 11:02 |  | 12:28 | 14 | 0.14 | 1.38 | 0.945 | 877 | 20 | 52000 | 60.02 | 7.2 |  | 24 | -10 | 10 | -0.028 | 0.028 | 80 | 1.77 | 28.261 | 0.39 | 80 | 1.415 | 29.93901285 | -91.85727779 | -4.94 |  | BODY | BASE |  |  | MFL-AXIAL_HR | 155841.439 | 9:25 | Yes | 6.6 |  | 1 | 14 | 1.38 | 0.054289 | 1.571 | 1.964 | 1716.632699 | pitting
Metal Loss | Corrosion Individual | 5126 |  |  | 155858.967 | 2 |  | 9:28 | External | 0.281 | 34310 | 39.713 | 10.359 |  | 50.072 | 11:02 |  | 12:28 | 14 | 0.14 | 1.776 | 3.228 | 877 | 20 | 52000 | 60.02 | 7.2 |  | 24 | -10 | 10 | -0.028 | 0.028 | 80 | 2.366 | 33.221 | 0.59 | 80 | 3.818 | 29.93903389 | -91.85732753 | -4.9585 |  | BODY | BASE |  |  | MFL-AXIAL_HR | 155859.055 | 9:28 | Yes | 6.6 |  | 1 | 14 | 1.776 | 0.069868 | 1.559 | 1.949 | 1703.533618 | general
GirthWeld | N/A | 34320 |  |  | 155869.326 | 2 |  |  |  | 0.281 | 34310 | 50.072 | 42.457 | 34320 | 42.457 | 11:49 |  | 11:02 |  | 0 |  |  | 877 | 20 | 52000 | 60.02 | 7.2 | [12 empty] | 29.93904628 | -91.85735686 | -4.9815 | [9 empty] | 6.6 | Longseam - Unknown Weld Type
GirthWeld | N/A | 34330 |  |  | 155911.783 | 2 |  |  |  | 0.281 | 34320 | 42.457 | 48.081 | 34330 | 48.081 | 9:57 |  | 11:49 |  | 0 |  |  | 877 | 20 | 52000 | 60.02 | 7.2 | [12 empty] | 29.93909744 | -91.85747687 | -4.7494 | [9 empty] | 6.6 | Longseam - Unknown Weld Type
GirthWeld | N/A | 34340 |  |  | 155959.864 | 2 |  |  |  | 0.281 | 34330 | 48.081 | 51.352 | 34340 | 51.352 | 8:31 |  | 9:57 |  | 0 |  |  | 877 | 20 | 52000 | 60.02 | 6.9 | [12 empty] | 29.93915511 | -91.85761286 | -5.5262 | [9 empty] | 6.6 | Longseam - Unknown Weld Type
Metal Loss | Corrosion Individual | 5127 |  |  | 155982.736 | 2 |  | 3:07 | Internal | 0.281 | 34340 | 22.872 | 28.48 |  | 51.352 | 8:31 |  | 9:57 | 14 | 0.14 | 0.36 | 0.945 | 877 | 20 | 52000 | 60.02 | 6.9 |  | 24 | -10 | 10 | -0.028 | 0.028 | 80 | 0.75 | 108.333 | 0.39 | 80 | 1.535 | 29.93918221 | -91.85767774 | -5.9612 |  | BODY | BASE |  |  | MFL-AXIAL_HR | 155982.756 | 3:05 | Yes | 6.6 |  | 1 | 14 | 0.36 | 0.014162 | 1.593 | 1.991 | 1740.245579 | circumference slotting
GirthWeld | N/A | 34350 |  |  | 156011.216 | 2 |  |  |  | 0.281 | 34340 | 51.352 | 51.332 | 34350 | 51.332 | 6:20 |  | 8:31 |  | 0 |  |  | 877 | 20 | 52000 | 60.02 | 7.2 | [12 empty] | 29.93921602 | -91.85775852 | -5.9829 | [9 empty] | 6.6 | Longseam - Unknown Weld Type
Metal Loss | Corrosion Individual | 5128 |  |  | 156061.514 | 2 |  | 10:17 | Internal | 0.281 | 34350 | 50.298 | 1.034 |  | 51.332 | 6:20 |  | 8:31 | 11 | 0.11 | 0.432 | 0.945 | 877 | 20 | 52000 | 60.02 | 7.2 |  | 21 | -10 | 10 | -0.028 | 0.028 | 80 | 0.822 | 90.278 | 0.39 | 80 | 1.415 | 29.93927545 | -91.85790135 | -6.1726 |  | BODY | BASE |  |  | MFL-AXIAL_HR | 156061.537 | 10:18 | Yes | 6.6 |  | 1 | 11 | 0.432 | 0.013353 | 1.593 | 1.991 | 1740.067169 | circumference grooving
GirthWeld | N/A | 34360 |  |  | 156062.548 | 2 |  |  |  | 0.281 | 34350 | 51.332 | 36.184 | 34360 | 36.184 | 12:30 |  | 6:20 |  | 0 |  |  | 877 | 20 | 52000 | 60.02 | 7.2 | [12 empty] | 29.93927668 | -91.85790428 | -6.1753 | [9 empty] | 6.6 | Longseam - Unknown Weld Type
GirthWeld | N/A | 34370 |  |  | 156098.732 | 2 |  |  |  | 0.281 | 34360 | 36.184 | 48.222 | 34370 | 48.222 | 10:14 |  | 12:30 |  | 0 |  |  | 877 | 20 | 52000 | 60.02 | 7.2 | [12 empty] | 29.93931957 | -91.85800695 | -6.3359 | [9 empty] | 6.6 | Longseam - Unknown Weld Type
Metal Loss | Manufacturing/Milling Individual | 5129 |  |  | 156108.258 | 2 |  | 10:20 | N/A | 0.281 | 34370 | 9.526 | 38.696 |  | 48.222 | 10:14 |  | 12:30 | 11 | 0.11 | 0.948 | 1.772 | 877 | 20 | 52000 | 60.02 | 7.2 |  | 21 | -10 | 10 | -0.028 | 0.028 | 80 | 1.338 | 41.139 | 0.39 | 80 | 2.242 | 29.93933101 | -91.8580339 | -6.3429 |  | BODY | WELD |  |  | MFL-AXIAL_HR | 156108.304 | 10:18 | Yes | 6.6 |  | 1 | 11 | 0.948 | 0.029303 | 1.586 | 1.982 | 1732.285311 | pitting
GirthWeld | N/A | 34380 |  |  | 156146.954 | 2 |  |  |  | 0.281 | 34370 | 48.222 | 50.827 | 34380 | 50.827 | 8:58 |  | 10:14 |  | 0 |  |  | 877 | 20 | 52000 | 60.02 | 6.9 | [12 empty] | 29.93937748 | -91.85814336 | -6.4457 | [9 empty] | 6.6 | Longseam - Unknown Weld Type
GirthWeld | N/A | 34390 |  |  | 156197.781 | 2 |  |  |  | 0.281 | 34380 | 50.827 | 48.586 | 34390 | 48.586 | 2:26 |  | 8:58 |  | 0 |  |  | 877 | 20 | 52000 | 60.02 | 7.2 | [12 empty] | 29.93943865 | -91.85828707 | -6.3019 | [9 empty] | 6.6 | Longseam - Unknown Weld Type
GirthWeld | N/A | 34400 |  |  | 156246.366 | 2 |  |  |  | 0.281 | 34390 | 48.586 | 49.898 | 34400 | 49.898 | 11:45 |  | 2:26 |  | 0 |  |  | 877 | 20 | 52000 | 60.02 | 6.9 | [12 empty] | 29.93949656 | -91.85842476 | -6.2574 | [9 empty] | 6.6 | Longseam - Unknown Weld Type
GirthWeld | N/A | 34410 |  |  | 156296.265 | 2 |  |  |  | 0.281 | 34400 | 49.898 | 45.922 | 34410 | 45.922 | 9:04 |  | 11:45 |  | 0 |  |  | 877 | 20 | 52000 | 60.02 | 7.5 | [12 empty] | 29.93955613 | -91.85856611 | -6.3289 | [9 empty] | 6.6 | Longseam - Unknown Weld Type
Metal Loss | Manufacturing/Milling Individual | 5130 |  |  | 156308.674 | 2 |  | 11:22 | Internal | 0.281 | 34410 | 12.409 | 33.513 |  | 45.922 | 9:04 |  | 11:45 | 20 | 0.2 | 1.848 | 2.362 | 877 | 20 | 52000 | 60.02 | 7.5 |  | 30 | -10 | 10 | -0.028 | 0.028 | 80 | 2.438 | 31.926 | 0.59 | 80 | 2.952 | 29.93957101 | -91.85860122 | -6.1635 |  | BODY | BASE |  |  | MFL-AXIAL_HR | 156308.756 | 11:24 | Yes | 6.6 |  | 1 | 20 | 1.848 | 0.103858 | 1.538 | 1.922 | 1679.799639 | general
Metal Loss | Manufacturing/Milling Individual | 5131 |  |  | 156318.642 | 2 |  | 11:17 | Internal | 0.281 | 34410 | 22.377 | 23.545 |  | 45.922 | 9:04 |  | 11:45 | 13 | 0.13 | 1.5 | 2.52 | 877 | 20 | 52000 | 60.02 | 7.5 |  | 23 | -10 | 10 | -0.028 | 0.028 | 80 | 2.09 | 39.333 | 0.59 | 80 | 3.11 | 29.93958297 | -91.85862943 | -5.9726 |  | BODY | BASE |  |  | MFL-AXIAL_HR | 156318.708 | 11:15 | Yes | 6.6 |  | 1 | 13 | 1.5 | 0.054795 | 1.57 | 1.962 | 1715.153548 | general
Bend | Field | 322 |  |  | 156327.693 | 2 |  |  |  |  | 34410 | 31.428 | 14.493 |  |  |  |  | 9:04 |  | 0 | [19 empty] | 29.939594 | -91.85865493 | -5.8619 | 40.0D - 6° - Over | [8 empty] | 6.6 | [9 empty] | 40.013 | 5.516 | 2.624 | Right | -4.852 | Down |  |  | 156323.831 | 156331.555
Metal Loss | Manufacturing/Milling Individual | 5132 |  |  | 156328.596 | 2 |  | 11:18 | Internal | 0.281 | 34410 | 32.331 | 13.591 |  | 45.922 | 9:04 |  | 11:45 | 18 | 0.18 | 1.692 | 2.598 | 877 | 20 | 52000 | 60.02 | 7.5 |  | 28 | -10 | 10 | -0.028 | 0.028 | 80 | 2.282 | 34.87 | 0.59 | 80 | 3.188 | 29.93959517 | -91.85865743 | -5.8975 |  | BODY | BASE |  |  | MFL-AXIAL_HR | 156328.661 | 11:15 | Yes | 6.6 |  | 1 | 18 | 1.692 | 0.085581 | 1.551 | 1.938 | 1694.220294 | general
GirthWeld | N/A | 34420 |  |  | 156342.187 | 2 |  |  |  | 0.281 | 34410 | 45.922 | 48.668 | 34420 | 48.668 | 1:17 |  | 9:04 |  | 0 |  |  | 877 | 20 | 52000 | 60.02 | 7.5 | [12 empty] | 29.93961315 | -91.85869477 | -6.8119 | [9 empty] | 6.6 | Longseam - Unknown Weld Type
Bend | Field | 323 |  |  | 156370.607 | 2 |  |  |  |  | 34420 | 28.421 | 20.247 |  |  |  |  | 1:17 |  | 0 | [19 empty] | 29.93965128 | -91.85877246 | -8.8156 | 39.3D - 8° - Sag | [8 empty] | 6.6 | [9 empty] | 39.26 | 8.04 | -0.153 | Left | 8.038 | Up |  |  | 156365.03 | 156376.184
Metal Loss | Manufacturing/Milling Individual | 5133 |  |  | 156383.658 | 2 |  | 12:09 | Internal | 0.281 | 34420 | 41.471 | 7.197 |  | 48.668 | 1:17 |  | 9:04 | 11 | 0.11 | 0.828 | 1.26 | 877 | 20 | 52000 | 60.02 | 7.5 |  | 21 | -10 | 10 | -0.028 | 0.028 | 80 | 1.218 | 47.101 | 0.39 | 80 | 1.73 | 29.93966868 | -91.85880826 | -8.0849 |  | BODY | BASE |  |  | MFL-AXIAL_HR | 156383.684 | 12:08 | Yes | 6.6 |  | 1 | 11 | 0.828 | 0.025593 | 1.588 | 1.985 | 1734.51559 | pitting
GirthWeld | N/A | 34430 |  |  | 156390.855 | 2 |  |  |  | 0.281 | 34420 | 48.668 | 50.604 | 34430 | 50.604 | 9:00 |  | 1:17 |  | 0 |  |  | 877 | 20 | 52000 | 60.02 | 7.2 | [12 empty] | 29.93967829 | -91.85882797 | -7.526 | [9 empty] | 6.6 | Longseam - Unknown Weld Type
GirthWeld | N/A | 34440 |  |  | 156441.458 | 2 |  |  |  | 0.281 | 34430 | 50.604 | 37.087 | 34440 | 37.087 | 11:25 |  | 9:00 |  | 0 |  |  | 877 | 20 | 52000 | 60.02 | 7.2 | [12 empty] | 29.93974716 | -91.85896611 | -6.6366 | [9 empty] | 6.6 | Longseam - Unknown Weld Type
GirthWeld | N/A | 34450 |  |  | 156478.545 | 1 |  |  |  | 0.281 | 34440 | 37.087 | 51.191 | 34450 | 51.191 | 6:00 |  | 11:25 |  | 0 |  |  | 877 | 20 | 52000 | 60.02 | 7.5 | [12 empty] | 29.93979801 | -91.85906717 | -6.4345 | [9 empty] | 6.6 | Longseam - Unknown Weld Type
GirthWeld | N/A | 34460 |  |  | 156529.736 | 1 |  |  |  | 0.281 | 34450 | 51.191 | 49.465 | 34460 | 49.465 | 8:52 |  | 6:00 |  | 0 |  |  | 877 | 20 | 52000 | 60.02 | 7.2 | [12 empty] | 29.93986924 | -91.85920592 | -6.8769 | [9 empty] | 6.6 | Longseam - Unknown Weld Type
GirthWeld | N/A | 34470 |  |  | 156579.201 | 1 |  |  |  | 0.281 | 34460 | 49.465 | 51.073 | 34470 | 51.073 | 5:22 |  | 8:52 |  | 0 |  |  | 877 | 20 | 52000 | 60.02 | 6.9 | [12 empty] | 29.93993742 | -91.85934047 | -6.4572 | [9 empty] | 6.6 | Longseam - Unknown Weld Type
GirthWeld | N/A | 34480 |  |  | 156630.274 | 1 |  |  |  | 0.281 | 34470 | 51.073 | 50.394 | 34480 | 50.394 | 9:14 |  | 5:22 |  | 0 |  |  | 877 | 20 | 52000 | 60.02 | 6.9 | [12 empty] | 29.94000805 | -91.85947924 | -6.291 | [9 empty] | 6.6 | Longseam - Unknown Weld Type
GirthWeld | N/A | 34490 |  |  | 156680.668 | 1 |  |  |  | 0.281 | 34480 | 50.394 | 52.205 | 34490 | 52.205 | 2:21 |  | 9:14 |  | 0 |  |  | 877 | 20 | 52000 | 60.02 | 7.2 | [12 empty] | 29.94007708 | -91.8596166 | -6.3162 | [9 empty] | 6.6 | Longseam - Unknown Weld Type
Metal Loss | Manufacturing/Milling Individual | 5134 |  |  | 156690.318 | 1 |  | 4:44 | Internal | 0.281 | 34490 | 9.65 | 42.554 |  | 52.205 | 2:21 |  | 9:14 | 14 | 0.14 | 0.36 | 0.945 | 877 | 20 | 52000 | 60.02 | 7.2 |  | 24 | -10 | 10 | -0.028 | 0.028 | 80 | 0.75 | 108.333 | 0.39 | 80 | 1.535 | 29.94009028 | -91.85964292 | -6.3026 |  | BODY | BASE |  |  | MFL-AXIAL_HR | 156690.324 | 4:43 | Yes | 6.6 |  | 1 | 14 | 0.36 | 0.014162 | 1.593 | 1.991 | 1740.245579 | circumference slotting
GirthWeld | N/A | 34500 |  |  | 156732.872 | 1 |  |  |  | 0.281 | 34490 | 52.205 | 49.137 | 34500 | 49.137 | 2:36 |  | 2:21 |  | 0 |  |  | 877 | 20 | 52000 | 60.02 | 7.2 | [12 empty] | 29.94014841 | -91.85975902 | -6.3989 | [9 empty] | 6.6 | Longseam - Unknown Weld Type
Metal Loss | Corrosion Individual | 5135 |  |  | 156734.99 | 1 |  | 6:13 | Internal | 0.281 | 34500 | 2.118 | 47.02 |  | 49.137 | 2:36 |  | 2:21 | 11 | 0.11 | 0.468 | 0.945 | 877 | 20 | 52000 | 60.02 | 7.2 |  | 21 | -10 | 10 | -0.028 | 0.028 | 80 | 0.858 | 83.333 | 0.39 | 80 | 1.415 | 29.94015131 | -91.85976479 | -6.4107 |  | BODY | BASE |  |  | MFL-AXIAL_HR | 156735.013 | 6:17 | Yes | 6.6 |  | 1 | 11 | 0.468 | 0.014466 | 1.592 | 1.99 | 1739.691709 | circumference grooving
Metal Loss | Corrosion Individual | 5136 |  |  | 156736.06 | 1 |  | 6:13 | Internal | 0.281 | 34500 | 3.188 | 45.95 |  | 49.137 | 2:36 |  | 2:21 | 11 | 0.11 | 0.516 | 0.945 | 877 | 20 | 52000 | 60.02 | 7.2 |  | 21 | -10 | 10 | -0.028 | 0.028 | 80 | 0.906 | 75.581 | 0.39 | 80 | 1.415 | 29.94015278 | -91.8597677 | -6.4167 |  | BODY | BASE |  |  | MFL-AXIAL_HR | 156736.08 | 6:15 | Yes | 6.6 |  | 1 | 11 | 0.516 | 0.01595 | 1.592 | 1.99 | 1739.148247 | pitting
GirthWeld | N/A | 34510 |  |  | 156782.01 | 1 |  |  |  | 0.281 | 34500 | 49.137 | 50.758 | 34510 | 50.758 | 10:46 |  | 2:36 |  | 0 |  |  | 877 | 20 | 52000 | 60.02 | 7.2 | [12 empty] | 29.94021596 | -91.85989279 | -6.5525 | [9 empty] | 6.6 | Longseam - Unknown Weld Type
GirthWeld | N/A | 34520 |  |  | 156832.767 | 1 |  |  |  | 0.281 | 34510 | 50.758 | 51.601 | 34520 | 51.601 | 1:54 |  | 10:46 |  | 0 |  |  | 877 | 20 | 52000 | 60.02 | 7.2 | [12 empty] | 29.94028531 | -91.86003127 | -6.549 | [9 empty] | 6.6 | Longseam - Unknown Weld Type
Metal Loss | Corrosion Individual | 5137 |  |  | 156856.624 | 1 |  | 8:09 | Internal | 0.281 | 34520 | 23.857 | 27.744 |  | 51.601 | 1:54 |  | 10:46 | 14 | 0.14 | 0.396 | 0.945 | 877 | 20 | 52000 | 60.02 | 7.2 |  | 24 | -10 | 10 | -0.028 | 0.028 | 80 | 0.786 | 98.485 | 0.39 | 80 | 1.415 | 29.94031791 | -91.86009633 | -7.0038 |  | BODY | BASE |  |  | MFL-AXIAL_HR | 156856.637 | 8:10 | Yes | 6.6 |  | 1 | 14 | 0.396 | 0.015579 | 1.593 | 1.991 | 1739.825964 | circumference grooving
GirthWeld | N/A | 34530 |  |  | 156884.368 | 3 |  |  |  | 0.281 | 34520 | 51.601 | 50.892 | 34530 | 50.892 | 2:03 |  | 1:54 |  | 0 |  |  | 877 | 20 | 52000 | 60.02 | 7.2 | [12 empty] | 29.94035575 | -91.86017203 | -7.5775 | [9 empty] | 6.6 | Longseam - Unknown Weld Type
GirthWeld | N/A | 34540 |  |  | 156935.261 | 3 |  |  |  | 0.281 | 34530 | 50.892 | 49.731 | 34540 | 49.731 | 5:43 |  | 2:03 |  | 0 |  |  | 877 | 20 | 52000 | 60.02 | 8.2 | [12 empty] | 29.94042586 | -91.86031047 | -8.0381 | [9 empty] | 6.6 | Longseam - Unknown Weld Type
Bend | Field | 324 |  |  | 156971.743 | 3 |  |  |  |  | 34540 | 36.483 | 13.248 |  |  |  |  | 5:43 |  | 0 | [19 empty] | 29.94047657 | -91.86040908 | -10.3181 | 33.7D - 7° - Sag | [8 empty] | 6.6 | [9 empty] | 33.651 | 7.165 | -0.562 | Left | 7.143 | Up |  |  | 156967.268 | 156976.219
GirthWeld | N/A | 34550 |  |  | 156984.992 | 3 |  |  |  | 0.281 | 34540 | 49.731 | 49.055 | 34550 | 49.055 | 9:05 |  | 5:43 |  | 0 |  |  | 877 | 20 | 52000 | 60.02 | 7.5 | [12 empty] | 29.94049476 | -91.86044512 | -9.8692 | [9 empty] | 6.6 | Longseam - Unknown Weld Type
GirthWeld | N/A | 34560 |  |  | 157034.047 | 3 |  |  |  | 0.281 | 34550 | 49.055 | 49.993 | 34560 | 49.993 | 2:16 |  | 9:05 |  | 0 |  |  | 877 | 20 | 52000 | 60.02 | 7.2 | [12 empty] | 29.94056124 | -91.86057912 | -8.0877 | [9 empty] | 6.6 | Longseam - Unknown Weld Type
GirthWeld | N/A | 34570 |  |  | 157084.04 | 3 |  |  |  | 0.281 | 34560 | 49.993 | 42.448 | 34570 | 42.448 | 9:43 |  | 2:16 |  | 0 |  |  | 877 | 20 | 52000 | 60.02 | 7.9 | [12 empty] | 29.94062908 | -91.86071582 | -7.8953 | [9 empty] | 6.6 | Longseam - Unknown Weld Type
Bend | Field | 325 |  |  | 157112.48 | 3 |  |  |  |  | 34570 | 28.439 | 14.008 |  |  |  |  | 9:43 |  | 0 | [19 empty] | 29.94066781 | -91.86079345 | -7.1356 | 37.3D - 6° - Over | [8 empty] | 6.6 | [9 empty] | 37.33 | 5.915 | 0.882 | Right | -5.848 | Down |  |  | 157108.492 | 157116.468
GirthWeld | N/A | 34580 |  |  | 157126.488 | 3 |  |  |  | 0.281 | 34570 | 42.448 | 51.929 | 34580 | 51.929 | 9:57 |  | 9:43 |  | 0 |  |  | 877 | 20 | 52000 | 60.02 | 7.9 | [12 empty] | 29.94068741 | -91.86083123 | -8.0653 | [9 empty] | 6.6 | Longseam - Unknown Weld Type
Metal Loss | Corrosion Individual | 5138 |  |  | 157152.277 | 3 |  | 4:11 | Internal | 0.281 | 34580 | 25.789 | 26.14 |  | 51.929 | 9:57 |  | 9:43 | 17 | 0.17 | 0.396 | 0.945 | 877 | 20 | 52000 | 60.02 | 7.9 |  | 27 | -10 | 10 | -0.028 | 0.028 | 80 | 0.786 | 98.485 | 0.39 | 80 | 1.415 | 29.94072302 | -91.86090099 | -10.1837 |  | BODY | BASE |  |  | MFL-AXIAL_HR | 157152.297 | 4:11 | Yes | 6.6 |  | 1 | 17 | 0.396 | 0.018917 | 1.592 | 1.99 | 1739.1953 | circumference grooving
Bend | Field | 326 |  |  | 157165.751 | 3 |  |  |  |  | 34580 | 39.263 | 12.666 |  |  |  |  | 9:57 |  | 0 | [19 empty] | 29.94074155 | -91.86093749 | -11.198 | 35.2D - 9° - Sag | [8 empty] | 6.6 | [9 empty] | 35.223 | 8.645 | -1.595 | Left | 8.497 | Up |  |  | 157160.04 | 157171.461
GirthWeld | N/A | 34590 |  |  | 157178.417 | 3 |  |  |  | 0.281 | 34580 | 51.929 | 50.266 | 34590 | 50.266 | 10:47 |  | 9:57 |  | 0 |  |  | 877 | 20 | 52000 | 60.02 | 7.5 | [12 empty] | 29.94075833 | -91.86097233 | -10.6462 | [9 empty] | 6.6 | Longseam - Unknown Weld Type
Metal Loss | Corrosion Individual | 5139 |  |  | 157227.107 | 3 |  | 5:46 | Internal | 0.281 | 34590 | 48.69 | 1.576 |  | 50.266 | 10:47 |  | 9:57 | 11 | 0.11 | 0.516 | 0.984 | 877 | 20 | 52000 | 60.02 | 7.5 |  | 21 | -10 | 10 | -0.028 | 0.028 | 80 | 0.906 | 75.581 | 0.39 | 80 | 1.454 | 29.94082265 | -91.86110634 | -8.6875 |  | BODY | BASE |  |  | MFL-AXIAL_HR | 157227.13 | 5:45 | Yes | 6.6 |  | 1 | 11 | 0.516 | 0.01595 | 1.592 | 1.99 | 1739.148247 | pitting
GirthWeld | N/A | 34600 |  |  | 157228.683 | 3 |  |  |  | 0.281 | 34590 | 50.266 | 42.352 | 34600 | 42.352 | 10:41 |  | 10:47 |  | 0 |  |  | 877 | 20 | 52000 | 60.02 | 7.5 | [12 empty] | 29.94082477 | -91.86111066 | -8.6947 | [9 empty] | 6.6 | Longseam - Unknown Weld Type
Metal Loss | Corrosion Individual | 5140 |  |  | 157244.742 | 3 |  | 5:12 | Internal | 0.281 | 34600 | 16.059 | 26.293 |  | 42.352 | 10:41 |  | 10:47 | 14 | 0.14 | 0.36 | 0.945 | 877 | 20 | 52000 | 60.02 | 7.5 |  | 24 | -10 | 10 | -0.028 | 0.028 | 80 | 0.75 | 108.333 | 0.39 | 80 | 1.535 | 29.94084631 | -91.86115473 | -8.803 |  | BODY | BASE |  |  | MFL-AXIAL_HR | 157244.755 | 5:16 | Yes | 6.6 |  | 1 | 14 | 0.36 | 0.014162 | 1.593 | 1.991 | 1740.245579 | circumference slotting
Metal Loss | Corrosion Individual | 5141 |  |  | 157255.085 | 3 |  | 6:51 | Internal | 0.281 | 34600 | 26.402 | 15.95 |  | 42.352 | 10:41 |  | 10:47 | 11 | 0.11 | 0.468 | 0.945 | 877 | 20 | 52000 | 60.02 | 7.5 |  | 21 | -10 | 10 | -0.028 | 0.028 | 80 | 0.858 | 83.333 | 0.39 | 80 | 1.415 | 29.94086015 | -91.86118313 | -8.9908 |  | BODY | BASE |  |  | MFL-AXIAL_HR | 157255.104 | 6:46 | Yes | 6.6 |  | 1 | 11 | 0.468 | 0.014466 | 1.592 | 1.99 | 1739.691709 | circumference grooving
GirthWeld | N/A | 34610 |  |  | 157271.035 | 3 |  |  |  | 0.281 | 34600 | 42.352 | 52.297 | 34610 | 52.297 | 11:36 |  | 10:41 |  | 0 |  |  | 877 | 20 | 52000 | 60.02 | 7.9 | [12 empty] | 29.94088147 | -91.86122692 | -9.4747 | [9 empty] | 6.6 | Longseam - Unknown Weld Type
GirthWeld | N/A | 34620 |  |  | 157323.332 | 3 |  |  |  | 0.281 | 34610 | 52.297 | 50.653 | 34620 | 50.653 | 11:14 |  | 11:36 |  | 0 |  |  | 877 | 20 | 52000 | 60.02 | 7.2 | [12 empty] | 29.94095195 | -91.86137018 | -10.1857 | [9 empty] | 6.6 | Longseam - Unknown Weld Type
Metal Loss | Corrosion Individual | 5142 |  |  | 157346.594 | 3 |  | 5:41 | Internal | 0.281 | 34620 | 23.262 | 27.391 |  | 50.653 | 11:14 |  | 11:36 | 13 | 0.13 | 0.516 | 0.945 | 877 | 20 | 52000 | 60.02 | 7.2 |  | 23 | -10 | 10 | -0.028 | 0.028 | 80 | 0.906 | 75.581 | 0.39 | 80 | 1.415 | 29.94098359 | -91.86143373 | -9.7996 |  | BODY | BASE |  |  | MFL-AXIAL_HR | 157346.62 | 5:40 | Yes | 6.6 |  | 1 | 13 | 0.516 | 0.018849 | 1.591 | 1.989 | 1738.496619 | pitting
Metal Loss | Manufacturing/Milling Individual | 5143 |  |  | 157373.127 | 3 |  | 11:17 | N/A | 0.281 | 34620 | 49.795 | 0.858 |  | 50.653 | 11:14 |  | 11:36 | 18 | 0.18 | 0.552 | 0.984 | 877 | 20 | 52000 | 60.02 | 7.2 |  | 28 | -10 | 10 | -0.028 | 0.028 | 80 | 0.942 | 70.652 | 0.39 | 80 | 1.454 | 29.94101986 | -91.8615061 | -9.4726 |  | BODY | WELD |  |  | MFL-AXIAL_HR | 157373.153 | 11:14 | Yes | 6.6 |  | 1 | 18 | 0.552 | 0.02792 | 1.589 | 1.986 | 1735.953507 | pitting
GirthWeld | N/A | 34630 |  |  | 157373.985 | 3 |  |  |  | 0.281 | 34620 | 50.653 | 51.696 | 34630 | 51.696 | 9:36 |  | 11:14 |  | 0 |  |  | 877 | 20 | 52000 | 60.02 | 7.2 | [12 empty] | 29.94102103 | -91.86150844 | -9.4665 | [9 empty] | 6.6 | Longseam - Unknown Weld Type
Metal Loss | Corrosion Individual | 5144 |  |  | 157421.366 | 3 |  | 6:02 | Internal | 0.281 | 34630 | 47.381 | 4.315 |  | 51.696 | 9:36 |  | 11:14 | 13 | 0.13 | 0.552 | 1.024 | 877 | 20 | 52000 | 60.02 | 7.2 |  | 23 | -10 | 10 | -0.028 | 0.028 | 80 | 0.942 | 70.652 | 0.39 | 80 | 1.494 | 29.94108543 | -91.86163793 | -9.4872 |  | BODY | BASE |  |  | MFL-AXIAL_HR | 157421.389 | 6:03 | Yes | 6.6 |  | 1 | 13 | 0.552 | 0.020165 | 1.591 | 1.989 | 1737.966256 | pitting
Metal Loss | Corrosion Individual | 5145 |  |  | 157422.498 | 3 |  | 6:06 | Internal | 0.281 | 34630 | 48.513 | 3.183 |  | 51.696 | 9:36 |  | 11:14 | 11 | 0.11 | 0.672 | 0.945 | 877 | 20 | 52000 | 60.02 | 7.2 |  | 21 | -10 | 10 | -0.028 | 0.028 | 80 | 1.062 | 58.036 | 0.39 | 80 | 1.415 | 29.94108697 | -91.86164102 | -9.4875 |  | BODY | BASE |  |  | MFL-AXIAL_HR | 157422.524 | 6:03 | Yes | 6.6 |  | 1 | 11 | 0.672 | 0.020772 | 1.59 | 1.987 | 1737.059111 | pitting
GirthWeld | N/A | 34640 |  |  | 157425.681 | 3 |  |  |  | 0.281 | 34630 | 51.696 | 51.073 | 34640 | 51.073 | 11:14 |  | 9:36 |  | 0 |  |  | 877 | 20 | 52000 | 60.02 | 7.2 | [12 empty] | 29.94109128 | -91.86164973 | -9.4873 | [9 empty] | 6.6 | Longseam - Unknown Weld Type
Metal Loss | Corrosion Individual | 5146 |  |  | 157426.885 | 3 |  | 5:47 | Internal | 0.281 | 34640 | 1.204 | 49.869 |  | 51.073 | 11:14 |  | 9:36 | 11 | 0.11 | 0.516 | 0.945 | 877 | 20 | 52000 | 60.02 | 7.2 |  | 21 | -10 | 10 | -0.028 | 0.028 | 80 | 0.906 | 75.581 | 0.39 | 80 | 1.415 | 29.94109291 | -91.86165303 | -9.487 |  | BODY | BASE |  |  | MFL-AXIAL_HR | 157426.901 | 5:52 | Yes | 6.6 |  | 1 | 11 | 0.516 | 0.01595 | 1.592 | 1.99 | 1739.148247 | pitting
Metal Loss | Corrosion Individual | 5147 |  |  | 157432.388 | 3 |  | 6:11 | Internal | 0.281 | 34640 | 6.707 | 44.366 |  | 51.073 | 11:14 |  | 9:36 | 13 | 0.13 | 0.552 | 0.945 | 877 | 20 | 52000 | 60.02 | 7.2 |  | 23 | -10 | 10 | -0.028 | 0.028 | 80 | 0.942 | 70.652 | 0.39 | 80 | 1.415 | 29.94110032 | -91.86166811 | -9.4839 |  | BODY | BASE |  |  | MFL-AXIAL_HR | 157432.411 | 6:08 | Yes | 6.6 |  | 1 | 13 | 0.552 | 0.020165 | 1.591 | 1.989 | 1737.966256 | pitting
Metal Loss | Corrosion Individual | 5148 |  |  | 157440.33 | 3 |  | 6:12 | Internal | 0.281 | 34640 | 14.649 | 36.424 |  | 51.073 | 11:14 |  | 9:36 | 11 | 0.11 | 0.552 | 0.945 | 877 | 20 | 52000 | 60.02 | 7.2 |  | 21 | -10 | 10 | -0.028 | 0.028 | 80 | 0.942 | 70.652 | 0.39 | 80 | 1.415 | 29.941111 | -91.86168989 | -9.476 |  | BODY | BASE |  |  | MFL-AXIAL_HR | 157440.353 | 6:12 | Yes | 6.6 |  | 1 | 11 | 0.552 | 0.017062 | 1.591 | 1.989 | 1738.709211 | pitting
Metal Loss | Corrosion Individual | 5149 |  |  | 157444.286 | 3 |  | 5:58 | Internal | 0.281 | 34640 | 18.605 | 32.468 |  | 51.073 | 11:14 |  | 9:36 | 11 | 0.11 | 0.468 | 0.945 | 877 | 20 | 52000 | 60.02 | 7.2 |  | 21 | -10 | 10 | -0.028 | 0.028 | 80 | 0.858 | 83.333 | 0.39 | 80 | 1.415 | 29.94111632 | -91.86170074 | -9.4736 |  | BODY | BASE |  |  | MFL-AXIAL_HR | 157444.309 | 5:55 | Yes | 6.6 |  | 1 | 11 | 0.468 | 0.014466 | 1.592 | 1.99 | 1739.691709 | circumference grooving
Metal Loss | Corrosion Individual | 5150 |  |  | 157465.209 | 3 |  | 6:15 | Internal | 0.281 | 34640 | 39.528 | 11.545 |  | 51.073 | 11:14 |  | 9:36 | 11 | 0.11 | 0.396 | 0.945 | 877 | 20 | 52000 | 60.02 | 7.2 |  | 21 | -10 | 10 | -0.028 | 0.028 | 80 | 0.786 | 98.485 | 0.39 | 80 | 1.415 | 29.94114455 | -91.86175805 | -9.5278 |  | BODY | BASE |  |  | MFL-AXIAL_HR | 157465.229 | 6:12 | Yes | 6.6 |  | 1 | 11 | 0.396 | 0.01224 | 1.593 | 1.991 | 1740.414524 | circumference grooving
GirthWeld | N/A | 34650 |  |  | 157476.754 | 3 |  |  |  | 0.281 | 34640 | 51.073 | 51.198 | 34650 | 51.198 | 1:36 |  | 11:14 |  | 0 |  |  | 877 | 20 | 52000 | 60.02 | 7.5 | [12 empty] | 29.94116022 | -91.86178961 | -9.606 | [9 empty] | 6.6 | Longseam - Unknown Weld Type
Metal Loss | Corrosion Individual | 5151 |  |  | 157492.022 | 3 |  | 6:36 | Internal | 0.281 | 34650 | 15.268 | 35.929 |  | 51.198 | 1:36 |  | 11:14 | 18 | 0.18 | 0.552 | 0.945 | 877 | 20 | 52000 | 60.02 | 7.5 |  | 28 | -10 | 10 | -0.028 | 0.028 | 80 | 0.942 | 70.652 | 0.39 | 80 | 1.415 | 29.94118091 | -91.86183138 | -9.6674 |  | BODY | BASE |  |  | MFL-AXIAL_HR | 157492.041 | 6:36 | Yes | 6.6 |  | 1 | 18 | 0.552 | 0.02792 | 1.589 | 1.986 | 1735.953507 | pitting
Metal Loss | Corrosion Individual | 5152 |  |  | 157509.215 | 3 |  | 4:56 | Internal | 0.281 | 34650 | 32.461 | 18.736 |  | 51.198 | 1:36 |  | 11:14 | 11 | 0.11 | 0.432 | 0.945 | 877 | 20 | 52000 | 60.02 | 7.5 |  | 21 | -10 | 10 | -0.028 | 0.028 | 80 | 0.822 | 90.278 | 0.39 | 80 | 1.415 | 29.94120432 | -91.86187834 | -9.714 |  | BODY | BASE |  |  | MFL-AXIAL_HR | 157509.234 | 4:51 | Yes | 6.6 |  | 1 | 11 | 0.432 | 0.013353 | 1.593 | 1.991 | 1740.067169 | circumference grooving
Metal Loss | Corrosion Individual | 5153 |  |  | 157522.04 | 3 |  | 5:46 | Internal | 0.281 | 34650 | 45.286 | 5.911 |  | 51.198 | 1:36 |  | 11:14 | 11 | 0.11 | 0.396 | 0.945 | 877 | 20 | 52000 | 60.02 | 7.5 |  | 21 | -10 | 10 | -0.028 | 0.028 | 80 | 0.786 | 98.485 | 0.39 | 80 | 1.415 | 29.94122182 | -91.86191334 | -9.6909 |  | BODY | BASE |  |  | MFL-AXIAL_HR | 157522.057 | 5:47 | Yes | 6.6 |  | 1 | 11 | 0.396 | 0.01224 | 1.593 | 1.991 | 1740.414524 | circumference grooving
GirthWeld | N/A | 34660 |  |  | 157527.951 | 3 |  |  |  | 0.281 | 34650 | 51.198 | 43.937 | 34660 | 43.937 | 9:39 |  | 1:36 |  | 0 |  |  | 877 | 20 | 52000 | 60.02 | 7.5 | [12 empty] | 29.94122993 | -91.86192945 | -9.6516 | [9 empty] | 6.6 | Longseam - Unknown Weld Type
GirthWeld | N/A | 34670 |  |  | 157571.888 | 3 |  |  |  | 0.281 | 34660 | 43.937 | 49.511 | 34670 | 49.511 | 10:51 |  | 9:39 |  | 0 |  |  | 877 | 20 | 52000 | 60.02 | 8.2 | [12 empty] | 29.94129047 | -91.86204896 | -9.6708 | [9 empty] | 6.6 | Longseam - Unknown Weld Type
Metal Loss | Corrosion Individual | 5154 |  |  | 157577.507 | 3 |  | 5:52 | Internal | 0.281 | 34670 | 5.619 | 43.892 |  | 49.511 | 10:51 |  | 9:39 | 11 | 0.11 | 0.552 | 0.945 | 877 | 20 | 52000 | 60.02 | 8.2 |  | 21 | -10 | 10 | -0.028 | 0.028 | 80 | 0.942 | 70.652 | 0.39 | 80 | 1.415 | 29.94129818 | -91.86206427 | -9.7845 |  | BODY | BASE |  |  | MFL-AXIAL_HR | 157577.53 | 5:53 | Yes | 6.6 |  | 1 | 11 | 0.552 | 0.017062 | 1.591 | 1.989 | 1738.709211 | pitting
GirthWeld | N/A | 34680 |  |  | 157621.399 | 3 |  |  |  | 0.281 | 34670 | 49.511 | 35.531 | 34680 | 35.531 | 9:11 |  | 10:51 |  | 0 |  |  | 877 | 20 | 52000 | 60.02 | 8.5 | [12 empty] | 29.94135804 | -91.86218403 | -10.7601 | [9 empty] | 6.6 | Longseam - Unknown Weld Type
GirthWeld | N/A | 34690 |  |  | 157656.931 | 3 |  |  |  | 0.281 | 34680 | 35.531 | 47.697 | 34690 | 47.697 | 4:01 |  | 9:11 |  | 0 |  |  | 877 | 20 | 52000 | 60.02 | 7.9 | [12 empty] | 29.94140577 | -91.8622811 | -13.1952 | [9 empty] | 6.6 | Longseam - Unknown Weld Type
Bend | Field | 327 |  |  | 157668.081 | 3 |  |  |  |  | 34690 | 11.15 | 36.547 |  |  |  |  | 4:01 |  | 0 | [19 empty] | 29.94142078 | -91.86231158 | -13.7723 | 32.3D - 10° - Sag | [8 empty] | 6.6 | [9 empty] | 32.271 | 9.926 | 0.648 | Right | 9.905 | Up |  |  | 157662.085 | 157674.077
GirthWeld | N/A | 34700 |  |  | 157704.628 | 3 |  |  |  | 0.281 | 34690 | 47.697 | 50.41 | 34700 | 50.41 | 8:13 |  | 4:01 |  | 0 |  |  | 877 | 20 | 52000 | 60.02 | 7.9 | [12 empty] | 29.94147058 | -91.86241065 | -9.937 | [9 empty] | 6.6 | Longseam - Unknown Weld Type
Metal Loss | Corrosion Individual | 5155 |  |  | 157708.154 | 3 |  | 10:49 | Internal | 0.281 | 34700 | 3.526 | 46.884 |  | 50.41 | 8:13 |  | 4:01 | 14 | 0.14 | 0.36 | 0.945 | 877 | 20 | 52000 | 60.02 | 7.9 |  | 24 | -10 | 10 | -0.028 | 0.028 | 80 | 0.75 | 108.333 | 0.39 | 80 | 1.535 | 29.94147537 | -91.86242023 | -9.5857 |  | BODY | BASE |  |  | MFL-AXIAL_HR | 157708.167 | 10:52 | Yes | 6.6 |  | 1 | 14 | 0.36 | 0.014162 | 1.593 | 1.991 | 1740.245579 | circumference slotting
Metal Loss | Corrosion Individual | 5156 |  |  | 157717.881 | 3 |  | 7:10 | Internal | 0.281 | 34700 | 13.253 | 37.157 |  | 50.41 | 8:13 |  | 4:01 | 11 | 0.11 | 0.588 | 1.181 | 877 | 20 | 52000 | 60.02 | 7.9 |  | 21 | -10 | 10 | -0.028 | 0.028 | 80 | 0.978 | 66.327 | 0.39 | 80 | 1.651 | 29.94148875 | -91.86244665 | -9.0716 |  | BODY | BASE |  |  | MFL-AXIAL_HR | 157717.907 | 7:12 | Yes | 6.6 |  | 1 | 11 | 0.588 | 0.018175 | 1.591 | 1.989 | 1738.24386 | circumference grooving
Metal Loss | Corrosion Individual | 5157 |  |  | 157728.239 | 3 |  | 8:26 | Internal | 0.281 | 34700 | 23.611 | 26.799 |  | 50.41 | 8:13 |  | 4:01 | 11 | 0.11 | 1.416 | 2.047 | 877 | 20 | 52000 | 60.02 | 7.9 |  | 21 | -10 | 10 | -0.028 | 0.028 | 80 | 2.006 | 41.667 | 0.59 | 80 | 2.637 | 29.94150325 | -91.86247467 | -9.0823 |  | BODY | WELD |  |  | MFL-AXIAL_HR | 157728.291 | 8:29 | Yes | 6.6 |  | 1 | 11 | 1.416 | 0.043769 | 1.576 | 1.97 | 1721.860362 | general
Metal Loss | Corrosion Individual | 5158 |  |  | 157729.609 | 3 |  | 5:57 | Internal | 0.281 | 34700 | 24.981 | 25.429 |  | 50.41 | 8:13 |  | 4:01 | 11 | 0.11 | 0.516 | 0.945 | 877 | 20 | 52000 | 60.02 | 7.9 |  | 21 | -10 | 10 | -0.028 | 0.028 | 80 | 0.906 | 75.581 | 0.39 | 80 | 1.415 | 29.94150517 | -91.86247838 | -9.0925 |  | BODY | BASE |  |  | MFL-AXIAL_HR | 157729.632 | 5:53 | Yes | 6.6 |  | 1 | 11 | 0.516 | 0.01595 | 1.592 | 1.99 | 1739.148247 | pitting
GirthWeld | N/A | 34710 |  |  | 157755.038 | 3 |  |  |  | 0.281 | 34700 | 50.41 | 50.499 | 34710 | 50.499 | 6:10 |  | 8:13 |  | 0 |  |  | 877 | 20 | 52000 | 60.02 | 7.5 | [12 empty] | 29.94154083 | -91.86254713 | -9.1581 | [9 empty] | 6.6 | Longseam - Unknown Weld Type
GirthWeld | N/A | 34720 |  |  | 157805.536 | 3 |  |  |  | 0.281 | 34710 | 50.499 | 14.656 | 34720 | 14.656 | 8:53 |  | 6:10 |  | 0 |  |  | 877 | 20 | 52000 | 60.02 | 7.5 | [12 empty] | 29.94161007 | -91.86268473 | -8.7683 | [9 empty] | 6.6 | Longseam - Unknown Weld Type
GirthWeld | N/A | 34730 |  |  | 157820.192 | 3 |  |  |  | 0.281 | 34720 | 14.656 | 14.633 | 34730 | 14.633 | 8:32 |  | 8:53 |  | 0 |  |  | 877 | 20 | 52000 | 60.02 | 7.2 | [12 empty] | 29.94163013 | -91.86272469 | -8.5529 | [9 empty] | 6.6 | Longseam - Unknown Weld Type
GirthWeld | N/A | 34740 |  |  | 157834.824 | 3 |  |  |  | 0.281 | 34730 | 14.633 | 50.515 | 34740 | 50.515 | 10:38 |  | 8:32 |  | 0 |  |  | 877 | 20 | 52000 | 60.02 | 7.5 | [12 empty] | 29.94165012 | -91.86276461 | -8.3469 | [9 empty] | 6.6 | Longseam - Unknown Weld Type
Metal Loss | Corrosion Individual | 5159 |  |  | 157874.214 | 3 |  | 5:51 | Internal | 0.281 | 34740 | 39.39 | 11.126 |  | 50.515 | 10:38 |  | 8:32 | 11 | 0.11 | 0.468 | 0.945 | 877 | 20 | 52000 | 60.02 | 7.5 |  | 21 | -10 | 10 | -0.028 | 0.028 | 80 | 0.858 | 83.333 | 0.39 | 80 | 1.415 | 29.94170501 | -91.86287134 | -7.658 |  | BODY | BASE |  |  | MFL-AXIAL_HR | 157874.234 | 5:54 | Yes | 6.6 |  | 1 | 11 | 0.468 | 0.014466 | 1.592 | 1.99 | 1739.691709 | circumference grooving
GirthWeld | N/A | 34750 |  |  | 157885.34 | 3 |  |  |  | 0.281 | 34740 | 50.515 | 38.812 | 34750 | 38.812 | 6:51 |  | 10:38 |  | 0 |  |  | 877 | 20 | 52000 | 60.02 | 7.5 | [12 empty] | 29.94172082 | -91.86290128 | -7.4243 | [9 empty] | 6.6 | Longseam - Unknown Weld Type
Metal Loss | Corrosion Individual | 5160 |  |  | 157891.311 | 3 |  | 6:18 | Internal | 0.281 | 34750 | 5.971 | 32.841 |  | 38.812 | 6:51 |  | 10:38 | 11 | 0.11 | 0.516 | 0.945 | 877 | 20 | 52000 | 60.02 | 7.5 |  | 21 | -10 | 10 | -0.028 | 0.028 | 80 | 0.906 | 75.581 | 0.39 | 80 | 1.415 | 29.94172934 | -91.86291731 | -7.2914 |  | BODY | BASE |  |  | MFL-AXIAL_HR | 157891.331 | 6:13 | Yes | 6.6 |  | 1 | 11 | 0.516 | 0.01595 | 1.592 | 1.99 | 1739.148247 | pitting
Metal Loss | Corrosion Individual | 5161 |  |  | 157898.995 | 3 |  | 6:22 | Internal | 0.281 | 34750 | 13.655 | 25.157 |  | 38.812 | 6:51 |  | 10:38 | 11 | 0.11 | 0.468 | 0.945 | 877 | 20 | 52000 | 60.02 | 7.5 |  | 21 | -10 | 10 | -0.028 | 0.028 | 80 | 0.858 | 83.333 | 0.39 | 80 | 1.415 | 29.9417403 | -91.86293796 | -7.1358 |  | BODY | BASE |  |  | MFL-AXIAL_HR | 157899.018 | 6:18 | Yes | 6.6 |  | 1 | 11 | 0.468 | 0.014466 | 1.592 | 1.99 | 1739.691709 | circumference grooving
Metal Loss | Corrosion Individual | 5162 |  |  | 157906.846 | 3 |  | 6:09 | Internal | 0.281 | 34750 | 21.506 | 17.306 |  | 38.812 | 6:51 |  | 10:38 | 11 | 0.11 | 0.588 | 0.984 | 877 | 20 | 52000 | 60.02 | 7.5 |  | 21 | -10 | 10 | -0.028 | 0.028 | 80 | 0.978 | 66.327 | 0.39 | 80 | 1.454 | 29.94175151 | -91.86295905 | -6.9941 |  | BODY | BASE |  |  | MFL-AXIAL_HR | 157906.873 | 6:14 | Yes | 6.6 |  | 1 | 11 | 0.588 | 0.018175 | 1.591 | 1.989 | 1738.24386 | pitting
Metal Loss | Corrosion Individual | 5163 |  |  | 157908.936 | 3 |  | 1:01 | Internal | 0.281 | 34750 | 23.596 | 15.216 |  | 38.812 | 6:51 |  | 10:38 | 11 | 0.11 | 0.396 | 0.945 | 877 | 20 | 52000 | 60.02 | 7.5 |  | 21 | -10 | 10 | -0.028 | 0.028 | 80 | 0.786 | 98.485 | 0.39 | 80 | 1.415 | 29.94175451 | -91.86296465 | -6.9578 |  | BODY | BASE |  |  | MFL-AXIAL_HR | 157908.956 | 12:59 | Yes | 6.6 |  | 1 | 11 | 0.396 | 0.01224 | 1.593 | 1.991 | 1740.414524 | circumference grooving
GirthWeld | N/A | 34760 |  |  | 157924.152 | 3 |  |  |  | 0.281 | 34750 | 38.812 | 50.745 | 34760 | 50.745 | 9:09 |  | 6:51 |  | 0 |  |  | 877 | 20 | 52000 | 60.02 | 7.2 | [12 empty] | 29.94177631 | -91.86300547 | -6.6891 | [9 empty] | 6.6 | Longseam - Unknown Weld Type
Metal Loss | Corrosion Individual | 5164 |  |  | 157953.113 | 3 |  | 3:03 | Internal | 0.281 | 34760 | 28.961 | 21.784 |  | 50.745 | 9:09 |  | 6:51 | 18 | 0.18 | 0.36 | 0.945 | 877 | 20 | 52000 | 60.02 | 7.2 |  | 28 | -10 | 10 | -0.028 | 0.028 | 80 | 0.75 | 108.333 | 0.39 | 80 | 1.535 | 29.94181757 | -91.86308333 | -6.5697 |  | BODY | BASE |  |  | MFL-AXIAL_HR | 157953.127 | 3:04 | Yes | 6.6 |  | 1 | 18 | 0.36 | 0.018209 | 1.592 | 1.99 | 1739.540247 | circumference slotting
GirthWeld | N/A | 34770 |  |  | 157974.897 | 3 |  |  |  | 0.281 | 34760 | 50.745 | 51.171 | 34770 | 51.171 | 1:32 |  | 9:09 |  | 0 |  |  | 877 | 20 | 52000 | 60.02 | 7.2 | [12 empty] | 29.94184882 | -91.86314174 | -6.6177 | [9 empty] | 6.6 | Longseam - Unknown Weld Type
Metal Loss | Corrosion Individual | 5165 |  |  | 158004.485 | 3 |  | 7:23 | Internal | 0.281 | 34770 | 29.588 | 21.583 |  | 51.171 | 1:32 |  | 9:09 | 16 | 0.16 | 0.432 | 0.945 | 877 | 20 | 52000 | 60.02 | 7.2 |  | 26 | -10 | 10 | -0.028 | 0.028 | 80 | 0.822 | 90.278 | 0.39 | 80 | 1.415 | 29.94189107 | -91.86322122 | -6.4425 |  | BODY | BASE |  |  | MFL-AXIAL_HR | 158004.501 | 7:24 | Yes | 6.6 |  | 1 | 16 | 0.432 | 0.019423 | 1.592 | 1.99 | 1738.875833 | circumference grooving
GirthWeld | N/A | 34780 |  |  | 158026.068 | 3 |  |  |  | 0.281 | 34770 | 51.171 | 50.856 | 34780 | 50.856 | 9:32 |  | 1:32 |  | 0 |  |  | 877 | 20 | 52000 | 60.02 | 7.9 | [12 empty] | 29.94192194 | -91.86327916 | -6.4924 | [9 empty] | 6.6 | Longseam - Unknown Weld Type
Metal Loss | Corrosion Individual | 5166 |  |  | 158053.935 | 3 |  | 6:52 | Internal | 0.281 | 34780 | 27.867 | 22.989 |  | 50.856 | 9:32 |  | 1:32 | 11 | 0.11 | 0.432 | 0.945 | 877 | 20 | 52000 | 60.02 | 7.9 |  | 21 | -10 | 10 | -0.028 | 0.028 | 80 | 0.822 | 90.278 | 0.39 | 80 | 1.415 | 29.9419616 | -91.86335411 | -6.3995 |  | BODY | BASE |  |  | MFL-AXIAL_HR | 158053.954 | 6:52 | Yes | 6.6 |  | 1 | 11 | 0.432 | 0.013353 | 1.593 | 1.991 | 1740.067169 | circumference grooving
GirthWeld | N/A | 34790 |  |  | 158076.924 | 3 |  |  |  | 0.281 | 34780 | 50.856 | 50.092 | 34790 | 50.092 | 3:25 |  | 9:32 |  | 0 |  |  | 877 | 20 | 52000 | 60.02 | 7.9 | [12 empty] | 29.94199425 | -91.86341599 | -6.2404 | [9 empty] | 6.6 | Longseam - Unknown Weld Type
Metal Loss | Corrosion Individual | 5167 |  |  | 158082.555 | 3 |  | 5:30 | Internal | 0.281 | 34790 | 5.631 | 44.461 |  | 50.092 | 3:25 |  | 9:32 | 11 | 0.11 | 0.468 | 0.945 | 877 | 20 | 52000 | 60.02 | 7.9 |  | 21 | -10 | 10 | -0.028 | 0.028 | 80 | 0.858 | 83.333 | 0.39 | 80 | 1.415 | 29.94200223 | -91.86343116 | -6.1987 |  | BODY | BASE |  |  | MFL-AXIAL_HR | 158082.578 | 5:27 | Yes | 6.6 |  | 1 | 11 | 0.468 | 0.014466 | 1.592 | 1.99 | 1739.691709 | circumference grooving
Metal Loss | Corrosion Individual | 5168 |  |  | 158086.6 | 3 |  | 5:30 | Internal | 0.281 | 34790 | 9.676 | 40.416 |  | 50.092 | 3:25 |  | 9:32 | 11 | 0.11 | 0.552 | 0.945 | 877 | 20 | 52000 | 60.02 | 7.9 |  | 21 | -10 | 10 | -0.028 | 0.028 | 80 | 0.942 | 70.652 | 0.39 | 80 | 1.415 | 29.94200797 | -91.86344205 | -6.1794 |  | BODY | BASE |  |  | MFL-AXIAL_HR | 158086.626 | 5:29 | Yes | 6.6 |  | 1 | 11 | 0.552 | 0.017062 | 1.591 | 1.989 | 1738.709211 | pitting
Metal Loss | Corrosion Individual | 5169 |  |  | 158087.907 | 3 |  | 5:53 | Internal | 0.281 | 34790 | 10.983 | 39.109 |  | 50.092 | 3:25 |  | 9:32 | 11 | 0.11 | 0.432 | 1.024 | 877 | 20 | 52000 | 60.02 | 7.9 |  | 21 | -10 | 10 | -0.028 | 0.028 | 80 | 0.822 | 90.278 | 0.39 | 80 | 1.494 | 29.94200982 | -91.86344557 | -6.1738 |  | BODY | BASE |  |  | MFL-AXIAL_HR | 158087.926 | 5:52 | Yes | 6.6 |  | 1 | 11 | 0.432 | 0.013353 | 1.593 | 1.991 | 1740.067169 | circumference grooving
Metal Loss | Corrosion Cluster | 5171 |  | 3t x 3t | 158125.885 | 3 |  | 5:44 | Internal | 0.281 | 34790 | 48.961 | 1.131 |  | 50.092 | 3:25 |  | 9:32 | 13 | 0.13 | 2.304 | 1.223 | 877 | 20 | 52000 | 60.02 | 7.9 | [12 empty] | 29.94206376 | -91.86354779 | -6.358 |  | BODY | BASE |  |  | MFL-AXIAL_HR | 158126.057 | 5:43 |  | 6.6 |  | 1 | 6.754237 | 2.304 | 0.044086 | 1.571 | 1.964 | 1716.257924
Metal Loss | Corrosion Individual | 5170 | CLUSTER 5171 | 3t x 3t | 158125.885 | 3 |  | 5:44 | Internal | 0.281 | 34790 | 48.961 | 1.131 |  | 50.092 | 3:25 |  | 9:32 | 11 | 0.11 | 0.672 | 1.22 | 877 | 20 | 52000 | 60.02 | 7.9 |  | 21 | -10 | 10 | -0.028 | 0.028 | 80 | 1.062 | 58.036 | 0.39 | 80 | 1.69 | 29.94206376 | -91.86354779 | -6.358 |  | BODY | BASE |  |  | MFL-AXIAL_HR | 158125.918 | 5:43 | Yes | 6.6 |  | 1 | 11 | 0.672 | 0.020772 | 1.59 | 1.987 | 1737.059111 | pitting
Metal Loss | Corrosion Individual | 5172 | CLUSTER 5171 | 3t x 3t | 158126.034 | 3 |  | 5:45 | Internal | 0.281 | 34790 | 49.11 | 0.982 |  | 50.092 | 3:25 |  | 9:32 | 13 | 0.13 | 0.516 | 0.945 | 877 | 20 | 52000 | 60.02 | 7.9 |  | 23 | -10 | 10 | -0.028 | 0.028 | 80 | 0.906 | 75.581 | 0.39 | 80 | 1.415 | 29.94206397 | -91.86354819 | -6.3592 |  | BODY | BASE |  |  | MFL-AXIAL_HR | 158126.057 | 5:43 | Yes | 6.6 |  | 1 | 13 | 0.516 | 0.018849 | 1.591 | 1.989 | 1738.496619 | pitting
GirthWeld | N/A | 34800 |  |  | 158127.016 | 3 |  |  |  | 0.281 | 34790 | 50.092 | 45.896 | 34800 | 45.896 | 10:23 |  | 3:25 |  | 0 |  |  | 877 | 20 | 52000 | 60.02 | 7.9 | [12 empty] | 29.94206537 | -91.86355083 | -6.3677 | [9 empty] | 6.6 | Longseam - Unknown Weld Type
GirthWeld | N/A | 34810 |  |  | 158172.912 | 3 |  |  |  | 0.281 | 34800 | 45.896 | 38.54 | 34810 | 38.54 | 1:02 |  | 10:23 |  | 0 |  |  | 877 | 20 | 52000 | 60.02 | 7.5 | [12 empty] | 29.94213055 | -91.86367436 | -6.7346 | [9 empty] | 6.6 | Longseam - Unknown Weld Type
GirthWeld | N/A | 34820 |  |  | 158211.452 | 3 |  |  |  | 0.281 | 34810 | 38.54 | 47.365 | 34820 | 47.365 | 12:26 |  | 1:02 |  | 0 |  |  | 877 | 20 | 52000 | 60.02 | 7.2 | [12 empty] | 29.94218554 | -91.8637779 | -7.1029 | [9 empty] | 6.6 | Longseam - Unknown Weld Type
Metal Loss | Corrosion Individual | 5173 |  |  | 158240.256 | 3 |  | 7:24 | Internal | 0.281 | 34820 | 28.804 | 18.561 |  | 47.365 | 12:26 |  | 1:02 | 11 | 0.11 | 0.516 | 0.945 | 877 | 20 | 52000 | 60.02 | 7.2 |  | 21 | -10 | 10 | -0.028 | 0.028 | 80 | 0.906 | 75.581 | 0.39 | 80 | 1.415 | 29.9422266 | -91.86385533 | -7.1466 |  | BODY | BASE |  |  | MFL-AXIAL_HR | 158240.282 | 7:24 | Yes | 6.6 |  | 1 | 11 | 0.516 | 0.01595 | 1.592 | 1.99 | 1739.148247 | pitting
GirthWeld | N/A | 34830 |  |  | 158258.817 | 3 |  |  |  | 0.281 | 34820 | 47.365 | 51.05 | 34830 | 51.05 | 6:14 |  | 12:26 |  | 0 |  |  | 877 | 20 | 52000 | 60.02 | 7.5 | [12 empty] | 29.94225292 | -91.86390531 | -7.2402 | [9 empty] | 6.6 | Longseam - Unknown Weld Type
Metal Loss | Corrosion Individual | 5174 |  |  | 158271.582 | 3 |  | 7:35 | Internal | 0.281 | 34830 | 12.765 | 38.285 |  | 51.05 | 6:14 |  | 12:26 | 11 | 0.11 | 0.516 | 0.945 | 877 | 20 | 52000 | 60.02 | 7.5 |  | 21 | -10 | 10 | -0.028 | 0.028 | 80 | 0.906 | 75.581 | 0.39 | 80 | 1.415 | 29.94227103 | -91.86393969 | -7.2569 |  | BODY | BASE |  |  | MFL-AXIAL_HR | 158271.605 | 7:34 | Yes | 6.6 |  | 1 | 11 | 0.516 | 0.01595 | 1.592 | 1.99 | 1739.148247 | pitting
Metal Loss | Corrosion Individual | 5175 |  |  | 158281.161 | 3 |  | 5:36 | Internal | 0.281 | 34830 | 22.344 | 28.706 |  | 51.05 | 6:14 |  | 12:26 | 16 | 0.16 | 0.36 | 0.945 | 877 | 20 | 52000 | 60.02 | 7.5 |  | 26 | -10 | 10 | -0.028 | 0.028 | 80 | 0.75 | 108.333 | 0.39 | 80 | 1.535 | 29.94228459 | -91.8639655 | -7.2773 |  | BODY | BASE |  |  | MFL-AXIAL_HR | 158281.178 | 5:33 | Yes | 6.6 |  | 1 | 16 | 0.36 | 0.016186 | 1.593 | 1.991 | 1739.901238 | circumference slotting
GirthWeld | N/A | 34840 |  |  | 158309.867 | 3 |  |  |  | 0.281 | 34830 | 51.05 | 44.862 | 34840 | 44.862 | 10:52 |  | 6:14 |  | 0 |  |  | 877 | 20 | 52000 | 60.02 | 7.5 | [12 empty] | 29.94232518 | -91.86404289 | -7.3732 | [9 empty] | 6.6 | Longseam - Unknown Weld Type
Metal Loss | Corrosion Individual | 5176 |  |  | 158348.173 | 3 |  | 6:10 | Internal | 0.281 | 34840 | 38.306 | 6.556 |  | 44.862 | 10:52 |  | 6:14 | 11 | 0.11 | 0.432 | 0.945 | 877 | 20 | 52000 | 60.02 | 7.5 |  | 21 | -10 | 10 | -0.028 | 0.028 | 80 | 0.822 | 90.278 | 0.39 | 80 | 1.415 | 29.94237946 | -91.86414608 | -7.3273 |  | BODY | BASE |  |  | MFL-AXIAL_HR | 158348.193 | 6:07 | Yes | 6.6 |  | 1 | 11 | 0.432 | 0.013353 | 1.593 | 1.991 | 1740.067169 | circumference grooving
Metal Loss | Corrosion Individual | 5177 |  |  | 158349.35 | 3 |  | 5:45 | Internal | 0.281 | 34840 | 39.483 | 5.379 |  | 44.862 | 10:52 |  | 6:14 | 11 | 0.11 | 0.396 | 0.945 | 877 | 20 | 52000 | 60.02 | 7.5 |  | 21 | -10 | 10 | -0.028 | 0.028 | 80 | 0.786 | 98.485 | 0.39 | 80 | 1.415 | 29.94238113 | -91.86414925 | -7.3318 |  | BODY | BASE |  |  | MFL-AXIAL_HR | 158349.369 | 5:43 | Yes | 6.6 |  | 1 | 11 | 0.396 | 0.01224 | 1.593 | 1.991 | 1740.414524 | circumference grooving
Metal Loss | Corrosion Individual | 5178 |  |  | 158352.408 | 3 |  | 5:47 | Internal | 0.281 | 34840 | 42.541 | 2.321 |  | 44.862 | 10:52 |  | 6:14 | 11 | 0.11 | 0.396 | 0.945 | 877 | 20 | 52000 | 60.02 | 7.5 |  | 21 | -10 | 10 | -0.028 | 0.028 | 80 | 0.786 | 98.485 | 0.39 | 80 | 1.415 | 29.94238547 | -91.86415748 | -7.3435 |  | BODY | BASE |  |  | MFL-AXIAL_HR | 158352.418 | 5:44 | Yes | 6.6 |  | 1 | 11 | 0.396 | 0.01224 | 1.593 | 1.991 | 1740.414524 | circumference grooving
Metal Loss | Corrosion Individual | 5179 |  |  | 158354.556 | 3 |  | 5:48 | Internal | 0.281 | 34840 | 44.689 | 0.173 |  | 44.862 | 10:52 |  | 6:14 | 13 | 0.13 | 0.516 | 0.945 | 877 | 20 | 52000 | 60.02 | 7.5 |  | 23 | -10 | 10 | -0.028 | 0.028 | 80 | 0.906 | 75.581 | 0.39 | 80 | 1.415 | 29.94238852 | -91.86416327 | -7.3448 |  | NEAR | BASE |  |  | MFL-AXIAL_HR | 158354.585 | 5:43 | Yes | 6.6 |  | 1 | 13 | 0.516 | 0.018849 | 1.591 | 1.989 | 1738.496619 | pitting
GirthWeld | N/A | 34850 |  |  | 158354.729 | 3 |  |  |  | 0.281 | 34840 | 44.862 | 50.932 | 34850 | 50.932 | 6:16 |  | 10:52 |  | 0 |  |  | 877 | 20 | 52000 | 60.02 | 7.9 | [12 empty] | 29.94238876 | -91.86416373 | -7.3447 | [9 empty] | 6.6 | Longseam - Unknown Weld Type
GirthWeld | N/A | 34860 |  |  | 158405.661 | 3 |  |  |  | 0.281 | 34850 | 50.932 | 50.371 | 34860 | 50.371 | 1:31 |  | 6:16 |  | 0 |  |  | 877 | 20 | 52000 | 60.02 | 7.5 | [12 empty] | 29.94246117 | -91.86430077 | -7.5571 | [9 empty] | 6.6 | Longseam - Unknown Weld Type
GirthWeld | N/A | 34870 |  |  | 158456.032 | 3 |  |  |  | 0.281 | 34860 | 50.371 | 49.833 | 34870 | 49.833 | 11:37 |  | 1:31 |  | 0 |  |  | 877 | 20 | 52000 | 60.02 | 7.9 | [12 empty] | 29.94253254 | -91.86443646 | -7.5694 | [9 empty] | 6.6 | Longseam - Unknown Weld Type
Metal Loss | Corrosion Individual | 5180 |  |  | 158470.155 | 3 |  | 6:23 | Internal | 0.281 | 34870 | 14.123 | 35.71 |  | 49.833 | 11:37 |  | 1:31 | 11 | 0.11 | 0.552 | 0.945 | 877 | 20 | 52000 | 60.02 | 7.9 |  | 21 | -10 | 10 | -0.028 | 0.028 | 80 | 0.942 | 70.652 | 0.39 | 80 | 1.415 | 29.94255248 | -91.86447456 | -7.5872 |  | BODY | BASE |  |  | MFL-AXIAL_HR | 158470.178 | 6:24 | Yes | 6.6 |  | 1 | 11 | 0.552 | 0.017062 | 1.591 | 1.989 | 1738.709211 | pitting
Metal Loss | Corrosion Individual | 5181 |  |  | 158474.069 | 3 |  | 5:52 | Internal | 0.281 | 34870 | 18.037 | 31.796 |  | 49.833 | 11:37 |  | 1:31 | 13 | 0.13 | 0.468 | 0.945 | 877 | 20 | 52000 | 60.02 | 7.9 |  | 23 | -10 | 10 | -0.028 | 0.028 | 80 | 0.858 | 83.333 | 0.39 | 80 | 1.415 | 29.94255799 | -91.86448513 | -7.6019 |  | BODY | BASE |  |  | MFL-AXIAL_HR | 158474.085 | 5:52 | Yes | 6.6 |  | 1 | 13 | 0.468 | 0.017096 | 1.592 | 1.99 | 1739.153208 | circumference grooving
Metal Loss | Corrosion Individual | 5182 |  |  | 158486.428 | 3 |  | 6:19 | Internal | 0.281 | 34870 | 30.396 | 19.437 |  | 49.833 | 11:37 |  | 1:31 | 11 | 0.11 | 0.516 | 1.024 | 877 | 20 | 52000 | 60.02 | 7.9 |  | 21 | -10 | 10 | -0.028 | 0.028 | 80 | 0.906 | 75.581 | 0.39 | 80 | 1.494 | 29.94257531 | -91.86451856 | -7.6647 |  | BODY | BASE |  |  | MFL-AXIAL_HR | 158486.445 | 6:19 | Yes | 6.6 |  | 1 | 11 | 0.516 | 0.01595 | 1.592 | 1.99 | 1739.148247 | circumference grooving
Metal Loss | Corrosion Individual | 5183 |  |  | 158504.196 | 3 |  | 5:49 | Internal | 0.281 | 34870 | 48.164 | 1.669 |  | 49.833 | 11:37 |  | 1:31 | 11 | 0.11 | 0.552 | 0.945 | 877 | 20 | 52000 | 60.02 | 7.9 |  | 21 | -10 | 10 | -0.028 | 0.028 | 80 | 0.942 | 70.652 | 0.39 | 80 | 1.415 | 29.94260015 | -91.86456664 | -7.8137 |  | BODY | BASE |  |  | MFL-AXIAL_HR | 158504.216 | 5:47 | Yes | 6.6 |  | 1 | 11 | 0.552 | 0.017062 | 1.591 | 1.989 | 1738.709211 | pitting
GirthWeld | N/A | 34880 |  |  | 158505.865 | 3 |  |  |  | 0.281 | 34870 | 49.833 | 50.748 | 34880 | 50.748 | 11:50 |  | 11:37 |  | 0 |  |  | 877 | 20 | 52000 | 60.02 | 7.9 | [12 empty] | 29.9426025 | -91.86457115 | -7.8195 | [9 empty] | 6.6 | Longseam - Unknown Weld Type
Metal Loss | Corrosion Individual | 5184 |  |  | 158510.203 | 3 |  | 6:15 | Internal | 0.281 | 34880 | 4.338 | 46.41 |  | 50.748 | 11:50 |  | 11:37 | 13 | 0.13 | 0.432 | 0.945 | 877 | 20 | 52000 | 60.02 | 7.9 |  | 23 | -10 | 10 | -0.028 | 0.028 | 80 | 0.822 | 90.278 | 0.39 | 80 | 1.415 | 29.9426086 | -91.86458287 | -7.8325 |  | BODY | BASE |  |  | MFL-AXIAL_HR | 158510.219 | 6:19 | Yes | 6.6 |  | 1 | 13 | 0.432 | 0.015781 | 1.592 | 1.99 | 1739.606874 | circumference grooving
Metal Loss | Corrosion Individual | 5185 |  |  | 158556.118 | 3 |  | 6:04 | Internal | 0.281 | 34880 | 50.253 | 0.495 |  | 50.748 | 11:50 |  | 11:37 | 13 | 0.13 | 0.396 | 0.945 | 877 | 20 | 52000 | 60.02 | 7.9 |  | 23 | -10 | 10 | -0.028 | 0.028 | 80 | 0.786 | 98.485 | 0.39 | 80 | 1.415 | 29.94267325 | -91.86470684 | -7.9529 |  | BODY | BASE |  |  | MFL-AXIAL_HR | 158556.134 | 6:07 | Yes | 6.6 |  | 1 | 13 | 0.396 | 0.014466 | 1.593 | 1.991 | 1740.026616 | circumference grooving
GirthWeld | N/A | 34890 |  |  | 158556.613 | 3 |  |  |  | 0.281 | 34880 | 50.748 | 49.127 | 34890 | 49.127 | 10:31 |  | 11:50 |  | 0 |  |  | 877 | 20 | 52000 | 60.02 | 7.5 | [12 empty] | 29.94267394 | -91.86470818 | -7.956 | [9 empty] | 6.6 | Longseam - Unknown Weld Type
Metal Loss | Corrosion Individual | 5186 |  |  | 158604.088 | 3 |  | 5:41 | Internal | 0.281 | 34890 | 47.475 | 1.652 |  | 49.127 | 10:31 |  | 11:50 | 11 | 0.11 | 0.432 | 0.945 | 877 | 20 | 52000 | 60.02 | 7.5 |  | 21 | -10 | 10 | -0.028 | 0.028 | 80 | 0.822 | 90.278 | 0.39 | 80 | 1.415 | 29.94274106 | -91.86483619 | -7.9581 |  | BODY | BASE |  |  | MFL-AXIAL_HR | 158604.111 | 5:44 | Yes | 6.6 |  | 1 | 11 | 0.432 | 0.013353 | 1.593 | 1.991 | 1740.067169 | circumference grooving
GirthWeld | N/A | 34900 |  |  | 158605.74 | 3 |  |  |  | 0.281 | 34890 | 49.127 | 49.954 | 34900 | 49.954 | 3:45 |  | 10:31 |  | 0 |  |  | 877 | 20 | 52000 | 60.02 | 7.5 | [12 empty] | 29.9427434 | -91.86484063 | -7.9534 | [9 empty] | 6.6 | Longseam - Unknown Weld Type
GirthWeld | N/A | 34910 |  |  | 158655.694 | 3 |  |  |  | 0.281 | 34900 | 49.954 | 49.656 | 34910 | 49.656 | 9:01 |  | 3:45 |  | 0 |  |  | 877 | 20 | 52000 | 60.02 | 7.9 | [12 empty] | 29.94281413 | -91.86497525 | -7.7689 | [9 empty] | 6.6 | Longseam - Unknown Weld Type
Metal Loss | Corrosion Individual | 5187 |  |  | 158662.5 | 3 |  | 9:45 | Internal | 0.281 | 34910 | 6.806 | 42.849 |  | 49.656 | 9:01 |  | 3:45 | 13 | 0.13 | 0.36 | 0.945 | 877 | 20 | 52000 | 60.02 | 7.9 |  | 23 | -10 | 10 | -0.028 | 0.028 | 80 | 0.75 | 108.333 | 0.39 | 80 | 1.535 | 29.94282371 | -91.86499363 | -7.7604 |  | BODY | BASE |  |  | MFL-AXIAL_HR | 158662.513 | 9:46 | Yes | 6.6 |  | 1 | 13 | 0.36 | 0.013151 | 1.593 | 1.991 | 1740.411861 | circumference slotting
Metal Loss | Corrosion Individual | 5188 |  |  | 158666.542 | 3 |  | 6:21 | Internal | 0.281 | 34910 | 10.848 | 38.807 |  | 49.656 | 9:01 |  | 3:45 | 11 | 0.11 | 0.468 | 0.945 | 877 | 20 | 52000 | 60.02 | 7.9 |  | 21 | -10 | 10 | -0.028 | 0.028 | 80 | 0.858 | 83.333 | 0.39 | 80 | 1.415 | 29.9428294 | -91.86500454 | -7.7478 |  | BODY | BASE |  |  | MFL-AXIAL_HR | 158666.558 | 6:23 | Yes | 6.6 |  | 1 | 11 | 0.468 | 0.014466 | 1.592 | 1.99 | 1739.691709 | circumference grooving
GirthWeld | N/A | 34920 |  |  | 158705.349 | 1 |  |  |  | 0.281 | 34910 | 49.656 | 51.444 | 34920 | 51.444 | 3:40 |  | 9:01 |  | 0 |  |  | 877 | 20 | 52000 | 60.02 | 7.5 | [12 empty] | 29.94288406 | -91.86510931 | -7.4291 | [9 empty] | 6.6 | Longseam - Unknown Weld Type
GirthWeld | N/A | 34930 |  |  | 158756.793 | 1 |  |  |  | 0.281 | 34920 | 51.444 | 51.191 | 34930 | 51.191 | 9:15 |  | 3:40 |  | 0 |  |  | 877 | 20 | 52000 | 60.02 | 7.9 | [12 empty] | 29.94295683 | -91.86524798 | -7.0253 | [9 empty] | 6.6 | Longseam - Unknown Weld Type
Metal Loss | Corrosion Individual | 5189 |  |  | 158780.924 | 1 |  | 5:47 | Internal | 0.281 | 34930 | 24.131 | 27.06 |  | 51.191 | 9:15 |  | 3:40 | 11 | 0.11 | 0.516 | 0.945 | 877 | 20 | 52000 | 60.02 | 7.9 |  | 21 | -10 | 10 | -0.028 | 0.028 | 80 | 0.906 | 75.581 | 0.39 | 80 | 1.415 | 29.94299084 | -91.86531311 | -6.7278 |  | BODY | BASE |  |  | MFL-AXIAL_HR | 158780.95 | 5:47 | Yes | 6.6 |  | 1 | 11 | 0.516 | 0.01595 | 1.592 | 1.99 | 1739.148247 | pitting
Metal Loss | Manufacturing/Milling Individual | 5190 |  |  | 158789.501 | 1 |  | 4:43 | Internal | 0.281 | 34930 | 32.708 | 18.483 |  | 51.191 | 9:15 |  | 3:40 | 11 | 0.11 | 0.36 | 0.945 | 877 | 20 | 52000 | 60.02 | 7.9 |  | 21 | -10 | 10 | -0.028 | 0.028 | 80 | 0.75 | 108.333 | 0.39 | 80 | 1.535 | 29.94300297 | -91.86533624 | -6.6493 |  | BODY | BASE |  |  | MFL-AXIAL_HR | 158789.527 | 4:43 | Yes | 6.6 |  | 1 | 11 | 0.36 | 0.011128 | 1.593 | 1.992 | 1740.733305 | circumference slotting
Metal Loss | Corrosion Individual | 5191 |  |  | 158790.04 | 1 |  | 5:48 | Internal | 0.281 | 34930 | 33.247 | 17.944 |  | 51.191 | 9:15 |  | 3:40 | 11 | 0.11 | 0.432 | 0.945 | 877 | 20 | 52000 | 60.02 | 7.9 |  | 21 | -10 | 10 | -0.028 | 0.028 | 80 | 0.822 | 90.278 | 0.39 | 80 | 1.415 | 29.94300373 | -91.86533769 | -6.6446 |  | BODY | BASE |  |  | MFL-AXIAL_HR | 158790.06 | 5:48 | Yes | 6.6 |  | 1 | 11 | 0.432 | 0.013353 | 1.593 | 1.991 | 1740.067169 | circumference grooving
Metal Loss | Manufacturing/Milling Individual | 5192 |  |  | 158790.111 | 1 |  | 2:08 | Internal | 0.281 | 34930 | 33.318 | 17.873 |  | 51.191 | 9:15 |  | 3:40 | 11 | 0.11 | 1.176 | 2.362 | 877 | 20 | 52000 | 60.02 | 7.9 |  | 21 | -10 | 10 | -0.028 | 0.028 | 80 | 1.766 | 50.17 | 0.59 | 80 | 2.952 | 29.94300383 | -91.86533788 | -6.644 |  | BODY | BASE |  |  | MFL-AXIAL_HR | 158790.173 | 2:08 | Yes | 6.6 |  | 1 | 11 | 1.176 | 0.03635 | 1.581 | 1.977 | 1727.498516 | general
Metal Loss | Corrosion Individual | 5193 |  |  | 158792.414 | 1 |  | 5:53 | Internal | 0.281 | 34930 | 35.621 | 15.57 |  | 51.191 | 9:15 |  | 3:40 | 11 | 0.11 | 0.468 | 0.945 | 877 | 20 | 52000 | 60.02 | 7.9 |  | 21 | -10 | 10 | -0.028 | 0.028 | 80 | 0.858 | 83.333 | 0.39 | 80 | 1.415 | 29.94300707 | -91.8653441 | -6.6241 |  | BODY | BASE |  |  | MFL-AXIAL_HR | 158792.437 | 5:52 | Yes | 6.6 |  | 1 | 11 | 0.468 | 0.014466 | 1.592 | 1.99 | 1739.691709 | circumference grooving
Metal Loss | Corrosion Individual | 5194 |  |  | 158805.407 | 1 |  | 5:49 | Internal | 0.281 | 34930 | 48.614 | 2.577 |  | 51.191 | 9:15 |  | 3:40 | 11 | 0.11 | 0.516 | 0.945 | 877 | 20 | 52000 | 60.02 | 7.9 |  | 21 | -10 | 10 | -0.028 | 0.028 | 80 | 0.906 | 75.581 | 0.39 | 80 | 1.415 | 29.94302539 | -91.86537916 | -6.5121 |  | BODY | BASE |  |  | MFL-AXIAL_HR | 158805.433 | 5:51 | Yes | 6.6 |  | 1 | 11 | 0.516 | 0.01595 | 1.592 | 1.99 | 1739.148247 | pitting
GirthWeld | N/A | 34940 |  |  | 158807.984 | 1 |  |  |  | 0.281 | 34930 | 51.191 | 51.243 | 34940 | 51.243 | 2:38 |  | 9:15 |  | 0 |  |  | 877 | 20 | 52000 | 60.02 | 7.9 | [12 empty] | 29.94302902 | -91.86538612 | -6.4861 | [9 empty] | 6.6 | Longseam - Unknown Weld Type
Metal Loss | Corrosion Individual | 5195 |  |  | 158808.798 | 1 |  | 6:16 | Internal | 0.281 | 34940 | 0.814 | 50.429 |  | 51.243 | 2:38 |  | 9:15 | 11 | 0.11 | 0.312 | 0.945 | 877 | 20 | 52000 | 60.02 | 7.9 |  | 21 | -10 | 10 | -0.028 | 0.028 | 80 | 0.702 | 125 | 0.39 | 80 | 1.535 | 29.94303017 | -91.86538831 | -6.4773 |  | BODY | BASE |  |  | MFL-AXIAL_HR | 158808.814 | 6:13 | Yes | 6.6 |  | 1 | 11 | 0.312 | 0.009644 | 1.594 | 1.992 | 1741.113152 | circumference slotting
GirthWeld | N/A | 34950 |  |  | 158859.227 | 1 |  |  |  | 0.281 | 34940 | 51.243 | 43.74 | 34950 | 43.74 | 1:58 |  | 2:38 |  | 0 |  |  | 877 | 20 | 52000 | 60.02 | 7.9 | [12 empty] | 29.94310105 | -91.86552457 | -6.1466 | [9 empty] | 6.6 | Longseam - Unknown Weld Type
Metal Loss | Corrosion Individual | 5196 |  |  | 158876.962 | 1 |  | 8:01 | Internal | 0.281 | 34950 | 17.735 | 26.006 |  | 43.74 | 1:58 |  | 2:38 | 16 | 0.16 | 0.396 | 0.945 | 877 | 20 | 52000 | 60.02 | 7.9 |  | 26 | -10 | 10 | -0.028 | 0.028 | 80 | 0.786 | 98.485 | 0.39 | 80 | 1.415 | 29.94312621 | -91.86557232 | -6.09 |  | BODY | BASE |  |  | MFL-AXIAL_HR | 158876.979 | 7:57 | Yes | 6.6 |  | 1 | 16 | 0.396 | 0.017804 | 1.592 | 1.99 | 1739.410475 | circumference grooving
GirthWeld | N/A | 34960 |  |  | 158902.968 | 1 |  |  |  | 0.281 | 34950 | 43.74 | 43.32 | 34960 | 43.32 | 10:44 |  | 1:58 |  | 0 |  |  | 877 | 20 | 52000 | 60.02 | 7.9 | [12 empty] | 29.94316311 | -91.86564234 | -5.9337 | [9 empty] | 6.6 | Longseam - Unknown Weld Type
Metal Loss | Corrosion Individual | 5197 |  |  | 158933.216 | 1 |  | 6:16 | Internal | 0.281 | 34960 | 30.248 | 13.072 |  | 43.32 | 10:44 |  | 1:58 | 11 | 0.11 | 0.396 | 0.945 | 877 | 20 | 52000 | 60.02 | 7.9 |  | 21 | -10 | 10 | -0.028 | 0.028 | 80 | 0.786 | 98.485 | 0.39 | 80 | 1.415 | 29.9432062 | -91.86572367 | -5.8148 |  | BODY | BASE |  |  | MFL-AXIAL_HR | 158933.223 | 6:18 | Yes | 6.6 |  | 1 | 11 | 0.396 | 0.01224 | 1.593 | 1.991 | 1740.414524 | circumference grooving
Metal Loss | Corrosion Individual | 5198 |  |  | 158943.391 | 1 |  | 5:46 | Internal | 0.281 | 34960 | 40.423 | 2.897 |  | 43.32 | 10:44 |  | 1:58 | 11 | 0.11 | 0.588 | 0.945 | 877 | 20 | 52000 | 60.02 | 7.9 |  | 21 | -10 | 10 | -0.028 | 0.028 | 80 | 0.978 | 66.327 | 0.39 | 80 | 1.415 | 29.94322074 | -91.865751 | -5.8463 |  | BODY | BASE |  |  | MFL-AXIAL_HR | 158943.414 | 5:46 | Yes | 6.6 |  | 1 | 11 | 0.588 | 0.018175 | 1.591 | 1.989 | 1738.24386 | pitting
GirthWeld | N/A | 34970 |  |  | 158946.288 | 1 |  |  |  | 0.281 | 34960 | 43.32 | 51.969 | 34970 | 51.969 | 12:07 |  | 10:44 |  | 0 |  |  | 877 | 20 | 52000 | 60.02 | 8.2 | [12 empty] | 29.94322487 | -91.86575878 | -5.8599 | [9 empty] | 6.6 | Longseam - Unknown Weld Type
Metal Loss | Corrosion Individual | 5199 |  |  | 158947.092 | 1 |  | 5:52 | Internal | 0.281 | 34970 | 0.804 | 51.164 |  | 51.969 | 12:07 |  | 10:44 | 11 | 0.11 | 0.36 | 0.945 | 877 | 20 | 52000 | 60.02 | 8.2 |  | 21 | -10 | 10 | -0.028 | 0.028 | 80 | 0.75 | 108.333 | 0.39 | 80 | 1.535 | 29.94322602 | -91.86576095 | -5.8623 |  | BODY | BASE |  |  | MFL-AXIAL_HR | 158947.108 | 5:51 | Yes | 6.6 |  | 1 | 11 | 0.36 | 0.011128 | 1.593 | 1.992 | 1740.733305 | circumference slotting
Metal Loss | Corrosion Individual | 5200 |  |  | 158948.122 | 1 |  | 5:51 | Internal | 0.281 | 34970 | 1.834 | 50.134 |  | 51.969 | 12:07 |  | 10:44 | 11 | 0.11 | 0.468 | 0.945 | 877 | 20 | 52000 | 60.02 | 8.2 |  | 21 | -10 | 10 | -0.028 | 0.028 | 80 | 0.858 | 83.333 | 0.39 | 80 | 1.415 | 29.94322748 | -91.86576372 | -5.8653 |  | BODY | BASE |  |  | MFL-AXIAL_HR | 158948.139 | 5:55 | Yes | 6.6 |  | 1 | 11 | 0.468 | 0.014466 | 1.592 | 1.99 | 1739.691709 | circumference grooving
Metal Loss | Corrosion Individual | 5201 |  |  | 158948.381 | 1 |  | 6:17 | Internal | 0.281 | 34970 | 2.093 | 49.875 |  | 51.969 | 12:07 |  | 10:44 | 11 | 0.11 | 0.468 | 0.945 | 877 | 20 | 52000 | 60.02 | 8.2 |  | 21 | -10 | 10 | -0.028 | 0.028 | 80 | 0.858 | 83.333 | 0.39 | 80 | 1.415 | 29.94322785 | -91.86576442 | -5.8661 |  | BODY | BASE |  |  | MFL-AXIAL_HR | 158948.394 | 6:14 | Yes | 6.6 |  | 1 | 11 | 0.468 | 0.014466 | 1.592 | 1.99 | 1739.691709 | circumference grooving
Metal Loss | Corrosion Individual | 5202 |  |  | 158948.886 | 1 |  | 5:52 | Internal | 0.281 | 34970 | 2.598 | 49.37 |  | 51.969 | 12:07 |  | 10:44 | 13 | 0.13 | 0.516 | 0.945 | 877 | 20 | 52000 | 60.02 | 8.2 |  | 23 | -10 | 10 | -0.028 | 0.028 | 80 | 0.906 | 75.581 | 0.39 | 80 | 1.415 | 29.94322856 | -91.86576578 | -5.8676 |  | BODY | BASE |  |  | MFL-AXIAL_HR | 158948.905 | 5:53 | Yes | 6.6 |  | 1 | 13 | 0.516 | 0.018849 | 1.591 | 1.989 | 1738.496619 | pitting
Metal Loss | Corrosion Individual | 5203 |  |  | 158949.594 | 1 |  | 5:51 | Internal | 0.281 | 34970 | 3.306 | 48.662 |  | 51.969 | 12:07 |  | 10:44 | 11 | 0.11 | 0.432 | 0.945 | 877 | 20 | 52000 | 60.02 | 8.2 |  | 21 | -10 | 10 | -0.028 | 0.028 | 80 | 0.822 | 90.278 | 0.39 | 80 | 1.415 | 29.94322957 | -91.86576768 | -5.8697 |  | BODY | BASE |  |  | MFL-AXIAL_HR | 158949.604 | 5:53 | Yes | 6.6 |  | 1 | 11 | 0.432 | 0.013353 | 1.593 | 1.991 | 1740.067169 | circumference grooving
Metal Loss | Corrosion Individual | 5204 | CLUSTER 5205 | 3t x 3t | 158951.245 | 1 |  | 6:13 | Internal | 0.281 | 34970 | 4.957 | 47.011 |  | 51.969 | 12:07 |  | 10:44 | 11 | 0.11 | 0.36 | 0.945 | 877 | 20 | 52000 | 60.02 | 8.2 |  | 21 | -10 | 10 | -0.028 | 0.028 | 80 | 0.75 | 108.333 | 0.39 | 80 | 1.535 | 29.94323191 | -91.86577213 | -5.8745 |  | BODY | BASE |  |  | MFL-AXIAL_HR | 158951.265 | 6:17 | Yes | 6.6 |  | 1 | 11 | 0.36 | 0.011128 | 1.593 | 1.992 | 1740.733305 | circumference slotting
Metal Loss | Corrosion Cluster | 5205 |  | 3t x 3t | 158951.245 | 1 |  | 6:18 | Internal | 0.281 | 34970 | 4.957 | 47.011 |  | 51.969 | 12:07 |  | 10:44 | 13 | 0.13 | 2.256 | 1.764 | 877 | 20 | 52000 | 60.02 | 8.2 | [12 empty] | 29.94323191 | -91.86577213 | -5.8745 |  | BODY | BASE |  |  | MFL-AXIAL_HR | 158951.42 | 6:25 |  | 6.6 |  | 1 | 4.166667 | 2.244 | 0.026275 | 1.581 | 1.976 | 1727.309214
Metal Loss | Corrosion Individual | 5206 | CLUSTER 5205 | 3t x 3t | 158951.403 | 1 |  | 6:22 | Internal | 0.281 | 34970 | 5.115 | 46.853 |  | 51.969 | 12:07 |  | 10:44 | 13 | 0.13 | 0.36 | 0.945 | 877 | 20 | 52000 | 60.02 | 8.2 |  | 23 | -10 | 10 | -0.028 | 0.028 | 80 | 0.75 | 108.333 | 0.39 | 80 | 1.535 | 29.94323214 | -91.86577255 | -5.875 |  | BODY | BASE |  |  | MFL-AXIAL_HR | 158951.42 | 6:25 | Yes | 6.6 |  | 1 | 13 | 0.36 | 0.013151 | 1.593 | 1.991 | 1740.411861 | circumference slotting
Metal Loss | Corrosion Individual | 5207 |  |  | 158952.994 | 1 |  | 6:17 | Internal | 0.281 | 34970 | 6.706 | 45.262 |  | 51.969 | 12:07 |  | 10:44 | 14 | 0.14 | 0.516 | 0.945 | 877 | 20 | 52000 | 60.02 | 8.2 |  | 24 | -10 | 10 | -0.028 | 0.028 | 80 | 0.906 | 75.581 | 0.39 | 80 | 1.415 | 29.9432344 | -91.86577683 | -5.8777 |  | BODY | BASE |  |  | MFL-AXIAL_HR | 158953.017 | 6:15 | Yes | 6.6 |  | 1 | 14 | 0.516 | 0.020299 | 1.591 | 1.989 | 1738.159631 | pitting
Metal Loss | Corrosion Individual | 5208 |  |  | 158966.268 | 1 |  | 6:50 | Internal | 0.281 | 34970 | 19.98 | 31.988 |  | 51.969 | 12:07 |  | 10:44 | 13 | 0.13 | 0.828 | 1.535 | 877 | 20 | 52000 | 60.02 | 8.2 |  | 23 | -10 | 10 | -0.028 | 0.028 | 80 | 1.218 | 47.101 | 0.39 | 80 | 2.005 | 29.94325328 | -91.86581254 | -5.8942 |  | BODY | BASE |  |  | MFL-AXIAL_HR | 158966.294 | 6:48 | Yes | 6.6 |  | 1 | 13 | 0.828 | 0.030247 | 1.586 | 1.983 | 1732.903103 | pitting
Metal Loss | Corrosion Individual | 5209 |  |  | 158988.238 | 1 |  | 5:52 | Internal | 0.281 | 34970 | 41.95 | 10.018 |  | 51.969 | 12:07 |  | 10:44 | 11 | 0.11 | 0.36 | 0.984 | 877 | 20 | 52000 | 60.02 | 8.2 |  | 21 | -10 | 10 | -0.028 | 0.028 | 80 | 0.75 | 108.333 | 0.39 | 80 | 1.574 | 29.94328463 | -91.86587157 | -5.8501 |  | BODY | BASE |  |  | MFL-AXIAL_HR | 158988.251 | 5:55 | Yes | 6.6 |  | 1 | 11 | 0.36 | 0.011128 | 1.593 | 1.992 | 1740.733305 | circumference slotting
GirthWeld | N/A | 34980 |  |  | 158998.256 | 1 |  |  |  | 0.281 | 34970 | 51.969 | 51.388 | 34980 | 51.388 | 3:00 |  | 12:07 |  | 0 |  |  | 877 | 20 | 52000 | 60.02 | 8.2 | [12 empty] | 29.94329894 | -91.86589849 | -5.7768 | [9 empty] | 6.6 | Longseam - Unknown Weld Type
Metal Loss | Corrosion Individual | 5210 |  |  | 159027.989 | 1 |  | 5:49 | Internal | 0.281 | 34980 | 29.733 | 21.655 |  | 51.388 | 3:00 |  | 12:07 | 11 | 0.11 | 0.516 | 0.945 | 877 | 20 | 52000 | 60.02 | 8.2 |  | 21 | -10 | 10 | -0.028 | 0.028 | 80 | 0.906 | 75.581 | 0.39 | 80 | 1.415 | 29.94334149 | -91.86597828 | -5.3561 |  | BODY | BASE |  |  | MFL-AXIAL_HR | 159028.015 | 5:49 | Yes | 6.6 |  | 1 | 11 | 0.516 | 0.01595 | 1.592 | 1.99 | 1739.148247 | pitting
GirthWeld | N/A | 34990 |  |  | 159049.644 | 1 |  |  |  | 0.281 | 34980 | 51.388 | 51.04 | 34990 | 51.04 | 11:25 |  | 3:00 |  | 0 |  |  | 877 | 20 | 52000 | 60.02 | 8.2 | [12 empty] | 29.94337243 | -91.86603644 | -5.1856 | [9 empty] | 6.6 | Longseam - Unknown Weld Type
Metal Loss | Corrosion Individual | 5211 |  |  | 159050.133 | 1 |  | 6:16 | Internal | 0.281 | 34990 | 0.489 | 50.551 |  | 51.04 | 11:25 |  | 3:00 | 11 | 0.11 | 0.672 | 0.945 | 877 | 20 | 52000 | 60.02 | 8.2 |  | 21 | -10 | 10 | -0.028 | 0.028 | 80 | 1.062 | 58.036 | 0.39 | 80 | 1.415 | 29.94337313 | -91.86603775 | -5.1827 |  | BODY | BASE |  |  | MFL-AXIAL_HR | 159050.156 | 6:18 | Yes | 6.6 |  | 1 | 11 | 0.672 | 0.020772 | 1.59 | 1.987 | 1737.059111 | pitting
Metal Loss | Corrosion Individual | 5212 |  |  | 159066.465 | 1 |  | 5:52 | Internal | 0.281 | 34990 | 16.821 | 34.219 |  | 51.04 | 11:25 |  | 3:00 | 13 | 0.13 | 0.468 | 1.102 | 877 | 20 | 52000 | 60.02 | 8.2 |  | 23 | -10 | 10 | -0.028 | 0.028 | 80 | 0.858 | 83.333 | 0.39 | 80 | 1.572 | 29.94339644 | -91.86608164 | -5.1161 |  | BODY | BASE |  |  | MFL-AXIAL_HR | 159066.484 | 5:52 | Yes | 6.6 |  | 1 | 13 | 0.468 | 0.017096 | 1.592 | 1.99 | 1739.153208 | circumference grooving
GirthWeld | N/A | 35000 |  |  | 159100.684 | 1 |  |  |  | 0.281 | 34990 | 51.04 | 51.555 | 35000 | 51.555 | 10:46 |  | 11:25 |  | 0 |  |  | 877 | 20 | 52000 | 60.02 | 7.9 | [12 empty] | 29.94344526 | -91.86617359 | -5.094 | [9 empty] | 6.6 | Longseam - Unknown Weld Type
GirthWeld | N/A | 35010 |  |  | 159152.239 | 1 |  |  |  | 0.281 | 35000 | 51.555 | 51.709 | 35010 | 51.709 | 1:54 |  | 10:46 |  | 0 |  |  | 877 | 20 | 52000 | 60.02 | 8.2 | [12 empty] | 29.94351867 | -91.86631222 | -5.0671 | [9 empty] | 6.6 | Longseam - Unknown Weld Type
Metal Loss | Corrosion Individual | 5213 |  |  | 159161.022 | 1 |  | 5:51 | Internal | 0.281 | 35010 | 8.783 | 42.926 |  | 51.709 | 1:54 |  | 10:46 | 11 | 0.11 | 0.516 | 0.945 | 877 | 20 | 52000 | 60.02 | 8.2 |  | 21 | -10 | 10 | -0.028 | 0.028 | 80 | 0.906 | 75.581 | 0.39 | 80 | 1.415 | 29.94353122 | -91.86633582 | -5.0902 |  | BODY | BASE |  |  | MFL-AXIAL_HR | 159161.038 | 5:49 | Yes | 6.6 |  | 1 | 11 | 0.516 | 0.01595 | 1.592 | 1.99 | 1739.148247 | pitting
Metal Loss | Corrosion Individual | 5214 |  |  | 159164.097 | 1 |  | 5:50 | Internal | 0.281 | 35010 | 11.858 | 39.851 |  | 51.709 | 1:54 |  | 10:46 | 11 | 0.11 | 0.468 | 0.945 | 877 | 20 | 52000 | 60.02 | 8.2 |  | 21 | -10 | 10 | -0.028 | 0.028 | 80 | 0.858 | 83.333 | 0.39 | 80 | 1.415 | 29.94353561 | -91.86634407 | -5.0981 |  | BODY | BASE |  |  | MFL-AXIAL_HR | 159164.116 | 5:51 | Yes | 6.6 |  | 1 | 11 | 0.468 | 0.014466 | 1.592 | 1.99 | 1739.691709 | circumference grooving
Metal Loss | Corrosion Individual | 5215 |  |  | 159179.373 | 1 |  | 5:42 | Internal | 0.281 | 35010 | 27.134 | 24.575 |  | 51.709 | 1:54 |  | 10:46 | 11 | 0.11 | 0.432 | 0.945 | 877 | 20 | 52000 | 60.02 | 8.2 |  | 21 | -10 | 10 | -0.028 | 0.028 | 80 | 0.822 | 90.278 | 0.39 | 80 | 1.415 | 29.94355739 | -91.86638513 | -5.1524 |  | BODY | BASE |  |  | MFL-AXIAL_HR | 159179.39 | 5:46 | Yes | 6.6 |  | 1 | 11 | 0.432 | 0.013353 | 1.593 | 1.991 | 1740.067169 | circumference grooving
GirthWeld | N/A | 35020 |  |  | 159203.948 | 1 |  |  |  | 0.281 | 35010 | 51.709 | 49.944 | 35020 | 49.944 | 11:45 |  | 1:54 |  | 0 |  |  | 877 | 20 | 52000 | 60.02 | 8.9 | [12 empty] | 29.94359238 | -91.86645122 | -5.2364 | [9 empty] | 6.6 | Longseam - Unknown Weld Type
GirthWeld | N/A | 35030 |  |  | 159253.893 | 1 |  |  |  | 0.281 | 35020 | 49.944 | 41.06 | 35030 | 41.06 | 1:30 |  | 11:45 |  | 0 |  |  | 877 | 20 | 52000 | 60.02 | 8.9 | [12 empty] | 29.94366358 | -91.86658547 | -5.2459 | [9 empty] | 6.6 | Longseam - Unknown Weld Type
Metal Loss | Manufacturing/Milling Individual | 5216 |  |  | 159254.503 | 1 |  | 4:04 | Internal | 0.281 | 35030 | 0.61 | 40.449 |  | 41.06 | 1:30 |  | 11:45 | 26 | 0.26 | 0.552 | 0.945 | 877 | 20 | 52000 | 60.02 | 8.9 | Yes | 36 | -10 | 10 | -0.028 | 0.028 | 80 | 0.942 | 70.652 | 0.39 | 80 | 1.415 | 29.94366444 | -91.86658711 | -5.2468 |  | BODY | BASE |  |  | MFL-AXIAL_HR | 159254.519 | 4:05 | Yes | 6.6 |  | 1 | 26 | 0.552 | 0.040329 | 1.586 | 1.982 | 1732.179967 | pitting
GirthWeld | N/A | 35040 |  |  | 159294.952 | 1 |  |  |  | 0.281 | 35030 | 41.06 | 50.558 | 35040 | 50.558 | 11:25 |  | 1:30 |  | 0 |  |  | 877 | 20 | 52000 | 60.02 | 9.2 | [12 empty] | 29.94372201 | -91.8666959 | -5.1631 | [9 empty] | 6.6 | Longseam - Unknown Weld Type
Metal Loss | Corrosion Individual | 5217 |  |  | 159295.964 | 1 |  | 5:18 | Internal | 0.281 | 35040 | 1.012 | 49.546 |  | 50.558 | 11:25 |  | 1:30 | 11 | 0.11 | 0.396 | 0.945 | 877 | 20 | 52000 | 60.02 | 9.2 |  | 21 | -10 | 10 | -0.028 | 0.028 | 80 | 0.786 | 98.485 | 0.39 | 80 | 1.415 | 29.94372345 | -91.86669862 | -5.1602 |  | BODY | BASE |  |  | MFL-AXIAL_HR | 159295.98 | 5:19 | Yes | 6.6 |  | 1 | 11 | 0.396 | 0.01224 | 1.593 | 1.991 | 1740.414524 | circumference grooving
Metal Loss | Corrosion Individual | 5218 |  |  | 159297.739 | 1 |  | 5:21 | Internal | 0.281 | 35040 | 2.787 | 47.771 |  | 50.558 | 11:25 |  | 1:30 | 11 | 0.11 | 0.312 | 0.945 | 877 | 20 | 52000 | 60.02 | 9.2 |  | 21 | -10 | 10 | -0.028 | 0.028 | 80 | 0.702 | 125 | 0.39 | 80 | 1.535 | 29.94372598 | -91.8667034 | -5.155 |  | BODY | BASE |  |  | MFL-AXIAL_HR | 159297.762 | 5:24 | Yes | 6.6 |  | 1 | 11 | 0.312 | 0.009644 | 1.594 | 1.992 | 1741.113152 | circumference slotting
Metal Loss | Corrosion Individual | 5219 |  |  | 159336.56 | 1 |  | 10:22 | Internal | 0.281 | 35040 | 41.608 | 8.95 |  | 50.558 | 11:25 |  | 1:30 | 14 | 0.14 | 0.636 | 0.945 | 877 | 20 | 52000 | 60.02 | 9.2 |  | 24 | -10 | 10 | -0.028 | 0.028 | 80 | 1.026 | 61.321 | 0.39 | 80 | 1.415 | 29.94378126 | -91.86680778 | -5.3633 |  | BODY | BASE |  |  | MFL-AXIAL_HR | 159336.58 | 10:22 | Yes | 6.6 |  | 1 | 14 | 0.636 | 0.02502 | 1.589 | 1.986 | 1736.101586 | pitting
GirthWeld | N/A | 35050 |  |  | 159345.51 | 1 |  |  |  | 0.281 | 35040 | 50.558 | 51.496 | 35050 | 51.496 | 10:49 |  | 11:25 |  | 0 |  |  | 877 | 20 | 52000 | 60.02 | 9.5 | [12 empty] | 29.94379406 | -91.86683181 | -5.4915 | [9 empty] | 6.6 | Longseam - Unknown Weld Type
Metal Loss | Corrosion Individual | 5220 |  |  | 159355.577 | 1 |  | 5:31 | Internal | 0.281 | 35050 | 10.067 | 41.429 |  | 51.496 | 10:49 |  | 11:25 | 13 | 0.13 | 0.432 | 1.181 | 877 | 20 | 52000 | 60.02 | 9.5 |  | 23 | -10 | 10 | -0.028 | 0.028 | 80 | 0.822 | 90.278 | 0.39 | 80 | 1.651 | 29.94380855 | -91.86685876 | -5.611 |  | BODY | BASE |  |  | MFL-AXIAL_HR | 159355.597 | 5:30 | Yes | 6.6 |  | 1 | 13 | 0.432 | 0.015781 | 1.592 | 1.99 | 1739.606874 | circumference grooving
Metal Loss | Corrosion Individual | 5221 |  |  | 159367.602 | 1 |  | 10:48 | Internal | 0.281 | 35050 | 22.092 | 29.404 |  | 51.496 | 10:49 |  | 11:25 | 11 | 0.11 | 0.984 | 0.945 | 877 | 20 | 52000 | 60.02 | 9.5 |  | 21 | -10 | 10 | -0.028 | 0.028 | 80 | 1.374 | 39.634 | 0.39 | 80 | 1.415 | 29.94382592 | -91.86689092 | -5.764 |  | BODY | WELD |  |  | MFL-AXIAL_HR | 159367.632 | 10:45 | Yes | 6.6 |  | 1 | 11 | 0.984 | 0.030415 | 1.585 | 1.981 | 1731.574428 | pitting
Attachment | Other | 62 |  |  | 159383.295 | 1 |  | 12:00 |  |  | 35050 | 37.784 | 13.712 |  |  |  |  | 10:49 |  | 0 | [19 empty] | 29.94384866 | -91.86693283 | -6.0033 | [9 empty] | 6.6
Sleeve | Start | 3 |  |  | 159383.497 | 1 |  |  |  |  | 35050 | 37.987 | 13.509 |  |  |  |  | 10:49 |  | 0 | [19 empty] | 29.94384896 | -91.86693337 | -6.0061 | [9 empty] | 6.6
Sleeve | End | 4 |  |  | 159386.608 | 1 |  |  |  |  | 35050 | 41.097 | 10.399 |  |  |  |  | 10:49 |  | 0 | [19 empty] | 29.94385346 | -91.86694168 | -6.0485 | [9 empty] | 6.6
Attachment | Other | 63 |  |  | 159386.729 | 1 |  | 12:00 |  |  | 35050 | 41.219 | 10.277 |  |  |  |  | 10:49 |  | 0 | [19 empty] | 29.94385363 | -91.86694201 | -6.0499 | [9 empty] | 6.6
Metal Loss | Corrosion Individual | 5222 |  |  | 159388.077 | 1 |  | 1:42 | Internal | 0.281 | 35050 | 42.567 | 8.929 |  | 51.496 | 10:49 |  | 11:25 | 14 | 0.14 | 0.516 | 0.945 | 877 | 20 | 52000 | 60.02 | 9.5 |  | 24 | -10 | 10 | -0.028 | 0.028 | 80 | 0.906 | 75.581 | 0.39 | 80 | 1.415 | 29.94385558 | -91.86694561 | -6.0657 |  | BODY | BASE |  |  | MFL-AXIAL_HR | 159388.1 | 1:42 | Yes | 6.6 |  | 1 | 14 | 0.516 | 0.020299 | 1.591 | 1.989 | 1738.159631 | pitting
Metal Loss | Corrosion Individual | 5223 |  |  | 159389.326 | 1 |  | 12:39 | Internal | 0.281 | 35050 | 43.816 | 7.68 |  | 51.496 | 10:49 |  | 11:25 | 16 | 0.16 | 0.468 | 0.945 | 877 | 20 | 52000 | 60.02 | 9.5 |  | 26 | -10 | 10 | -0.028 | 0.028 | 80 | 0.858 | 83.333 | 0.39 | 80 | 1.415 | 29.94385739 | -91.86694895 | -6.0804 |  | BODY | BASE |  |  | MFL-AXIAL_HR | 159389.342 | 12:40 | Yes | 6.6 |  | 1 | 16 | 0.468 | 0.021041 | 1.591 | 1.989 | 1738.298061 | circumference grooving
Metal Loss | Corrosion Individual | 5224 |  |  | 159389.941 | 1 |  | 12:40 | Internal | 0.281 | 35050 | 44.431 | 7.065 |  | 51.496 | 10:49 |  | 11:25 | 11 | 0.11 | 0.468 | 0.945 | 877 | 20 | 52000 | 60.02 | 9.5 |  | 21 | -10 | 10 | -0.028 | 0.028 | 80 | 0.858 | 83.333 | 0.39 | 80 | 1.415 | 29.94385828 | -91.86695059 | -6.0876 |  | BODY | BASE |  |  | MFL-AXIAL_HR | 159389.96 | 12:40 | Yes | 6.6 |  | 1 | 11 | 0.468 | 0.014466 | 1.592 | 1.99 | 1739.691709 | circumference grooving
GirthWeld | N/A | 35060 |  |  | 159397.006 | 1 |  |  |  | 0.281 | 35050 | 51.496 | 47.774 | 35060 | 47.774 | 5:40 |  | 10:49 |  | 0 |  |  | 877 | 20 | 52000 | 60.02 | 9.5 | [12 empty] | 29.9438685 | -91.86696948 | -6.1667 | [9 empty] | 6.6 | Longseam - Unknown Weld Type
Metal Loss | Corrosion Individual | 5225 |  |  | 159402.375 | 1 |  | 9:32 | External | 0.281 | 35060 | 5.369 | 42.405 |  | 47.774 | 5:40 |  | 10:49 | 17 | 0.17 | 0.396 | 1.535 | 877 | 20 | 52000 | 60.02 | 9.5 |  | 27 | -10 | 10 | -0.028 | 0.028 | 80 | 0.786 | 98.485 | 0.39 | 80 | 2.005 | 29.94387629 | -91.86698381 | -6.2226 |  | BODY | BASE |  |  | MFL-AXIAL_HR | 159402.395 | 9:29 | Yes | 6.6 |  | 1 | 17 | 0.396 | 0.018917 | 1.592 | 1.99 | 1739.1953 | circumference grooving
Attachment | Other | 64 |  |  | 159408.015 | 1 |  | 12:00 |  |  | 35060 | 11.009 | 36.765 |  |  |  |  | 5:40 |  | 0 | [19 empty] | 29.94388449 | -91.86699886 | -6.2709 | [9 empty] | 6.6
Sleeve | Start | 5 |  |  | 159408.342 | 1 |  |  |  |  | 35060 | 11.335 | 36.438 |  |  |  |  | 5:40 |  | 0 | [19 empty] | 29.94388496 | -91.86699973 | -6.2728 | [9 empty] | 6.6
Sleeve | End | 6 |  |  | 159411.398 | 1 |  |  |  |  | 35060 | 14.391 | 33.382 |  |  |  |  | 5:40 |  | 0 | [19 empty] | 29.9438894 | -91.86700788 | -6.2907 | [9 empty] | 6.6
Attachment | Other | 65 |  |  | 159411.503 | 1 |  | 12:00 |  |  | 35060 | 14.497 | 33.277 |  |  |  |  | 5:40 |  | 0 | [19 empty] | 29.94388955 | -91.86700817 | -6.2913 | [9 empty] | 6.6
Metal Loss | Corrosion Individual | 5226 |  |  | 159415.368 | 1 |  | 11:55 | External | 0.281 | 35060 | 18.362 | 29.412 |  | 47.774 | 5:40 |  | 10:49 | 11 | 0.11 | 0.396 | 0.945 | 877 | 20 | 52000 | 60.02 | 9.5 |  | 21 | -10 | 10 | -0.028 | 0.028 | 80 | 0.786 | 98.485 | 0.39 | 80 | 1.415 | 29.94389513 | -91.8670185 | -6.303 |  | BODY | BASE |  |  | MFL-AXIAL_HR | 159415.385 | 11:56 | Yes | 6.6 |  | 1 | 11 | 0.396 | 0.01224 | 1.593 | 1.991 | 1740.414524 | circumference grooving
Metal Loss | Corrosion Individual | 5227 |  |  | 159417.927 | 1 |  | 9:55 | External | 0.281 | 35060 | 20.921 | 26.853 |  | 47.774 | 5:40 |  | 10:49 | 14 | 0.14 | 0.396 | 1.024 | 877 | 20 | 52000 | 60.02 | 9.5 |  | 24 | -10 | 10 | -0.028 | 0.028 | 80 | 0.786 | 98.485 | 0.39 | 80 | 1.494 | 29.94389882 | -91.86702536 | -6.3079 |  | BODY | BASE |  |  | MFL-AXIAL_HR | 159417.944 | 9:56 | Yes | 6.6 |  | 1 | 14 | 0.396 | 0.015579 | 1.593 | 1.991 | 1739.825964 | circumference grooving
Metal Loss | Corrosion Individual | 5228 |  |  | 159422.328 | 1 |  | 12:00 | External | 0.281 | 35060 | 25.322 | 22.452 |  | 47.774 | 5:40 |  | 10:49 | 13 | 0.13 | 0.468 | 0.945 | 877 | 20 | 52000 | 60.02 | 9.5 |  | 23 | -10 | 10 | -0.028 | 0.028 | 80 | 0.858 | 83.333 | 0.39 | 80 | 1.415 | 29.94390515 | -91.86703715 | -6.3073 |  | BODY | BASE |  |  | MFL-AXIAL_HR | 159422.338 | 12:00 | Yes | 6.6 |  | 1 | 13 | 0.468 | 0.017096 | 1.592 | 1.99 | 1739.153208 | circumference grooving
Metal Loss | Corrosion Individual | 5229 |  |  | 159429.055 | 1 |  | 12:07 | External | 0.281 | 35060 | 32.049 | 15.725 |  | 47.774 | 5:40 |  | 10:49 | 17 | 0.17 | 0.468 | 0.945 | 877 | 20 | 52000 | 60.02 | 9.5 |  | 27 | -10 | 10 | -0.028 | 0.028 | 80 | 0.858 | 83.333 | 0.39 | 80 | 1.415 | 29.94391481 | -91.86705518 | -6.2887 |  | BODY | BASE |  |  | MFL-AXIAL_HR | 159429.078 | 12:09 | Yes | 6.6 |  | 1 | 17 | 0.468 | 0.022356 | 1.591 | 1.989 | 1737.999473 | circumference grooving
Wall Thickness Transition | Increase | 92 |  |  | 159444.777 | 1 |  |  |  |  | 35060 | 47.771 | 0.003 |  |  |  |  | 5:40 |  | 0 | [19 empty] | 29.94393734 | -91.86709735 | -6.1726 | NWT: 0.281 in Grade 52000 LS / 0.500 in Grade 35000 LS | [8 empty] | 6.6
GirthWeld | N/A | 35070 |  |  | 159444.78 | 1 |  |  |  | 0.5 | 35060 | 47.774 | 2.049 | 35070 | 2.049 |  |  | 5:40 |  | 0 |  |  | 877 | 20 | 35000 | 50.11 | 3.9 | [12 empty] | 29.94393735 | -91.86709736 | -6.1726 | [9 empty] | 6.6 | Longseam - Unknown Weld Type
GirthWeld | N/A | 35080 |  |  | 159446.829 | 1 |  |  |  | 0.5 | 35070 | 2.049 | 18.38 | 35080 | 18.38 |  |  |  |  | 0 |  |  | 877 | 20 | 35000 | 50.11 | 6.9 | [12 empty] | 29.94394027 | -91.86710287 | -6.1496 | [9 empty] | 6.6 | Longseam - Unknown Weld Type
GirthWeld | N/A | 35090 |  |  | 159465.209 | 1 |  |  |  | 0.5 | 35080 | 18.38 | 0.76 | 35090 | 0.76 |  |  |  |  | 0 |  |  | 877 | 20 | 35000 | 50.11 | 6.9 | [12 empty] | 29.94396643 | -91.8671523 | -5.993 | [9 empty] | 6.6 | Longseam - Unknown Weld Type
Attachment | Other | 66 |  |  | 159465.562 | 1 |  |  |  |  | 35090 | 0.352 | 0.407 | [6 empty] | 0 | [19 empty] | 29.94396693 | -91.86715325 | -5.9952 | Anchor | [8 empty] | 6.6
GirthWeld | N/A | 35100 |  |  | 159465.969 | 1 |  |  |  | 0.5 | 35090 | 0.76 | 20.736 | 35100 | 20.736 |  |  |  |  | 0 |  |  | 877 | 20 | 35000 | 50.11 | 11.8 | [12 empty] | 29.94396751 | -91.86715435 | -5.9977 | [9 empty] | 6.6 | Longseam - Unknown Weld Type
Attachment | Clamp | 67 |  |  | 159485.164 | 1 |  |  |  |  | 35100 | 19.195 | 1.54 | [6 empty] | 0 | [19 empty] | 29.94399458 | -91.86720614 | -6.2152 | [9 empty] | 6.6
GirthWeld | N/A | 35110 |  |  | 159486.704 | 1 |  |  |  | 0.5 | 35100 | 20.736 | 2.152 | 35110 | 2.152 |  |  |  |  | 0 |  |  | 877 | 20 | 35000 | 50.11 | 12.8 | [12 empty] | 29.94399675 | -91.8672103 | -6.2344 | [9 empty] | 6.6 | Longseam - Unknown Weld Type
GirthWeld | N/A | 35120 |  |  | 159488.856 | 1 |  |  |  | 0.5 | 35110 | 2.152 | 3.048 | 35120 | 3.048 |  |  |  |  | 0 |  |  | 877 | 20 | 35000 | 50.11 | 12.8 | [12 empty] | 29.94399978 | -91.8672161 | -6.2613 | [9 empty] | 6.6 | Longseam - Unknown Weld Type
Branch Connection | Tap | 26 |  |  | 159489.422 | 1 |  | 12:00 |  |  | 35120 | 0.566 | 2.482 | [6 empty] | 0 | [19 empty] | 29.94400058 | -91.86721763 | -6.2684 | [9 empty] | 6.6
Branch Connection | Tee | 27 |  |  | 159490.318 | 1 |  | 9:00 |  |  | 35120 | 1.462 | 1.586 | [6 empty] | 0 | [19 empty] | 29.94400184 | -91.86722005 | -6.2796 | [9 empty] | 6.6
GirthWeld | N/A | 35130 |  |  | 159491.904 | 1 |  |  |  | 0.5 | 35120 | 3.048 | 1.52 | 35130 | 1.52 |  |  |  |  | 0 |  |  | 877 | 20 | 35000 | 50.11 | 10.2 | [12 empty] | 29.94400407 | -91.86722431 | -6.2996 | [9 empty] | 6.6 | Longseam - Unknown Weld Type
GirthWeld | N/A | 35131 |  |  | 159493.424 | 1 |  |  |  | 0.5 | 35130 | 1.52 | 4.158 | 35131 | 4.158 |  |  |  |  | 0 |  |  | 877 | 20 | 35000 | 50.11 | 13.1 | [12 empty] | 29.94400617 | -91.86722837 | -6.3196 | [9 empty] | 6.6 | Longseam - Unknown Weld Type
Valve | Ball | 5 |  |  | 159495.395 | 1 |  |  |  |  | 35131 | 1.971 | 2.187 | [6 empty] | 0 | [19 empty] | 29.94400889 | -91.86723364 | -6.3455 | MLV 1205-1 | [8 empty] | 3.3
GirthWeld | N/A | 35132 |  |  | 159497.582 | 1 |  |  |  | 0.5 | 35131 | 4.158 | 1.517 | 35132 | 1.517 |  |  |  |  | 0 |  |  | 877 | 20 | 35000 | 50.11 | 13.8 | [12 empty] | 29.94401194 | -91.86723957 | -6.3684 | [9 empty] | 3.3 | Longseam - Unknown Weld Type
GirthWeld | N/A | 35140 |  |  | 159499.099 | 1 |  |  |  | 0.5 | 35132 | 1.517 | 2.732 | 35140 | 2.732 |  |  |  |  | 0 |  |  | 877 | 20 | 35000 | 50.11 | 15.7 | [12 empty] | 29.94401406 | -91.86724369 | -6.3847 | [9 empty] | 3.3 | Longseam - Unknown Weld Type
Branch Connection | Tee | 28 |  |  | 159500.383 | 1 |  | 9:00 |  |  | 35140 | 1.284 | 1.448 | [6 empty] | 0 | [19 empty] | 29.94401585 | -91.86724718 | -6.3987 | [9 empty] | 3.3
Branch Connection | Tap | 29 |  |  | 159501.309 | 1 |  | 12:00 |  |  | 35140 | 2.21 | 0.522 | [6 empty] | 0 | [19 empty] | 29.94401715 | -91.86724969 | -6.4089 | [9 empty] | 3.3
GirthWeld | N/A | 35150 |  |  | 159501.831 | 1 |  |  |  | 0.5 | 35140 | 2.732 | 30.5 | 35150 | 30.5 | 11:06 |  |  |  | 0 |  |  | 877 | 20 | 35000 | 50.11 | 19.4 | [12 empty] | 29.94401788 | -91.86725111 | -6.4146 | [9 empty] | 3.3 | Longseam - Unknown Weld Type
GirthWeld | N/A | 35160 |  |  | 159532.33 | 1 |  |  |  | 0.5 | 35150 | 30.5 | 0.777 | 35160 | 0.777 |  |  | 11:06 |  | 0 |  |  | 877 | 20 | 35000 | 50.11 | 18 | [12 empty] | 29.94406027 | -91.86733406 | -6.6766 | [9 empty] | 3.3 | Longseam - Unknown Weld Type
Attachment | Other | 68 |  |  | 159532.619 | 1 |  |  |  |  | 35160 | 0.288 | 0.488 | [6 empty] | 0 | [19 empty] | 29.94406067 | -91.86733485 | -6.6789 | Anchor | [8 empty] | 3.3
GirthWeld | N/A | 35170 |  |  | 159533.107 | 1 |  |  |  | 0.5 | 35160 | 0.777 | 6.742 | 35170 | 6.742 | 11:34 |  |  |  | 0 |  |  | 877 | 20 | 35000 | 50.11 | 20.7 | [12 empty] | 29.94406135 | -91.86733617 | -6.6828 | [9 empty] | 3.3 | Longseam - Unknown Weld Type
GirthWeld | N/A | 35180 |  |  | 159539.849 | 1 |  |  |  | 0.5 | 35170 | 6.742 | 2.068 | 35180 | 2.068 |  |  | 11:34 |  | 0 |  |  | 877 | 20 | 35000 | 50.11 | 21.7 | [12 empty] | 29.9440707 | -91.86735452 | -6.7541 | [9 empty] | 3.3 | Longseam - Unknown Weld Type
Wall Thickness Transition | Decrease | 93 |  |  | 159541.914 | 1 |  |  |  |  | 35180 | 2.065 | 0.003 |  |  |  |  | 11:34 |  | 0 | [19 empty] | 29.94407357 | -91.86736014 | -6.7868 | NWT: 0.500 in Grade 35000 LS / 0.281 in Grade 52000 LS | [8 empty] | 3.3
GirthWeld | N/A | 35190 |  |  | 159541.917 | 1 |  |  |  | 0.281 | 35180 | 2.068 | 9.86 | 35190 | 9.86 | 5:30 |  |  |  | 0 |  |  | 877 | 20 | 52000 | 60.02 | 22 | [12 empty] | 29.94407357 | -91.86736015 | -6.7868 | [9 empty] | 3.3 | Longseam - Unknown Weld Type
GirthWeld | N/A | 35200 |  |  | 159551.777 | 1 |  |  |  | 0.281 | 35190 | 9.86 | 39.997 | 35200 | 39.997 | 8:39 |  | 5:30 |  | 0 |  |  | 877 | 20 | 52000 | 60.02 | 22 | [12 empty] | 29.94408723 | -91.86738699 | -6.9765 | [9 empty] | 3.3 | Longseam - Unknown Weld Type
Metal Loss | Corrosion Individual | 5230 |  |  | 159556.157 | 1 |  | 9:34 | External | 0.281 | 35200 | 4.38 | 35.616 |  | 39.997 | 8:39 |  | 5:30 | 13 | 0.13 | 0.36 | 0.945 | 877 | 20 | 52000 | 60.02 | 22 |  | 23 | -10 | 10 | -0.028 | 0.028 | 80 | 0.75 | 108.333 | 0.39 | 80 | 1.535 | 29.94409331 | -91.86739891 | -7.0534 |  | BODY | BASE |  |  | MFL-AXIAL_HR | 159556.174 | 9:34 | Yes | 3.3 |  | 1 | 13 | 0.36 | 0.013151 | 1.593 | 1.991 | 1740.411861 | circumference slotting
Metal Loss | Corrosion Individual | 5231 |  |  | 159569.254 | 1 |  | 12:00 | External | 0.281 | 35200 | 17.477 | 22.519 |  | 39.997 | 8:39 |  | 5:30 | 20 | 0.2 | 0.744 | 0.984 | 877 | 20 | 52000 | 60.02 | 22 |  | 30 | -10 | 10 | -0.028 | 0.028 | 80 | 1.134 | 52.419 | 0.39 | 80 | 1.454 | 29.94411153 | -91.86743452 | -7.2276 |  | BODY | BASE |  |  | MFL-AXIAL_HR | 159569.277 | 12:01 | Yes | 3.3 |  | 1 | 20 | 0.744 | 0.041813 | 1.583 | 1.979 | 1729.507107 | pitting
Metal Loss | Corrosion Individual | 5232 |  |  | 159569.741 | 1 |  | 11:22 | External | 0.281 | 35200 | 17.964 | 22.032 |  | 39.997 | 8:39 |  | 5:30 | 13 | 0.13 | 0.552 | 0.945 | 877 | 20 | 52000 | 60.02 | 22 |  | 23 | -10 | 10 | -0.028 | 0.028 | 80 | 0.942 | 70.652 | 0.39 | 80 | 1.415 | 29.94411221 | -91.86743584 | -7.2324 |  | BODY | BASE |  |  | MFL-AXIAL_HR | 159569.761 | 11:23 | Yes | 3.3 |  | 1 | 13 | 0.552 | 0.020165 | 1.591 | 1.989 | 1737.966256 | pitting
Metal Loss | Corrosion Individual | 5233 |  |  | 159574.208 | 1 |  | 12:57 | External | 0.281 | 35200 | 22.431 | 17.565 |  | 39.997 | 8:39 |  | 5:30 | 16 | 0.16 | 0.516 | 0.945 | 877 | 20 | 52000 | 60.02 | 22 |  | 26 | -10 | 10 | -0.028 | 0.028 | 80 | 0.906 | 75.581 | 0.39 | 80 | 1.415 | 29.94411844 | -91.86744798 | -7.2602 |  | BODY | BASE |  |  | MFL-AXIAL_HR | 159574.228 | 12:57 | Yes | 3.3 |  | 1 | 16 | 0.516 | 0.023199 | 1.59 | 1.988 | 1737.462 | pitting
Metal Loss | Corrosion Individual | 5234 |  |  | 159588.001 | 1 |  | 11:58 | External | 0.281 | 35200 | 36.224 | 3.772 |  | 39.997 | 8:39 |  | 5:30 | 16 | 0.16 | 0.468 | 0.945 | 877 | 20 | 52000 | 60.02 | 22 |  | 26 | -10 | 10 | -0.028 | 0.028 | 80 | 0.858 | 83.333 | 0.39 | 80 | 1.415 | 29.9441377 | -91.86748543 | -7.3023 |  | BODY | BASE |  |  | MFL-AXIAL_HR | 159588.021 | 11:58 | Yes | 3.3 |  | 1 | 16 | 0.468 | 0.021041 | 1.591 | 1.989 | 1738.298061 | circumference grooving
GirthWeld | N/A | 35210 |  |  | 159591.773 | 1 |  |  |  | 0.281 | 35200 | 39.997 | 50.404 | 35210 | 50.404 | 1:52 |  | 8:39 |  | 0 |  |  | 877 | 20 | 52000 | 60.02 | 21.7 | [12 empty] | 29.94414298 | -91.86749567 | -7.3056 | [9 empty] | 3.3 | Longseam - Unknown Weld Type
Metal Loss | Corrosion Individual | 5235 |  |  | 159593.641 | 1 |  | 12:18 | External | 0.281 | 35210 | 1.868 | 48.536 |  | 50.404 | 1:52 |  | 8:39 | 13 | 0.13 | 0.708 | 1.181 | 877 | 20 | 52000 | 60.02 | 21.7 |  | 23 | -10 | 10 | -0.028 | 0.028 | 80 | 1.098 | 55.085 | 0.39 | 80 | 1.651 | 29.9441456 | -91.86750074 | -7.3024 |  | BODY | BASE |  |  | MFL-AXIAL_HR | 159593.674 | 12:18 | Yes | 3.3 |  | 1 | 13 | 0.708 | 0.025863 | 1.588 | 1.985 | 1735.311015 | pitting
Metal Loss | Corrosion Individual | 5236 |  |  | 159595.998 | 1 |  | 11:36 | External | 0.281 | 35210 | 4.225 | 46.179 |  | 50.404 | 1:52 |  | 8:39 | 14 | 0.14 | 0.468 | 1.024 | 877 | 20 | 52000 | 60.02 | 21.7 |  | 24 | -10 | 10 | -0.028 | 0.028 | 80 | 0.858 | 83.333 | 0.39 | 80 | 1.494 | 29.94414891 | -91.86750712 | -7.2983 |  | BODY | BASE |  |  | MFL-AXIAL_HR | 159596.018 | 11:35 | Yes | 3.3 |  | 1 | 14 | 0.468 | 0.018411 | 1.592 | 1.99 | 1738.874695 | circumference grooving
Metal Loss | Corrosion Individual | 5237 |  |  | 159614.946 | 1 |  | 12:16 | External | 0.281 | 35210 | 23.173 | 27.231 |  | 50.404 | 1:52 |  | 8:39 | 14 | 0.14 | 0.432 | 0.945 | 877 | 20 | 52000 | 60.02 | 21.7 |  | 24 | -10 | 10 | -0.028 | 0.028 | 80 | 0.822 | 90.278 | 0.39 | 80 | 1.415 | 29.94417551 | -91.86755848 | -7.2611 |  | BODY | BASE |  |  | MFL-AXIAL_HR | 159614.969 | 12:16 | Yes | 3.3 |  | 1 | 14 | 0.432 | 0.016995 | 1.592 | 1.99 | 1739.368793 | circumference grooving
Metal Loss | Corrosion Individual | 5238 |  |  | 159619.852 | 1 |  | 12:14 | External | 0.281 | 35210 | 28.079 | 22.325 |  | 50.404 | 1:52 |  | 8:39 | 11 | 0.11 | 0.516 | 0.945 | 877 | 20 | 52000 | 60.02 | 21.7 |  | 21 | -10 | 10 | -0.028 | 0.028 | 80 | 0.906 | 75.581 | 0.39 | 80 | 1.415 | 29.94418238 | -91.86757179 | -7.2645 |  | BODY | BASE |  |  | MFL-AXIAL_HR | 159619.872 | 12:11 | Yes | 3.3 |  | 1 | 11 | 0.516 | 0.01595 | 1.592 | 1.99 | 1739.148247 | pitting
Metal Loss | Corrosion Individual | 5239 |  |  | 159620.144 | 1 |  | 11:50 | External | 0.281 | 35210 | 28.371 | 22.033 |  | 50.404 | 1:52 |  | 8:39 | 13 | 0.13 | 0.516 | 1.024 | 877 | 20 | 52000 | 60.02 | 21.7 |  | 23 | -10 | 10 | -0.028 | 0.028 | 80 | 0.906 | 75.581 | 0.39 | 80 | 1.494 | 29.94418279 | -91.86757259 | -7.2648 |  | BODY | BASE |  |  | MFL-AXIAL_HR | 159620.167 | 11:51 | Yes | 3.3 |  | 1 | 13 | 0.516 | 0.018849 | 1.591 | 1.989 | 1738.496619 | circumference grooving
GirthWeld | N/A | 35220 |  |  | 159642.177 | 1 |  |  |  | 0.281 | 35210 | 50.404 | 49.77 | 35220 | 49.77 | 12:49 |  | 1:52 |  | 0 |  |  | 877 | 20 | 52000 | 60.02 | 20.3 | [12 empty] | 29.9442136 | -91.86763239 | -7.2422 | [9 empty] | 3.3 | Longseam - Unknown Weld Type
GirthWeld | N/A | 35230 |  |  | 159691.947 | 1 |  |  |  | 0.281 | 35220 | 49.77 | 47.9 | 35230 | 47.9 | 10:34 |  | 12:49 |  | 0 |  |  | 877 | 20 | 52000 | 60.02 | 19.4 | [12 empty] | 29.94428306 | -91.86776757 | -6.9806 | [9 empty] | 3.3 | Longseam - Unknown Weld Type
Metal Loss | Manufacturing/Milling Individual | 5240 |  |  | 159734.613 | 1 |  | 9:37 | Internal | 0.281 | 35230 | 42.666 | 5.234 |  | 47.9 | 10:34 |  | 12:49 | 13 | 0.13 | 0.36 | 0.945 | 877 | 20 | 52000 | 60.02 | 19.4 |  | 23 | -10 | 10 | -0.028 | 0.028 | 80 | 0.75 | 108.333 | 0.39 | 80 | 1.535 | 29.94434256 | -91.8678835 | -6.5872 |  | BODY | BASE |  |  | MFL-AXIAL_HR | 159734.626 | 9:39 | Yes | 3.3 |  | 1 | 13 | 0.36 | 0.013151 | 1.593 | 1.991 | 1740.411861 | circumference slotting
GirthWeld | N/A | 35240 |  |  | 159739.847 | 1 |  |  |  | 0.281 | 35230 | 47.9 | 51.804 | 35240 | 51.804 | 10:57 |  | 10:34 |  | 0 |  |  | 877 | 20 | 52000 | 60.02 | 19.4 | [12 empty] | 29.94434983 | -91.86789773 | -6.5255 | [9 empty] | 3.3 | Longseam - Unknown Weld Type
Bend | Field | 328 |  |  | 159768.308 | 1 |  |  |  |  | 35240 | 28.46 | 23.344 |  |  |  |  | 10:57 |  | 0 | [19 empty] | 29.94439021 | -91.86797453 | -6.0826 | 36.7D - 10° - Right | [8 empty] | 3.3 | [9 empty] | 36.682 | 10.496 | 10.496 | Right | 0.042 | Up |  |  | 159761.795 | 159774.821
GirthWeld | N/A | 35250 |  |  | 159791.652 | 1 |  |  |  | 0.281 | 35240 | 51.804 | 29.626 | 35250 | 29.626 | 2:26 |  | 10:57 |  | 0 |  |  | 877 | 20 | 52000 | 60.02 | 18 | [12 empty] | 29.9444321 | -91.86803021 | -5.721 | [9 empty] | 3.3 | Longseam - Unknown Weld Type
GirthWeld | N/A | 35260 |  |  | 159821.278 | 1 |  |  |  | 0.281 | 35250 | 29.626 | 51.257 | 35260 | 51.257 | 11:27 |  | 2:26 |  | 0 |  |  | 877 | 20 | 52000 | 60.02 | 17.4 | [12 empty] | 29.94448645 | -91.86809969 | -5.0641 | [9 empty] | 3.3 | Longseam - Unknown Weld Type
GirthWeld | N/A | 35270 |  |  | 159872.534 | 1 |  |  |  | 0.281 | 35260 | 51.257 | 51.138 | 35270 | 51.138 | 11:04 |  | 11:27 |  | 0 |  |  | 877 | 20 | 52000 | 60.02 | 16.7 | [12 empty] | 29.94458025 | -91.86822019 | -5.0129 | [9 empty] | 3.3 | Longseam - Unknown Weld Type
GirthWeld | N/A | 35280 |  |  | 159923.673 | 1 |  |  |  | 0.281 | 35270 | 51.138 | 51.178 | 35280 | 51.178 | 10:56 |  | 11:04 |  | 0 |  |  | 877 | 20 | 52000 | 60.02 | 15.7 | [12 empty] | 29.94467256 | -91.86834172 | -5.0835 | [9 empty] | 3.3 | Longseam - Unknown Weld Type
Bend | Field | 329 |  |  | 159956.015 | 1 |  |  |  |  | 35280 | 32.343 | 18.835 |  |  |  |  | 10:56 |  | 0 | [19 empty] | 29.9447311 | -91.86841836 | -5.321 | 35.2D - 11° - Right | [8 empty] | 3.3 | [9 empty] | 35.17 | 10.866 | 10.854 | Right | -0.518 | Down |  |  | 159949.028 | 159963.003
GirthWeld | N/A | 35290 |  |  | 159974.851 | 1 |  |  |  | 0.281 | 35280 | 51.178 | 51.194 | 35290 | 51.194 | 11:03 |  | 10:56 |  | 0 |  |  | 877 | 20 | 52000 | 60.02 | 15.4 | [12 empty] | 29.9447712 | -91.86845579 | -5.6853 | [9 empty] | 3.3 | Longseam - Unknown Weld Type
GirthWeld | N/A | 35300 |  |  | 160026.045 | 1 |  |  |  | 0.281 | 35290 | 51.194 | 47.218 | 35300 | 47.218 | 9:05 |  | 11:03 |  | 0 |  |  | 877 | 20 | 52000 | 60.02 | 15.4 | [12 empty] | 29.94488234 | -91.86855462 | -6.0275 | [9 empty] | 3.3 | Longseam - Unknown Weld Type
GirthWeld | N/A | 35310 |  |  | 160073.263 | 1 |  |  |  | 0.281 | 35300 | 47.218 | 50.085 | 35310 | 50.085 | 11:40 |  | 9:05 |  | 0 |  |  | 877 | 20 | 52000 | 60.02 | 15.1 | [12 empty] | 29.94498493 | -91.86864564 | -6.6317 | [9 empty] | 3.3 | Longseam - Unknown Weld Type
GirthWeld | N/A | 35320 |  |  | 160123.348 | 1 |  |  |  | 0.281 | 35310 | 50.085 | 47.795 | 35320 | 47.795 | 10:48 |  | 11:40 |  | 0 |  |  | 877 | 20 | 52000 | 60.02 | 14.4 | [12 empty] | 29.94509312 | -91.86874314 | -6.712 | [9 empty] | 3.3 | Longseam - Unknown Weld Type
Metal Loss | Corrosion Individual | 5241 |  |  | 160128.508 | 1 |  | 6:07 | Internal | 0.281 | 35320 | 5.16 | 42.635 |  | 47.795 | 10:48 |  | 11:40 | 13 | 0.13 | 0.432 | 0.945 | 877 | 20 | 52000 | 60.02 | 14.4 |  | 23 | -10 | 10 | -0.028 | 0.028 | 80 | 0.822 | 90.278 | 0.39 | 80 | 1.415 | 29.94510423 | -91.86875324 | -6.7082 |  | BODY | BASE |  |  | MFL-AXIAL_HR | 160128.525 | 6:05 | Yes | 3.3 |  | 1 | 13 | 0.432 | 0.015781 | 1.592 | 1.99 | 1739.606874 | circumference grooving
Metal Loss | Corrosion Individual | 5242 |  |  | 160162.919 | 1 |  | 6:08 | Internal | 0.281 | 35320 | 39.571 | 8.224 |  | 47.795 | 10:48 |  | 11:40 | 11 | 0.11 | 0.36 | 0.945 | 877 | 20 | 52000 | 60.02 | 14.4 |  | 21 | -10 | 10 | -0.028 | 0.028 | 80 | 0.75 | 108.333 | 0.39 | 80 | 1.535 | 29.94517816 | -91.86882081 | -6.8757 |  | BODY | BASE |  |  | MFL-AXIAL_HR | 160162.938 | 6:11 | Yes | 3.3 |  | 1 | 11 | 0.36 | 0.011128 | 1.593 | 1.992 | 1740.733305 | circumference slotting
GirthWeld | N/A | 35330 |  |  | 160171.143 | 1 |  |  |  | 0.281 | 35320 | 47.795 | 52.503 | 35330 | 52.503 | 1:38 |  | 10:48 |  | 0 |  |  | 877 | 20 | 52000 | 60.02 | 14.1 | [12 empty] | 29.94519583 | -91.86883695 | -6.9389 | [9 empty] | 3.3 | Longseam - Unknown Weld Type
Material Defect | Seam Weld Anomaly | 84 |  |  | 160221.981 | 1 |  | 1:38 | N/A | 0.281 | 35330 | 50.838 | 1.666 |  | 52.503 | 1:38 |  | 10:48 |  | 0 | 0.512 | 0.945 | 877 | 20 | 52000 | 60.02 | 14.1 | [12 empty] | 29.94530524 | -91.86893651 | -7.2168 |  | BODY | WELD |  |  | MFL-AXIAL_HR | 160221.981 | 1:38 |  | 3.3 |  | 1 | [6 empty] | pitting
GirthWeld | N/A | 35340 |  |  | 160223.647 | 1 |  |  |  | 0.281 | 35330 | 52.503 | 50.292 | 35340 | 50.292 | 11:31 |  | 1:38 |  | 0 |  |  | 877 | 20 | 52000 | 60.02 | 13.5 | [12 empty] | 29.94530883 | -91.86893976 | -7.2314 | [9 empty] | 3.3 | Longseam - Unknown Weld Type
Metal Loss | Corrosion Individual | 5243 |  |  | 160268.435 | 1 |  | 5:58 | Internal | 0.281 | 35340 | 44.788 | 5.504 |  | 50.292 | 11:31 |  | 1:38 | 11 | 0.11 | 0.516 | 0.945 | 877 | 20 | 52000 | 60.02 | 13.5 |  | 21 | -10 | 10 | -0.028 | 0.028 | 80 | 0.906 | 75.581 | 0.39 | 80 | 1.415 | 29.94540565 | -91.86902685 | -7.1787 |  | BODY | BASE |  |  | MFL-AXIAL_HR | 160268.458 | 5:58 | Yes | 3.3 |  | 1 | 11 | 0.516 | 0.01595 | 1.592 | 1.99 | 1739.148247 | pitting
GirthWeld | N/A | 35350 |  |  | 160273.939 | 1 |  |  |  | 0.281 | 35340 | 50.292 | 35.896 | 35350 | 35.896 | 4:40 |  | 11:31 |  | 0 |  |  | 877 | 20 | 52000 | 60.02 | 13.5 | [12 empty] | 29.94541755 | -91.86903753 | -7.1522 | [9 empty] | 3.3 | Longseam - Unknown Weld Type
GirthWeld | N/A | 35360 |  |  | 160309.834 | 1 |  |  |  | 0.281 | 35350 | 35.896 | 50.823 | 35360 | 50.823 | 10:54 |  | 4:40 |  | 0 |  |  | 877 | 20 | 52000 | 60.02 | 13.5 | [12 empty] | 29.94549542 | -91.86910693 | -7.2233 | [9 empty] | 3.3 | Longseam - Unknown Weld Type
GirthWeld | N/A | 35370 |  |  | 160360.658 | 1 |  |  |  | 0.281 | 35360 | 50.823 | 41.378 | 35370 | 41.378 | 12:26 |  | 10:54 |  | 0 |  |  | 877 | 20 | 52000 | 60.02 | 13.5 | [12 empty] | 29.94560537 | -91.86920563 | -7.4389 | [9 empty] | 3.3 | Longseam - Unknown Weld Type
GirthWeld | N/A | 35380 |  |  | 160402.036 | 1 |  |  |  | 0.281 | 35370 | 41.378 | 44.475 | 35380 | 44.475 | 12:43 |  | 12:26 |  | 0 |  |  | 877 | 20 | 52000 | 60.02 | 13.5 | [12 empty] | 29.94569469 | -91.86928626 | -7.308 | [9 empty] | 3.3 | Longseam - Unknown Weld Type
Metal Loss | Manufacturing/Milling Individual | 5244 |  |  | 160407.341 | 1 |  | 1:54 | Internal | 0.281 | 35380 | 5.305 | 39.17 |  | 44.475 | 12:43 |  | 12:26 | 16 | 0.16 | 0.552 | 1.614 | 877 | 20 | 52000 | 60.02 | 13.5 |  | 26 | -10 | 10 | -0.028 | 0.028 | 80 | 0.942 | 70.652 | 0.39 | 80 | 2.084 | 29.94570618 | -91.86929655 | -7.3062 |  | BODY | BASE |  |  | MFL-AXIAL_HR | 160407.357 | 1:56 | Yes | 3.3 |  | 1 | 16 | 0.552 | 0.024818 | 1.59 | 1.987 | 1736.786794 | circumference grooving
Metal Loss | Corrosion Individual | 5245 |  |  | 160409.363 | 1 |  | 8:11 | Internal | 0.281 | 35380 | 7.327 | 37.148 |  | 44.475 | 12:43 |  | 12:26 | 13 | 0.13 | 0.516 | 0.945 | 877 | 20 | 52000 | 60.02 | 13.5 |  | 23 | -10 | 10 | -0.028 | 0.028 | 80 | 0.906 | 75.581 | 0.39 | 80 | 1.415 | 29.94571056 | -91.86930047 | -7.304 |  | BODY | BASE |  |  | MFL-AXIAL_HR | 160409.38 | 8:08 | Yes | 3.3 |  | 1 | 13 | 0.516 | 0.018849 | 1.591 | 1.989 | 1738.496619 | pitting
Metal Loss | Corrosion Individual | 5246 |  |  | 160433.149 | 1 |  | 6:39 | Internal | 0.281 | 35380 | 31.113 | 13.362 |  | 44.475 | 12:43 |  | 12:26 | 11 | 0.11 | 0.36 | 0.945 | 877 | 20 | 52000 | 60.02 | 13.5 |  | 21 | -10 | 10 | -0.028 | 0.028 | 80 | 0.75 | 108.333 | 0.39 | 80 | 1.535 | 29.94576222 | -91.86934636 | -7.2144 |  | BODY | BASE |  |  | MFL-AXIAL_HR | 160433.162 | 6:37 | Yes | 3.3 |  | 1 | 11 | 0.36 | 0.011128 | 1.593 | 1.992 | 1740.733305 | circumference slotting
GirthWeld | N/A | 35390 |  |  | 160446.511 | 1 |  |  |  | 0.281 | 35380 | 44.475 | 47.743 | 35390 | 47.743 | 11:11 |  | 12:43 |  | 0 |  |  | 877 | 20 | 52000 | 60.02 | 13.5 | [12 empty] | 29.94579128 | -91.86937209 | -7.1967 | [9 empty] | 3.3 | Longseam - Unknown Weld Type
GirthWeld | N/A | 35400 |  |  | 160494.254 | 1 |  |  |  | 0.281 | 35390 | 47.743 | 51.444 | 35400 | 51.444 | 12:08 |  | 11:11 |  | 0 |  |  | 877 | 20 | 52000 | 60.02 | 12.8 | [12 empty] | 29.94589481 | -91.86946444 | -6.9327 | [9 empty] | 3.3 | Longseam - Unknown Weld Type
GirthWeld | N/A | 35410 |  |  | 160545.697 | 3 |  |  |  | 0.281 | 35400 | 51.444 | 39.695 | 35410 | 39.695 | 3:54 |  | 12:08 |  | 0 |  |  | 877 | 20 | 52000 | 60.02 | 12.8 | [12 empty] | 29.94600635 | -91.86956396 | -6.7631 | [9 empty] | 3.3 | Longseam - Unknown Weld Type
Wall Thickness Transition | Increase | 94 |  |  | 160585.389 | 3 |  |  |  |  | 35410 | 39.692 | 0.003 |  |  |  |  | 12:08 |  | 0 | [19 empty] | 29.94609278 | -91.86964018 | -7.2911 | NWT: 0.281 in Grade 52000 LS / 0.406 in Grade 52000 LS | [8 empty] | 3.3
GirthWeld | N/A | 35420 |  |  | 160585.392 | 3 |  |  |  | 0.406 | 35410 | 39.695 | 29.347 | 35420 | 29.347 | 12:46 |  | 3:54 |  | 0 |  |  | 877 | 20 | 52000 | 41.54 | 10.8 | [12 empty] | 29.94609279 | -91.86964019 | -7.2911 | [9 empty] | 3.3 | Longseam - Unknown Weld Type
GirthWeld | N/A | 35430 |  |  | 160614.739 | 3 |  |  |  | 0.406 | 35420 | 29.347 | 40.007 | 35430 | 40.007 | 9:44 |  | 12:46 |  | 0 |  |  | 877 | 20 | 52000 | 41.54 | 11.5 | [12 empty] | 29.94615651 | -91.86969683 | -7.5097 | [9 empty] | 3.3 | Longseam - Unknown Weld Type
GirthWeld | N/A | 35440 |  |  | 160654.746 | 3 |  |  |  | 0.406 | 35430 | 40.007 | 39.839 | 35440 | 39.839 | 1:10 |  | 9:44 |  | 0 |  |  | 877 | 20 | 52000 | 41.54 | 11.8 | [12 empty] | 29.94624323 | -91.86977427 | -7.4056 | [9 empty] | 3.3 | Longseam - Unknown Weld Type
GirthWeld | N/A | 35450 |  |  | 160694.585 | 3 |  |  |  | 0.406 | 35440 | 39.839 | 38.163 | 35450 | 38.163 | 10:08 |  | 1:10 |  | 0 |  |  | 877 | 20 | 52000 | 41.54 | 11.5 | [12 empty] | 29.94632971 | -91.86985119 | -7.6378 | [9 empty] | 3.3 | Longseam - Unknown Weld Type
GirthWeld | N/A | 35460 |  |  | 160732.748 | 3 |  |  |  | 0.406 | 35450 | 38.163 | 38.373 | 35460 | 38.373 | 12:52 |  | 10:08 |  | 0 |  |  | 877 | 20 | 52000 | 41.54 | 12.1 | [12 empty] | 29.94641288 | -91.86992441 | -7.484 | [9 empty] | 3.3 | Longseam - Unknown Weld Type
GirthWeld | N/A | 35470 |  |  | 160771.12 | 3 |  |  |  | 0.406 | 35460 | 38.373 | 32.008 | 35470 | 32.008 | 10:06 |  | 12:52 |  | 0 |  |  | 877 | 20 | 52000 | 41.54 | 11.5 | [12 empty] | 29.94649629 | -91.86999834 | -7.0298 | [9 empty] | 3.3 | Longseam - Unknown Weld Type
GirthWeld | N/A | 35480 |  |  | 160803.128 | 3 |  |  |  | 0.406 | 35470 | 32.008 | 32.405 | 35480 | 32.405 | 12:40 |  | 10:06 |  | 0 |  |  | 877 | 20 | 52000 | 41.54 | 11.8 | [12 empty] | 29.94656577 | -91.87006013 | -7.2045 | [9 empty] | 3.3 | Longseam - Unknown Weld Type
GirthWeld | N/A | 35490 |  |  | 160835.533 | 3 |  |  |  | 0.406 | 35480 | 32.405 | 36.421 | 35490 | 36.421 | 10:10 |  | 12:40 |  | 0 |  |  | 877 | 20 | 52000 | 41.54 | 11.8 | [12 empty] | 29.94663615 | -91.87012264 | -7.5838 | [9 empty] | 3.3 | Longseam - Unknown Weld Type
GirthWeld | N/A | 35500 |  |  | 160871.954 | 3 |  |  |  | 0.406 | 35490 | 36.421 | 40.02 | 35500 | 40.02 | 1:14 |  | 10:10 |  | 0 |  |  | 877 | 20 | 52000 | 41.54 | 11.8 | [12 empty] | 29.94671526 | -91.8701929 | -7.7625 | [9 empty] | 3.3 | Longseam - Unknown Weld Type
GirthWeld | N/A | 35510 |  |  | 160911.973 | 3 |  |  |  | 0.406 | 35500 | 40.02 | 40.735 | 35510 | 40.735 | 10:08 |  | 1:14 |  | 0 |  |  | 877 | 20 | 52000 | 41.54 | 11.8 | [12 empty] | 29.94680202 | -91.87027034 | -7.572 | [9 empty] | 3.3 | Longseam - Unknown Weld Type
GirthWeld | N/A | 35520 |  |  | 160952.708 | 3 |  |  |  | 0.406 | 35510 | 40.735 | 40.039 | 35520 | 40.039 | 12:38 |  | 10:08 |  | 0 |  |  | 877 | 20 | 52000 | 41.54 | 11.5 | [12 empty] | 29.94689056 | -91.87034884 | -7.5185 | [9 empty] | 3.3 | Longseam - Unknown Weld Type
GirthWeld | N/A | 35530 |  |  | 160992.748 | 3 |  |  |  | 0.406 | 35520 | 40.039 | 38.255 | 35530 | 38.255 | 10:30 |  | 12:38 |  | 0 |  |  | 877 | 20 | 52000 | 41.54 | 12.5 | [12 empty] | 29.94697764 | -91.87042591 | -7.1753 | [9 empty] | 3.3 | Longseam - Unknown Weld Type
GirthWeld | N/A | 35540 |  |  | 161031.002 | 3 |  |  |  | 0.406 | 35530 | 38.255 | 33.802 | 35540 | 33.802 | 12:52 |  | 10:30 |  | 0 |  |  | 877 | 20 | 52000 | 41.54 | 12.1 | [12 empty] | 29.9470606 | -91.8704999 | -7.3143 | [9 empty] | 3.3 | Longseam - Unknown Weld Type
GirthWeld | N/A | 35550 |  |  | 161064.805 | 3 |  |  |  | 0.406 | 35540 | 33.802 | 40.538 | 35550 | 40.538 | 9:20 |  | 12:52 |  | 0 |  |  | 877 | 20 | 52000 | 41.54 | 11.8 | [12 empty] | 29.94713366 | -91.87056563 | -7.4007 | [9 empty] | 3.3 | Longseam - Unknown Weld Type
GirthWeld | N/A | 35560 |  |  | 161105.343 | 3 |  |  |  | 0.406 | 35550 | 40.538 | 40.748 | 35560 | 40.748 | 12:38 |  | 9:20 |  | 0 |  |  | 877 | 20 | 52000 | 41.54 | 11.2 | [12 empty] | 29.94722109 | -91.87064475 | -7.699 | [9 empty] | 3.3 | Longseam - Unknown Weld Type
GirthWeld | N/A | 35570 |  |  | 161146.091 | 3 |  |  |  | 0.406 | 35560 | 40.748 | 40.719 | 35570 | 40.719 | 10:04 |  | 12:38 |  | 0 |  |  | 877 | 20 | 52000 | 41.54 | 12.1 | [12 empty] | 29.94730874 | -91.87072461 | -7.8373 | [9 empty] | 3.3 | Longseam - Unknown Weld Type
GirthWeld | N/A | 35580 |  |  | 161186.809 | 3 |  |  |  | 0.406 | 35570 | 40.719 | 40.781 | 35580 | 40.781 | 12:40 |  | 10:04 |  | 0 |  |  | 877 | 20 | 52000 | 41.54 | 11.8 | [12 empty] | 29.94739652 | -91.87080411 | -8.4298 | [9 empty] | 3.3 | Longseam - Unknown Weld Type
GirthWeld | N/A | 35590 |  |  | 161227.59 | 3 |  |  |  | 0.406 | 35580 | 40.781 | 40.764 | 35590 | 40.764 | 9:40 |  | 12:40 |  | 0 |  |  | 877 | 20 | 52000 | 41.54 | 11.8 | [12 empty] | 29.94748465 | -91.87088343 | -8.942 | [9 empty] | 3.3 | Longseam - Unknown Weld Type
GirthWeld | N/A | 35600 |  |  | 161268.355 | 3 |  |  |  | 0.406 | 35590 | 40.764 | 40.702 | 35600 | 40.702 | 11:22 |  | 9:40 |  | 0 |  |  | 877 | 20 | 52000 | 41.54 | 11.2 | [12 empty] | 29.94757276 | -91.87096271 | -9.0873 | [9 empty] | 3.3 | Longseam - Unknown Weld Type
GirthWeld | N/A | 35610 |  |  | 161309.057 | 3 |  |  |  | 0.406 | 35600 | 40.702 | 40.013 | 35610 | 40.013 | 2:40 |  | 11:22 |  | 0 |  |  | 877 | 20 | 52000 | 41.54 | 11.8 | [12 empty] | 29.94766095 | -91.87104144 | -10.2947 | [9 empty] | 3.3 | Longseam - Unknown Weld Type
Casing | Start | 31 |  |  | 161346.371 | 3 |  |  |  |  | 35610 | 37.314 | 2.699 |  |  |  |  | 2:40 |  | 0 | [19 empty] | 29.94774191 | -91.87111351 | -11.0066 | [9 empty] | 3.3
Support | Saddle | 162 |  |  | 161347.866 | 3 |  |  |  |  | 35610 | 38.81 | 1.204 |  |  |  |  | 2:40 |  | 0 | [19 empty] | 29.94774515 | -91.8711164 | -11.0042 | spacer | [8 empty] | 3.3
GirthWeld | N/A | 35620 |  |  | 161349.07 | 3 |  |  |  | 0.406 | 35610 | 40.013 | 40.778 | 35620 | 40.778 | 10:36 |  | 2:40 |  | 0 |  |  | 877 | 20 | 52000 | 41.54 | 11.2 | [12 empty] | 29.94774776 | -91.87111873 | -11.0003 | [9 empty] | 3.3 | Longseam - Unknown Weld Type
Support | Saddle | 163 |  |  | 161353.356 | 3 |  |  |  |  | 35620 | 4.286 | 36.492 |  |  |  |  | 10:36 |  | 0 | [19 empty] | 29.94775706 | -91.87112701 | -10.9865 | spacer | [8 empty] | 3.3
Support | Saddle | 164 |  |  | 161357.155 | 3 |  |  |  |  | 35620 | 8.085 | 32.692 |  |  |  |  | 10:36 |  | 0 | [19 empty] | 29.9477653 | -91.87113436 | -10.9651 | spacer | [8 empty] | 3.3
Support | Saddle | 165 |  |  | 161363.517 | 3 |  |  |  |  | 35620 | 14.447 | 26.331 |  |  |  |  | 10:36 |  | 0 | [19 empty] | 29.94777908 | -91.87114668 | -10.9336 | spacer | [8 empty] | 3.3
Support | Saddle | 166 |  |  | 161371.169 | 3 |  |  |  |  | 35620 | 22.099 | 18.678 |  |  |  |  | 10:36 |  | 0 | [19 empty] | 29.94779564 | -91.87116155 | -10.9008 | spacer | [8 empty] | 3.3
Support | Saddle | 167 |  |  | 161373.365 | 3 |  |  |  |  | 35620 | 24.296 | 16.482 |  |  |  |  | 10:36 |  | 0 | [19 empty] | 29.94780038 | -91.87116582 | -10.8918 | spacer | [8 empty] | 3.3
Support | Saddle | 168 |  |  | 161375.756 | 3 |  |  |  |  | 35620 | 26.686 | 14.092 |  |  |  |  | 10:36 |  | 0 | [19 empty] | 29.94780554 | -91.87117048 | -10.8834 | spacer | [8 empty] | 3.3
Support | Saddle | 169 |  |  | 161385.035 | 3 |  |  |  |  | 35620 | 35.965 | 4.812 |  |  |  |  | 10:36 |  | 0 | [19 empty] | 29.94782557 | -91.87118857 | -10.8489 | spacer | [8 empty] | 3.3
Support | Saddle | 170 |  |  | 161388.769 | 3 |  |  |  |  | 35620 | 39.699 | 1.079 |  |  |  |  | 10:36 |  | 0 | [19 empty] | 29.94783362 | -91.87119585 | -10.8359 | spacer | [8 empty] | 3.3
GirthWeld | N/A | 35630 |  |  | 161389.847 | 3 |  |  |  | 0.406 | 35620 | 40.778 | 38.041 | 35630 | 38.041 | 2:20 |  | 10:36 |  | 0 |  |  | 877 | 20 | 52000 | 41.54 | 11.8 | [12 empty] | 29.94783595 | -91.87119796 | -10.8324 | [9 empty] | 3.3 | Longseam - Unknown Weld Type
Support | Saddle | 171 |  |  | 161394.033 | 3 |  |  |  |  | 35630 | 4.186 | 33.855 |  |  |  |  | 2:20 |  | 0 | [19 empty] | 29.94784498 | -91.87120613 | -10.8199 | spacer | [8 empty] | 3.3
Support | Saddle | 172 |  |  | 161399.344 | 3 |  |  |  |  | 35630 | 9.496 | 28.545 |  |  |  |  | 2:20 |  | 0 | [19 empty] | 29.94785643 | -91.8712165 | -10.8082 | spacer | [8 empty] | 3.3
Support | Saddle | 173 |  |  | 161403.665 | 3 |  |  |  |  | 35630 | 13.817 | 24.224 |  |  |  |  | 2:20 |  | 0 | [19 empty] | 29.94786573 | -91.87122496 | -10.8023 | spacer | [8 empty] | 3.3
Support | Saddle | 174 |  |  | 161404.828 | 3 |  |  |  |  | 35630 | 14.98 | 23.061 |  |  |  |  | 2:20 |  | 0 | [19 empty] | 29.94786823 | -91.87122724 | -10.8007 | spacer | [8 empty] | 3.3
Support | Saddle | 175 |  |  | 161414.207 | 3 |  |  |  |  | 35630 | 24.359 | 13.682 |  |  |  |  | 2:20 |  | 0 | [19 empty] | 29.94788842 | -91.8712456 | -10.7894 | spacer | [8 empty] | 3.3
Support | Saddle | 176 |  |  | 161425.343 | 3 |  |  |  |  | 35630 | 35.495 | 2.546 |  |  |  |  | 2:20 |  | 0 | [19 empty] | 29.94791236 | -91.87126745 | -10.8031 | spacer | [8 empty] | 3.3
Casing | End | 32 |  |  | 161427.285 | 3 |  |  |  |  | 35630 | 37.437 | 0.604 |  |  |  |  | 2:20 |  | 0 | [19 empty] | 29.94791653 | -91.87127127 | -10.8096 | [9 empty] | 3.3
GirthWeld | N/A | 35640 |  |  | 161427.888 | 3 |  |  |  | 0.406 | 35630 | 38.041 | 40.722 | 35640 | 40.722 | 3:48 |  | 2:20 |  | 0 |  |  | 877 | 20 | 52000 | 41.54 | 12.1 | [12 empty] | 29.94791782 | -91.87127245 | -10.8119 | [9 empty] | 3.3 | Longseam - Unknown Weld Type
GirthWeld | N/A | 35650 |  |  | 161468.611 | 3 |  |  |  | 0.406 | 35640 | 40.722 | 40.023 | 35650 | 40.023 | 2:56 |  | 3:48 |  | 0 |  |  | 877 | 20 | 52000 | 41.54 | 11.5 | [12 empty] | 29.94800526 | -91.87135241 | -9.749 | [9 empty] | 3.3 | Longseam - Unknown Weld Type
GirthWeld | N/A | 35660 |  |  | 161508.634 | 3 |  |  |  | 0.406 | 35650 | 40.023 | 33.865 | 35660 | 33.865 | 1:10 |  | 2:56 |  | 0 |  |  | 877 | 20 | 52000 | 41.54 | 12.5 | [12 empty] | 29.94809143 | -91.87143065 | -8.6514 | [9 empty] | 3.3 | Longseam - Unknown Weld Type
GirthWeld | N/A | 35670 |  |  | 161542.498 | 3 |  |  |  | 0.406 | 35660 | 33.865 | 40.781 | 35670 | 40.781 | 11:00 |  | 1:10 |  | 0 |  |  | 877 | 20 | 52000 | 41.54 | 11.8 | [12 empty] | 29.94816439 | -91.87149686 | -8.4128 | [9 empty] | 3.3 | Longseam - Unknown Weld Type
GirthWeld | N/A | 35680 |  |  | 161583.279 | 3 |  |  |  | 0.406 | 35670 | 40.781 | 40.758 | 35680 | 40.758 | 1:06 |  | 11:00 |  | 0 |  |  | 877 | 20 | 52000 | 41.54 | 11.2 | [12 empty] | 29.94825209 | -91.87157682 | -8.537 | [9 empty] | 3.3 | Longseam - Unknown Weld Type
Metal Loss | Corrosion Individual | 5247 |  |  | 161617.224 | 3 |  | 8:14 | External | 0.406 | 35680 | 33.945 | 6.813 |  | 40.758 | 1:06 |  | 11:00 | 11 | 0.11 | 1.848 | 1.181 | 877 | 20 | 52000 | 41.54 | 11.2 |  | 21 | -10 | 10 | -0.041 | 0.041 | 80 | 2.238 | 21.104 | 0.39 | 80 | 1.651 | 29.948325 | -91.8716435 | -8.5808 |  | BODY | BASE |  |  | MFL-AXIAL_HR | 161617.286 | 8:14 | Yes | 3.3 |  | 1 | 11 | 1.848 | 0.082532 | 2.273 | 2.841 | 2483.449922 | pitting
GirthWeld | N/A | 35690 |  |  | 161624.037 | 3 |  |  |  | 0.406 | 35680 | 40.758 | 40.776 | 35690 | 40.776 | 10:40 |  | 1:06 |  | 0 |  |  | 877 | 20 | 52000 | 41.54 | 11.5 | [12 empty] | 29.94833963 | -91.8716569 | -8.6272 | [9 empty] | 3.3 | Longseam - Unknown Weld Type
Metal Loss | Manufacturing/Milling Individual | 5248 |  |  | 161630.611 | 3 |  | 10:47 | N/A | 0.406 | 35690 | 6.574 | 34.202 |  | 40.776 | 10:40 |  | 1:06 | 13 | 0.13 | 1.38 | 1.929 | 877 | 20 | 52000 | 41.54 | 11.5 |  | 23 | -10 | 10 | -0.041 | 0.041 | 80 | 1.97 | 42.754 | 0.59 | 80 | 2.519 | 29.94835375 | -91.87166982 | -8.6643 |  | BODY | WELD |  |  | MFL-AXIAL_HR | 161630.66 | 10:50 | Yes | 3.3 |  | 1 | 13 | 1.38 | 0.072836 | 2.282 | 2.852 | 2492.622706 | general
GirthWeld | N/A | 35700 |  |  | 161664.813 | 3 |  |  |  | 0.406 | 35690 | 40.776 | 40.681 | 35700 | 40.681 | 1:20 |  | 10:40 |  | 0 |  |  | 877 | 20 | 52000 | 41.54 | 11.8 | [12 empty] | 29.94842717 | -91.87173706 | -8.7584 | [9 empty] | 3.3 | Longseam - Unknown Weld Type
GirthWeld | N/A | 35710 |  |  | 161705.494 | 3 |  |  |  | 0.406 | 35700 | 40.681 | 40.879 | 35710 | 40.879 | 11:58 |  | 1:20 |  | 0 |  |  | 877 | 20 | 52000 | 41.54 | 11.8 | [12 empty] | 29.94851402 | -91.87181771 | -9.3023 | [9 empty] | 3.3 | Longseam - Unknown Weld Type
Bend | Field | 330 |  |  | 161727.892 | 3 |  |  |  |  | 35710 | 22.398 | 18.481 |  |  |  |  | 11:58 |  | 0 | [19 empty] | 29.94856337 | -91.87185969 | -9.5166 | 39.1D - 17° - Right | [8 empty] | 3.3 | [9 empty] | 39.111 | 16.688 | 16.562 | Right | -2.047 | Down |  |  | 161717.051 | 161738.733
GirthWeld | N/A | 35720 |  |  | 161746.373 | 3 |  |  |  | 0.406 | 35710 | 40.879 | 21.581 | 35720 | 21.581 | 4:24 |  | 11:58 |  | 0 |  |  | 877 | 20 | 52000 | 41.54 | 12.5 | [12 empty] | 29.94860962 | -91.87188338 | -10.2139 | [9 empty] | 3.3 | Longseam - Unknown Weld Type
GirthWeld | N/A | 35730 |  |  | 161767.954 | 3 |  |  |  | 0.406 | 35720 | 21.581 | 40.669 | 35730 | 40.669 | 1:46 |  | 4:24 |  | 0 |  |  | 877 | 20 | 52000 | 41.54 | 12.1 | [12 empty] | 29.94866485 | -91.87190794 | -10.8938 | [9 empty] | 3.3 | Longseam - Unknown Weld Type
Casing | Start | 33 |  |  | 161792.131 | 3 |  |  |  |  | 35730 | 24.177 | 16.492 |  |  |  |  | 1:46 |  | 0 | [19 empty] | 29.94872693 | -91.87193492 | -11.4282 | [9 empty] | 3.3
Support | Saddle | 177 |  |  | 161795.549 | 3 |  |  |  |  | 35730 | 27.595 | 13.074 |  |  |  |  | 1:46 |  | 0 | [19 empty] | 29.94873573 | -91.87193867 | -11.4592 | spacer | [8 empty] | 3.3
Support | Saddle | 178 |  |  | 161797.98 | 3 |  |  |  |  | 35730 | 30.026 | 10.643 |  |  |  |  | 1:46 |  | 0 | [19 empty] | 29.94874199 | -91.87194133 | -11.4774 | spacer | [8 empty] | 3.3
Support | Saddle | 179 |  |  | 161801.055 | 3 |  |  |  |  | 35730 | 33.1 | 7.569 |  |  |  |  | 1:46 |  | 0 | [19 empty] | 29.94874991 | -91.8719447 | -11.4919 | spacer | [8 empty] | 3.3
Support | Saddle | 180 |  |  | 161807.453 | 3 |  |  |  |  | 35730 | 39.498 | 1.171 |  |  |  |  | 1:46 |  | 0 | [19 empty] | 29.94876639 | -91.87195169 | -11.494 | spacer | [8 empty] | 3.3
GirthWeld | N/A | 35740 |  |  | 161808.624 | 3 |  |  |  | 0.406 | 35730 | 40.669 | 40.679 | 35740 | 40.679 | 4:10 |  | 1:46 |  | 0 |  |  | 877 | 20 | 52000 | 41.54 | 12.5 | [12 empty] | 29.94876941 | -91.87195297 | -11.488 | [9 empty] | 3.3 | Longseam - Unknown Weld Type
Support | Saddle | 181 |  |  | 161812.947 | 3 |  |  |  |  | 35740 | 4.324 | 36.355 |  |  |  |  | 4:10 |  | 0 | [19 empty] | 29.94878054 | -91.8719577 | -11.4656 | spacer | [8 empty] | 3.3
Support | Saddle | 182 |  |  | 161816.292 | 3 |  |  |  |  | 35740 | 7.668 | 33.011 |  |  |  |  | 4:10 |  | 0 | [19 empty] | 29.94878915 | -91.87196138 | -11.4376 | spacer | [8 empty] | 3.3
Support | Saddle | 183 |  |  | 161822.967 | 3 |  |  |  |  | 35740 | 14.344 | 26.335 |  |  |  |  | 4:10 |  | 0 | [19 empty] | 29.94880634 | -91.87196871 | -11.3702 | spacer | [8 empty] | 3.3
Support | Saddle | 184 |  |  | 161827.961 | 3 |  |  |  |  | 35740 | 19.337 | 21.342 |  |  |  |  | 4:10 |  | 0 | [19 empty] | 29.94881919 | -91.87197418 | -11.3078 | spacer | [8 empty] | 3.3
Support | Saddle | 185 |  |  | 161833.003 | 3 |  |  |  |  | 35740 | 24.38 | 16.299 |  |  |  |  | 4:10 |  | 0 | [19 empty] | 29.94883217 | -91.87197972 | -11.2374 | spacer | [8 empty] | 3.3
Support | Saddle | 186 |  |  | 161835.873 | 3 |  |  |  |  | 35740 | 27.249 | 13.43 |  |  |  |  | 4:10 |  | 0 | [19 empty] | 29.94883956 | -91.87198288 | -11.1933 | spacer | [8 empty] | 3.3
Support | Saddle | 187 |  |  | 161843.033 | 3 |  |  |  |  | 35740 | 34.409 | 6.27 |  |  |  |  | 4:10 |  | 0 | [19 empty] | 29.94885797 | -91.8719908 | -11.0596 | spacer | [8 empty] | 3.3
Support | Saddle | 188 |  |  | 161845.749 | 3 |  |  |  |  | 35740 | 37.126 | 3.553 |  |  |  |  | 4:10 |  | 0 | [19 empty] | 29.94886495 | -91.87199381 | -11.0013 | spacer | [8 empty] | 3.3
Casing | End | 34 |  |  | 161847.438 | 3 |  |  |  |  | 35740 | 38.815 | 1.864 |  |  |  |  | 4:10 |  | 0 | [19 empty] | 29.94886929 | -91.87199568 | -10.9544 | [9 empty] | 3.3
GirthWeld | N/A | 35750 |  |  | 161849.303 | 3 |  |  |  | 0.406 | 35740 | 40.679 | 7.776 | 35750 | 7.776 | 12:56 |  | 4:10 |  | 0 |  |  | 877 | 20 | 52000 | 41.54 | 11.2 | [12 empty] | 29.94887408 | -91.87199775 | -10.9025 | [9 empty] | 3.3 | Longseam - Unknown Weld Type
GirthWeld | N/A | 35760 |  |  | 161857.078 | 3 |  |  |  | 0.406 | 35750 | 7.776 | 32.89 | 35760 | 32.89 | 11:16 |  | 12:56 |  | 0 |  |  | 877 | 20 | 52000 | 41.54 | 11.8 | [12 empty] | 29.94889407 | -91.87200635 | -10.6631 | [9 empty] | 3.3 | Longseam - Unknown Weld Type
GirthWeld | N/A | 35770 |  |  | 161889.969 | 3 |  |  |  | 0.406 | 35760 | 32.89 | 40.735 | 35770 | 40.735 | 2:36 |  | 11:16 |  | 0 |  |  | 877 | 20 | 52000 | 41.54 | 11.8 | [12 empty] | 29.9489785 | -91.87204312 | -9.8282 | [9 empty] | 3.3 | Longseam - Unknown Weld Type
Metal Loss | Manufacturing/Milling Individual | 5249 |  |  | 161928.909 | 3 |  | 2:37 | N/A | 0.406 | 35770 | 38.94 | 1.795 |  | 40.735 | 2:36 |  | 11:16 | 11 | 0.11 | 0.948 | 1.811 | 877 | 20 | 52000 | 41.54 | 11.8 |  | 21 | -10 | 10 | -0.041 | 0.041 | 80 | 1.338 | 41.139 | 0.39 | 80 | 2.281 | 29.94907849 | -91.87208665 | -9.6205 |  | BODY | WELD |  |  | MFL-AXIAL_HR | 161928.948 | 2:36 | Yes | 3.3 |  | 1 | 11 | 0.948 | 0.042338 | 2.295 | 2.869 | 2507.081159 | pitting
GirthWeld | N/A | 35780 |  |  | 161930.704 | 3 |  |  |  | 0.406 | 35770 | 40.735 | 40.705 | 35780 | 40.705 | 11:04 |  | 2:36 |  | 0 |  |  | 877 | 20 | 52000 | 41.54 | 11.5 | [12 empty] | 29.94908311 | -91.87208862 | -9.5968 | [9 empty] | 3.3 | Longseam - Unknown Weld Type
GirthWeld | N/A | 35790 |  |  | 161971.409 | 3 |  |  |  | 0.406 | 35780 | 40.705 | 40.751 | 35790 | 40.751 | 11:50 |  | 11:04 |  | 0 |  |  | 877 | 20 | 52000 | 41.54 | 11.5 | [12 empty] | 29.94918802 | -91.87213294 | -9.1319 | [9 empty] | 3.3 | Longseam - Unknown Weld Type
Bend | Field | 331 |  |  | 161997.755 | 3 |  |  |  |  | 35790 | 26.346 | 14.405 |  |  |  |  | 11:50 |  | 0 | [19 empty] | 29.94925617 | -91.87216078 | -9.0563 | 46.2D - 9° - Right | [8 empty] | 3.3 | [9 empty] | 46.205 | 8.707 | 8.682 | Right | -0.666 | Down |  |  | 161991.022 | 162004.489
GirthWeld | N/A | 35800 |  |  | 162012.16 | 3 |  |  |  | 0.406 | 35790 | 40.751 | 39.997 | 35800 | 39.997 | 8:52 |  | 11:50 |  | 0 |  |  | 877 | 20 | 52000 | 41.54 | 11.5 | [12 empty] | 29.94929481 | -91.87217039 | -9.1498 | [9 empty] | 3.3 | Longseam - Unknown Weld Type
GirthWeld | N/A | 35810 |  |  | 162052.157 | 3 |  |  |  | 0.406 | 35800 | 39.997 | 40.764 | 35810 | 40.764 | 2:46 |  | 8:52 |  | 0 |  |  | 877 | 20 | 52000 | 41.54 | 11.5 | [12 empty] | 29.94940273 | -91.8721938 | -9.795 | [9 empty] | 3.3 | Longseam - Unknown Weld Type
GirthWeld | N/A | 35820 |  |  | 162092.922 | 3 |  |  |  | 0.406 | 35810 | 40.764 | 37.48 | 35820 | 37.48 | 9:34 |  | 2:46 |  | 0 |  |  | 877 | 20 | 52000 | 41.54 | 10.5 | [12 empty] | 29.94951272 | -91.87221716 | -11.1934 | [9 empty] | 3.3 | Longseam - Unknown Weld Type
GirthWeld | N/A | 35830 |  |  | 162130.402 | 3 |  |  |  | 0.406 | 35820 | 37.48 | 37.923 | 35830 | 37.923 | 2:38 |  | 9:34 |  | 0 |  |  | 877 | 20 | 52000 | 41.54 | 10.8 | [12 empty] | 29.94961387 | -91.87223907 | -10.8783 | [9 empty] | 3.3 | Longseam - Unknown Weld Type
GirthWeld | N/A | 35840 |  |  | 162168.325 | 3 |  |  |  | 0.406 | 35830 | 37.923 | 40.205 | 35840 | 40.205 | 8:36 |  | 2:38 |  | 0 |  |  | 877 | 20 | 52000 | 41.54 | 11.8 | [12 empty] | 29.94971615 | -91.87226167 | -10.9929 | [9 empty] | 3.3 | Longseam - Unknown Weld Type
GirthWeld | N/A | 35850 |  |  | 162208.53 | 3 |  |  |  | 0.406 | 35840 | 40.205 | 28.607 | 35850 | 28.607 | 3:12 |  | 8:36 |  | 0 |  |  | 877 | 20 | 52000 | 41.54 | 11.8 | [12 empty] | 29.94982443 | -91.87228601 | -9.7799 | [9 empty] | 3.3 | Longseam - Unknown Weld Type
GirthWeld | N/A | 35860 |  |  | 162237.137 | 3 |  |  |  | 0.406 | 35850 | 28.607 | 40.715 | 35860 | 40.715 | 10:42 |  | 3:12 |  | 0 |  |  | 877 | 20 | 52000 | 41.54 | 11.8 | [12 empty] | 29.94990153 | -91.872303 | -8.6126 | [9 empty] | 3.3 | Longseam - Unknown Weld Type
GirthWeld | N/A | 35870 |  |  | 162277.853 | 3 |  |  |  | 0.406 | 35860 | 40.715 | 40.725 | 35870 | 40.725 | 12:54 |  | 10:42 |  | 0 |  |  | 877 | 20 | 52000 | 41.54 | 11.8 | [12 empty] | 29.95001162 | -91.87232548 | -8.1349 | [9 empty] | 3.3 | Longseam - Unknown Weld Type
GirthWeld | N/A | 35880 |  |  | 162318.578 | 3 |  |  |  | 0.406 | 35870 | 40.725 | 40.745 | 35880 | 40.745 | 8:52 |  | 12:54 |  | 0 |  |  | 877 | 20 | 52000 | 41.54 | 11.8 | [12 empty] | 29.95012195 | -91.87234663 | -8.3125 | [9 empty] | 3.3 | Longseam - Unknown Weld Type
GirthWeld | N/A | 35890 |  |  | 162359.323 | 3 |  |  |  | 0.406 | 35880 | 40.745 | 25.577 | 35890 | 25.577 | 2:42 |  | 8:52 |  | 0 |  |  | 877 | 20 | 52000 | 41.54 | 11.2 | [12 empty] | 29.95023222 | -91.87236811 | -8.9357 | [9 empty] | 3.3 | Longseam - Unknown Weld Type
GirthWeld | N/A | 35900 |  |  | 162384.9 | 3 |  |  |  | 0.406 | 35890 | 25.577 | 40.807 | 35900 | 40.807 | 1:10 |  | 2:42 |  | 0 |  |  | 877 | 20 | 52000 | 41.54 | 11.8 | [12 empty] | 29.9503012 | -91.87238266 | -10.3538 | [9 empty] | 3.3 | Longseam - Unknown Weld Type
Bend | Field | 332 |  |  | 162410.052 | 3 |  |  |  |  | 35900 | 25.152 | 15.655 |  |  |  |  | 1:10 |  | 0 | [19 empty] | 29.95036877 | -91.87239867 | -11.3292 | 46.3D - 10° - Left | [8 empty] | 3.3 | [9 empty] | 46.254 | 10.413 | -9.742 | Left | 3.676 | Up |  |  | 162401.906 | 162418.198
Casing | Start | 35 |  |  | 162422.395 | 3 |  |  |  |  | 35900 | 37.495 | 3.313 |  |  |  |  | 1:10 |  | 0 | [19 empty] | 29.95040077 | -91.87241142 | -11.2056 | [9 empty] | 3.3
GirthWeld | N/A | 35910 |  |  | 162425.707 | 3 |  |  |  | 0.406 | 35900 | 40.807 | 33.619 | 35910 | 33.619 | 11:48 |  | 1:10 |  | 0 |  |  | 877 | 20 | 52000 | 41.54 | 11.5 | [12 empty] | 29.95040925 | -91.87241519 | -11.1387 | [9 empty] | 3.3 | Longseam - Unknown Weld Type
Support | Saddle | 189 |  |  | 162426.862 | 3 |  |  |  |  | 35910 | 1.155 | 32.464 |  |  |  |  | 11:48 |  | 0 | [19 empty] | 29.95041221 | -91.87241651 | -11.1153 | spacer | [8 empty] | 3.3
Support | Saddle | 190 |  |  | 162431.436 | 3 |  |  |  |  | 35910 | 5.728 | 27.89 |  |  |  |  | 11:48 |  | 0 | [19 empty] | 29.95042391 | -91.87242174 | -11.0217 | spacer | [8 empty] | 3.3
Support | Saddle | 191 |  |  | 162436.389 | 3 |  |  |  |  | 35910 | 10.682 | 22.937 |  |  |  |  | 11:48 |  | 0 | [19 empty] | 29.95043658 | -91.87242744 | -10.9164 | spacer | [8 empty] | 3.3
Support | Saddle | 192 |  |  | 162441.158 | 3 |  |  |  |  | 35910 | 15.451 | 18.168 |  |  |  |  | 11:48 |  | 0 | [19 empty] | 29.95044876 | -91.87243294 | -10.808 | spacer | [8 empty] | 3.3
Support | Saddle | 193 |  |  | 162445.975 | 3 |  |  |  |  | 35910 | 20.268 | 13.35 |  |  |  |  | 11:48 |  | 0 | [19 empty] | 29.95046107 | -91.8724385 | -10.6927 | spacer | [8 empty] | 3.3
Support | Saddle | 194 |  |  | 162451.26 | 3 |  |  |  |  | 35910 | 25.553 | 8.065 |  |  |  |  | 11:48 |  | 0 | [19 empty] | 29.95047457 | -91.8724446 | -10.5603 | spacer | [8 empty] | 3.3
Support | Saddle | 195 |  |  | 162456.055 | 3 |  |  |  |  | 35910 | 30.348 | 3.271 |  |  |  |  | 11:48 |  | 0 | [19 empty] | 29.95048682 | -91.87245015 | -10.4382 | spacer | [8 empty] | 3.3
GirthWeld | N/A | 35920 |  |  | 162459.326 | 3 |  |  |  | 0.406 | 35910 | 33.619 | 39.993 | 35920 | 39.993 | 2:46 |  | 11:48 |  | 0 |  |  | 877 | 20 | 52000 | 41.54 | 11.2 | [12 empty] | 29.95049517 | -91.87245394 | -10.3487 | [9 empty] | 3.3 | Longseam - Unknown Weld Type
Support | Saddle | 196 |  |  | 162461.298 | 3 |  |  |  |  | 35920 | 1.972 | 38.021 |  |  |  |  | 2:46 |  | 0 | [19 empty] | 29.9505002 | -91.87245623 | -10.2934 | spacer | [8 empty] | 3.3
Support | Saddle | 197 |  |  | 162466.344 | 3 |  |  |  |  | 35920 | 7.018 | 32.975 |  |  |  |  | 2:46 |  | 0 | [19 empty] | 29.95051307 | -91.87246211 | -10.1502 | spacer | [8 empty] | 3.3
Support | Saddle | 198 |  |  | 162471.155 | 3 |  |  |  |  | 35920 | 11.83 | 28.164 |  |  |  |  | 2:46 |  | 0 | [19 empty] | 29.95052533 | -91.87246774 | -10.0084 | spacer | [8 empty] | 3.3
Support | Saddle | 199 |  |  | 162472.312 | 3 |  |  |  |  | 35920 | 12.986 | 27.008 |  |  |  |  | 2:46 |  | 0 | [19 empty] | 29.95052828 | -91.87246909 | -9.9713 | spacer | [8 empty] | 3.3
Support | Saddle | 200 |  |  | 162473.455 | 3 |  |  |  |  | 35920 | 14.13 | 25.864 |  |  |  |  | 2:46 |  | 0 | [19 empty] | 29.9505312 | -91.87247043 | -9.9345 | spacer | [8 empty] | 3.3
Support | Saddle | 201 |  |  | 162489.223 | 3 |  |  |  |  | 35920 | 29.897 | 10.097 |  |  |  |  | 2:46 |  | 0 | [19 empty] | 29.95057134 | -91.87248902 | -9.4114 | spacer | [8 empty] | 3.3
Support | Saddle | 202 |  |  | 162490.991 | 3 |  |  |  |  | 35920 | 31.665 | 8.328 |  |  |  |  | 2:46 |  | 0 | [19 empty] | 29.95057583 | -91.87249113 | -9.3533 | spacer | [8 empty] | 3.3
Casing | End | 36 |  |  | 162491.794 | 3 |  |  |  |  | 35920 | 32.469 | 7.525 |  |  |  |  | 2:46 |  | 0 | [19 empty] | 29.95057787 | -91.87249209 | -9.3271 | [9 empty] | 3.3
GirthWeld | N/A | 35930 |  |  | 162499.319 | 3 |  |  |  | 0.406 | 35920 | 39.993 | 38.045 | 35930 | 38.045 | 10:48 |  | 2:46 |  | 0 |  |  | 877 | 20 | 52000 | 41.54 | 11.2 | [12 empty] | 29.95059697 | -91.87250112 | -9.0912 | [9 empty] | 3.3 | Longseam - Unknown Weld Type
GirthWeld | N/A | 35940 |  |  | 162537.364 | 3 |  |  |  | 0.406 | 35930 | 38.045 | 36.804 | 35940 | 36.804 | 7:52 |  | 10:48 |  | 0 |  |  | 877 | 20 | 52000 | 41.54 | 11.8 | [12 empty] | 29.95069334 | -91.87254741 | -8.7582 | [9 empty] | 3.3 | Longseam - Unknown Weld Type
GirthWeld | N/A | 35950 |  |  | 162574.168 | 3 |  |  |  | 0.406 | 35940 | 36.804 | 38.127 | 35950 | 38.127 | 2:38 |  | 7:52 |  | 0 |  |  | 877 | 20 | 52000 | 41.54 | 11.8 | [12 empty] | 29.95078619 | -91.87259326 | -9.0112 | [9 empty] | 3.3 | Longseam - Unknown Weld Type
Bend | Field | 333 |  |  | 162587.104 | 3 |  |  |  |  | 35950 | 12.935 | 25.191 |  |  |  |  | 2:38 |  | 0 | [19 empty] | 29.95081884 | -91.87260929 | -9.1847 | 45.2D - 7° - Over | [8 empty] | 3.3 | [9 empty] | 45.247 | 6.981 | -0.342 | Left | -6.972 | Down |  |  | 162581.764 | 162592.443
GirthWeld | N/A | 35960 |  |  | 162612.295 | 3 |  |  |  | 0.406 | 35950 | 38.127 | 40.879 | 35960 | 40.879 | 9:30 |  | 2:38 |  | 0 |  |  | 877 | 20 | 52000 | 41.54 | 12.8 | [12 empty] | 29.95088174 | -91.87264057 | -12.5153 | [9 empty] | 3.3 | Longseam - Unknown Weld Type
Bend | Field | 334 |  |  | 162626.95 | 3 |  |  |  |  | 35960 | 14.655 | 26.224 |  |  |  |  | 9:30 |  | 0 | [19 empty] | 29.95091832 | -91.87265853 | -14.6765 | 59.0D - 6° - Sag | [8 empty] | 3.3 | [9 empty] | 59.021 | 6.057 | -0.521 | Left | 6.035 | Up |  |  | 162620.78 | 162633.12
GirthWeld | N/A | 35970 |  |  | 162653.174 | 3 |  |  |  | 0.406 | 35960 | 40.879 | 39.436 | 35970 | 39.436 | 3:22 |  | 9:30 |  | 0 |  |  | 877 | 20 | 52000 | 41.54 | 10.2 | [12 empty] | 29.95098411 | -91.87269182 | -16.0396 | [9 empty] | 3.3 | Longseam - Unknown Weld Type
Bend | Field | 335 |  |  | 162669.188 | 3 |  |  |  |  | 35970 | 16.014 | 23.422 |  |  |  |  | 3:22 |  | 0 | [19 empty] | 29.95102428 | -91.87271229 | -16.1829 | 43.2D - 12° - Sag | [8 empty] | 3.3 | [9 empty] | 43.215 | 11.775 | 1.093 | Right | 11.724 | Up |  |  | 162660.159 | 162678.217
GirthWeld | N/A | 35980 |  |  | 162692.61 | 3 |  |  |  | 0.406 | 35970 | 39.436 | 39.19 | 35980 | 39.19 | 11:14 |  | 3:22 |  | 0 |  |  | 877 | 20 | 52000 | 41.54 | 11.2 | [12 empty] | 29.95108276 | -91.8727407 | -12.5208 | [9 empty] | 3.3 | Longseam - Unknown Weld Type
Bend | Field | 336 |  |  | 162713.418 | 3 |  |  |  |  | 35980 | 20.808 | 18.381 |  |  |  |  | 11:14 |  | 0 | [19 empty] | 29.95113341 | -91.8727686 | -8.9427 | 29.3D - 24° - Left | [8 empty] | 3.3 | [9 empty] | 29.344 | 23.541 | -22.579 | Left | -6.66 | Down |  |  | 162700.844 | 162725.992
GirthWeld | N/A | 35990 |  |  | 162731.8 | 3 |  |  |  | 0.406 | 35980 | 39.19 | 35.18 | 35990 | 35.18 | 11:22 |  | 11:14 |  | 0 |  |  | 877 | 20 | 52000 | 41.54 | 12.1 | [12 empty] | 29.95117111 | -91.87280653 | -7.2178 | [9 empty] | 3.3 | Longseam - Unknown Weld Type
Bend | Field | 337 |  |  | 162748.6 | 3 |  |  |  |  | 35990 | 16.801 | 18.38 |  |  |  |  | 11:22 |  | 0 | [19 empty] | 29.95120141 | -91.87284627 | -6.3832 | 29.7D - 21° - Left | [8 empty] | 3.3 | [9 empty] | 29.747 | 20.682 | -20.125 | Left | -4.767 | Down |  |  | 162736.501 | 162760.699
GirthWeld | N/A | 36000 |  |  | 162766.98 | 3 |  |  |  | 0.406 | 35990 | 35.18 | 30.151 | 36000 | 30.151 | 7:38 |  | 11:22 |  | 0 |  |  | 877 | 20 | 52000 | 41.54 | 11.2 | [12 empty] | 29.95122489 | -91.87289743 | -6.442 | [9 empty] | 3.3 | Longseam - Unknown Weld Type
GirthWeld | N/A | 36010 |  |  | 162797.131 | 3 |  |  |  | 0.406 | 36000 | 30.151 | 39.432 | 36010 | 39.432 | 3:16 |  | 7:38 |  | 0 |  |  | 877 | 20 | 52000 | 41.54 | 10.2 | [12 empty] | 29.95125857 | -91.8729843 | -6.903 | [9 empty] | 3.3 | Longseam - Unknown Weld Type
GirthWeld | N/A | 36020 |  |  | 162836.563 | 3 |  |  |  | 0.406 | 36010 | 39.432 | 37.648 | 36020 | 37.648 | 1:46 |  | 3:16 |  | 0 |  |  | 877 | 20 | 52000 | 41.54 | 9.5 | [12 empty] | 29.95130218 | -91.87309816 | -7.1876 | [9 empty] | 3.3 | Longseam - Unknown Weld Type
GirthWeld | N/A | 36030 |  |  | 162874.211 | 3 |  |  |  | 0.406 | 36020 | 37.648 | 39.371 | 36030 | 39.371 | 10:28 |  | 1:46 |  | 0 |  |  | 877 | 20 | 52000 | 41.54 | 9.2 | [12 empty] | 29.95134416 | -91.87320669 | -7.157 | [9 empty] | 3.3 | Longseam - Unknown Weld Type
GirthWeld | N/A | 36040 |  |  | 162913.582 | 3 |  |  |  | 0.406 | 36030 | 39.371 | 38.66 | 36040 | 38.66 | 3:44 |  | 10:28 |  | 0 |  |  | 877 | 20 | 52000 | 41.54 | 10.2 | [12 empty] | 29.95138828 | -91.87332007 | -7.2257 | [9 empty] | 3.3 | Longseam - Unknown Weld Type
Bend | Field | 338 |  |  | 162942.081 | 3 |  |  |  |  | 36040 | 28.499 | 10.162 |  |  |  |  | 3:44 |  | 0 | [19 empty] | 29.95142039 | -91.87340204 | -7.5621 | 29.7D - 6° - Over | [8 empty] | 3.3 | [9 empty] | 29.701 | 5.584 | -2.503 | Left | -4.992 | Down |  |  | 162938.972 | 162945.189
GirthWeld | N/A | 36050 |  |  | 162952.242 | 3 |  |  |  | 0.406 | 36040 | 38.66 | 38.996 | 36050 | 38.996 | 9:16 |  | 3:44 |  | 0 |  |  | 877 | 20 | 52000 | 41.54 | 10.8 | [12 empty] | 29.95143074 | -91.87343166 | -8.4558 | [9 empty] | 3.3 | Longseam - Unknown Weld Type
Bend | Field | 339 |  |  | 162975.803 | 3 |  |  |  |  | 36050 | 23.56 | 15.436 |  |  |  |  | 9:16 |  | 0 | [19 empty] | 29.95145464 | -91.87350046 | -10.3334 | 29.1D - 6° - Sag | [8 empty] | 3.3 | [9 empty] | 29.065 | 6.336 | 1.522 | Right | 6.151 | Up |  |  | 162972.172 | 162979.433
Wall Thickness Transition | Decrease | 95 |  |  | 162991.236 | 3 |  |  |  |  | 36050 | 38.993 | 0.003 |  |  |  |  | 9:16 |  | 0 | [19 empty] | 29.95147132 | -91.87354518 | -9.8442 | NWT: 0.406 in Grade 52000 LS / 0.375 in Grade 52000 LS | [8 empty] | 3.3
GirthWeld | N/A | 36060 |  |  | 162991.239 | 3 |  |  |  | 0.375 | 36050 | 38.996 | 44.141 | 36060 | 44.141 |  |  | 9:16 |  | 0 |  |  | 877 | 20 | 52000 | 44.97 | 11.2 | [12 empty] | 29.95147133 | -91.87354519 | -9.844 | [9 empty] | 3.3 | Longseam - Unknown Weld Type
Casing | Start | 37 |  |  | 162994.83 | 3 |  |  |  |  | 36060 | 3.592 | 40.55 | [6 empty] | 0 | [19 empty] | 29.95147521 | -91.87355559 | -9.6842 | [9 empty] | 3.3
Support | Saddle | 203 |  |  | 162995.84 | 3 |  |  |  |  | 36060 | 4.602 | 39.54 | [6 empty] | 0 | [19 empty] | 29.95147629 | -91.87355852 | -9.6376 | spacer | [8 empty] | 3.3
GirthWeld | N/A | 36070 |  |  | 163035.38 | 3 |  |  |  | 0.375 | 36060 | 44.141 | 39.576 | 36070 | 39.576 |  |  |  |  | 0 |  |  | 877 | 20 | 52000 | 44.97 | 9.2 | [12 empty] | 29.95151944 | -91.87367291 | -8.3753 | [9 empty] | 3.3 | Longseam - Unknown Weld Type
Metal Loss | Corrosion Individual | 5250 |  |  | 163036.864 | 3 |  | 4:29 | Internal | 0.375 | 36070 | 1.484 | 38.092 |  | 39.576 |  |  |  | 11 | 0.11 | 1.416 | 2.402 | 877 | 20 | 52000 | 44.97 | 9.2 |  | 21 | -10 | 10 | -0.038 | 0.038 | 80 | 2.006 | 41.667 | 0.59 | 80 | 2.992 | 29.95152107 | -91.8736772 | -8.3445 |  | BODY | BASE |  |  | MFL-AXIAL_HR | 163036.923 | 4:32 | Yes | 3.3 |  | 1 | 11 | 1.416 | 0.05841 | 2.109 | 2.636 | 2303.87903 | general
Metal Loss | Corrosion Individual | 5251 |  |  | 163038.57 | 3 |  | 6:23 | Internal | 0.375 | 36070 | 3.19 | 36.386 |  | 39.576 |  |  |  | 13 | 0.13 | 0.468 | 0.945 | 877 | 20 | 52000 | 44.97 | 9.2 |  | 23 | -10 | 10 | -0.038 | 0.038 | 80 | 0.858 | 83.333 | 0.39 | 80 | 1.415 | 29.95152295 | -91.87368213 | -8.309 |  | BODY | BASE |  |  | MFL-AXIAL_HR | 163038.586 | 6:22 | Yes | 3.3 |  | 1 | 13 | 0.468 | 0.022815 | 2.125 | 2.657 | 2321.962 | circumference grooving
GirthWeld | N/A | 36080 |  |  | 163074.956 | 3 |  |  |  | 0.375 | 36070 | 39.576 | 43.124 | 36080 | 43.124 |  |  |  |  | 0 |  |  | 877 | 20 | 52000 | 44.97 | 10.5 | [12 empty] | 29.95156281 | -91.87378737 | -7.6973 | [9 empty] | 3.3 | Longseam - Unknown Weld Type
Support | Saddle | 204 |  |  | 163084.927 | 3 |  |  |  |  | 36080 | 9.972 | 33.153 | [6 empty] | 0 | [19 empty] | 29.95157376 | -91.8738162 | -7.5934 | spacer | [8 empty] | 3.3
Support | Saddle | 205 |  |  | 163100.048 | 3 |  |  |  |  | 36080 | 25.092 | 18.032 | [6 empty] | 0 | [19 empty] | 29.95159026 | -91.87385997 | -7.4984 | spacer | [8 empty] | 3.3
Support | Saddle | 206 |  |  | 163114.705 | 3 |  |  |  |  | 36080 | 39.749 | 3.375 | [6 empty] | 0 | [19 empty] | 29.95160613 | -91.87390246 | -7.4029 | spacer | [8 empty] | 3.3
GirthWeld | N/A | 36090 |  |  | 163118.08 | 3 |  |  |  | 0.375 | 36080 | 43.124 | 42.777 | 36090 | 42.777 |  |  |  |  | 0 |  |  | 877 | 20 | 52000 | 44.97 | 8.9 | [12 empty] | 29.95160976 | -91.87391225 | -7.3787 | [9 empty] | 3.3 | Longseam - Unknown Weld Type
Support | Saddle | 207 |  |  | 163129.888 | 3 |  |  |  |  | 36090 | 11.808 | 30.969 | [6 empty] | 0 | [19 empty] | 29.9516225 | -91.87394651 | -7.3137 | spacer | [8 empty] | 3.3
Support | Saddle | 208 |  |  | 163144.951 | 3 |  |  |  |  | 36090 | 26.87 | 15.907 | [6 empty] | 0 | [19 empty] | 29.95163878 | -91.87399019 | -7.2618 | spacer | [8 empty] | 3.3
Support | Saddle | 209 |  |  | 163159.568 | 3 |  |  |  |  | 36090 | 41.488 | 1.29 | [6 empty] | 0 | [19 empty] | 29.95165458 | -91.87403258 | -7.3253 | spacer | [8 empty] | 3.3
GirthWeld | N/A | 36100 |  |  | 163160.857 | 3 |  |  |  | 0.375 | 36090 | 42.777 | 36.031 | 36100 | 36.031 |  |  |  |  | 0 |  |  | 877 | 20 | 52000 | 44.97 | 10.2 | [12 empty] | 29.95165597 | -91.87403632 | -7.3377 | [9 empty] | 3.3 | Longseam - Unknown Weld Type
Support | Saddle | 210 |  |  | 163174.061 | 3 |  |  |  |  | 36100 | 13.203 | 22.828 | [6 empty] | 0 | [19 empty] | 29.95167029 | -91.87407458 | -7.534 | spacer | [8 empty] | 3.3
Casing | End | 38 |  |  | 163179.966 | 3 |  |  |  |  | 36100 | 19.109 | 16.922 | [6 empty] | 0 | [19 empty] | 29.95167671 | -91.87409168 | -7.6777 | [9 empty] | 3.3
Wall Thickness Transition | Increase | 96 |  |  | 163196.885 | 3 |  |  |  |  | 36100 | 36.028 | 0.003 | [6 empty] | 0 | [19 empty] | 29.95169524 | -91.87414058 | -8.2917 | NWT: 0.375 in Grade 52000 LS / 0.406 in Grade 52000 LS | [8 empty] | 3.3
GirthWeld | N/A | 36110 |  |  | 163196.888 | 3 |  |  |  | 0.406 | 36100 | 36.031 | 37.939 | 36110 | 37.939 | 3:02 |  |  |  | 0 |  |  | 877 | 20 | 52000 | 41.54 | 10.5 | [12 empty] | 29.95169525 | -91.87414059 | -8.2918 | [9 empty] | 3.3 | Longseam - Unknown Weld Type
GirthWeld | N/A | 36120 |  |  | 163234.828 | 3 |  |  |  | 0.406 | 36110 | 37.939 | 38.724 | 36120 | 38.724 | 9:38 |  | 3:02 |  | 0 |  |  | 877 | 20 | 52000 | 41.54 | 11.2 | [12 empty] | 29.95173714 | -91.87425013 | -8.5441 | [9 empty] | 3.3 | Longseam - Unknown Weld Type
GirthWeld | N/A | 36130 |  |  | 163273.552 | 3 |  |  |  | 0.406 | 36120 | 38.724 | 39.167 | 36130 | 39.167 | 12:06 |  | 9:38 |  | 0 |  |  | 877 | 20 | 52000 | 41.54 | 10.5 | [12 empty] | 29.95177996 | -91.87436193 | -7.9697 | [9 empty] | 3.3 | Longseam - Unknown Weld Type
Bend | Field | 340 |  |  | 163288.571 | 3 |  |  |  |  | 36130 | 15.019 | 24.148 |  |  |  |  | 12:06 |  | 0 | [19 empty] | 29.95179743 | -91.87440481 | -7.8536 | 38.1D - 10° - Right | [8 empty] | 3.3 | [9 empty] | 38.124 | 10.365 | 10.285 | Right | 1.288 | Up |  |  | 163281.48 | 163295.661
GirthWeld | N/A | 36140 |  |  | 163312.718 | 3 |  |  |  | 0.406 | 36130 | 39.167 | 39.094 | 36140 | 39.094 | 10:08 |  | 12:06 |  | 0 |  |  | 877 | 20 | 52000 | 41.54 | 11.2 | [12 empty] | 29.9518342 | -91.87446813 | -7.2746 | [9 empty] | 3.3 | Longseam - Unknown Weld Type
GirthWeld | N/A | 36150 |  |  | 163351.813 | 3 |  |  |  | 0.406 | 36140 | 39.094 | 39.288 | 36150 | 39.288 | 1:06 |  | 10:08 |  | 0 |  |  | 877 | 20 | 52000 | 41.54 | 11.5 | [12 empty] | 29.95189455 | -91.8745701 | -6.9129 | [9 empty] | 3.3 | Longseam - Unknown Weld Type
GirthWeld | N/A | 36160 |  |  | 163391.101 | 3 |  |  |  | 0.406 | 36150 | 39.288 | 38.802 | 36160 | 38.802 | 10:00 |  | 1:06 |  | 0 |  |  | 877 | 20 | 52000 | 41.54 | 10.8 | [12 empty] | 29.95195464 | -91.87467302 | -6.7604 | [9 empty] | 3.3 | Longseam - Unknown Weld Type
GirthWeld | N/A | 36170 |  |  | 163429.903 | 3 |  |  |  | 0.406 | 36160 | 38.802 | 38.684 | 36170 | 38.684 | 12:20 |  | 10:00 |  | 0 |  |  | 877 | 20 | 52000 | 41.54 | 10.5 | [12 empty] | 29.95201407 | -91.87477459 | -6.9914 | [9 empty] | 3.3 | Longseam - Unknown Weld Type
GirthWeld | N/A | 36180 |  |  | 163468.588 | 3 |  |  |  | 0.406 | 36170 | 38.684 | 26.496 | 36180 | 26.496 | 10:16 |  | 12:20 |  | 0 |  |  | 877 | 20 | 52000 | 41.54 | 11.5 | [12 empty] | 29.95207342 | -91.87487578 | -6.9887 | [9 empty] | 3.3 | Longseam - Unknown Weld Type
GirthWeld | N/A | 36190 |  |  | 163495.084 | 3 |  |  |  | 0.406 | 36180 | 26.496 | 29.367 | 36190 | 29.367 | 12:50 |  | 10:16 |  | 0 |  |  | 877 | 20 | 52000 | 41.54 | 11.8 | [12 empty] | 29.95211434 | -91.87494487 | -6.5967 | [9 empty] | 3.3 | Longseam - Unknown Weld Type
GirthWeld | N/A | 36200 |  |  | 163524.45 | 3 |  |  |  | 0.406 | 36190 | 29.367 | 16.581 | 36200 | 16.581 | 11:56 |  | 12:50 |  | 0 |  |  | 877 | 20 | 52000 | 41.54 | 9.5 | [12 empty] | 29.95215985 | -91.87502133 | -6.6351 | [9 empty] | 3.3 | Longseam - Unknown Weld Type
GirthWeld | N/A | 36210 |  |  | 163541.032 | 3 |  |  |  | 0.406 | 36200 | 16.581 | 39.354 | 36210 | 39.354 | 10:06 |  | 11:56 |  | 0 |  |  | 877 | 20 | 52000 | 41.54 | 11.8 | [12 empty] | 29.95218572 | -91.87506436 | -6.8179 | [9 empty] | 3.3 | Longseam - Unknown Weld Type
Bend | Field | 341 |  |  | 163552.651 | 3 |  |  |  |  | 36210 | 11.619 | 27.735 |  |  |  |  | 10:06 |  | 0 | [19 empty] | 29.95220381 | -91.87509451 | -7.1062 | 30.1D - 9° - Over | [8 empty] | 3.3 | [9 empty] | 30.124 | 8.775 | -0.734 | Left | -8.745 | Down |  |  | 163547.673 | 163557.628
GirthWeld | N/A | 36220 |  |  | 163580.385 | 3 |  |  |  | 0.406 | 36210 | 39.354 | 39.429 | 36220 | 39.429 | 10:32 |  | 10:06 |  | 0 |  |  | 877 | 20 | 52000 | 41.54 | 11.5 | [12 empty] | 29.95224567 | -91.8751662 | -11.5196 | [9 empty] | 3.3 | Longseam - Unknown Weld Type
Bend | Field | 342 |  |  | 163595.013 | 3 |  |  |  |  | 36220 | 14.628 | 24.801 |  |  |  |  | 10:32 |  | 0 | [19 empty] | 29.95226876 | -91.87520324 | -13.6881 | 31.4D - 16° - Right | [8 empty] | 3.3 | [9 empty] | 31.373 | 16.02 | 11.905 | Right | 10.719 | Up |  |  | 163586.122 | 163603.905
GirthWeld | N/A | 36230 |  |  | 163619.815 | 3 |  |  |  | 0.406 | 36220 | 39.429 | 39.38 | 36230 | 39.38 | 9:28 |  | 10:32 |  | 0 |  |  | 877 | 20 | 52000 | 41.54 | 11.2 | [12 empty] | 29.95231663 | -91.87525876 | -13.8532 | [9 empty] | 3.3 | Longseam - Unknown Weld Type
Bend | Field | 343 |  |  | 163635.5 | 3 |  |  |  |  | 36230 | 15.685 | 23.695 |  |  |  |  | 9:28 |  | 0 | [19 empty] | 29.95234742 | -91.8752933 | -13.4968 | 34.9D - 10° - Sag | [8 empty] | 3.3 | [9 empty] | 34.889 | 9.838 | 1.467 | Right | 9.727 | Up |  |  | 163629.531 | 163641.468
GirthWeld | N/A | 36240 |  |  | 163659.195 | 3 |  |  |  | 0.406 | 36230 | 39.38 | 38.278 | 36240 | 38.278 | 12:22 |  | 9:28 |  | 0 |  |  | 877 | 20 | 52000 | 41.54 | 10.5 | [12 empty] | 29.95239418 | -91.87534375 | -9.5804 | [9 empty] | 3.3 | Longseam - Unknown Weld Type
Bend | Field | 344 |  |  | 163680.613 | 3 |  |  |  |  | 36240 | 21.419 | 16.859 |  |  |  |  | 12:22 |  | 0 | [19 empty] | 29.952438 | -91.87538742 | -6.2867 | 32.4D - 19° - Right | [8 empty] | 3.3 | [9 empty] | 32.434 | 18.861 | 16.216 | Right | -9.633 | Down |  |  | 163670.093 | 163691.134
GirthWeld | N/A | 36250 |  |  | 163697.472 | 3 |  |  |  | 0.406 | 36240 | 38.278 | 29.534 | 36250 | 29.534 | 2:06 |  | 12:22 |  | 0 |  |  | 877 | 20 | 52000 | 41.54 | 10.8 | [12 empty] | 29.9524784 | -91.87541317 | -5.7733 | [9 empty] | 3.3 | Longseam - Unknown Weld Type
GirthWeld | N/A | 36260 |  |  | 163727.006 | 3 |  |  |  | 0.406 | 36250 | 29.534 | 24.419 | 36260 | 24.419 | 10:38 |  | 2:06 |  | 0 |  |  | 877 | 20 | 52000 | 41.54 | 10.8 | [12 empty] | 29.95255095 | -91.87545479 | -5.4579 | [9 empty] | 3.3 | Longseam - Unknown Weld Type
GirthWeld | N/A | 36270 |  |  | 163751.426 | 3 |  |  |  | 0.406 | 36260 | 24.419 | 37.782 | 36270 | 37.782 | 1:24 |  | 10:38 |  | 0 |  |  | 877 | 20 | 52000 | 41.54 | 11.2 | [12 empty] | 29.9526108 | -91.87548951 | -5.4663 | [9 empty] | 3.3 | Longseam - Unknown Weld Type
GirthWeld | N/A | 36280 |  |  | 163789.208 | 3 |  |  |  | 0.406 | 36270 | 37.782 | 39.82 | 36280 | 39.82 | 10:38 |  | 1:24 |  | 0 |  |  | 877 | 20 | 52000 | 41.54 | 10.2 | [12 empty] | 29.95270285 | -91.87554448 | -5.5609 | [9 empty] | 3.3 | Longseam - Unknown Weld Type
GirthWeld | N/A | 36290 |  |  | 163829.027 | 3 |  |  |  | 0.406 | 36280 | 39.82 | 38.307 | 36290 | 38.307 | 1:40 |  | 10:38 |  | 0 |  |  | 877 | 20 | 52000 | 41.54 | 9.8 | [12 empty] | 29.95279944 | -91.87560329 | -4.7392 | [9 empty] | 3.3 | Longseam - Unknown Weld Type
GirthWeld | N/A | 36300 |  |  | 163867.334 | 3 |  |  |  | 0.406 | 36290 | 38.307 | 27.592 | 36300 | 27.592 | 10:26 |  | 1:40 |  | 0 |  |  | 877 | 20 | 52000 | 41.54 | 11.5 | [12 empty] | 29.95289206 | -91.87566055 | -4.2896 | [9 empty] | 3.3 | Longseam - Unknown Weld Type
Wall Thickness Transition | Decrease | 97 |  |  | 163894.923 | 3 |  |  |  |  | 36300 | 27.589 | 0.003 |  |  |  |  | 1:40 |  | 0 | [19 empty] | 29.95295882 | -91.87570165 | -3.892 | NWT: 0.406 in Grade 52000 LS / 0.281 in Grade 52000 LS | [8 empty] | 3.3
GirthWeld | N/A | 36310 |  |  | 163894.926 | 3 |  |  |  | 0.281 | 36300 | 27.592 | 33.448 | 36310 | 33.448 | 10:51 |  | 10:26 |  | 0 |  |  | 877 | 20 | 52000 | 60.02 | 11.8 | [12 empty] | 29.95295883 | -91.87570166 | -3.8919 | [9 empty] | 3.3 | Longseam - Unknown Weld Type
Metal Loss | Corrosion Individual | 5252 |  |  | 163895.848 | 3 |  | 6:33 | Internal | 0.281 | 36310 | 0.922 | 32.526 |  | 33.448 | 10:51 |  | 10:26 | 13 | 0.13 | 0.468 | 0.945 | 877 | 20 | 52000 | 60.02 | 11.8 |  | 23 | -10 | 10 | -0.028 | 0.028 | 80 | 0.858 | 83.333 | 0.39 | 80 | 1.415 | 29.95296106 | -91.87570303 | -3.8744 |  | BODY | BASE |  |  | MFL-AXIAL_HR | 163895.878 | 6:36 | Yes | 3.3 |  | 1 | 13 | 0.468 | 0.017096 | 1.592 | 1.99 | 1739.153208 | circumference grooving
GirthWeld | N/A | 36320 |  |  | 163928.374 | 3 |  |  |  | 0.281 | 36310 | 33.448 | 50.358 | 36320 | 50.358 | 2:02 |  | 10:51 |  | 0 |  |  | 877 | 20 | 52000 | 60.02 | 12.1 | [12 empty] | 29.9530398 | -91.87575142 | -3.5664 | [9 empty] | 3.3 | Longseam - Unknown Weld Type
GirthWeld | N/A | 36330 |  |  | 163978.732 | 3 |  |  |  | 0.281 | 36320 | 50.358 | 50.817 | 36330 | 50.817 | 11:00 |  | 2:02 |  | 0 |  |  | 877 | 20 | 52000 | 60.02 | 11.5 | [12 empty] | 29.95316192 | -91.87582593 | -3.4293 | [9 empty] | 3.3 | Longseam - Unknown Weld Type
Metal Loss | Manufacturing/Milling Individual | 5253 |  |  | 164027.948 | 3 |  | 8:43 | Internal | 0.281 | 36330 | 49.216 | 1.601 |  | 50.817 | 11:00 |  | 2:02 | 23 | 0.23 | 0.432 | 0.945 | 877 | 20 | 52000 | 60.02 | 11.5 | Yes | 33 | -10 | 10 | -0.028 | 0.028 | 80 | 0.822 | 90.278 | 0.39 | 80 | 1.415 | 29.95328135 | -91.87589857 | -3.2619 |  | BODY | BASE |  |  | MFL-AXIAL_HR | 164027.971 | 8:43 | Yes | 3.3 |  | 1 | 23 | 0.432 | 0.02792 | 1.59 | 1.987 | 1736.951486 | circumference grooving
GirthWeld | N/A | 36340 |  |  | 164029.549 | 3 |  |  |  | 0.281 | 36330 | 50.817 | 50.669 | 36340 | 50.669 | 2:15 |  | 11:00 |  | 0 |  |  | 877 | 20 | 52000 | 60.02 | 11.5 | [12 empty] | 29.95328523 | -91.87590095 | -3.2532 | [9 empty] | 3.3 | Longseam - Unknown Weld Type
GirthWeld | N/A | 36350 |  |  | 164080.218 | 3 |  |  |  | 0.281 | 36340 | 50.669 | 50.61 | 36350 | 50.61 | 9:15 |  | 2:15 |  | 0 |  |  | 877 | 20 | 52000 | 60.02 | 10.8 | [12 empty] | 29.95340808 | -91.87597597 | -3.0476 | [9 empty] | 3.3 | Longseam - Unknown Weld Type
GirthWeld | N/A | 36360 |  |  | 164130.828 | 3 |  |  |  | 0.281 | 36350 | 50.61 | 50.968 | 36360 | 50.968 | 11:12 |  | 9:15 |  | 0 |  |  | 877 | 20 | 52000 | 60.02 | 11.2 | [12 empty] | 29.9535308 | -91.87605087 | -2.9069 | [9 empty] | 3.3 | Longseam - Unknown Weld Type
GirthWeld | N/A | 36370 |  |  | 164181.796 | 3 |  |  |  | 0.281 | 36360 | 50.968 | 39.075 | 36370 | 39.075 | 11:24 |  | 11:12 |  | 0 |  |  | 877 | 20 | 52000 | 60.02 | 10.8 | [12 empty] | 29.95365416 | -91.87612679 | -2.7729 | [9 empty] | 3.3 | Longseam - Unknown Weld Type
Metal Loss | Corrosion Individual | 5254 |  |  | 164208.829 | 3 |  | 8:29 | Internal | 0.281 | 36370 | 27.033 | 12.042 |  | 39.075 | 11:24 |  | 11:12 | 11 | 0.11 | 0.396 | 0.945 | 877 | 20 | 52000 | 60.02 | 10.8 |  | 21 | -10 | 10 | -0.028 | 0.028 | 80 | 0.786 | 98.485 | 0.39 | 80 | 1.415 | 29.95371963 | -91.87616698 | -2.755 |  | BODY | BASE |  |  | MFL-AXIAL_HR | 164208.848 | 8:27 | Yes | 3.3 |  | 1 | 11 | 0.396 | 0.01224 | 1.593 | 1.991 | 1740.414524 | circumference grooving
GirthWeld | N/A | 36380 |  |  | 164220.871 | 3 |  |  |  | 0.281 | 36370 | 39.075 | 50.502 | 36380 | 50.502 | 12:36 |  | 11:24 |  | 0 |  |  | 877 | 20 | 52000 | 60.02 | 10.8 | [12 empty] | 29.95374878 | -91.87618491 | -2.7914 | [9 empty] | 3.3 | Longseam - Unknown Weld Type
GirthWeld | N/A | 36390 |  |  | 164271.373 | 3 |  |  |  | 0.281 | 36380 | 50.502 | 50.561 | 36390 | 50.561 | 12:57 |  | 12:36 |  | 0 |  |  | 877 | 20 | 52000 | 60.02 | 11.2 | [12 empty] | 29.95387132 | -91.87625945 | -3.1361 | [9 empty] | 3.3 | Longseam - Unknown Weld Type
GirthWeld | N/A | 36400 |  |  | 164321.934 | 3 |  |  |  | 0.281 | 36390 | 50.561 | 50.587 | 36400 | 50.587 | 11:21 |  | 12:57 |  | 0 |  |  | 877 | 20 | 52000 | 60.02 | 10.8 | [12 empty] | 29.95399435 | -91.87633335 | -3.5088 | [9 empty] | 3.3 | Longseam - Unknown Weld Type
GirthWeld | N/A | 36410 |  |  | 164372.521 | 3 |  |  |  | 0.281 | 36400 | 50.587 | 50.167 | 36410 | 50.167 | 7:40 |  | 11:21 |  | 0 |  |  | 877 | 20 | 52000 | 60.02 | 10.5 | [12 empty] | 29.95411739 | -91.87640739 | -3.492 | [9 empty] | 3.3 | Longseam - Unknown Weld Type
GirthWeld | N/A | 36420 |  |  | 164422.689 | 3 |  |  |  | 0.281 | 36410 | 50.167 | 50.617 | 36420 | 50.617 | 9:14 |  | 7:40 |  | 0 |  |  | 877 | 20 | 52000 | 60.02 | 10.8 | [12 empty] | 29.95423939 | -91.87648081 | -4.2578 | [9 empty] | 3.3 | Longseam - Unknown Weld Type
GirthWeld | N/A | 36430 |  |  | 164473.305 | 3 |  |  |  | 0.281 | 36420 | 50.617 | 49.865 | 36430 | 49.865 | 1:32 |  | 9:14 |  | 0 |  |  | 877 | 20 | 52000 | 60.02 | 10.8 | [12 empty] | 29.95436199 | -91.87655595 | -5.2281 | [9 empty] | 3.3 | Longseam - Unknown Weld Type
GirthWeld | N/A | 36440 |  |  | 164523.171 | 3 |  |  |  | 0.281 | 36430 | 49.865 | 49.76 | 36440 | 49.76 | 1:46 |  | 1:32 |  | 0 |  |  | 877 | 20 | 52000 | 60.02 | 10.2 | [12 empty] | 29.95448265 | -91.87663029 | -5.5959 | [9 empty] | 3.3 | Longseam - Unknown Weld Type
Metal Loss | Corrosion Individual | 5255 |  |  | 164571.981 | 3 |  | 5:43 | Internal | 0.281 | 36440 | 48.81 | 0.95 |  | 49.76 | 1:46 |  | 1:32 | 14 | 0.14 | 0.636 | 0.984 | 877 | 20 | 52000 | 60.02 | 10.2 |  | 24 | -10 | 10 | -0.028 | 0.028 | 80 | 1.026 | 61.321 | 0.39 | 80 | 1.454 | 29.95460072 | -91.87670312 | -5.2208 |  | BODY | BASE |  |  | MFL-AXIAL_HR | 164572.011 | 5:40 | Yes | 3.3 |  | 1 | 14 | 0.636 | 0.02502 | 1.589 | 1.986 | 1736.101586 | pitting
GirthWeld | N/A | 36450 |  |  | 164572.931 | 3 |  |  |  | 0.281 | 36440 | 49.76 | 51.263 | 36450 | 51.263 | 2:16 |  | 1:46 |  | 0 |  |  | 877 | 20 | 52000 | 60.02 | 10.2 | [12 empty] | 29.95460302 | -91.87670454 | -5.2114 | [9 empty] | 3.3 | Longseam - Unknown Weld Type
Metal Loss | Corrosion Individual | 5256 |  |  | 164576.535 | 3 |  | 8:38 | Internal | 0.281 | 36450 | 3.604 | 47.66 |  | 51.263 | 2:16 |  | 1:46 | 11 | 0.11 | 0.396 | 0.945 | 877 | 20 | 52000 | 60.02 | 10.2 |  | 21 | -10 | 10 | -0.028 | 0.028 | 80 | 0.786 | 98.485 | 0.39 | 80 | 1.415 | 29.95461175 | -91.87670989 | -5.1771 |  | BODY | BASE |  |  | MFL-AXIAL_HR | 164576.552 | 8:40 | Yes | 3.3 |  | 1 | 11 | 0.396 | 0.01224 | 1.593 | 1.991 | 1740.414524 | circumference grooving
GirthWeld | N/A | 36460 |  |  | 164624.195 | 1 |  |  |  | 0.281 | 36450 | 51.263 | 51.47 | 36460 | 51.47 | 1:31 |  | 2:16 |  | 0 |  |  | 877 | 20 | 52000 | 60.02 | 10.5 | [12 empty] | 29.95472719 | -91.8767807 | -4.8956 | [9 empty] | 3.3 | Longseam - Unknown Weld Type
Metal Loss | Corrosion Individual | 5257 |  |  | 164629.25 | 1 |  | 7:45 | Internal | 0.281 | 36460 | 5.055 | 46.414 |  | 51.47 | 1:31 |  | 2:16 | 14 | 0.14 | 0.468 | 0.984 | 877 | 20 | 52000 | 60.02 | 10.5 |  | 24 | -10 | 10 | -0.028 | 0.028 | 80 | 0.858 | 83.333 | 0.39 | 80 | 1.454 | 29.95473946 | -91.87678816 | -4.9054 |  | BODY | BASE |  |  | MFL-AXIAL_HR | 164629.269 | 7:45 | Yes | 3.3 |  | 1 | 14 | 0.468 | 0.018411 | 1.592 | 1.99 | 1738.874695 | circumference grooving
Metal Loss | Corrosion Individual | 5258 |  |  | 164629.616 | 1 |  | 8:22 | Internal | 0.281 | 36460 | 5.421 | 46.048 |  | 51.47 | 1:31 |  | 2:16 | 16 | 0.16 | 0.744 | 1.102 | 877 | 20 | 52000 | 60.02 | 10.5 |  | 26 | -10 | 10 | -0.028 | 0.028 | 80 | 1.134 | 52.419 | 0.39 | 80 | 1.572 | 29.95474035 | -91.8767887 | -4.9063 |  | BODY | BASE |  |  | MFL-AXIAL_HR | 164629.658 | 8:19 | Yes | 3.3 |  | 1 | 16 | 0.744 | 0.03345 | 1.586 | 1.982 | 1732.529621 | pitting
Metal Loss | Corrosion Individual | 5259 |  |  | 164630.51 | 1 |  | 8:34 | Internal | 0.281 | 36460 | 6.315 | 45.154 |  | 51.47 | 1:31 |  | 2:16 | 11 | 0.11 | 1.02 | 1.22 | 877 | 20 | 52000 | 60.02 | 10.5 |  | 21 | -10 | 10 | -0.028 | 0.028 | 80 | 1.41 | 38.235 | 0.39 | 80 | 1.69 | 29.95474252 | -91.87679002 | -4.9087 |  | BODY | BASE |  |  | MFL-AXIAL_HR | 164630.56 | 8:36 | Yes | 3.3 |  | 1 | 11 | 1.02 | 0.031528 | 1.584 | 1.98 | 1730.845597 | pitting
Metal Loss | Corrosion Individual | 5260 |  |  | 164640.445 | 1 |  | 5:46 | Internal | 0.281 | 36460 | 16.25 | 35.219 |  | 51.47 | 1:31 |  | 2:16 | 11 | 0.11 | 0.516 | 0.945 | 877 | 20 | 52000 | 60.02 | 10.5 |  | 21 | -10 | 10 | -0.028 | 0.028 | 80 | 0.906 | 75.581 | 0.39 | 80 | 1.415 | 29.95476664 | -91.87680466 | -4.9261 |  | BODY | BASE |  |  | MFL-AXIAL_HR | 164640.461 | 5:49 | Yes | 3.3 |  | 1 | 11 | 0.516 | 0.01595 | 1.592 | 1.99 | 1739.148247 | pitting
GirthWeld | N/A | 36470 |  |  | 164675.664 | 1 |  |  |  | 0.281 | 36460 | 51.47 | 49.692 | 36470 | 49.692 | 2:01 |  | 1:31 |  | 0 |  |  | 877 | 20 | 52000 | 60.02 | 10.2 | [12 empty] | 29.95485199 | -91.87685687 | -5.0412 | [9 empty] | 3.3 | Longseam - Unknown Weld Type
Metal Loss | Corrosion Individual | 5261 |  |  | 164711.667 | 1 |  | 4:57 | Internal | 0.281 | 36470 | 36.003 | 13.689 |  | 49.692 | 2:01 |  | 1:31 | 11 | 0.11 | 0.468 | 0.945 | 877 | 20 | 52000 | 60.02 | 10.2 |  | 21 | -10 | 10 | -0.028 | 0.028 | 80 | 0.858 | 83.333 | 0.39 | 80 | 1.415 | 29.95493938 | -91.87690997 | -5.1934 |  | BODY | BASE |  |  | MFL-AXIAL_HR | 164711.69 | 4:56 | Yes | 3.3 |  | 1 | 11 | 0.468 | 0.014466 | 1.592 | 1.99 | 1739.691709 | circumference grooving
GirthWeld | N/A | 36480 |  |  | 164725.356 | 2 |  |  |  | 0.281 | 36470 | 49.692 | 48.707 | 36480 | 48.707 | 9:57 |  | 2:01 |  | 0 |  |  | 877 | 20 | 52000 | 60.02 | 10.2 | [12 empty] | 29.95497258 | -91.87693022 | -5.274 | [9 empty] | 3.3 | Longseam - Unknown Weld Type
GirthWeld | N/A | 36490 |  |  | 164774.063 | 2 |  |  |  | 0.281 | 36480 | 48.707 | 49.846 | 36490 | 49.846 | 12:39 |  | 9:57 |  | 0 |  |  | 877 | 20 | 52000 | 60.02 | 10.5 | [12 empty] | 29.95509049 | -91.87700273 | -5.2991 | [9 empty] | 3.3 | Longseam - Unknown Weld Type
GirthWeld | N/A | 36500 |  |  | 164823.909 | 2 |  |  |  | 0.281 | 36490 | 49.846 | 49.783 | 36500 | 49.783 | 10:02 |  | 12:39 |  | 0 |  |  | 877 | 20 | 52000 | 60.02 | 10.5 | [12 empty] | 29.95521099 | -91.87707727 | -5.3504 | [9 empty] | 3.3 | Longseam - Unknown Weld Type
GirthWeld | N/A | 36510 |  |  | 164873.693 | 3 |  |  |  | 0.281 | 36500 | 49.783 | 49.587 | 36510 | 49.587 | 2:04 |  | 10:02 |  | 0 |  |  | 877 | 20 | 52000 | 60.02 | 10.2 | [12 empty] | 29.95533145 | -91.87715152 | -5.2551 | [9 empty] | 3.3 | Longseam - Unknown Weld Type
GirthWeld | N/A | 36520 |  |  | 164923.279 | 3 |  |  |  | 0.281 | 36510 | 49.587 | 48.127 | 36520 | 48.127 | 10:12 |  | 2:04 |  | 0 |  |  | 877 | 20 | 52000 | 60.02 | 10.2 | [12 empty] | 29.95545141 | -91.8772255 | -4.9352 | [9 empty] | 3.3 | Longseam - Unknown Weld Type
GirthWeld | N/A | 36530 |  |  | 164971.406 | 3 |  |  |  | 0.281 | 36520 | 48.127 | 51.516 | 36530 | 51.516 | 2:05 |  | 10:12 |  | 0 |  |  | 877 | 20 | 52000 | 60.02 | 10.2 | [12 empty] | 29.95556822 | -91.87729648 | -4.5033 | [9 empty] | 3.3 | Longseam - Unknown Weld Type
GirthWeld | N/A | 36540 |  |  | 165022.922 | 3 |  |  |  | 0.281 | 36530 | 51.516 | 40.925 | 36540 | 40.925 | 11:10 |  | 2:05 |  | 0 |  |  | 877 | 20 | 52000 | 60.02 | 10.2 | [12 empty] | 29.95569341 | -91.87737213 | -4.5336 | [9 empty] | 3.3 | Longseam - Unknown Weld Type
GirthWeld | N/A | 36550 |  |  | 165063.847 | 3 |  |  |  | 0.281 | 36540 | 40.925 | 51.181 | 36550 | 51.181 | 1:22 |  | 11:10 |  | 0 |  |  | 877 | 20 | 52000 | 60.02 | 10.2 | [12 empty] | 29.95579283 | -91.87743228 | -4.6588 | [9 empty] | 3.3 | Longseam - Unknown Weld Type
Metal Loss | Corrosion Individual | 5262 |  |  | 165104.34 | 3 |  | 4:36 | Internal | 0.281 | 36550 | 40.493 | 10.688 |  | 51.181 | 1:22 |  | 11:10 | 13 | 0.13 | 0.396 | 0.945 | 877 | 20 | 52000 | 60.02 | 10.2 |  | 23 | -10 | 10 | -0.028 | 0.028 | 80 | 0.786 | 98.485 | 0.39 | 80 | 1.415 | 29.95589134 | -91.87749152 | -4.5 |  | BODY | BASE |  |  | MFL-AXIAL_HR | 165104.356 | 4:41 | Yes | 3.3 |  | 1 | 13 | 0.396 | 0.014466 | 1.593 | 1.991 | 1740.026616 | circumference grooving
GirthWeld | N/A | 36560 |  |  | 165115.028 | 3 |  |  |  | 0.281 | 36550 | 51.181 | 51.043 | 36560 | 51.043 | 8:53 |  | 1:22 |  | 0 |  |  | 877 | 20 | 52000 | 60.02 | 10.5 | [12 empty] | 29.95591734 | -91.87750715 | -4.5247 | [9 empty] | 3.3 | Longseam - Unknown Weld Type
Material Defect | Manufacturing/Milling | 85 |  |  | 165141.008 | 3 |  | 4:03 | N/A | 0.281 | 36560 | 25.98 | 25.063 |  | 51.043 | 8:53 |  | 1:22 |  | 0 | 0.472 | 1.024 | 877 | 20 | 52000 | 60.02 | 10.5 | [12 empty] | 29.95598054 | -91.87754516 | -4.6025 |  | BODY | BASE |  |  | MFL-AXIAL_HR | 165141.008 | 4:08 |  | 3.3 |  | 1 | [6 empty] | circumference grooving
GirthWeld | N/A | 36570 |  |  | 165166.071 | 3 |  |  |  | 0.281 | 36560 | 51.043 | 39.567 | 36570 | 39.567 | 3:06 |  | 8:53 |  | 0 |  |  | 877 | 20 | 52000 | 60.02 | 10.5 | [12 empty] | 29.95604144 | -91.87758199 | -4.7589 | [9 empty] | 3.3 | Longseam - Unknown Weld Type
GirthWeld | N/A | 36580 |  |  | 165205.638 | 3 |  |  |  | 0.281 | 36570 | 39.567 | 49.806 | 36580 | 49.806 | 9:29 |  | 3:06 |  | 0 |  |  | 877 | 20 | 52000 | 60.02 | 9.8 | [12 empty] | 29.9561373 | -91.87764071 | -4.8431 | [9 empty] | 3.3 | Longseam - Unknown Weld Type
GirthWeld | N/A | 36590 |  |  | 165255.445 | 3 |  |  |  | 0.281 | 36580 | 49.806 | 48.957 | 36590 | 48.957 | 12:22 |  | 9:29 |  | 0 |  |  | 877 | 20 | 52000 | 60.02 | 9.8 | [12 empty] | 29.9562579 | -91.87771479 | -4.5678 | [9 empty] | 3.3 | Longseam - Unknown Weld Type
GirthWeld | N/A | 36600 |  |  | 165304.401 | 3 |  |  |  | 0.281 | 36590 | 48.957 | 49.239 | 36600 | 49.239 | 12:22 |  | 12:22 |  | 0 |  |  | 877 | 20 | 52000 | 60.02 | 10.2 | [12 empty] | 29.95637628 | -91.87778793 | -3.9631 | [9 empty] | 3.3 | Longseam - Unknown Weld Type
GirthWeld | N/A | 36610 |  |  | 165353.64 | 3 |  |  |  | 0.281 | 36600 | 49.239 | 51.076 | 36610 | 51.076 | 11:38 |  | 12:22 |  | 0 |  |  | 877 | 20 | 52000 | 60.02 | 10.2 | [12 empty] | 29.95649538 | -91.87786145 | -3.9204 | [9 empty] | 3.3 | Longseam - Unknown Weld Type
Metal Loss | Corrosion Individual | 5263 |  |  | 165374.07 | 3 |  | 5:23 | Internal | 0.281 | 36610 | 20.43 | 30.646 |  | 51.076 | 11:38 |  | 12:22 | 11 | 0.11 | 0.312 | 0.945 | 877 | 20 | 52000 | 60.02 | 10.2 |  | 21 | -10 | 10 | -0.028 | 0.028 | 80 | 0.702 | 125 | 0.39 | 80 | 1.535 | 29.95654486 | -91.87789181 | -3.8592 |  | BODY | BASE |  |  | MFL-AXIAL_HR | 165374.083 | 5:23 | Yes | 3.3 |  | 1 | 11 | 0.312 | 0.009644 | 1.594 | 1.992 | 1741.113152 | circumference slotting
GirthWeld | N/A | 36620 |  |  | 165404.716 | 3 |  |  |  | 0.281 | 36610 | 51.076 | 48.655 | 36620 | 48.655 | 8:34 |  | 11:38 |  | 0 |  |  | 877 | 20 | 52000 | 60.02 | 10.2 | [12 empty] | 29.95661908 | -91.87793736 | -3.889 | [9 empty] | 3.3 | Longseam - Unknown Weld Type
Metal Loss | Manufacturing/Milling Individual | 5264 |  |  | 165432.165 | 3 |  | 9:08 | Internal | 0.281 | 36620 | 27.449 | 21.206 |  | 48.655 | 8:34 |  | 11:38 | 31 | 0.31 | 0.432 | 0.945 | 877 | 20 | 52000 | 60.02 | 10.2 | Yes | 41 | -10 | 10 | -0.028 | 0.028 | 80 | 0.822 | 90.278 | 0.39 | 80 | 1.415 | 29.95668555 | -91.87797819 | -3.9198 |  | BODY | BASE |  |  | MFL-AXIAL_HR | 165432.181 | 9:08 | Yes | 3.3 |  | 1 | 31 | 0.432 | 0.037632 | 1.587 | 1.984 | 1734.281208 | circumference grooving
GirthWeld | N/A | 36630 |  |  | 165453.371 | 3 |  |  |  | 0.281 | 36620 | 48.655 | 47.434 | 36630 | 47.434 | 12:54 |  | 8:34 |  | 0 |  |  | 877 | 20 | 52000 | 60.02 | 10.2 | [12 empty] | 29.95673686 | -91.8780098 | -3.9484 | [9 empty] | 3.3 | Longseam - Unknown Weld Type
Metal Loss | Corrosion Individual | 5265 |  |  | 165456.488 | 3 |  | 3:40 | Internal | 0.281 | 36630 | 3.117 | 44.317 |  | 47.434 | 12:54 |  | 8:34 | 18 | 0.18 | 0.36 | 1.024 | 877 | 20 | 52000 | 60.02 | 10.2 |  | 28 | -10 | 10 | -0.028 | 0.028 | 80 | 0.75 | 108.333 | 0.39 | 80 | 1.614 | 29.95674441 | -91.87801445 | -3.9509 |  | BODY | BASE |  |  | MFL-AXIAL_HR | 165456.505 | 3:43 | Yes | 3.3 |  | 1 | 18 | 0.36 | 0.018209 | 1.592 | 1.99 | 1739.540247 | circumference slotting
GirthWeld | N/A | 36640 |  |  | 165500.805 | 3 |  |  |  | 0.281 | 36630 | 47.434 | 48.95 | 36640 | 48.95 | 9:43 |  | 12:54 |  | 0 |  |  | 877 | 20 | 52000 | 60.02 | 10.2 | [12 empty] | 29.95685165 | -91.8780805 | -3.9152 | [9 empty] | 3.3 | Longseam - Unknown Weld Type
Metal Loss | Corrosion Individual | 5266 |  |  | 165529.115 | 3 |  | 4:44 | Internal | 0.281 | 36640 | 28.31 | 20.641 |  | 48.95 | 9:43 |  | 12:54 | 11 | 0.11 | 0.396 | 0.945 | 877 | 20 | 52000 | 60.02 | 10.2 |  | 21 | -10 | 10 | -0.028 | 0.028 | 80 | 0.786 | 98.485 | 0.39 | 80 | 1.415 | 29.95692022 | -91.87812256 | -3.8426 |  | BODY | BASE |  |  | MFL-AXIAL_HR | 165529.125 | 4:47 | Yes | 3.3 |  | 1 | 11 | 0.396 | 0.01224 | 1.593 | 1.991 | 1740.414524 | circumference grooving
GirthWeld | N/A | 36650 |  |  | 165549.756 | 3 |  |  |  | 0.281 | 36640 | 48.95 | 49.577 | 36650 | 49.577 | 3:32 |  | 9:43 |  | 0 |  |  | 877 | 20 | 52000 | 60.02 | 10.2 | [12 empty] | 29.95697027 | -91.87815312 | -3.7169 | [9 empty] | 3.3 | Longseam - Unknown Weld Type
Metal Loss | Manufacturing/Milling Individual | 5267 |  |  | 165556.389 | 3 |  | 12:49 | Internal | 0.281 | 36650 | 6.633 | 42.943 |  | 49.577 | 3:32 |  | 9:43 | 21 | 0.21 | 0.312 | 0.945 | 877 | 20 | 52000 | 60.02 | 10.2 | Yes | 31 | -10 | 10 | -0.028 | 0.028 | 80 | 0.702 | 125 | 0.39 | 80 | 1.535 | 29.95698635 | -91.87816295 | -3.7014 |  | BODY | BASE |  |  | MFL-AXIAL_HR | 165556.399 | 12:52 | Yes | 3.3 |  | 1 | 21 | 0.312 | 0.018411 | 1.592 | 1.991 | 1739.780301 | circumference slotting
GirthWeld | N/A | 36660 |  |  | 165599.332 | 3 |  |  |  | 0.281 | 36650 | 49.577 | 50.331 | 36660 | 50.331 | 8:30 |  | 3:32 |  | 0 |  |  | 877 | 20 | 52000 | 60.02 | 10.2 | [12 empty] | 29.95709051 | -91.87822644 | -3.6298 | [9 empty] | 3.3 | Longseam - Unknown Weld Type
GirthWeld | N/A | 36670 |  |  | 165649.664 | 3 |  |  |  | 0.281 | 36660 | 50.331 | 48.077 | 36670 | 48.077 | 11:18 |  | 8:30 |  | 0 |  |  | 877 | 20 | 52000 | 60.02 | 9.8 | [12 empty] | 29.95721226 | -91.87830156 | -3.2107 | [9 empty] | 3.3 | Longseam - Unknown Weld Type
GirthWeld | N/A | 36680 |  |  | 165697.741 | 3 |  |  |  | 0.281 | 36670 | 48.077 | 38.514 | 36680 | 38.514 | 12:58 |  | 11:18 |  | 0 |  |  | 877 | 20 | 52000 | 60.02 | 9.5 | [12 empty] | 29.95732838 | -91.87837369 | -3.2978 | [9 empty] | 3.3 | Longseam - Unknown Weld Type
GirthWeld | N/A | 36690 |  |  | 165736.255 | 3 |  |  |  | 0.281 | 36680 | 38.514 | 49.065 | 36690 | 49.065 | 1:05 |  | 12:58 |  | 0 |  |  | 877 | 20 | 52000 | 60.02 | 9.8 | [12 empty] | 29.9574215 | -91.87843125 | -3.5127 | [9 empty] | 3.3 | Longseam - Unknown Weld Type
GirthWeld | N/A | 36700 |  |  | 165785.32 | 3 |  |  |  | 0.281 | 36690 | 49.065 | 51.027 | 36700 | 51.027 | 1:03 |  | 1:05 |  | 0 |  |  | 877 | 20 | 52000 | 60.02 | 10.2 | [12 empty] | 29.95754018 | -91.87850451 | -3.3825 | [9 empty] | 3.3 | Longseam - Unknown Weld Type
GirthWeld | N/A | 36710 |  |  | 165836.347 | 3 |  |  |  | 0.281 | 36700 | 51.027 | 44.967 | 36710 | 44.967 | 12:45 |  | 1:03 |  | 0 |  |  | 877 | 20 | 52000 | 60.02 | 9.8 | [12 empty] | 29.9576638 | -91.87858027 | -3.1773 | [9 empty] | 3.3 | Longseam - Unknown Weld Type
GirthWeld | N/A | 36720 |  |  | 165881.314 | 3 |  |  |  | 0.281 | 36710 | 44.967 | 39.386 | 36720 | 39.386 | 9:02 |  | 12:45 |  | 0 |  |  | 877 | 20 | 52000 | 60.02 | 10.2 | [12 empty] | 29.95777301 | -91.87864644 | -3.1836 | [9 empty] | 3.3 | Longseam - Unknown Weld Type
GirthWeld | N/A | 36730 |  |  | 165920.7 | 3 |  |  |  | 0.281 | 36720 | 39.386 | 44.836 | 36730 | 44.836 | 1:41 |  | 9:02 |  | 0 |  |  | 877 | 20 | 52000 | 60.02 | 9.8 | [12 empty] | 29.9578684 | -91.87870493 | -3.886 | [9 empty] | 3.3 | Longseam - Unknown Weld Type
GirthWeld | N/A | 36740 |  |  | 165965.536 | 3 |  |  |  | 0.281 | 36730 | 44.836 | 42.037 | 36740 | 42.037 | 8:29 |  | 1:41 |  | 0 |  |  | 877 | 20 | 52000 | 60.02 | 9.8 | [12 empty] | 29.95797679 | -91.87877195 | -4.4923 | [9 empty] | 3.3 | Longseam - Unknown Weld Type
GirthWeld | N/A | 36750 |  |  | 166007.574 | 3 |  |  |  | 0.281 | 36740 | 42.037 | 39.409 | 36750 | 39.409 | 1:50 |  | 8:29 |  | 0 |  |  | 877 | 20 | 52000 | 60.02 | 9.8 | [12 empty] | 29.95807898 | -91.87883354 | -4.5319 | [9 empty] | 3.3 | Longseam - Unknown Weld Type
Marker | Above Ground | 24 |  |  | 166009.765 | 3 |  |  |  |  | 36750 | 2.191 | 37.218 |  |  |  |  | 1:50 |  | 0 | [19 empty] | 29.95808431 | -91.87883672 | -4.605 | 320 29' U/S RCL CREIGHTON BROUSSARD RD | [8 empty] | 3.3
GirthWeld | N/A | 36760 |  |  | 166046.983 | 3 |  |  |  | 0.281 | 36750 | 39.409 | 52.011 | 36760 | 52.011 | 3:00 |  | 1:50 |  | 0 |  |  | 877 | 20 | 52000 | 60.02 | 9.8 | [12 empty] | 29.95817473 | -91.87889103 | -5.6606 | [9 empty] | 3.3 | Longseam - Unknown Weld Type
Bend | Field | 345 |  |  | 166074.539 | 3 |  |  |  |  | 36760 | 27.556 | 24.455 |  |  |  |  | 3:00 |  | 0 | [19 empty] | 29.95824146 | -91.87893193 | -5.8621 | 40.7D - 5° - Left | [8 empty] | 3.3 | [9 empty] | 40.727 | 5.351 | -5.351 | Left | 0.092 | Up |  |  | 166070.708 | 166078.371
GirthWeld | N/A | 36770 |  |  | 166098.994 | 3 |  |  |  | 0.281 | 36760 | 52.011 | 50.617 | 36770 | 50.617 | 9:30 |  | 3:00 |  | 0 |  |  | 877 | 20 | 52000 | 60.02 | 10.2 | [12 empty] | 29.95829721 | -91.87897487 | -5.4936 | [9 empty] | 3.3 | Longseam - Unknown Weld Type
GirthWeld | N/A | 36780 |  |  | 166149.611 | 3 |  |  |  | 0.281 | 36770 | 50.617 | 49.475 | 36780 | 49.475 | 11:13 |  | 9:30 |  | 0 |  |  | 877 | 20 | 52000 | 60.02 | 9.8 | [12 empty] | 29.95841237 | -91.87906418 | -5.0708 | [9 empty] | 3.3 | Longseam - Unknown Weld Type
GirthWeld | N/A | 36790 |  |  | 166199.086 | 3 |  |  |  | 0.281 | 36780 | 49.475 | 51.476 | 36790 | 51.476 | 1:54 |  | 11:13 |  | 0 |  |  | 877 | 20 | 52000 | 60.02 | 9.8 | [12 empty] | 29.95852474 | -91.8791518 | -4.5212 | [9 empty] | 3.3 | Longseam - Unknown Weld Type
Metal Loss | Corrosion Individual | 5268 |  |  | 166202.41 | 3 |  | 2:25 | Internal | 0.281 | 36790 | 3.324 | 48.153 |  | 51.476 | 1:54 |  | 11:13 | 14 | 0.14 | 0.516 | 0.945 | 877 | 20 | 52000 | 60.02 | 9.8 |  | 24 | -10 | 10 | -0.028 | 0.028 | 80 | 0.906 | 75.581 | 0.39 | 80 | 1.415 | 29.9585323 | -91.87915766 | -4.473 |  | BODY | BASE |  |  | MFL-AXIAL_HR | 166202.433 | 2:25 | Yes | 3.3 |  | 1 | 14 | 0.516 | 0.020299 | 1.591 | 1.989 | 1738.159631 | pitting
GirthWeld | N/A | 36800 |  |  | 166250.563 | 3 |  |  |  | 0.281 | 36790 | 51.476 | 43.406 | 36800 | 43.406 | 9:10 |  | 1:54 |  | 0 |  |  | 877 | 20 | 52000 | 60.02 | 9.8 | [12 empty] | 29.958642 | -91.87924236 | -3.6041 | [9 empty] | 3.3 | Longseam - Unknown Weld Type
GirthWeld | N/A | 36810 |  |  | 166293.968 | 3 |  |  |  | 0.281 | 36800 | 43.406 | 50.213 | 36810 | 50.213 | 10:50 |  | 9:10 |  | 0 |  |  | 877 | 20 | 52000 | 60.02 | 9.5 | [12 empty] | 29.9587412 | -91.87931819 | -3.2592 | [9 empty] | 3.3 | Longseam - Unknown Weld Type
Bend | Field | 346 |  |  | 166314.538 | 3 |  |  |  |  | 36810 | 20.57 | 29.644 |  |  |  |  | 10:50 |  | 0 | [19 empty] | 29.9587872 | -91.87935572 | -3.1958 | 41.7D - 14° - Left | [8 empty] | 3.3 | [9 empty] | 41.653 | 14.053 | -14.048 | Left | -0.365 | Down |  |  | 166304.94 | 166324.135
GirthWeld | N/A | 36820 |  |  | 166344.181 | 3 |  |  |  | 0.281 | 36810 | 50.213 | 51.503 | 36820 | 51.503 | 1:07 |  | 10:50 |  | 0 |  |  | 877 | 20 | 52000 | 60.02 | 9.8 | [12 empty] | 29.95884239 | -91.87942431 | -3.2409 | [9 empty] | 3.3 | Longseam - Unknown Weld Type
GirthWeld | N/A | 36830 |  |  | 166395.684 | 3 |  |  |  | 0.281 | 36820 | 51.503 | 52.083 | 36830 | 52.083 | 1:18 |  | 1:07 |  | 0 |  |  | 877 | 20 | 52000 | 60.02 | 9.8 | [12 empty] | 29.95893578 | -91.87954621 | -3.1095 | [9 empty] | 3.3 | Longseam - Unknown Weld Type
Metal Loss | Corrosion Individual | 5269 |  |  | 166431.723 | 3 |  | 7:27 | Internal | 0.281 | 36830 | 36.039 | 16.044 |  | 52.083 | 1:18 |  | 1:07 | 13 | 0.13 | 0.36 | 0.945 | 877 | 20 | 52000 | 60.02 | 9.8 |  | 23 | -10 | 10 | -0.028 | 0.028 | 80 | 0.75 | 108.333 | 0.39 | 80 | 1.535 | 29.95900102 | -91.87963163 | -3.0487 |  | BODY | BASE |  |  | MFL-AXIAL_HR | 166431.74 | 7:24 | Yes | 3.3 |  | 1 | 13 | 0.36 | 0.013151 | 1.593 | 1.991 | 1740.411861 | circumference slotting
GirthWeld | N/A | 36840 |  |  | 166447.767 | 3 |  |  |  | 0.281 | 36830 | 52.083 | 51.673 | 36840 | 51.673 | 12:39 |  | 1:18 |  | 0 |  |  | 877 | 20 | 52000 | 60.02 | 9.8 | [12 empty] | 29.95902991 | -91.87966981 | -3.0638 | [9 empty] | 3.3 | Longseam - Unknown Weld Type
GirthWeld | N/A | 36850 |  |  | 166499.441 | 3 |  |  |  | 0.281 | 36840 | 51.673 | 51.043 | 36850 | 51.043 | 7:20 |  | 12:39 |  | 0 |  |  | 877 | 20 | 52000 | 60.02 | 9.8 | [12 empty] | 29.95912274 | -91.879793 | -2.887 | [9 empty] | 3.3 | Longseam - Unknown Weld Type
GirthWeld | N/A | 36860 |  |  | 166550.484 | 3 |  |  |  | 0.281 | 36850 | 51.043 | 51.811 | 36860 | 51.811 | 9:22 |  | 7:20 |  | 0 |  |  | 877 | 20 | 52000 | 60.02 | 9.8 | [12 empty] | 29.95921434 | -91.87991478 | -2.5814 | [9 empty] | 3.3 | Longseam - Unknown Weld Type
Metal Loss | Corrosion Individual | 5270 |  |  | 166600.425 | 3 |  | 7:08 | Internal | 0.281 | 36860 | 49.941 | 1.87 |  | 51.811 | 9:22 |  | 7:20 | 14 | 0.14 | 0.552 | 0.945 | 877 | 20 | 52000 | 60.02 | 9.8 |  | 24 | -10 | 10 | -0.028 | 0.028 | 80 | 0.942 | 70.652 | 0.39 | 80 | 1.415 | 29.95930384 | -91.88003404 | -2.5151 |  | BODY | BASE |  |  | MFL-AXIAL_HR | 166600.452 | 7:09 | Yes | 3.3 |  | 1 | 14 | 0.552 | 0.021716 | 1.59 | 1.988 | 1737.58207 | pitting
GirthWeld | N/A | 36870 |  |  | 166602.295 | 3 |  |  |  | 0.281 | 36860 | 51.811 | 44.688 | 36870 | 44.688 | 8:46 |  | 9:22 |  | 0 |  |  | 877 | 20 | 52000 | 60.02 | 10.2 | [12 empty] | 29.9593072 | -91.8800385 | -2.5239 | [9 empty] | 3.3 | Longseam - Unknown Weld Type
Metal Loss | Corrosion Individual | 5271 |  |  | 166614.149 | 3 |  | 3:16 | Internal | 0.281 | 36870 | 11.854 | 32.834 |  | 44.688 | 8:46 |  | 9:22 | 11 | 0.11 | 0.312 | 0.945 | 877 | 20 | 52000 | 60.02 | 10.2 |  | 21 | -10 | 10 | -0.028 | 0.028 | 80 | 0.702 | 125 | 0.39 | 80 | 1.535 | 29.95932846 | -91.88006679 | -2.5862 |  | BODY | BASE |  |  | MFL-AXIAL_HR | 166614.163 | 3:16 | Yes | 3.3 |  | 1 | 11 | 0.312 | 0.009644 | 1.594 | 1.992 | 1741.113152 | circumference slotting
Metal Loss | Corrosion Individual | 5272 |  |  | 166633.423 | 3 |  | 1:54 | Internal | 0.281 | 36870 | 31.128 | 13.56 |  | 44.688 | 8:46 |  | 9:22 | 11 | 0.11 | 0.516 | 0.945 | 877 | 20 | 52000 | 60.02 | 10.2 |  | 21 | -10 | 10 | -0.028 | 0.028 | 80 | 0.906 | 75.581 | 0.39 | 80 | 1.415 | 29.959363 | -91.88011282 | -2.6288 |  | BODY | BASE |  |  | MFL-AXIAL_HR | 166633.439 | 1:57 | Yes | 3.3 |  | 1 | 11 | 0.516 | 0.01595 | 1.592 | 1.99 | 1739.148247 | pitting
GirthWeld | N/A | 36880 |  |  | 166646.983 | 3 |  |  |  | 0.281 | 36870 | 44.688 | 50.463 | 36880 | 50.463 | 12:50 |  | 8:46 |  | 0 |  |  | 877 | 20 | 52000 | 60.02 | 9.8 | [12 empty] | 29.95938737 | -91.88014515 | -2.667 | [9 empty] | 3.3 | Longseam - Unknown Weld Type
GirthWeld | N/A | 36890 |  |  | 166697.446 | 3 |  |  |  | 0.281 | 36880 | 50.463 | 49.928 | 36890 | 49.928 | 7:17 |  | 12:50 |  | 0 |  |  | 877 | 20 | 52000 | 60.02 | 9.5 | [12 empty] | 29.9594779 | -91.88026557 | -2.7006 | [9 empty] | 3.3 | Longseam - Unknown Weld Type
Metal Loss | Corrosion Individual | 5273 |  |  | 166722.909 | 3 |  | 5:20 | Internal | 0.281 | 36890 | 25.463 | 24.465 |  | 49.928 | 7:17 |  | 12:50 | 11 | 0.11 | 0.396 | 0.945 | 877 | 20 | 52000 | 60.02 | 9.5 |  | 21 | -10 | 10 | -0.028 | 0.028 | 80 | 0.786 | 98.485 | 0.39 | 80 | 1.415 | 29.95952367 | -91.88032625 | -2.6273 |  | BODY | BASE |  |  | MFL-AXIAL_HR | 166722.929 | 5:25 | Yes | 3.3 |  | 1 | 11 | 0.396 | 0.01224 | 1.593 | 1.991 | 1740.414524 | circumference grooving
GirthWeld | N/A | 36900 |  |  | 166747.374 | 3 |  |  |  | 0.281 | 36890 | 49.928 | 52.329 | 36900 | 52.329 | 1:44 |  | 7:17 |  | 0 |  |  | 877 | 20 | 52000 | 60.02 | 9.5 | [12 empty] | 29.95956768 | -91.88038451 | -2.5781 | [9 empty] | 3.3 | Longseam - Unknown Weld Type
GirthWeld | N/A | 36910 |  |  | 166799.703 | 3 |  |  |  | 0.281 | 36900 | 52.329 | 50.912 | 36910 | 50.912 | 3:24 |  | 1:44 |  | 0 |  |  | 877 | 20 | 52000 | 60.02 | 9.5 | [12 empty] | 29.95966164 | -91.8805093 | -2.2814 | [9 empty] | 3.3 | Longseam - Unknown Weld Type
GirthWeld | N/A | 36920 |  |  | 166850.615 | 3 |  |  |  | 0.281 | 36910 | 50.912 | 51.739 | 36920 | 51.739 | 2:37 |  | 3:24 |  | 0 |  |  | 877 | 20 | 52000 | 60.02 | 9.5 | [12 empty] | 29.95975344 | -91.88063033 | -2.0242 | [9 empty] | 3.3 | Longseam - Unknown Weld Type
GirthWeld | N/A | 36930 |  |  | 166902.354 | 3 |  |  |  | 0.281 | 36920 | 51.739 | 44.249 | 36930 | 44.249 | 8:43 |  | 2:37 |  | 0 |  |  | 877 | 20 | 52000 | 60.02 | 9.2 | [12 empty] | 29.95984773 | -91.88075231 | -2.5156 | [9 empty] | 3.3 | Longseam - Unknown Weld Type
GirthWeld | N/A | 36940 |  |  | 166946.603 | 3 |  |  |  | 0.281 | 36930 | 44.249 | 52.329 | 36940 | 52.329 | 10:01 |  | 8:43 |  | 0 |  |  | 877 | 20 | 52000 | 60.02 | 9.8 | [12 empty] | 29.95992839 | -91.88085659 | -3.1482 | [9 empty] | 3.3 | Longseam - Unknown Weld Type
GirthWeld | N/A | 36950 |  |  | 166998.932 | 3 |  |  |  | 0.281 | 36940 | 52.329 | 50.554 | 36950 | 50.554 | 9:34 |  | 10:01 |  | 0 |  |  | 877 | 20 | 52000 | 60.02 | 9.5 | [12 empty] | 29.96002237 | -91.88098136 | -2.6497 | [9 empty] | 3.3 | Longseam - Unknown Weld Type
Metal Loss | Corrosion Individual | 5274 |  |  | 167043.019 | 3 |  | 8:21 | Internal | 0.281 | 36950 | 44.087 | 6.468 |  | 50.554 | 9:34 |  | 10:01 | 11 | 0.11 | 0.396 | 0.945 | 877 | 20 | 52000 | 60.02 | 9.5 |  | 21 | -10 | 10 | -0.028 | 0.028 | 80 | 0.786 | 98.485 | 0.39 | 80 | 1.415 | 29.96010176 | -91.88108627 | -2.3224 |  | BODY | BASE |  |  | MFL-AXIAL_HR | 167043.042 | 8:22 | Yes | 3.3 |  | 1 | 11 | 0.396 | 0.01224 | 1.593 | 1.991 | 1740.414524 | circumference grooving
GirthWeld | N/A | 36960 |  |  | 167049.487 | 3 |  |  |  | 0.281 | 36950 | 50.554 | 49.879 | 36960 | 49.879 | 12:44 |  | 9:34 |  | 0 |  |  | 877 | 20 | 52000 | 60.02 | 9.8 | [12 empty] | 29.96011345 | -91.88110161 | -2.289 | [9 empty] | 3.3 | Longseam - Unknown Weld Type
Metal Loss | Corrosion Individual | 5275 |  |  | 167071.831 | 3 |  | 8:42 | Internal | 0.281 | 36960 | 22.344 | 27.534 |  | 49.879 | 12:44 |  | 9:34 | 11 | 0.11 | 0.312 | 0.945 | 877 | 20 | 52000 | 60.02 | 9.8 |  | 21 | -10 | 10 | -0.028 | 0.028 | 80 | 0.702 | 125 | 0.39 | 80 | 1.535 | 29.96015366 | -91.88115482 | -2.1765 |  | BODY | BASE |  |  | MFL-AXIAL_HR | 167071.844 | 8:42 | Yes | 3.3 |  | 1 | 11 | 0.312 | 0.009644 | 1.594 | 1.992 | 1741.113152 | circumference slotting
GirthWeld | N/A | 36970 |  |  | 167099.365 | 3 |  |  |  | 0.281 | 36960 | 49.879 | 48.343 | 36970 | 48.343 | 2:43 |  | 12:44 |  | 0 |  |  | 877 | 20 | 52000 | 60.02 | 9.8 | [12 empty] | 29.96020332 | -91.88122026 | -2.2497 | [9 empty] | 3.3 | Longseam - Unknown Weld Type
GirthWeld | N/A | 36980 |  |  | 167147.708 | 3 |  |  |  | 0.281 | 36970 | 48.343 | 50.495 | 36980 | 50.495 | 11:37 |  | 2:43 |  | 0 |  |  | 877 | 20 | 52000 | 60.02 | 9.8 | [12 empty] | 29.9602905 | -91.88133517 | -2.4859 | [9 empty] | 3.3 | Longseam - Unknown Weld Type
GirthWeld | N/A | 36990 |  |  | 167198.204 | 3 |  |  |  | 0.281 | 36980 | 50.495 | 51.867 | 36990 | 51.867 | 3:34 |  | 11:37 |  | 0 |  |  | 877 | 20 | 52000 | 60.02 | 9.8 | [12 empty] | 29.96038129 | -91.88145546 | -2.9124 | [9 empty] | 3.3 | Longseam - Unknown Weld Type
GirthWeld | N/A | 37000 |  |  | 167250.071 | 3 |  |  |  | 0.281 | 36990 | 51.867 | 48.563 | 37000 | 48.563 | 8:50 |  | 3:34 |  | 0 |  |  | 877 | 20 | 52000 | 60.02 | 9.5 | [12 empty] | 29.96047459 | -91.88157898 | -2.8684 | [9 empty] | 3.3 | Longseam - Unknown Weld Type
Metal Loss | Corrosion Individual | 5276 |  |  | 167286.231 | 3 |  | 7:17 | Internal | 0.281 | 37000 | 36.16 | 12.403 |  | 48.563 | 8:50 |  | 3:34 | 14 | 0.14 | 0.864 | 0.945 | 877 | 20 | 52000 | 60.02 | 9.5 |  | 24 | -10 | 10 | -0.028 | 0.028 | 80 | 1.254 | 45.139 | 0.39 | 80 | 1.415 | 29.96053992 | -91.88166482 | -2.7984 |  | BODY | BASE |  |  | MFL-AXIAL_HR | 167286.26 | 7:14 | Yes | 3.3 |  | 1 | 14 | 0.864 | 0.03399 | 1.585 | 1.981 | 1731.222065 | pitting
Metal Loss | Corrosion Individual | 5277 |  |  | 167292.675 | 3 |  | 7:05 | Internal | 0.281 | 37000 | 42.604 | 5.959 |  | 48.563 | 8:50 |  | 3:34 | 13 | 0.13 | 0.432 | 0.945 | 877 | 20 | 52000 | 60.02 | 9.5 |  | 23 | -10 | 10 | -0.028 | 0.028 | 80 | 0.822 | 90.278 | 0.39 | 80 | 1.415 | 29.96055156 | -91.88168012 | -2.8051 |  | BODY | BASE |  |  | MFL-AXIAL_HR | 167292.692 | 7:07 | Yes | 3.3 |  | 1 | 13 | 0.432 | 0.015781 | 1.592 | 1.99 | 1739.606874 | circumference grooving
GirthWeld | N/A | 37010 |  |  | 167298.634 | 3 |  |  |  | 0.281 | 37000 | 48.563 | 49.462 | 37010 | 49.462 | 5:53 |  | 8:50 |  | 0 |  |  | 877 | 20 | 52000 | 60.02 | 9.5 | [12 empty] | 29.96056233 | -91.88169425 | -2.8208 | [9 empty] | 3.3 | Longseam - Unknown Weld Type
GirthWeld | N/A | 37020 |  |  | 167348.095 | 3 |  |  |  | 0.281 | 37010 | 49.462 | 44.741 | 37020 | 44.741 | 9:24 |  | 5:53 |  | 0 |  |  | 877 | 20 | 52000 | 60.02 | 9.5 | [12 empty] | 29.96065132 | -91.88181204 | -2.8206 | [9 empty] | 3.3 | Longseam - Unknown Weld Type
GirthWeld | N/A | 37030 |  |  | 167392.836 | 3 |  |  |  | 0.281 | 37020 | 44.741 | 48.96 | 37030 | 48.96 | 11:34 |  | 9:24 |  | 0 |  |  | 877 | 20 | 52000 | 60.02 | 9.5 | [12 empty] | 29.96073173 | -91.88191867 | -2.6165 | [9 empty] | 3.3 | Longseam - Unknown Weld Type
GirthWeld | N/A | 37040 |  |  | 167441.796 | 3 |  |  |  | 0.281 | 37030 | 48.96 | 52.126 | 37040 | 52.126 | 10:59 |  | 11:34 |  | 0 |  |  | 877 | 20 | 52000 | 60.02 | 10.2 | [12 empty] | 29.96081964 | -91.88203543 | -2.5845 | [9 empty] | 3.3 | Longseam - Unknown Weld Type
Metal Loss | Corrosion Individual | 5278 |  |  | 167446.004 | 3 |  | 4:59 | Internal | 0.281 | 37040 | 4.208 | 47.918 |  | 52.126 | 10:59 |  | 11:34 | 11 | 0.11 | 0.36 | 0.945 | 877 | 20 | 52000 | 60.02 | 10.2 |  | 21 | -10 | 10 | -0.028 | 0.028 | 80 | 0.75 | 108.333 | 0.39 | 80 | 1.535 | 29.96082718 | -91.88204548 | -2.5801 |  | BODY | BASE |  |  | MFL-AXIAL_HR | 167446.017 | 4:58 | Yes | 3.3 |  | 1 | 11 | 0.36 | 0.011128 | 1.593 | 1.992 | 1740.733305 | circumference slotting
Metal Loss | Corrosion Individual | 5279 |  |  | 167479.677 | 3 |  | 4:51 | Internal | 0.281 | 37040 | 37.881 | 14.245 |  | 52.126 | 10:59 |  | 11:34 | 11 | 0.11 | 0.432 | 0.945 | 877 | 20 | 52000 | 60.02 | 10.2 |  | 21 | -10 | 10 | -0.028 | 0.028 | 80 | 0.822 | 90.278 | 0.39 | 80 | 1.415 | 29.96088747 | -91.88212595 | -2.5114 |  | BODY | BASE |  |  | MFL-AXIAL_HR | 167479.697 | 4:52 | Yes | 3.3 |  | 1 | 11 | 0.432 | 0.013353 | 1.593 | 1.991 | 1740.067169 | circumference grooving
Metal Loss | Corrosion Individual | 5280 |  |  | 167489.814 | 3 |  | 3:24 | Internal | 0.281 | 37040 | 48.018 | 4.108 |  | 52.126 | 10:59 |  | 11:34 | 11 | 0.11 | 0.432 | 1.102 | 877 | 20 | 52000 | 60.02 | 10.2 |  | 21 | -10 | 10 | -0.028 | 0.028 | 80 | 0.822 | 90.278 | 0.39 | 80 | 1.572 | 29.96090564 | -91.88215016 | -2.5076 |  | BODY | BASE |  |  | MFL-AXIAL_HR | 167489.834 | 3:21 | Yes | 3.3 |  | 1 | 11 | 0.432 | 0.013353 | 1.593 | 1.991 | 1740.067169 | circumference grooving
GirthWeld | N/A | 37050 |  |  | 167493.922 | 3 |  |  |  | 0.281 | 37040 | 52.126 | 39.386 | 37050 | 39.386 | 2:42 |  | 10:59 |  | 0 |  |  | 877 | 20 | 52000 | 60.02 | 9.2 | [12 empty] | 29.96091301 | -91.88215996 | -2.5012 | [9 empty] | 3.3 | Longseam - Unknown Weld Type
GirthWeld | N/A | 37060 |  |  | 167533.309 | 3 |  |  |  | 0.281 | 37050 | 39.386 | 52.264 | 37060 | 52.264 | 1:03 |  | 2:42 |  | 0 |  |  | 877 | 20 | 52000 | 60.02 | 9.8 | [12 empty] | 29.96098382 | -91.88225381 | -2.4356 | [9 empty] | 3.3 | Longseam - Unknown Weld Type
GirthWeld | N/A | 37070 |  |  | 167585.573 | 3 |  |  |  | 0.281 | 37060 | 52.264 | 50.18 | 37070 | 50.18 | 3:11 |  | 1:03 |  | 0 |  |  | 877 | 20 | 52000 | 60.02 | 9.8 | [12 empty] | 29.96107801 | -91.8823781 | -2.2945 | [9 empty] | 3.3 | Longseam - Unknown Weld Type
Metal Loss | Corrosion Individual | 5281 |  |  | 167616.875 | 3 |  | 9:03 | Internal | 0.281 | 37070 | 31.302 | 18.878 |  | 50.18 | 3:11 |  | 1:03 | 17 | 0.17 | 0.432 | 0.945 | 877 | 20 | 52000 | 60.02 | 9.8 |  | 27 | -10 | 10 | -0.028 | 0.028 | 80 | 0.822 | 90.278 | 0.39 | 80 | 1.415 | 29.96113476 | -91.88245221 | -2.1639 |  | BODY | BASE |  |  | MFL-AXIAL_HR | 167616.895 | 9:06 | Yes | 3.3 |  | 1 | 17 | 0.432 | 0.020637 | 1.591 | 1.989 | 1738.620554 | circumference grooving
GirthWeld | N/A | 37080 |  |  | 167635.753 | 3 |  |  |  | 0.281 | 37070 | 50.18 | 48.862 | 37080 | 48.862 | 10:34 |  | 3:11 |  | 0 |  |  | 877 | 20 | 52000 | 60.02 | 9.8 | [12 empty] | 29.96116893 | -91.88249695 | -2.1217 | [9 empty] | 3.3 | Longseam - Unknown Weld Type
GirthWeld | N/A | 37090 |  |  | 167684.614 | 3 |  |  |  | 0.281 | 37080 | 48.862 | 49.813 | 37090 | 49.813 | 10:50 |  | 10:34 |  | 0 |  |  | 877 | 20 | 52000 | 60.02 | 9.5 | [12 empty] | 29.96125732 | -91.88261283 | -2.0283 | [9 empty] | 3.3 | Longseam - Unknown Weld Type
GirthWeld | N/A | 37100 |  |  | 167734.427 | 2 |  |  |  | 0.281 | 37090 | 49.813 | 49.485 | 37100 | 49.485 | 1:45 |  | 10:50 |  | 0 |  |  | 877 | 20 | 52000 | 60.02 | 9.5 | [12 empty] | 29.96134707 | -91.88273132 | -2.0328 | [9 empty] | 3.3 | Longseam - Unknown Weld Type
GirthWeld | N/A | 37110 |  |  | 167783.912 | 2 |  |  |  | 0.281 | 37100 | 49.485 | 51.555 | 37110 | 51.555 | 9:46 |  | 1:45 |  | 0 |  |  | 877 | 20 | 52000 | 60.02 | 9.5 | [12 empty] | 29.96143655 | -91.88284871 | -2.1046 | [9 empty] | 3.3 | Longseam - Unknown Weld Type
GirthWeld | N/A | 37120 |  |  | 167835.468 | 2 |  |  |  | 0.281 | 37110 | 51.555 | 49.993 | 37120 | 49.993 | 12:30 |  | 9:46 |  | 0 |  |  | 877 | 20 | 52000 | 60.02 | 9.2 | [12 empty] | 29.96152973 | -91.88297105 | -1.8947 | [9 empty] | 3.3 | Longseam - Unknown Weld Type
GirthWeld | N/A | 37130 |  |  | 167885.461 | 2 |  |  |  | 0.281 | 37120 | 49.993 | 50.978 | 37130 | 50.978 | 9:55 |  | 12:30 |  | 0 |  |  | 877 | 20 | 52000 | 60.02 | 9.2 | [12 empty] | 29.96161994 | -91.88308984 | -1.6024 | [9 empty] | 3.3 | Longseam - Unknown Weld Type
Metal Loss | Corrosion Individual | 5282 |  |  | 167895.032 | 2 |  | 4:13 | Internal | 0.281 | 37130 | 9.571 | 41.407 |  | 50.978 | 9:55 |  | 12:30 | 11 | 0.11 | 0.312 | 0.945 | 877 | 20 | 52000 | 60.02 | 9.2 |  | 21 | -10 | 10 | -0.028 | 0.028 | 80 | 0.702 | 125 | 0.39 | 80 | 1.535 | 29.96163722 | -91.88311257 | -1.5371 |  | BODY | BASE |  |  | MFL-AXIAL_HR | 167895.048 | 4:16 | Yes | 3.3 |  | 1 | 11 | 0.312 | 0.009644 | 1.594 | 1.992 | 1741.113152 | circumference slotting
GirthWeld | N/A | 37140 |  |  | 167936.439 | 2 |  |  |  | 0.281 | 37130 | 50.978 | 52.146 | 37140 | 52.146 | 3:16 |  | 9:55 |  | 0 |  |  | 877 | 20 | 52000 | 60.02 | 9.2 | [12 empty] | 29.961712 | -91.88321089 | -1.448 | [9 empty] | 3.3 | Longseam - Unknown Weld Type
Metal Loss | Corrosion Individual | 5283 |  |  | 167954.357 | 2 |  | 9:16 | Internal | 0.281 | 37140 | 17.918 | 34.227 |  | 52.146 | 3:16 |  | 9:55 | 11 | 0.11 | 0.396 | 0.945 | 877 | 20 | 52000 | 60.02 | 9.2 |  | 21 | -10 | 10 | -0.028 | 0.028 | 80 | 0.786 | 98.485 | 0.39 | 80 | 1.415 | 29.96174438 | -91.88325341 | -1.4854 |  | BODY | BASE |  |  | MFL-AXIAL_HR | 167954.374 | 9:20 | Yes | 3.3 |  | 1 | 11 | 0.396 | 0.01224 | 1.593 | 1.991 | 1740.414524 | circumference grooving
GirthWeld | N/A | 37150 |  |  | 167988.584 | 2 |  |  |  | 0.281 | 37140 | 52.146 | 51.677 | 37150 | 51.677 | 1:50 |  | 3:16 |  | 0 |  |  | 877 | 20 | 52000 | 60.02 | 8.9 | [12 empty] | 29.96180616 | -91.88333472 | -1.5196 | [9 empty] | 3.3 | Longseam - Unknown Weld Type
GirthWeld | N/A | 37160 |  |  | 168040.261 | 2 |  |  |  | 0.281 | 37150 | 51.677 | 51.798 | 37160 | 51.798 | 12:09 |  | 1:50 |  | 0 |  |  | 877 | 20 | 52000 | 60.02 | 9.5 | [12 empty] | 29.96189958 | -91.88345733 | -1.6598 | [9 empty] | 3.3 | Longseam - Unknown Weld Type
GirthWeld | N/A | 37170 |  |  | 168092.059 | 2 |  |  |  | 0.281 | 37160 | 51.798 | 50.384 | 37170 | 50.384 | 10:15 |  | 12:09 |  | 0 |  |  | 877 | 20 | 52000 | 60.02 | 9.5 | [12 empty] | 29.96199315 | -91.88358029 | -1.7257 | [9 empty] | 3.3 | Longseam - Unknown Weld Type
Metal Loss | Corrosion Individual | 5284 |  |  | 168120.864 | 2 |  | 2:08 | Internal | 0.281 | 37170 | 28.805 | 21.579 |  | 50.384 | 10:15 |  | 12:09 | 11 | 0.11 | 0.516 | 0.945 | 877 | 20 | 52000 | 60.02 | 9.5 |  | 21 | -10 | 10 | -0.028 | 0.028 | 80 | 0.906 | 75.581 | 0.39 | 80 | 1.415 | 29.9620451 | -91.88364876 | -1.7184 |  | BODY | BASE |  |  | MFL-AXIAL_HR | 168120.877 | 2:10 | Yes | 3.3 |  | 1 | 11 | 0.516 | 0.01595 | 1.592 | 1.99 | 1739.148247 | pitting
GirthWeld | N/A | 37180 |  |  | 168142.443 | 2 |  |  |  | 0.281 | 37170 | 50.384 | 52.129 | 37180 | 52.129 | 12:06 |  | 10:15 |  | 0 |  |  | 877 | 20 | 52000 | 60.02 | 9.5 | [12 empty] | 29.96208406 | -91.88370001 | -1.7582 | [9 empty] | 3.3 | Longseam - Unknown Weld Type
GirthWeld | N/A | 37190 |  |  | 168194.572 | 2 |  |  |  | 0.281 | 37180 | 52.129 | 52.326 | 37190 | 52.326 | 2:14 |  | 12:06 |  | 0 |  |  | 877 | 20 | 52000 | 60.02 | 9.5 | [12 empty] | 29.96217751 | -91.88382449 | -1.6973 | [9 empty] | 3.3 | Longseam - Unknown Weld Type
Metal Loss | Corrosion Individual | 5285 |  |  | 168238.062 | 2 |  | 11:46 | Internal | 0.281 | 37190 | 43.49 | 8.836 |  | 52.326 | 2:14 |  | 12:06 | 11 | 0.11 | 0.432 | 0.945 | 877 | 20 | 52000 | 60.02 | 9.5 |  | 21 | -10 | 10 | -0.028 | 0.028 | 80 | 0.822 | 90.278 | 0.39 | 80 | 1.415 | 29.96225566 | -91.88392815 | -1.7666 |  | BODY | BASE |  |  | MFL-AXIAL_HR | 168238.075 | 11:48 | Yes | 3.3 |  | 1 | 11 | 0.432 | 0.013353 | 1.593 | 1.991 | 1740.067169 | circumference grooving
GirthWeld | N/A | 37200 |  |  | 168246.898 | 2 |  |  |  | 0.281 | 37190 | 52.326 | 49.97 | 37200 | 49.97 | 2:36 |  | 2:14 |  | 0 |  |  | 877 | 20 | 52000 | 60.02 | 9.2 | [12 empty] | 29.96227154 | -91.8839492 | -1.7752 | [9 empty] | 3.3 | Longseam - Unknown Weld Type
Metal Loss | Corrosion Individual | 5286 |  |  | 168292.844 | 2 |  | 6:45 | Internal | 0.281 | 37200 | 45.946 | 4.024 |  | 49.97 | 2:36 |  | 2:14 | 11 | 0.11 | 0.516 | 0.984 | 877 | 20 | 52000 | 60.02 | 9.2 |  | 21 | -10 | 10 | -0.028 | 0.028 | 80 | 0.906 | 75.581 | 0.39 | 80 | 1.454 | 29.96235427 | -91.88405854 | -1.6054 |  | BODY | BASE |  |  | MFL-AXIAL_HR | 168292.854 | 6:47 | Yes | 3.3 |  | 1 | 11 | 0.516 | 0.01595 | 1.592 | 1.99 | 1739.148247 | pitting
GirthWeld | N/A | 37210 |  |  | 168296.868 | 2 |  |  |  | 0.281 | 37200 | 49.97 | 50.597 | 37210 | 50.597 | 9:59 |  | 2:36 |  | 0 |  |  | 877 | 20 | 52000 | 60.02 | 9.5 | [12 empty] | 29.96236152 | -91.88406812 | -1.5941 | [9 empty] | 3.3 | Longseam - Unknown Weld Type
GirthWeld | N/A | 37220 |  |  | 168347.466 | 2 |  |  |  | 0.281 | 37210 | 50.597 | 51.473 | 37220 | 51.473 | 1:50 |  | 9:59 |  | 0 |  |  | 877 | 20 | 52000 | 60.02 | 9.5 | [12 empty] | 29.96245277 | -91.88418839 | -1.5573 | [9 empty] | 3.3 | Longseam - Unknown Weld Type
Metal Loss | Corrosion Individual | 5287 |  |  | 168361.178 | 2 |  | 7:23 | Internal | 0.281 | 37220 | 13.712 | 37.761 |  | 51.473 | 1:50 |  | 9:59 | 11 | 0.11 | 0.468 | 0.945 | 877 | 20 | 52000 | 60.02 | 9.5 |  | 21 | -10 | 10 | -0.028 | 0.028 | 80 | 0.858 | 83.333 | 0.39 | 80 | 1.415 | 29.96247742 | -91.88422106 | -1.4915 |  | BODY | BASE |  |  | MFL-AXIAL_HR | 168361.201 | 7:23 | Yes | 3.3 |  | 1 | 11 | 0.468 | 0.014466 | 1.592 | 1.99 | 1739.691709 | circumference grooving
GirthWeld | N/A | 37230 |  |  | 168398.939 | 2 |  |  |  | 0.281 | 37220 | 51.473 | 49.767 | 37230 | 49.767 | 12:04 |  | 1:50 |  | 0 |  |  | 877 | 20 | 52000 | 60.02 | 9.2 | [12 empty] | 29.96254543 | -91.88431091 | -1.4538 | [9 empty] | 3.3 | Longseam - Unknown Weld Type
GirthWeld | N/A | 37240 |  |  | 168448.706 | 2 |  |  |  | 0.281 | 37230 | 49.767 | 51.608 | 37240 | 51.608 | 8:21 |  | 12:04 |  | 0 |  |  | 877 | 20 | 52000 | 60.02 | 9.2 | [12 empty] | 29.96263532 | -91.88442907 | -1.6754 | [9 empty] | 3.3 | Longseam - Unknown Weld Type
GirthWeld | N/A | 37250 |  |  | 168500.313 | 2 |  |  |  | 0.281 | 37240 | 51.608 | 38.724 | 37250 | 38.724 | 2:46 |  | 8:21 |  | 0 |  |  | 877 | 20 | 52000 | 60.02 | 8.5 | [12 empty] | 29.96272806 | -91.88455206 | -2.026 | [9 empty] | 3.3 | Longseam - Unknown Weld Type
GirthWeld | N/A | 37260 |  |  | 168539.037 | 2 |  |  |  | 0.281 | 37250 | 38.724 | 44.734 | 37260 | 44.734 | 9:16 |  | 2:46 |  | 0 |  |  | 877 | 20 | 52000 | 60.02 | 8.5 | [12 empty] | 29.96279775 | -91.88464424 | -2.5221 | [9 empty] | 3.3 | Longseam - Unknown Weld Type
Marker | Above Ground | 25 |  |  | 168576.507 | 2 |  |  |  |  | 37260 | 37.47 | 7.264 |  |  |  |  | 9:16 |  | 0 | [19 empty] | 29.96286508 | -91.88473342 | -2.424 | 330 49' U/S RCL MIGUES RD | [8 empty] | 6.6
GirthWeld | N/A | 37270 |  |  | 168583.771 | 2 |  |  |  | 0.281 | 37260 | 44.734 | 37.522 | 37270 | 37.522 | 12:15 |  | 9:16 |  | 0 |  |  | 877 | 20 | 52000 | 60.02 | 7.9 | [12 empty] | 29.96287802 | -91.88475077 | -2.4466 | [9 empty] | 6.6 | Longseam - Unknown Weld Type
Casing | Start | 39 |  |  | 168593.851 | 2 |  |  |  |  | 37270 | 10.08 | 27.442 |  |  |  |  | 12:15 |  | 0 | [19 empty] | 29.96289589 | -91.88477499 | -2.6399 | slightly eccentric | [8 empty] | 6.6
Support | Saddle | 211 |  |  | 168598.492 | 2 |  |  |  |  | 37270 | 14.721 | 22.801 |  |  |  |  | 12:15 |  | 0 | [19 empty] | 29.96290412 | -91.88478614 | -2.7444 | spacer | [8 empty] | 6.6
Attachment | Other | 69 |  |  | 168602.839 | 2 |  | 12:00 |  |  | 37270 | 19.068 | 18.453 |  |  |  |  | 12:15 |  | 0 | [19 empty] | 29.96291182 | -91.88479658 | -2.8399 | [9 empty] | 6.6
Support | Saddle | 212 |  |  | 168610.29 | 2 |  |  |  |  | 37270 | 26.519 | 11.002 |  |  |  |  | 12:15 |  | 0 | [19 empty] | 29.96292503 | -91.88481448 | -2.9959 | spacer | [8 empty] | 6.6
Metal Loss | Corrosion Individual | 5288 |  |  | 168620.006 | 2 |  | 8:34 | External | 0.281 | 37270 | 36.235 | 1.287 |  | 37.522 | 12:15 |  | 9:16 | 14 | 0.14 | 0.828 | 1.654 | 877 | 20 | 52000 | 60.02 | 7.9 |  | 24 | -10 | 10 | -0.028 | 0.028 | 80 | 1.218 | 47.101 | 0.39 | 80 | 2.124 | 29.9629423 | -91.88483778 | -3.1718 |  | BODY | BASE |  |  | MFL-AXIAL_HR | 168620.046 | 8:34 | Yes | 6.6 |  | 1 | 14 | 0.828 | 0.032574 | 1.585 | 1.982 | 1732.069911 | circumference grooving
GirthWeld | N/A | 37280 |  |  | 168621.293 | 2 |  |  |  | 0.281 | 37270 | 37.522 | 51.018 | 37280 | 51.018 | 12:58 |  | 12:15 |  | 0 |  |  | 877 | 20 | 52000 | 60.02 | 8.9 | [12 empty] | 29.96294459 | -91.88484086 | -3.1923 | [9 empty] | 6.6 | Longseam - Unknown Weld Type
Support | Saddle | 213 |  |  | 168622.161 | 2 |  |  |  |  | 37280 | 0.868 | 50.15 |  |  |  |  | 12:58 |  | 0 | [19 empty] | 29.96294613 | -91.88484294 | -3.2031 | spacer | [8 empty] | 6.6
Support | Saddle | 214 |  |  | 168634.453 | 2 |  |  |  |  | 37280 | 13.161 | 37.858 |  |  |  |  | 12:58 |  | 0 | [19 empty] | 29.96296802 | -91.88487239 | -3.2422 | spacer | [8 empty] | 6.6
Support | Saddle | 215 |  |  | 168644.978 | 2 |  |  |  |  | 37280 | 23.685 | 27.334 |  |  |  |  | 12:58 |  | 0 | [19 empty] | 29.96298687 | -91.88489749 | -3.2131 | spacer | [8 empty] | 6.6
Support | Saddle | 216 |  |  | 168654.692 | 2 |  |  |  |  | 37280 | 33.399 | 17.62 |  |  |  |  | 12:58 |  | 0 | [19 empty] | 29.96300435 | -91.88492058 | -3.1489 | spacer | [8 empty] | 6.6
Support | Saddle | 217 |  |  | 168664.458 | 2 |  |  |  |  | 37280 | 43.165 | 7.853 |  |  |  |  | 12:58 |  | 0 | [19 empty] | 29.96302197 | -91.88494375 | -3.0802 | spacer | [8 empty] | 6.6
Casing | End | 40 |  |  | 168669.177 | 2 |  |  |  |  | 37280 | 47.884 | 3.135 |  |  |  |  | 12:58 |  | 0 | [19 empty] | 29.9630305 | -91.88495492 | -3.0462 | slightly eccentric | [8 empty] | 6.6
GirthWeld | N/A | 37290 |  |  | 168672.311 | 2 |  |  |  | 0.281 | 37280 | 51.018 | 51.696 | 37290 | 51.696 | 11:55 |  | 12:58 |  | 0 |  |  | 877 | 20 | 52000 | 60.02 | 9.2 | [12 empty] | 29.96303619 | -91.88496233 | -3.0223 | [9 empty] | 6.6 | Longseam - Unknown Weld Type
GirthWeld | N/A | 37300 |  |  | 168724.008 | 2 |  |  |  | 0.281 | 37290 | 51.696 | 51.306 | 37300 | 51.306 | 9:47 |  | 11:55 |  | 0 |  |  | 877 | 20 | 52000 | 60.02 | 9.2 | [12 empty] | 29.96313073 | -91.88508366 | -2.4445 | [9 empty] | 6.6 | Longseam - Unknown Weld Type
Metal Loss | Corrosion Individual | 5289 |  |  | 168731.936 | 2 |  | 4:10 | Internal | 0.281 | 37300 | 7.928 | 43.377 |  | 51.306 | 9:47 |  | 11:55 | 11 | 0.11 | 0.312 | 0.945 | 877 | 20 | 52000 | 60.02 | 9.2 |  | 21 | -10 | 10 | -0.028 | 0.028 | 80 | 0.702 | 125 | 0.39 | 80 | 1.535 | 29.96314523 | -91.88510227 | -2.3189 |  | BODY | BASE |  |  | MFL-AXIAL_HR | 168731.949 | 4:14 | Yes | 6.6 |  | 1 | 11 | 0.312 | 0.009644 | 1.594 | 1.992 | 1741.113152 | circumference slotting
Metal Loss | Corrosion Individual | 5290 |  |  | 168764.422 | 2 |  | 4:15 | Internal | 0.281 | 37300 | 40.414 | 10.891 |  | 51.306 | 9:47 |  | 11:55 | 11 | 0.11 | 0.396 | 0.945 | 877 | 20 | 52000 | 60.02 | 9.2 |  | 21 | -10 | 10 | -0.028 | 0.028 | 80 | 0.786 | 98.485 | 0.39 | 80 | 1.415 | 29.96320428 | -91.88517888 | -2.0335 |  | BODY | BASE |  |  | MFL-AXIAL_HR | 168764.441 | 4:12 | Yes | 6.6 |  | 1 | 11 | 0.396 | 0.01224 | 1.593 | 1.991 | 1740.414524 | circumference grooving
GirthWeld | N/A | 37310 |  |  | 168775.313 | 2 |  |  |  | 0.281 | 37300 | 51.306 | 52.428 | 37310 | 52.428 | 10:34 |  | 9:47 |  | 0 |  |  | 877 | 20 | 52000 | 60.02 | 8.9 | [12 empty] | 29.96322406 | -91.8852046 | -2.0302 | [9 empty] | 6.6 | Longseam - Unknown Weld Type
GirthWeld | N/A | 37320 |  |  | 168827.741 | 2 |  |  |  | 0.281 | 37310 | 52.428 | 41.414 | 37320 | 41.414 | 9:48 |  | 10:34 |  | 0 |  |  | 877 | 20 | 52000 | 60.02 | 9.2 | [12 empty] | 29.9633188 | -91.88532881 | -1.745 | [9 empty] | 6.6 | Longseam - Unknown Weld Type
GirthWeld | N/A | 37330 |  |  | 168869.155 | 2 |  |  |  | 0.281 | 37320 | 41.414 | 49.675 | 37330 | 49.675 | 1:37 |  | 9:48 |  | 0 |  |  | 877 | 20 | 52000 | 60.02 | 9.5 | [12 empty] | 29.9633934 | -91.88542717 | -1.339 | [9 empty] | 6.6 | Longseam - Unknown Weld Type
GirthWeld | N/A | 37340 |  |  | 168918.83 | 2 |  |  |  | 0.281 | 37330 | 49.675 | 52.119 | 37340 | 52.119 | 1:56 |  | 1:37 |  | 0 |  |  | 877 | 20 | 52000 | 60.02 | 9.5 | [12 empty] | 29.96348255 | -91.88554548 | -0.9859 | [9 empty] | 6.6 | Longseam - Unknown Weld Type
Metal Loss | Corrosion Individual | 5291 |  |  | 168924.294 | 2 |  | 8:38 | Internal | 0.281 | 37340 | 5.464 | 46.656 |  | 52.119 | 1:56 |  | 1:37 | 13 | 0.13 | 0.36 | 0.945 | 877 | 20 | 52000 | 60.02 | 9.5 |  | 23 | -10 | 10 | -0.028 | 0.028 | 80 | 0.75 | 108.333 | 0.39 | 80 | 1.535 | 29.96349238 | -91.88555846 | -1.0179 |  | BODY | BASE |  |  | MFL-AXIAL_HR | 168924.311 | 8:42 | Yes | 6.6 |  | 1 | 13 | 0.36 | 0.013151 | 1.593 | 1.991 | 1740.411861 | circumference slotting
GirthWeld | N/A | 37350 |  |  | 168970.95 | 2 |  |  |  | 0.281 | 37340 | 52.119 | 50.61 | 37350 | 50.61 | 1:13 |  | 1:56 |  | 0 |  |  | 877 | 20 | 52000 | 60.02 | 9.2 | [12 empty] | 29.96357633 | -91.88566936 | -1.3673 | [9 empty] | 6.6 | Longseam - Unknown Weld Type
Metal Loss | Corrosion Individual | 5292 |  |  | 168988.28 | 2 |  | 7:47 | Internal | 0.281 | 37350 | 17.33 | 33.28 |  | 50.61 | 1:13 |  | 1:56 | 11 | 0.11 | 0.396 | 0.945 | 877 | 20 | 52000 | 60.02 | 9.2 |  | 21 | -10 | 10 | -0.028 | 0.028 | 80 | 0.786 | 98.485 | 0.39 | 80 | 1.415 | 29.96360752 | -91.88571054 | -1.4567 |  | BODY | BASE |  |  | MFL-AXIAL_HR | 168988.299 | 7:46 | Yes | 6.6 |  | 1 | 11 | 0.396 | 0.01224 | 1.593 | 1.991 | 1740.414524 | circumference grooving
GirthWeld | N/A | 37360 |  |  | 169021.56 | 2 |  |  |  | 0.281 | 37350 | 50.61 | 51.263 | 37360 | 51.263 | 10:36 |  | 1:13 |  | 0 |  |  | 877 | 20 | 52000 | 60.02 | 8.9 | [12 empty] | 29.96366749 | -91.88578956 | -1.833 | [9 empty] | 6.6 | Longseam - Unknown Weld Type
GirthWeld | N/A | 37370 |  |  | 169072.823 | 2 |  |  |  | 0.281 | 37360 | 51.263 | 43.793 | 37370 | 43.793 | 9:27 |  | 10:36 |  | 0 |  |  | 877 | 20 | 52000 | 60.02 | 8.9 | [12 empty] | 29.96375994 | -91.8859112 | -2.1839 | [9 empty] | 6.6 | Longseam - Unknown Weld Type
GirthWeld | N/A | 37380 |  |  | 169116.616 | 2 |  |  |  | 0.281 | 37370 | 43.793 | 52.221 | 37380 | 52.221 | 11:36 |  | 9:27 |  | 0 |  |  | 877 | 20 | 52000 | 60.02 | 8.9 | [12 empty] | 29.96383895 | -91.88601508 | -2.5015 | [9 empty] | 6.6 | Longseam - Unknown Weld Type
Metal Loss | Corrosion Individual | 5293 |  |  | 169137.13 | 2 |  | 9:38 | Internal | 0.281 | 37380 | 20.514 | 31.707 |  | 52.221 | 11:36 |  | 9:27 | 11 | 0.11 | 0.396 | 0.945 | 877 | 20 | 52000 | 60.02 | 8.9 |  | 21 | -10 | 10 | -0.028 | 0.028 | 80 | 0.786 | 98.485 | 0.39 | 80 | 1.415 | 29.9638758 | -91.8860639 | -2.5746 |  | BODY | BASE |  |  | MFL-AXIAL_HR | 169137.143 | 9:34 | Yes | 6.6 |  | 1 | 11 | 0.396 | 0.01224 | 1.593 | 1.991 | 1740.414524 | circumference grooving
Metal Loss | Manufacturing/Milling Individual | 5294 |  |  | 169156.602 | 2 |  | 11:36 | N/A | 0.281 | 37380 | 39.986 | 12.235 |  | 52.221 | 11:36 |  | 9:27 | 18 | 0.18 | 0.744 | 1.339 | 877 | 20 | 52000 | 60.02 | 8.9 |  | 28 | -10 | 10 | -0.028 | 0.028 | 80 | 1.134 | 52.419 | 0.39 | 80 | 1.809 | 29.96391075 | -91.88611027 | -2.6545 |  | BODY | WELD |  |  | MFL-AXIAL_HR | 169156.632 | 11:36 | Yes | 6.6 |  | 1 | 18 | 0.744 | 0.037632 | 1.584 | 1.981 | 1731.053905 | pitting
GirthWeld | N/A | 37390 |  |  | 169168.837 | 2 |  |  |  | 0.281 | 37380 | 52.221 | 51.243 | 37390 | 51.243 | 1:50 |  | 11:36 |  | 0 |  |  | 877 | 20 | 52000 | 60.02 | 8.9 | [12 empty] | 29.9639327 | -91.88613942 | -2.775 | [9 empty] | 6.6 | Longseam - Unknown Weld Type
GirthWeld | N/A | 37400 |  |  | 169220.08 | 2 |  |  |  | 0.281 | 37390 | 51.243 | 52.149 | 37400 | 52.149 | 3:49 |  | 1:50 |  | 0 |  |  | 877 | 20 | 52000 | 60.02 | 8.9 | [12 empty] | 29.9640249 | -91.88626122 | -3.1579 | [9 empty] | 6.6 | Longseam - Unknown Weld Type
GirthWeld | N/A | 37410 |  |  | 169272.229 | 1 |  |  |  | 0.281 | 37400 | 52.149 | 51.739 | 37410 | 51.739 | 11:26 |  | 3:49 |  | 0 |  |  | 877 | 20 | 52000 | 60.02 | 8.9 | [12 empty] | 29.96411958 | -91.88638431 | -3.7198 | [9 empty] | 6.6 | Longseam - Unknown Weld Type
GirthWeld | N/A | 37420 |  |  | 169323.968 | 1 |  |  |  | 0.281 | 37410 | 51.739 | 49.551 | 37420 | 49.551 | 1:33 |  | 11:26 |  | 0 |  |  | 877 | 20 | 52000 | 60.02 | 8.9 | [12 empty] | 29.96421283 | -91.88650714 | -3.9631 | [9 empty] | 6.6 | Longseam - Unknown Weld Type
Metal Loss | Manufacturing/Milling Individual | 5295 |  |  | 169362.832 | 1 |  | 11:00 | Internal | 0.281 | 37420 | 38.864 | 10.687 |  | 49.551 | 1:33 |  | 11:26 | 16 | 0.16 | 0.36 | 1.26 | 877 | 20 | 52000 | 60.02 | 8.9 |  | 26 | -10 | 10 | -0.028 | 0.028 | 80 | 0.75 | 108.333 | 0.39 | 80 | 1.85 | 29.9642827 | -91.88659958 | -4.1064 |  | BODY | BASE |  |  | MFL-AXIAL_HR | 169362.845 | 10:56 | Yes | 6.6 |  | 1 | 16 | 0.36 | 0.016186 | 1.593 | 1.991 | 1739.901238 | circumference slotting
GirthWeld | N/A | 37430 |  |  | 169373.519 | 1 |  |  |  | 0.281 | 37420 | 49.551 | 51.959 | 37430 | 51.959 | 10:47 |  | 1:33 |  | 0 |  |  | 877 | 20 | 52000 | 60.02 | 8.9 | [12 empty] | 29.96430189 | -91.88662502 | -4.1449 | [9 empty] | 6.6 | Longseam - Unknown Weld Type
GirthWeld | N/A | 37440 |  |  | 169425.477 | 1 |  |  |  | 0.281 | 37430 | 51.959 | 50.482 | 37440 | 50.482 | 1:41 |  | 10:47 |  | 0 |  |  | 877 | 20 | 52000 | 60.02 | 8.5 | [12 empty] | 29.96439489 | -91.88674902 | -4.1735 | [9 empty] | 6.6 | Longseam - Unknown Weld Type
Metal Loss | Corrosion Individual | 5296 |  |  | 169455.086 | 1 |  | 7:37 | Internal | 0.281 | 37440 | 29.609 | 20.874 |  | 50.482 | 1:41 |  | 10:47 | 11 | 0.11 | 0.312 | 0.945 | 877 | 20 | 52000 | 60.02 | 8.5 |  | 21 | -10 | 10 | -0.028 | 0.028 | 80 | 0.702 | 125 | 0.39 | 80 | 1.535 | 29.96444766 | -91.8868199 | -4.237 |  | BODY | BASE |  |  | MFL-AXIAL_HR | 169455.096 | 7:37 | Yes | 6.6 |  | 1 | 11 | 0.312 | 0.009644 | 1.594 | 1.992 | 1741.113152 | circumference slotting
GirthWeld | N/A | 37450 |  |  | 169475.96 | 1 |  |  |  | 0.281 | 37440 | 50.482 | 52.644 | 37450 | 52.644 | 4:11 |  | 1:41 |  | 0 |  |  | 877 | 20 | 52000 | 60.02 | 8.5 | [12 empty] | 29.96448479 | -91.88686994 | -4.3233 | [9 empty] | 6.6 | Longseam - Unknown Weld Type
GirthWeld | N/A | 37460 |  |  | 169528.604 | 1 |  |  |  | 0.281 | 37450 | 52.644 | 50.751 | 37460 | 50.751 | 11:12 |  | 4:11 |  | 0 |  |  | 877 | 20 | 52000 | 60.02 | 8.9 | [12 empty] | 29.96457904 | -91.88699555 | -4.4898 | [9 empty] | 6.6 | Longseam - Unknown Weld Type
GirthWeld | N/A | 37470 |  |  | 169579.355 | 1 |  |  |  | 0.281 | 37460 | 50.751 | 51.608 | 37470 | 51.608 | 11:28 |  | 11:12 |  | 0 |  |  | 877 | 20 | 52000 | 60.02 | 8.5 | [12 empty] | 29.96467 | -91.88711655 | -4.498 | [9 empty] | 6.6 | Longseam - Unknown Weld Type
Metal Loss | Corrosion Individual | 5297 |  |  | 169585.643 | 1 |  | 5:34 | Internal | 0.281 | 37470 | 6.288 | 45.32 |  | 51.608 | 11:28 |  | 11:12 | 11 | 0.11 | 0.468 | 0.945 | 877 | 20 | 52000 | 60.02 | 8.5 |  | 21 | -10 | 10 | -0.028 | 0.028 | 80 | 0.858 | 83.333 | 0.39 | 80 | 1.415 | 29.96468122 | -91.88713159 | -4.5038 |  | BODY | BASE |  |  | MFL-AXIAL_HR | 169585.662 | 5:34 | Yes | 6.6 |  | 1 | 11 | 0.468 | 0.014466 | 1.592 | 1.99 | 1739.691709 | circumference grooving
GirthWeld | N/A | 37480 |  |  | 169630.963 | 1 |  |  |  | 0.281 | 37470 | 51.608 | 50.869 | 37480 | 50.869 | 2:04 |  | 11:28 |  | 0 |  |  | 877 | 20 | 52000 | 60.02 | 8.5 | [12 empty] | 29.9647621 | -91.88723998 | -4.7353 | [9 empty] | 6.6 | Longseam - Unknown Weld Type
GirthWeld | N/A | 37490 |  |  | 169681.832 | 1 |  |  |  | 0.281 | 37480 | 50.869 | 51.942 | 37490 | 51.942 | 10:50 |  | 2:04 |  | 0 |  |  | 877 | 20 | 52000 | 60.02 | 8.5 | [12 empty] | 29.96485378 | -91.88736073 | -4.8036 | [9 empty] | 6.6 | Longseam - Unknown Weld Type
GirthWeld | N/A | 37500 |  |  | 169733.775 | 1 |  |  |  | 0.281 | 37490 | 51.942 | 42.661 | 37500 | 42.661 | 3:29 |  | 10:50 |  | 0 |  |  | 877 | 20 | 52000 | 60.02 | 8.5 | [12 empty] | 29.96494783 | -91.8874836 | -4.0497 | [9 empty] | 6.6 | Longseam - Unknown Weld Type
GirthWeld | N/A | 37510 |  |  | 169776.435 | 1 |  |  |  | 0.281 | 37500 | 42.661 | 50.751 | 37510 | 50.751 | 12:33 |  | 3:29 |  | 0 |  |  | 877 | 20 | 52000 | 60.02 | 8.9 | [12 empty] | 29.96502518 | -91.8875844 | -3.5609 | [9 empty] | 6.6 | Longseam - Unknown Weld Type
GirthWeld | N/A | 37520 |  |  | 169827.187 | 1 |  |  |  | 0.281 | 37510 | 50.751 | 50.495 | 37520 | 50.495 | 1:20 |  | 12:33 |  | 0 |  |  | 877 | 20 | 52000 | 60.02 | 8.9 | [12 empty] | 29.96511733 | -91.88770421 | -3.2088 | [9 empty] | 6.6 | Longseam - Unknown Weld Type
Metal Loss | Corrosion Individual | 5298 |  |  | 169860.485 | 1 |  | 5:04 | Internal | 0.281 | 37520 | 33.298 | 17.197 |  | 50.495 | 1:20 |  | 12:33 | 16 | 0.16 | 0.984 | 1.85 | 877 | 20 | 52000 | 60.02 | 8.9 |  | 26 | -10 | 10 | -0.028 | 0.028 | 80 | 1.374 | 39.634 | 0.39 | 80 | 2.32 | 29.96517769 | -91.88778292 | -3.3221 |  | BODY | BASE |  |  | MFL-AXIAL_HR | 169860.514 | 5:09 | Yes | 6.6 |  | 1 | 16 | 0.984 | 0.044241 | 1.58 | 1.975 | 1725.839731 | pitting
GirthWeld | N/A | 37530 |  |  | 169877.682 | 1 |  |  |  | 0.281 | 37520 | 50.495 | 51.312 | 37530 | 51.312 | 12:10 |  | 1:20 |  | 0 |  |  | 877 | 20 | 52000 | 60.02 | 8.5 | [12 empty] | 29.9652088 | -91.88782363 | -3.4268 | [9 empty] | 6.6 | Longseam - Unknown Weld Type
Metal Loss | Corrosion Individual | 5299 |  |  | 169924.337 | 1 |  | 4:34 | Internal | 0.281 | 37530 | 46.655 | 4.657 |  | 51.312 | 12:10 |  | 1:20 | 11 | 0.11 | 0.396 | 0.984 | 877 | 20 | 52000 | 60.02 | 8.5 |  | 21 | -10 | 10 | -0.028 | 0.028 | 80 | 0.786 | 98.485 | 0.39 | 80 | 1.454 | 29.96529332 | -91.88793395 | -3.2529 |  | BODY | BASE |  |  | MFL-AXIAL_HR | 169924.35 | 4:33 | Yes | 6.6 |  | 1 | 11 | 0.396 | 0.01224 | 1.593 | 1.991 | 1740.414524 | circumference grooving
GirthWeld | N/A | 37540 |  |  | 169928.994 | 1 |  |  |  | 0.281 | 37530 | 51.312 | 51.516 | 37540 | 51.516 | 10:39 |  | 12:10 |  | 0 |  |  | 877 | 20 | 52000 | 60.02 | 8.5 | [12 empty] | 29.96530177 | -91.88794496 | -3.2392 | [9 empty] | 6.6 | Longseam - Unknown Weld Type
Metal Loss | Corrosion Individual | 5300 |  |  | 169930.029 | 1 |  | 4:52 | Internal | 0.281 | 37540 | 1.035 | 50.481 |  | 51.516 | 10:39 |  | 12:10 | 11 | 0.11 | 0.312 | 0.945 | 877 | 20 | 52000 | 60.02 | 8.5 |  | 21 | -10 | 10 | -0.028 | 0.028 | 80 | 0.702 | 125 | 0.39 | 80 | 1.535 | 29.96530365 | -91.8879474 | -3.2362 |  | BODY | BASE |  |  | MFL-AXIAL_HR | 169930.046 | 4:51 | Yes | 6.6 |  | 1 | 11 | 0.312 | 0.009644 | 1.594 | 1.992 | 1741.113152 | circumference slotting
Metal Loss | Corrosion Individual | 5301 |  |  | 169931.709 | 1 |  | 4:51 | Internal | 0.281 | 37540 | 2.715 | 48.801 |  | 51.516 | 10:39 |  | 12:10 | 11 | 0.11 | 0.396 | 0.945 | 877 | 20 | 52000 | 60.02 | 8.5 |  | 21 | -10 | 10 | -0.028 | 0.028 | 80 | 0.786 | 98.485 | 0.39 | 80 | 1.415 | 29.96530669 | -91.88795137 | -3.2312 |  | BODY | BASE |  |  | MFL-AXIAL_HR | 169931.728 | 4:53 | Yes | 6.6 |  | 1 | 11 | 0.396 | 0.01224 | 1.593 | 1.991 | 1740.414524 | circumference grooving
Metal Loss | Corrosion Individual | 5302 |  |  | 169933.716 | 1 |  | 4:53 | Internal | 0.281 | 37540 | 4.722 | 46.794 |  | 51.516 | 10:39 |  | 12:10 | 11 | 0.11 | 0.432 | 0.945 | 877 | 20 | 52000 | 60.02 | 8.5 |  | 21 | -10 | 10 | -0.028 | 0.028 | 80 | 0.822 | 90.278 | 0.39 | 80 | 1.415 | 29.96531031 | -91.88795613 | -3.225 |  | BODY | BASE |  |  | MFL-AXIAL_HR | 169933.736 | 4:51 | Yes | 6.6 |  | 1 | 11 | 0.432 | 0.013353 | 1.593 | 1.991 | 1740.067169 | circumference grooving
GirthWeld | N/A | 37550 |  |  | 169980.51 | 1 |  |  |  | 0.281 | 37540 | 51.516 | 52.057 | 37550 | 52.057 | 8:14 |  | 10:39 |  | 0 |  |  | 877 | 20 | 52000 | 60.02 | 8.5 | [12 empty] | 29.96539487 | -91.88806699 | -3.5765 | [9 empty] | 6.6 | Longseam - Unknown Weld Type
GirthWeld | N/A | 37560 |  |  | 170032.567 | 1 |  |  |  | 0.281 | 37550 | 52.057 | 51.65 | 37560 | 51.65 | 11:35 |  | 8:14 |  | 0 |  |  | 877 | 20 | 52000 | 60.02 | 8.2 | [12 empty] | 29.96548875 | -91.88819046 | -4.7142 | [9 empty] | 6.6 | Longseam - Unknown Weld Type
GirthWeld | N/A | 37570 |  |  | 170084.218 | 1 |  |  |  | 0.281 | 37560 | 51.65 | 48.435 | 37570 | 48.435 | 1:34 |  | 11:35 |  | 0 |  |  | 877 | 20 | 52000 | 60.02 | 8.2 | [12 empty] | 29.96558144 | -91.88831338 | -6.2347 | [9 empty] | 6.6 | Longseam - Unknown Weld Type
GirthWeld | N/A | 37580 |  |  | 170132.653 | 1 |  |  |  | 0.281 | 37570 | 48.435 | 51.539 | 37580 | 51.539 | 9:16 |  | 1:34 |  | 0 |  |  | 877 | 20 | 52000 | 60.02 | 8.2 | [12 empty] | 29.96566873 | -91.88842825 | -4.7926 | [9 empty] | 6.6 | Longseam - Unknown Weld Type
Metal Loss | Corrosion Individual | 5303 |  |  | 170141.906 | 1 |  | 4:41 | Internal | 0.281 | 37580 | 9.253 | 42.285 |  | 51.539 | 9:16 |  | 1:34 | 14 | 0.14 | 0.312 | 0.945 | 877 | 20 | 52000 | 60.02 | 8.2 |  | 24 | -10 | 10 | -0.028 | 0.028 | 80 | 0.702 | 125 | 0.39 | 80 | 1.535 | 29.96568543 | -91.88845018 | -4.4935 |  | BODY | BASE |  |  | MFL-AXIAL_HR | 170141.929 | 4:41 | Yes | 6.6 |  | 1 | 14 | 0.312 | 0.012274 | 1.593 | 1.992 | 1740.745639 | circumference slotting
GirthWeld | N/A | 37590 |  |  | 170184.191 | 1 |  |  |  | 0.281 | 37580 | 51.539 | 51.227 | 37590 | 51.227 | 7:36 |  | 9:16 |  | 0 |  |  | 877 | 20 | 52000 | 60.02 | 8.2 | [12 empty] | 29.96576196 | -91.88855021 | -3.6865 | [9 empty] | 6.6 | Longseam - Unknown Weld Type
GirthWeld | N/A | 37600 |  |  | 170235.418 | 1 |  |  |  | 0.281 | 37590 | 51.227 | 51.01 | 37600 | 51.01 | 3:07 |  | 7:36 |  | 0 |  |  | 877 | 20 | 52000 | 60.02 | 8.5 | [12 empty] | 29.96585428 | -91.88867184 | -3.618 | [9 empty] | 6.6 | Longseam - Unknown Weld Type
Metal Loss | Corrosion Individual | 5304 |  |  | 170236.026 | 1 |  | 3:12 | Internal | 0.281 | 37600 | 0.608 | 50.403 |  | 51.01 | 3:07 |  | 7:36 | 11 | 0.11 | 0.588 | 0.945 | 877 | 20 | 52000 | 60.02 | 8.5 |  | 21 | -10 | 10 | -0.028 | 0.028 | 80 | 0.978 | 66.327 | 0.39 | 80 | 1.415 | 29.96585537 | -91.88867329 | -3.6173 |  | BODY | WELD |  |  | MFL-AXIAL_HR | 170236.062 | 3:17 | Yes | 6.6 |  | 1 | 11 | 0.588 | 0.018175 | 1.591 | 1.989 | 1738.24386 | pitting
GirthWeld | N/A | 37610 |  |  | 170286.429 | 1 |  |  |  | 0.281 | 37600 | 51.01 | 50.771 | 37610 | 50.771 | 9:21 |  | 3:07 |  | 0 |  |  | 877 | 20 | 52000 | 60.02 | 7.9 | [12 empty] | 29.96594563 | -91.88879354 | -3.4594 | [9 empty] | 6.6 | Longseam - Unknown Weld Type
Metal Loss | Corrosion Individual | 5305 |  |  | 170334.616 | 1 |  | 9:50 | Internal | 0.281 | 37610 | 48.187 | 2.584 |  | 50.771 | 9:21 |  | 3:07 | 11 | 0.11 | 0.552 | 1.417 | 877 | 20 | 52000 | 60.02 | 7.9 |  | 21 | -10 | 10 | -0.028 | 0.028 | 80 | 0.942 | 70.652 | 0.39 | 80 | 1.887 | 29.96603211 | -91.8889083 | -3.5432 |  | BODY | ADJ |  |  | MFL-AXIAL_HR | 170334.642 | 9:50 | Yes | 6.6 |  | 1 | 11 | 0.552 | 0.017062 | 1.591 | 1.989 | 1738.709211 | circumference grooving
GirthWeld | N/A | 37620 |  |  | 170337.2 | 1 |  |  |  | 0.281 | 37610 | 50.771 | 45.676 | 37620 | 45.676 | 11:56 |  | 9:21 |  | 0 |  |  | 877 | 20 | 52000 | 60.02 | 8.2 | [12 empty] | 29.96603674 | -91.88891447 | -3.5462 | [9 empty] | 6.6 | Longseam - Unknown Weld Type
GirthWeld | N/A | 37630 |  |  | 170382.876 | 1 |  |  |  | 0.281 | 37620 | 45.676 | 51.122 | 37630 | 51.122 | 2:28 |  | 11:56 |  | 0 |  |  | 877 | 20 | 52000 | 60.02 | 8.5 | [12 empty] | 29.96611878 | -91.88902319 | -3.5343 | [9 empty] | 6.6 | Longseam - Unknown Weld Type
GirthWeld | N/A | 37640 |  |  | 170433.998 | 1 |  |  |  | 0.281 | 37630 | 51.122 | 50.915 | 37640 | 50.915 | 11:46 |  | 2:28 |  | 0 |  |  | 877 | 20 | 52000 | 60.02 | 7.9 | [12 empty] | 29.96621101 | -91.88914447 | -3.5914 | [9 empty] | 6.6 | Longseam - Unknown Weld Type
GirthWeld | N/A | 37650 |  |  | 170484.913 | 1 |  |  |  | 0.281 | 37640 | 50.915 | 52.005 | 37650 | 52.005 | 3:28 |  | 11:46 |  | 0 |  |  | 877 | 20 | 52000 | 60.02 | 8.2 | [12 empty] | 29.96630271 | -91.88926541 | -3.6301 | [9 empty] | 6.6 | Longseam - Unknown Weld Type
GirthWeld | N/A | 37660 |  |  | 170536.918 | 1 |  |  |  | 0.281 | 37650 | 52.005 | 51.949 | 37660 | 51.949 | 10:24 |  | 3:28 |  | 0 |  |  | 877 | 20 | 52000 | 60.02 | 8.5 | [12 empty] | 29.96639644 | -91.88938888 | -3.4039 | [9 empty] | 6.6 | Longseam - Unknown Weld Type
Metal Loss | Corrosion Individual | 5306 |  |  | 170544.489 | 1 |  | 7:18 | Internal | 0.281 | 37660 | 7.571 | 44.377 |  | 51.949 | 10:24 |  | 3:28 | 11 | 0.11 | 0.552 | 1.024 | 877 | 20 | 52000 | 60.02 | 8.5 |  | 21 | -10 | 10 | -0.028 | 0.028 | 80 | 0.942 | 70.652 | 0.39 | 80 | 1.494 | 29.96641001 | -91.88940693 | -3.3389 |  | BODY | BASE |  |  | MFL-AXIAL_HR | 170544.506 | 7:17 | Yes | 6.6 |  | 1 | 11 | 0.552 | 0.017062 | 1.591 | 1.989 | 1738.709211 | pitting
GirthWeld | N/A | 37670 |  |  | 170588.866 | 1 |  |  |  | 0.281 | 37660 | 51.949 | 51.28 | 37670 | 51.28 | 11:28 |  | 10:24 |  | 0 |  |  | 877 | 20 | 52000 | 60.02 | 8.5 | [12 empty] | 29.96648965 | -91.88951263 | -3.0463 | [9 empty] | 6.6 | Longseam - Unknown Weld Type
Metal Loss | Corrosion Individual | 5307 |  |  | 170593.74 | 1 |  | 6:35 | Internal | 0.281 | 37670 | 4.874 | 46.406 |  | 51.28 | 11:28 |  | 10:24 | 11 | 0.11 | 0.432 | 0.945 | 877 | 20 | 52000 | 60.02 | 8.5 |  | 21 | -10 | 10 | -0.028 | 0.028 | 80 | 0.822 | 90.278 | 0.39 | 80 | 1.415 | 29.96649841 | -91.88952423 | -3.0004 |  | BODY | BASE |  |  | MFL-AXIAL_HR | 170593.753 | 6:36 | Yes | 6.6 |  | 1 | 11 | 0.432 | 0.013353 | 1.593 | 1.991 | 1740.067169 | circumference grooving
GirthWeld | N/A | 37680 |  |  | 170640.146 | 1 |  |  |  | 0.281 | 37670 | 51.28 | 51.345 | 37680 | 51.345 | 10:20 |  | 11:28 |  | 0 |  |  | 877 | 20 | 52000 | 60.02 | 8.2 | [12 empty] | 29.96658179 | -91.88963466 | -2.632 | [9 empty] | 6.6 | Longseam - Unknown Weld Type
Metal Loss | Corrosion Individual | 5308 |  |  | 170657.111 | 1 |  | 8:54 | Internal | 0.281 | 37680 | 16.965 | 34.38 |  | 51.345 | 10:20 |  | 11:28 | 11 | 0.11 | 0.468 | 0.945 | 877 | 20 | 52000 | 60.02 | 8.2 |  | 21 | -10 | 10 | -0.028 | 0.028 | 80 | 0.858 | 83.333 | 0.39 | 80 | 1.415 | 29.96661227 | -91.88967503 | -2.4928 |  | BODY | BASE |  |  | MFL-AXIAL_HR | 170657.121 | 8:56 | Yes | 6.6 |  | 1 | 11 | 0.468 | 0.014466 | 1.592 | 1.99 | 1739.691709 | circumference grooving
Metal Loss | Corrosion Individual | 5309 |  |  | 170665.169 | 1 |  | 4:14 | Internal | 0.281 | 37680 | 25.023 | 26.322 |  | 51.345 | 10:20 |  | 11:28 | 13 | 0.13 | 0.432 | 1.024 | 877 | 20 | 52000 | 60.02 | 8.2 |  | 23 | -10 | 10 | -0.028 | 0.028 | 80 | 0.822 | 90.278 | 0.39 | 80 | 1.494 | 29.96662674 | -91.88969421 | -2.4399 |  | BODY | BASE |  |  | MFL-AXIAL_HR | 170665.179 | 4:12 | Yes | 6.6 |  | 1 | 13 | 0.432 | 0.015781 | 1.592 | 1.99 | 1739.606874 | circumference grooving
GirthWeld | N/A | 37690 |  |  | 170691.491 | 1 |  |  |  | 0.281 | 37680 | 51.345 | 48.609 | 37690 | 48.609 | 11:40 |  | 10:20 |  | 0 |  |  | 877 | 20 | 52000 | 60.02 | 8.2 | [12 empty] | 29.96667407 | -91.88975682 | -2.384 | [9 empty] | 6.6 | Longseam - Unknown Weld Type
GirthWeld | N/A | 37700 |  |  | 170740.1 | 1 |  |  |  | 0.281 | 37690 | 48.609 | 51.293 | 37700 | 51.293 | 12:31 |  | 11:40 |  | 0 |  |  | 877 | 20 | 52000 | 60.02 | 8.2 | [12 empty] | 29.9667615 | -91.8898724 | -2.5078 | [9 empty] | 6.6 | Longseam - Unknown Weld Type
GirthWeld | N/A | 37710 |  |  | 170791.393 | 1 |  |  |  | 0.281 | 37700 | 51.293 | 47.533 | 37710 | 47.533 | 12:37 |  | 12:31 |  | 0 |  |  | 877 | 20 | 52000 | 60.02 | 8.2 | [12 empty] | 29.96685403 | -91.8899941 | -2.6619 | [9 empty] | 6.6 | Longseam - Unknown Weld Type
GirthWeld | N/A | 37720 |  |  | 170838.926 | 1 |  |  |  | 0.281 | 37710 | 47.533 | 52.192 | 37720 | 52.192 | 1:50 |  | 12:37 |  | 0 |  |  | 877 | 20 | 52000 | 60.02 | 7.9 | [12 empty] | 29.96693951 | -91.89010713 | -2.5895 | [9 empty] | 6.6 | Longseam - Unknown Weld Type
Metal Loss | Corrosion Individual | 5310 |  |  | 170878.839 | 1 |  | 7:45 | Internal | 0.281 | 37720 | 39.913 | 12.278 |  | 52.192 | 1:50 |  | 12:37 | 13 | 0.13 | 0.36 | 0.945 | 877 | 20 | 52000 | 60.02 | 7.9 |  | 23 | -10 | 10 | -0.028 | 0.028 | 80 | 0.75 | 108.333 | 0.39 | 80 | 1.535 | 29.96701155 | -91.89020179 | -2.3323 |  | BODY | BASE |  |  | MFL-AXIAL_HR | 170878.848 | 7:45 | Yes | 6.6 |  | 1 | 13 | 0.36 | 0.013151 | 1.593 | 1.991 | 1740.411861 | circumference slotting
Metal Loss | Corrosion Individual | 5311 |  |  | 170886.065 | 1 |  | 8:51 | Internal | 0.281 | 37720 | 47.139 | 5.052 |  | 52.192 | 1:50 |  | 12:37 | 11 | 0.11 | 0.432 | 0.945 | 877 | 20 | 52000 | 60.02 | 7.9 |  | 21 | -10 | 10 | -0.028 | 0.028 | 80 | 0.822 | 90.278 | 0.39 | 80 | 1.415 | 29.96702462 | -91.8902189 | -2.3463 |  | BODY | BASE |  |  | MFL-AXIAL_HR | 170886.088 | 8:49 | Yes | 6.6 |  | 1 | 11 | 0.432 | 0.013353 | 1.593 | 1.991 | 1740.067169 | circumference grooving
GirthWeld | N/A | 37730 |  |  | 170891.117 | 1 |  |  |  | 0.281 | 37720 | 52.192 | 47.444 | 37730 | 47.444 | 2:04 |  | 1:50 |  | 0 |  |  | 877 | 20 | 52000 | 60.02 | 7.9 | [12 empty] | 29.96703378 | -91.89023084 | -2.3661 | [9 empty] | 6.6 | Longseam - Unknown Weld Type
Metal Loss | Corrosion Individual | 5312 |  |  | 170894.249 | 1 |  | 2:36 | Internal | 0.281 | 37730 | 3.132 | 44.312 |  | 47.444 | 2:04 |  | 1:50 | 11 | 0.11 | 0.312 | 0.945 | 877 | 20 | 52000 | 60.02 | 7.9 |  | 21 | -10 | 10 | -0.028 | 0.028 | 80 | 0.702 | 125 | 0.39 | 80 | 1.535 | 29.96703945 | -91.89023825 | -2.3761 |  | BODY | BASE |  |  | MFL-AXIAL_HR | 170894.265 | 2:38 | Yes | 6.6 |  | 1 | 11 | 0.312 | 0.009644 | 1.594 | 1.992 | 1741.113152 | circumference slotting
GirthWeld | N/A | 37740 |  |  | 170938.561 | 1 |  |  |  | 0.281 | 37730 | 47.444 | 52.051 | 37740 | 52.051 | 8:35 |  | 2:04 |  | 0 |  |  | 877 | 20 | 52000 | 60.02 | 7.9 | [12 empty] | 29.96711993 | -91.89034284 | -2.3587 | [9 empty] | 6.6 | Longseam - Unknown Weld Type
Metal Loss | Corrosion Individual | 5313 |  |  | 170940.327 | 1 |  | 9:54 | Internal | 0.281 | 37740 | 1.766 | 50.285 |  | 52.051 | 8:35 |  | 2:04 | 11 | 0.11 | 0.396 | 0.945 | 877 | 20 | 52000 | 60.02 | 7.9 |  | 21 | -10 | 10 | -0.028 | 0.028 | 80 | 0.786 | 98.485 | 0.39 | 80 | 1.415 | 29.96712313 | -91.89034701 | -2.3468 |  | BODY | BASE |  |  | MFL-AXIAL_HR | 170940.343 | 9:59 | Yes | 6.6 |  | 1 | 11 | 0.396 | 0.01224 | 1.593 | 1.991 | 1740.414524 | circumference grooving
Metal Loss | Corrosion Individual | 5314 |  |  | 170940.556 | 1 |  | 9:54 | Internal | 0.281 | 37740 | 1.995 | 50.056 |  | 52.051 | 8:35 |  | 2:04 | 11 | 0.11 | 0.468 | 0.945 | 877 | 20 | 52000 | 60.02 | 7.9 |  | 21 | -10 | 10 | -0.028 | 0.028 | 80 | 0.858 | 83.333 | 0.39 | 80 | 1.415 | 29.96712354 | -91.89034755 | -2.3452 |  | BODY | BASE |  |  | MFL-AXIAL_HR | 170940.572 | 9:56 | Yes | 6.6 |  | 1 | 11 | 0.468 | 0.014466 | 1.592 | 1.99 | 1739.691709 | circumference grooving
GirthWeld | N/A | 37750 |  |  | 170990.612 | 1 |  |  |  | 0.281 | 37740 | 52.051 | 51.339 | 37750 | 51.339 | 7:52 |  | 8:35 |  | 0 |  |  | 877 | 20 | 52000 | 60.02 | 7.9 | [12 empty] | 29.9672142 | -91.89046595 | -1.952 | [9 empty] | 6.6 | Longseam - Unknown Weld Type
Metal Loss | Corrosion Individual | 5315 |  |  | 171002.568 | 1 |  | 9:14 | Internal | 0.281 | 37750 | 11.956 | 39.382 |  | 51.339 | 7:52 |  | 8:35 | 11 | 0.11 | 0.36 | 0.984 | 877 | 20 | 52000 | 60.02 | 7.9 |  | 21 | -10 | 10 | -0.028 | 0.028 | 80 | 0.75 | 108.333 | 0.39 | 80 | 1.574 | 29.96723578 | -91.89049431 | -1.9171 |  | BODY | BASE |  |  | MFL-AXIAL_HR | 171002.587 | 9:12 | Yes | 6.6 |  | 1 | 11 | 0.36 | 0.011128 | 1.593 | 1.992 | 1740.733305 | circumference slotting
GirthWeld | N/A | 37760 |  |  | 171041.95 | 1 |  |  |  | 0.281 | 37750 | 51.339 | 50.269 | 37760 | 50.269 | 2:33 |  | 7:52 |  | 0 |  |  | 877 | 20 | 52000 | 60.02 | 7.5 | [12 empty] | 29.96730698 | -91.89058758 | -2.2167 | [9 empty] | 6.6 | Longseam - Unknown Weld Type
GirthWeld | N/A | 37770 |  |  | 171092.219 | 1 |  |  |  | 0.281 | 37760 | 50.269 | 46.362 | 37770 | 46.362 | 9:52 |  | 2:33 |  | 0 |  |  | 877 | 20 | 52000 | 60.02 | 7.9 | [12 empty] | 29.96739801 | -91.89070649 | -2.4563 | [9 empty] | 6.6 | Longseam - Unknown Weld Type
GirthWeld | N/A | 37780 |  |  | 171138.581 | 1 |  |  |  | 0.281 | 37770 | 46.362 | 51.047 | 37780 | 51.047 | 12:04 |  | 9:52 |  | 0 |  |  | 877 | 20 | 52000 | 60.02 | 7.9 | [12 empty] | 29.96748185 | -91.89081625 | -3.2666 | [9 empty] | 6.6 | Longseam - Unknown Weld Type
GirthWeld | N/A | 37790 |  |  | 171189.628 | 1 |  |  |  | 0.281 | 37780 | 51.047 | 50.892 | 37790 | 50.892 | 10:51 |  | 12:04 |  | 0 |  |  | 877 | 20 | 52000 | 60.02 | 7.9 | [12 empty] | 29.96757418 | -91.89093705 | -4.1734 | [9 empty] | 6.6 | Longseam - Unknown Weld Type
Material Defect | Manufacturing/Milling | 86 |  |  | 171231.836 | 1 |  | 7:34 | N/A | 0.281 | 37790 | 42.208 | 8.684 |  | 50.892 | 10:51 |  | 12:04 |  | 0 | 0.512 | 1.26 | 877 | 20 | 52000 | 60.02 | 7.9 | [12 empty] | 29.96765041 | -91.89103712 | -4.0953 |  | BODY | BASE |  |  | MFL-AXIAL_HR | 171231.836 | 7:34 |  | 6.6 |  | 1 | [6 empty] | circumference grooving
GirthWeld | N/A | 37800 |  |  | 171240.52 | 1 |  |  |  | 0.281 | 37790 | 50.892 | 47.382 | 37800 | 47.382 | 4:23 |  | 10:51 |  | 0 |  |  | 877 | 20 | 52000 | 60.02 | 7.9 | [12 empty] | 29.96766603 | -91.89105777 | -4.0677 | [9 empty] | 6.6 | Longseam - Unknown Weld Type
Metal Loss | Manufacturing/Milling Individual | 5316 |  |  | 171252.89 | 1 |  | 11:03 | Internal | 0.281 | 37800 | 12.37 | 35.012 |  | 47.382 | 4:23 |  | 10:51 | 18 | 0.18 | 0.396 | 0.945 | 877 | 20 | 52000 | 60.02 | 7.9 |  | 28 | -10 | 10 | -0.028 | 0.028 | 80 | 0.786 | 98.485 | 0.39 | 80 | 1.415 | 29.96768825 | -91.8910872 | -4.0124 |  | BODY | BASE |  |  | MFL-AXIAL_HR | 171252.906 | 11:04 | Yes | 6.6 |  | 1 | 18 | 0.396 | 0.02003 | 1.592 | 1.99 | 1738.974932 | circumference grooving
GirthWeld | N/A | 37810 |  |  | 171287.902 | 1 |  |  |  | 0.281 | 37800 | 47.382 | 44.544 | 37810 | 44.544 | 11:46 |  | 4:23 |  | 0 |  |  | 877 | 20 | 52000 | 60.02 | 7.9 | [12 empty] | 29.96775107 | -91.89117062 | -3.869 | [9 empty] | 6.6 | Longseam - Unknown Weld Type
GirthWeld | N/A | 37820 |  |  | 171332.446 | 1 |  |  |  | 0.281 | 37810 | 44.544 | 50.364 | 37820 | 50.364 | 12:53 |  | 11:46 |  | 0 |  |  | 877 | 20 | 52000 | 60.02 | 7.9 | [12 empty] | 29.96783091 | -91.89127681 | -3.7568 | [9 empty] | 6.6 | Longseam - Unknown Weld Type
GirthWeld | N/A | 37830 |  |  | 171382.81 | 1 |  |  |  | 0.281 | 37820 | 50.364 | 50.823 | 37830 | 50.823 | 9:14 |  | 12:53 |  | 0 |  |  | 877 | 20 | 52000 | 60.02 | 7.5 | [12 empty] | 29.96792216 | -91.8913959 | -3.8936 | [9 empty] | 6.6 | Longseam - Unknown Weld Type
Metal Loss | Corrosion Individual | 5317 |  |  | 171408.195 | 1 |  | 3:51 | Internal | 0.281 | 37830 | 25.385 | 25.439 |  | 50.823 | 9:14 |  | 12:53 | 17 | 0.17 | 0.396 | 0.945 | 877 | 20 | 52000 | 60.02 | 7.5 |  | 27 | -10 | 10 | -0.028 | 0.028 | 80 | 0.786 | 98.485 | 0.39 | 80 | 1.415 | 29.96796819 | -91.89145589 | -4.0216 |  | BODY | BASE |  |  | MFL-AXIAL_HR | 171408.212 | 3:47 | Yes | 6.6 |  | 1 | 17 | 0.396 | 0.018917 | 1.592 | 1.99 | 1739.1953 | circumference grooving
GirthWeld | N/A | 37840 |  |  | 171433.634 | 1 |  |  |  | 0.281 | 37830 | 50.823 | 50.915 | 37840 | 50.915 | 9:00 |  | 9:14 |  | 0 |  |  | 877 | 20 | 52000 | 60.02 | 7.9 | [12 empty] | 29.9680144 | -91.89151592 | -4.2045 | [9 empty] | 6.6 | Longseam - Unknown Weld Type
Metal Loss | Corrosion Individual | 5318 |  |  | 171442.593 | 1 |  | 9:42 | Internal | 0.281 | 37840 | 8.959 | 41.956 |  | 50.915 | 9:00 |  | 9:14 | 14 | 0.14 | 0.468 | 0.945 | 877 | 20 | 52000 | 60.02 | 7.9 |  | 24 | -10 | 10 | -0.028 | 0.028 | 80 | 0.858 | 83.333 | 0.39 | 80 | 1.415 | 29.96803052 | -91.89153721 | -4.2449 |  | BODY | BASE |  |  | MFL-AXIAL_HR | 171442.612 | 9:42 | Yes | 6.6 |  | 1 | 14 | 0.468 | 0.018411 | 1.592 | 1.99 | 1738.874695 | circumference grooving
GirthWeld | N/A | 37850 |  |  | 171484.549 | 1 |  |  |  | 0.281 | 37840 | 50.915 | 49.583 | 37850 | 49.583 | 10:41 |  | 9:00 |  | 0 |  |  | 877 | 20 | 52000 | 60.02 | 7.5 | [12 empty] | 29.9681061 | -91.89163686 | -4.513 | [9 empty] | 6.6 | Longseam - Unknown Weld Type
GirthWeld | N/A | 37860 |  |  | 171534.132 | 1 |  |  |  | 0.281 | 37850 | 49.583 | 49.334 | 37860 | 49.334 | 9:58 |  | 10:41 |  | 0 |  |  | 877 | 20 | 52000 | 60.02 | 7.9 | [12 empty] | 29.96819521 | -91.89175483 | -4.8319 | [9 empty] | 6.6 | Longseam - Unknown Weld Type
GirthWeld | N/A | 37870 |  |  | 171583.466 | 1 |  |  |  | 0.281 | 37860 | 49.334 | 49.117 | 37870 | 49.117 | 2:57 |  | 9:58 |  | 0 |  |  | 877 | 20 | 52000 | 60.02 | 7.5 | [12 empty] | 29.96828375 | -91.89187232 | -5.222 | [9 empty] | 6.6 | Longseam - Unknown Weld Type
GirthWeld | N/A | 37880 |  |  | 171632.584 | 1 |  |  |  | 0.281 | 37870 | 49.117 | 52.264 | 37880 | 52.264 | 2:00 |  | 2:57 |  | 0 |  |  | 877 | 20 | 52000 | 60.02 | 7.9 | [12 empty] | 29.96837152 | -91.89198967 | -5.7852 | [9 empty] | 6.6 | Longseam - Unknown Weld Type
GirthWeld | N/A | 37890 |  |  | 171684.847 | 1 |  |  |  | 0.281 | 37880 | 52.264 | 51.089 | 37890 | 51.089 | 1:06 |  | 2:00 |  | 0 |  |  | 877 | 20 | 52000 | 60.02 | 7.2 | [12 empty] | 29.96846553 | -91.89211393 | -6.249 | [9 empty] | 6.6 | Longseam - Unknown Weld Type
GirthWeld | N/A | 37900 |  |  | 171735.937 | 1 |  |  |  | 0.281 | 37890 | 51.089 | 50.43 | 37900 | 50.43 | 10:44 |  | 1:06 |  | 0 |  |  | 877 | 20 | 52000 | 60.02 | 8.2 | [12 empty] | 29.96855813 | -91.8922347 | -6.4906 | [9 empty] | 6.6 | Longseam - Unknown Weld Type
Metal Loss | Corrosion Individual | 5319 |  |  | 171745.371 | 1 |  | 12:33 | External | 0.281 | 37900 | 9.434 | 40.995 |  | 50.43 | 10:44 |  | 1:06 | 11 | 0.11 | 1.068 | 1.969 | 877 | 20 | 52000 | 60.02 | 8.2 |  | 21 | -10 | 10 | -0.028 | 0.028 | 80 | 1.458 | 36.517 | 0.39 | 80 | 2.439 | 29.9685752 | -91.89225703 | -6.5161 |  | BODY | BASE |  |  | MFL-AXIAL_HR | 171745.404 | 12:36 | Yes | 6.6 |  | 1 | 11 | 1.068 | 0.033012 | 1.583 | 1.979 | 1729.847221 | pitting
Bend | Field | 347 |  |  | 171772.577 | 1 |  |  |  |  | 37900 | 36.641 | 13.789 |  |  |  |  | 10:44 |  | 0 | [19 empty] | 29.96862407 | -91.89232177 | -6.6328 | 40.4D - 8° - Left | [8 empty] | 6.6 | [9 empty] | 40.397 | 8.242 | -8.241 | Left | 0.161 | Up |  |  | 171766.93 | 171778.224
GirthWeld | N/A | 37910 |  |  | 171786.366 | 1 |  |  |  | 0.281 | 37900 | 50.43 | 50.653 | 37910 | 50.653 | 10:53 |  | 10:44 |  | 0 |  |  | 877 | 20 | 52000 | 60.02 | 8.2 | [12 empty] | 29.9686449 | -91.892358 | -6.6753 | [9 empty] | 6.6 | Longseam - Unknown Weld Type
GirthWeld | N/A | 37920 |  |  | 171837.019 | 1 |  |  |  | 0.281 | 37910 | 50.653 | 49.377 | 37920 | 49.377 | 9:36 |  | 10:53 |  | 0 |  |  | 877 | 20 | 52000 | 60.02 | 7.9 | [12 empty] | 29.96871931 | -91.89249273 | -6.9522 | [9 empty] | 6.6 | Longseam - Unknown Weld Type
GirthWeld | N/A | 37930 |  |  | 171886.396 | 1 |  |  |  | 0.281 | 37920 | 49.377 | 51.49 | 37930 | 51.49 | 11:51 |  | 9:36 |  | 0 |  |  | 877 | 20 | 52000 | 60.02 | 7.9 | [12 empty] | 29.96879151 | -91.8926243 | -7.3302 | [9 empty] | 6.6 | Longseam - Unknown Weld Type
GirthWeld | N/A | 37940 |  |  | 171937.885 | 1 |  |  |  | 0.281 | 37930 | 51.49 | 51.07 | 37940 | 51.07 | 11:50 |  | 11:51 |  | 0 |  |  | 877 | 20 | 52000 | 60.02 | 7.9 | [12 empty] | 29.96886675 | -91.89276154 | -7.4998 | [9 empty] | 6.6 | Longseam - Unknown Weld Type
Metal Loss | Corrosion Individual | 5320 |  |  | 171983.202 | 1 |  | 11:51 | External | 0.281 | 37940 | 45.317 | 5.753 |  | 51.07 | 11:50 |  | 11:51 | 11 | 0.11 | 0.624 | 0.945 | 877 | 20 | 52000 | 60.02 | 7.9 |  | 21 | -10 | 10 | -0.028 | 0.028 | 80 | 1.014 | 62.5 | 0.39 | 80 | 1.415 | 29.96893439 | -91.89288129 | -7.2799 |  | BODY | WELD |  |  | MFL-AXIAL_HR | 171983.235 | 11:49 | Yes | 6.6 |  | 1 | 11 | 0.624 | 0.019288 | 1.591 | 1.988 | 1737.752792 | pitting
GirthWeld | N/A | 37950 |  |  | 171988.955 | 1 |  |  |  | 0.281 | 37940 | 51.07 | 25.23 | 37950 | 25.23 | 8:41 |  | 11:50 |  | 0 |  |  | 877 | 20 | 52000 | 60.02 | 8.2 | [12 empty] | 29.96894296 | -91.89289651 | -7.205 | [9 empty] | 6.6 | Longseam - Unknown Weld Type
GirthWeld | N/A | 37960 |  |  | 172014.185 | 1 |  |  |  | 0.281 | 37950 | 25.23 | 6.03 | 37960 | 6.03 | 2:54 |  | 8:41 |  | 0 |  |  | 877 | 20 | 52000 | 60.02 | 8.2 | [12 empty] | 29.96898021 | -91.89296346 | -6.6996 | [9 empty] | 6.6 | Longseam - Unknown Weld Type
GirthWeld | N/A | 37970 |  |  | 172020.215 | 1 |  |  |  | 0.281 | 37960 | 6.03 | 20.515 | 37970 | 20.515 | 3:53 |  | 2:54 |  | 0 |  |  | 877 | 20 | 52000 | 60.02 | 8.2 | [12 empty] | 29.96898902 | -91.89297953 | -6.5789 | [9 empty] | 6.6 | Longseam - Unknown Weld Type
GirthWeld | N/A | 37980 |  |  | 172040.73 | 1 |  |  |  | 0.281 | 37970 | 20.515 | 9.974 | 37980 | 9.974 | 5:48 |  | 3:53 |  | 0 |  |  | 877 | 20 | 52000 | 60.02 | 7.9 | [12 empty] | 29.96901883 | -91.89303433 | -6.2968 | [9 empty] | 6.6 | Longseam - Unknown Weld Type
Wall Thickness Transition | Increase | 98 |  |  | 172050.701 | 1 |  |  |  |  | 37980 | 9.971 | 0.003 |  |  |  |  | 3:53 |  | 0 | [19 empty] | 29.96903332 | -91.89306097 | -6.1669 | NWT: 0.281 in Grade 52000 LS / 0.375 in Grade 52000 LS | [8 empty] | 6.6
GirthWeld | N/A | 37990 |  |  | 172050.704 | 1 |  |  |  | 0.375 | 37980 | 9.974 | 1.998 | 37990 | 1.998 |  |  | 5:48 |  | 0 |  |  | 877 | 20 | 52000 | 44.97 | 3.6 | [12 empty] | 29.96903332 | -91.89306098 | -6.1669 | [9 empty] | 6.6 | Longseam - Unknown Weld Type
GirthWeld | N/A | 38000 |  |  | 172052.702 | 1 |  |  |  | 0.375 | 37990 | 1.998 | 38.576 | 38000 | 38.576 |  |  |  |  | 0 |  |  | 877 | 20 | 52000 | 44.97 | 6.9 | [12 empty] | 29.96903623 | -91.89306631 | -6.1386 | [9 empty] | 6.6 | Longseam - Unknown Weld Type
Bend | Field | 348 |  |  | 172066.69 | 1 |  |  |  |  | 38000 | 13.988 | 24.588 | [6 empty] | 0 | [19 empty] | 29.96905671 | -91.89310349 | -6.4769 | 32.3D - 16° - Over | [8 empty] | 6.6 | [9 empty] | 32.345 | 15.829 | 0.352 | Right | -15.825 | Down |  |  | 172057.781 | 172075.598
GirthWeld | N/A | 38010 |  |  | 172091.278 | 1 |  |  |  | 0.375 | 38000 | 38.576 | 46.476 | 38010 | 46.476 |  |  |  |  | 0 |  |  | 877 | 20 | 52000 | 44.97 | 8.2 | [12 empty] | 29.96909198 | -91.89316665 | -12.3938 | [9 empty] | 6.6 | Longseam - Unknown Weld Type
Bend | Field | 349 |  |  | 172123.612 | 1 |  |  |  |  | 38010 | 32.334 | 14.143 | [6 empty] | 0 | [19 empty] | 29.96913846 | -91.89324891 | -20.9633 | 31.4D - 16° - Sag | [8 empty] | 6.6 | [9 empty] | 31.355 | 15.7 | -0.98 | Left | 15.669 | Up |  |  | 172115.076 | 172132.147
Metal Loss | Corrosion Individual | 5321 |  |  | 172136.768 | 1 |  | 6:33 | Internal | 0.375 | 38010 | 45.49 | 0.986 |  | 46.476 |  |  |  | 11 | 0.11 | 0.432 | 0.945 | 877 | 20 | 52000 | 44.97 | 8.2 |  | 21 | -10 | 10 | -0.038 | 0.038 | 80 | 0.822 | 90.278 | 0.39 | 80 | 1.415 | 29.9691576 | -91.89328391 | -21.5984 |  | BODY | BASE |  |  | MFL-AXIAL_HR | 172136.798 | 6:34 | Yes | 6.6 |  | 1 | 11 | 0.432 | 0.01782 | 2.126 | 2.658 | 2322.882302 | circumference grooving
GirthWeld | N/A | 38020 |  |  | 172137.754 | 1 |  |  |  | 0.375 | 38010 | 46.476 | 10.932 | 38020 | 10.932 |  |  |  |  | 0 |  |  | 877 | 20 | 52000 | 44.97 | 5.2 | [12 empty] | 29.96915903 | -91.89328655 | -21.5899 | [9 empty] | 6.6 | Longseam - Unknown Weld Type
GirthWeld | N/A | 38030 |  |  | 172148.686 | 1 |  |  |  | 0.375 | 38020 | 10.932 | 40.446 | 38030 | 40.446 |  |  |  |  | 0 |  |  | 877 | 20 | 52000 | 44.97 | 5.2 | [12 empty] | 29.96917487 | -91.89331578 | -21.4415 | [9 empty] | 6.6 | Longseam - Unknown Weld Type
Bend | Field | 350 |  |  | 172162.628 | 1 |  |  |  |  | 38030 | 13.942 | 26.504 | [6 empty] | 0 | [19 empty] | 29.96919505 | -91.8933529 | -20.4822 | 32.7D - 16° - Sag | [8 empty] | 6.6 | [9 empty] | 32.737 | 15.73 | 0.079 | Right | 15.73 | Up |  |  | 172153.821 | 172171.435
GirthWeld | N/A | 38040 |  |  | 172189.132 | 1 |  |  |  | 0.375 | 38030 | 40.446 | 44.921 | 38040 | 44.921 |  |  |  |  | 0 |  |  | 877 | 20 | 52000 | 44.97 | 10.5 | [12 empty] | 29.96923209 | -91.89342075 | -13.0233 | [9 empty] | 6.6 | Longseam - Unknown Weld Type
Bend | Field | 351 |  |  | 172219.53 | 1 |  |  |  |  | 38040 | 30.397 | 14.524 | [6 empty] | 0 | [19 empty] | 29.9692743 | -91.89349935 | -5.0626 | 32.0D - 16° - Over | [8 empty] | 6.6 | [9 empty] | 31.997 | 16.099 | -0.238 | Left | -16.098 | Down |  |  | 172210.681 | 172228.378
GirthWeld | N/A | 38050 |  |  | 172234.053 | 1 |  |  |  | 0.375 | 38040 | 44.921 | 1.955 | 38050 | 1.955 |  |  |  |  | 0 |  |  | 877 | 20 | 52000 | 44.97 | 11.5 | [12 empty] | 29.9692949 | -91.89353841 | -4.6813 | [9 empty] | 6.6 | Longseam - Unknown Weld Type
Wall Thickness Transition | Decrease | 99 |  |  | 172236.006 | 1 |  |  |  |  | 38050 | 1.952 | 0.003 | [6 empty] | 0 | [19 empty] | 29.96929769 | -91.89354366 | -4.7342 | NWT: 0.375 in Grade 52000 LS / 0.281 in Grade 52000 LS | [8 empty] | 6.6
GirthWeld | N/A | 38060 |  |  | 172236.009 | 1 |  |  |  | 0.281 | 38050 | 1.955 | 9.61 | 38060 | 9.61 | 1:24 |  |  |  | 0 |  |  | 877 | 20 | 52000 | 60.02 | 12.1 | [12 empty] | 29.9692977 | -91.89354366 | -4.7343 | [9 empty] | 6.6 | Longseam - Unknown Weld Type
GirthWeld | N/A | 38070 |  |  | 172245.618 | 1 |  |  |  | 0.281 | 38060 | 9.61 | 37.208 | 38070 | 37.208 | 4:01 |  | 1:24 |  | 0 |  |  | 877 | 20 | 52000 | 60.02 | 12.1 | [12 empty] | 29.96931146 | -91.89356946 | -5.0114 | [9 empty] | 6.6 | Longseam - Unknown Weld Type
GirthWeld | N/A | 38080 |  |  | 172282.826 | 1 |  |  |  | 0.281 | 38070 | 37.208 | 51.171 | 38080 | 51.171 | 12:46 |  | 4:01 |  | 0 |  |  | 877 | 20 | 52000 | 60.02 | 10.8 | [12 empty] | 29.96936491 | -91.89366926 | -5.8032 | [9 empty] | 6.6 | Longseam - Unknown Weld Type
GirthWeld | N/A | 38090 |  |  | 172333.998 | 1 |  |  |  | 0.281 | 38080 | 51.171 | 52.293 | 38090 | 52.293 | 1:56 |  | 12:46 |  | 0 |  |  | 877 | 20 | 52000 | 60.02 | 11.5 | [12 empty] | 29.96944099 | -91.89380469 | -5.4314 | [9 empty] | 6.6 | Longseam - Unknown Weld Type
GirthWeld | N/A | 38100 |  |  | 172386.291 | 1 |  |  |  | 0.281 | 38090 | 52.293 | 50.302 | 38100 | 50.302 | 9:48 |  | 1:56 |  | 0 |  |  | 877 | 20 | 52000 | 60.02 | 10.5 | [12 empty] | 29.96952078 | -91.89394155 | -4.954 | [9 empty] | 6.6 | Longseam - Unknown Weld Type
GirthWeld | N/A | 38110 |  |  | 172436.593 | 1 |  |  |  | 0.281 | 38100 | 50.302 | 44.905 | 38110 | 44.905 | 10:26 |  | 9:48 |  | 0 |  |  | 877 | 20 | 52000 | 60.02 | 9.8 | [12 empty] | 29.96959699 | -91.89407361 | -5.5321 | [9 empty] | 6.6 | Longseam - Unknown Weld Type
GirthWeld | N/A | 38120 |  |  | 172481.498 | 1 |  |  |  | 0.281 | 38110 | 44.905 | 47.251 | 38120 | 47.251 | 3:16 |  | 10:26 |  | 0 |  |  | 877 | 20 | 52000 | 60.02 | 9.8 | [12 empty] | 29.96966333 | -91.89419278 | -5.4461 | [9 empty] | 6.6 | Longseam - Unknown Weld Type
GirthWeld | N/A | 38130 |  |  | 172528.748 | 1 |  |  |  | 0.281 | 38120 | 47.251 | 51.198 | 38130 | 51.198 | 11:22 |  | 3:16 |  | 0 |  |  | 877 | 20 | 52000 | 60.02 | 9.5 | [12 empty] | 29.96973286 | -91.89431838 | -5.4035 | [9 empty] | 6.6 | Longseam - Unknown Weld Type
GirthWeld | N/A | 38140 |  |  | 172579.946 | 1 |  |  |  | 0.281 | 38130 | 51.198 | 51.969 | 38140 | 51.969 | 9:13 |  | 11:22 |  | 0 |  |  | 877 | 20 | 52000 | 60.02 | 9.5 | [12 empty] | 29.96980873 | -91.89445407 | -5.3958 | [9 empty] | 6.6 | Longseam - Unknown Weld Type
GirthWeld | N/A | 38150 |  |  | 172631.914 | 1 |  |  |  | 0.281 | 38140 | 51.969 | 43.917 | 38150 | 43.917 | 10:59 |  | 9:13 |  | 0 |  |  | 877 | 20 | 52000 | 60.02 | 9.2 | [12 empty] | 29.96988573 | -91.89459183 | -5.4357 | [9 empty] | 6.6 | Longseam - Unknown Weld Type
GirthWeld | N/A | 38160 |  |  | 172675.832 | 1 |  |  |  | 0.281 | 38150 | 43.917 | 52.067 | 38160 | 52.067 | 10:23 |  | 10:59 |  | 0 |  |  | 877 | 20 | 52000 | 60.02 | 8.9 | [12 empty] | 29.96995017 | -91.8947087 | -5.5559 | [9 empty] | 6.6 | Longseam - Unknown Weld Type
GirthWeld | N/A | 38170 |  |  | 172727.899 | 1 |  |  |  | 0.281 | 38160 | 52.067 | 51.683 | 38170 | 51.683 | 1:25 |  | 10:23 |  | 0 |  |  | 877 | 20 | 52000 | 60.02 | 8.9 | [12 empty] | 29.97002627 | -91.89484748 | -5.307 | [9 empty] | 6.6 | Longseam - Unknown Weld Type
GirthWeld | N/A | 38180 |  |  | 172779.582 | 1 |  |  |  | 0.281 | 38170 | 51.683 | 50.696 | 38180 | 50.696 | 9:06 |  | 1:25 |  | 0 |  |  | 877 | 20 | 52000 | 60.02 | 8.5 | [12 empty] | 29.97010176 | -91.89498527 | -5.0242 | [9 empty] | 6.6 | Longseam - Unknown Weld Type
GirthWeld | N/A | 38190 |  |  | 172830.277 | 1 |  |  |  | 0.281 | 38180 | 50.696 | 50.892 | 38190 | 50.892 | 10:52 |  | 9:06 |  | 0 |  |  | 877 | 20 | 52000 | 60.02 | 8.5 | [12 empty] | 29.97017581 | -91.89512042 | -5.1043 | [9 empty] | 6.6 | Longseam - Unknown Weld Type
GirthWeld | N/A | 38200 |  |  | 172881.17 | 1 |  |  |  | 0.281 | 38190 | 50.892 | 51.07 | 38200 | 51.07 | 12:41 |  | 10:52 |  | 0 |  |  | 877 | 20 | 52000 | 60.02 | 8.5 | [12 empty] | 29.97025001 | -91.8952562 | -5.1316 | [9 empty] | 6.6 | Longseam - Unknown Weld Type
GirthWeld | N/A | 38210 |  |  | 172932.239 | 1 |  |  |  | 0.281 | 38200 | 51.07 | 45.564 | 38210 | 45.564 | 12:58 |  | 12:41 |  | 0 |  |  | 877 | 20 | 52000 | 60.02 | 8.5 | [12 empty] | 29.97032474 | -91.89539225 | -5.0808 | [9 empty] | 6.6 | Longseam - Unknown Weld Type
GirthWeld | N/A | 38220 |  |  | 172977.803 | 1 |  |  |  | 0.281 | 38210 | 45.564 | 50.682 | 38220 | 50.682 | 8:54 |  | 12:58 |  | 0 |  |  | 877 | 20 | 52000 | 60.02 | 7.9 | [12 empty] | 29.970392 | -91.89551322 | -5.1312 | [9 empty] | 6.6 | Longseam - Unknown Weld Type
GirthWeld | N/A | 38230 |  |  | 173028.486 | 1 |  |  |  | 0.281 | 38220 | 50.682 | 51.309 | 38230 | 51.309 | 1:04 |  | 8:54 |  | 0 |  |  | 877 | 20 | 52000 | 60.02 | 8.5 | [12 empty] | 29.97046638 | -91.89564808 | -5.2032 | [9 empty] | 6.6 | Longseam - Unknown Weld Type
Metal Loss | Corrosion Individual | 5322 |  |  | 173029.372 | 1 |  | 7:38 | Internal | 0.281 | 38230 | 0.886 | 50.423 |  | 51.309 | 1:04 |  | 8:54 | 14 | 0.14 | 0.36 | 0.945 | 877 | 20 | 52000 | 60.02 | 8.5 |  | 24 | -10 | 10 | -0.028 | 0.028 | 80 | 0.75 | 108.333 | 0.39 | 80 | 1.535 | 29.97046768 | -91.89565044 | -5.203 |  | BODY | BASE |  |  | MFL-AXIAL_HR | 173029.389 | 7:42 | Yes | 6.6 |  | 1 | 14 | 0.36 | 0.014162 | 1.593 | 1.991 | 1740.245579 | circumference slotting
Metal Loss | Manufacturing/Milling Individual | 5323 |  |  | 173055.492 | 1 |  | 1:24 | N/A | 0.281 | 38230 | 27.006 | 24.303 |  | 51.309 | 1:04 |  | 8:54 | 13 | 0.13 | 0.36 | 0.945 | 877 | 20 | 52000 | 60.02 | 8.5 |  | 23 | -10 | 10 | -0.028 | 0.028 | 80 | 0.75 | 108.333 | 0.39 | 80 | 1.535 | 29.97050591 | -91.89572002 | -5.1791 |  | BODY | ADJ |  |  | MFL-AXIAL_HR | 173055.509 | 1:22 | Yes | 6.6 |  | 1 | 13 | 0.36 | 0.013151 | 1.593 | 1.991 | 1740.411861 | circumference slotting
GirthWeld | N/A | 38240 |  |  | 173079.795 | 1 |  |  |  | 0.281 | 38230 | 51.309 | 47.805 | 38240 | 47.805 | 12:23 |  | 1:04 |  | 0 |  |  | 877 | 20 | 52000 | 60.02 | 8.2 | [12 empty] | 29.9705414 | -91.89578482 | -5.1039 | [9 empty] | 6.6 | Longseam - Unknown Weld Type
GirthWeld | N/A | 38250 |  |  | 173127.6 | 1 |  |  |  | 0.281 | 38240 | 47.805 | 49.409 | 38250 | 49.409 | 10:16 |  | 12:23 |  | 0 |  |  | 877 | 20 | 52000 | 60.02 | 8.9 | [12 empty] | 29.97061155 | -91.89591203 | -4.5836 | [9 empty] | 6.6 | Longseam - Unknown Weld Type
Metal Loss | Corrosion Individual | 5324 |  |  | 173162.694 | 1 |  | 4:23 | Internal | 0.281 | 38250 | 35.094 | 14.316 |  | 49.409 | 10:16 |  | 12:23 | 11 | 0.11 | 0.36 | 0.945 | 877 | 20 | 52000 | 60.02 | 8.9 |  | 21 | -10 | 10 | -0.028 | 0.028 | 80 | 0.75 | 108.333 | 0.39 | 80 | 1.535 | 29.97066323 | -91.89600528 | -4.2668 |  | BODY | BASE |  |  | MFL-AXIAL_HR | 173162.71 | 4:22 | Yes | 6.6 |  | 1 | 11 | 0.36 | 0.011128 | 1.593 | 1.992 | 1740.733305 | circumference slotting
GirthWeld | N/A | 38260 |  |  | 173177.01 | 1 |  |  |  | 0.281 | 38250 | 49.409 | 47.986 | 38260 | 47.986 | 11:22 |  | 10:16 |  | 0 |  |  | 877 | 20 | 52000 | 60.02 | 8.5 | [12 empty] | 29.97068429 | -91.89604334 | -4.1985 | [9 empty] | 6.6 | Longseam - Unknown Weld Type
GirthWeld | N/A | 38270 |  |  | 173224.995 | 1 |  |  |  | 0.281 | 38260 | 47.986 | 51.211 | 38270 | 51.211 | 2:27 |  | 11:22 |  | 0 |  |  | 877 | 20 | 52000 | 60.02 | 8.5 | [12 empty] | 29.97075475 | -91.896171 | -4.0716 | [9 empty] | 6.6 | Longseam - Unknown Weld Type
GirthWeld | N/A | 38280 |  |  | 173276.206 | 1 |  |  |  | 0.281 | 38270 | 51.211 | 39.993 | 38280 | 39.993 | 2:23 |  | 2:27 |  | 0 |  |  | 877 | 20 | 52000 | 60.02 | 8.5 | [12 empty] | 29.97083006 | -91.89630716 | -4.0143 | [9 empty] | 6.6 | Longseam - Unknown Weld Type
GirthWeld | N/A | 38290 |  |  | 173316.199 | 1 |  |  |  | 0.281 | 38280 | 39.993 | 51.257 | 38290 | 51.257 | 11:58 |  | 2:23 |  | 0 |  |  | 877 | 20 | 52000 | 60.02 | 8.2 | [12 empty] | 29.97088885 | -91.89641352 | -3.8987 | [9 empty] | 6.6 | Longseam - Unknown Weld Type
GirthWeld | N/A | 38300 |  |  | 173367.456 | 1 |  |  |  | 0.281 | 38290 | 51.257 | 50.371 | 38300 | 50.371 | 11:18 |  | 11:58 |  | 0 |  |  | 877 | 20 | 52000 | 60.02 | 8.5 | [12 empty] | 29.97096442 | -91.89654966 | -3.8261 | [9 empty] | 6.6 | Longseam - Unknown Weld Type
Metal Loss | Manufacturing/Milling Individual | 5325 |  |  | 173369.554 | 1 |  | 1:55 | Internal | 0.281 | 38300 | 2.098 | 48.272 |  | 50.371 | 11:18 |  | 11:58 | 20 | 0.2 | 0.552 | 0.984 | 877 | 20 | 52000 | 60.02 | 8.5 |  | 30 | -10 | 10 | -0.028 | 0.028 | 80 | 0.942 | 70.652 | 0.39 | 80 | 1.454 | 29.97096752 | -91.89655523 | -3.8257 |  | BODY | BASE |  |  | MFL-AXIAL_HR | 173369.567 | 1:56 | Yes | 6.6 |  | 1 | 20 | 0.552 | 0.031022 | 1.588 | 1.985 | 1735.079415 | pitting
GirthWeld | N/A | 38310 |  |  | 173417.826 | 1 |  |  |  | 0.281 | 38300 | 50.371 | 50.003 | 38310 | 50.003 | 11:36 |  | 11:18 |  | 0 |  |  | 877 | 20 | 52000 | 60.02 | 7.9 | [12 empty] | 29.97103888 | -91.8966833 | -3.9143 | [9 empty] | 6.6 | Longseam - Unknown Weld Type
GirthWeld | N/A | 38320 |  |  | 173467.83 | 1 |  |  |  | 0.281 | 38310 | 50.003 | 51.204 | 38320 | 51.204 | 2:10 |  | 11:36 |  | 0 |  |  | 877 | 20 | 52000 | 60.02 | 8.5 | [12 empty] | 29.97111251 | -91.89681619 | -3.8502 | [9 empty] | 6.6 | Longseam - Unknown Weld Type
GirthWeld | N/A | 38330 |  |  | 173519.034 | 1 |  |  |  | 0.281 | 38320 | 51.204 | 41.312 | 38330 | 41.312 | 10:37 |  | 2:10 |  | 0 |  |  | 877 | 20 | 52000 | 60.02 | 8.2 | [12 empty] | 29.97118832 | -91.89695196 | -3.5514 | [9 empty] | 6.6 | Longseam - Unknown Weld Type
GirthWeld | N/A | 38340 |  |  | 173560.346 | 1 |  |  |  | 0.281 | 38330 | 41.312 | 51.175 | 38340 | 51.175 | 9:21 |  | 10:37 |  | 0 |  |  | 877 | 20 | 52000 | 60.02 | 8.2 | [12 empty] | 29.97124976 | -91.8970613 | -3.445 | [9 empty] | 6.6 | Longseam - Unknown Weld Type
GirthWeld | N/A | 38350 |  |  | 173611.521 | 1 |  |  |  | 0.281 | 38340 | 51.175 | 49.967 | 38350 | 49.967 | 11:16 |  | 9:21 |  | 0 |  |  | 877 | 20 | 52000 | 60.02 | 7.9 | [12 empty] | 29.97132545 | -91.89719705 | -3.3455 | [9 empty] | 6.6 | Longseam - Unknown Weld Type
Metal Loss | Manufacturing/Milling Individual | 5326 |  |  | 173615.551 | 1 |  | 1:27 | Internal | 0.281 | 38350 | 4.03 | 45.937 |  | 49.967 | 11:16 |  | 9:21 | 11 | 0.11 | 0.312 | 0.945 | 877 | 20 | 52000 | 60.02 | 7.9 |  | 21 | -10 | 10 | -0.028 | 0.028 | 80 | 0.702 | 125 | 0.39 | 80 | 1.535 | 29.97133136 | -91.89720777 | -3.3571 |  | BODY | BASE |  |  | MFL-AXIAL_HR | 173615.564 | 1:29 | Yes | 6.6 |  | 1 | 11 | 0.312 | 0.009644 | 1.594 | 1.992 | 1741.113152 | circumference slotting
GirthWeld | N/A | 38360 |  |  | 173661.488 | 1 |  |  |  | 0.281 | 38350 | 49.967 | 44.094 | 38360 | 44.094 | 11:15 |  | 11:16 |  | 0 |  |  | 877 | 20 | 52000 | 60.02 | 7.9 | [12 empty] | 29.9713986 | -91.89733014 | -3.6831 | [9 empty] | 6.6 | Longseam - Unknown Weld Type
GirthWeld | N/A | 38370 |  |  | 173705.582 | 3 |  |  |  | 0.281 | 38360 | 44.094 | 50.466 | 38370 | 50.466 | 10:40 |  | 11:15 |  | 0 |  |  | 877 | 20 | 52000 | 60.02 | 8.5 | [12 empty] | 29.97146317 | -91.89744757 | -3.6219 | [9 empty] | 6.6 | Longseam - Unknown Weld Type
Metal Loss | Manufacturing/Milling Individual | 5327 |  |  | 173748.342 | 3 |  | 8:26 | Internal | 0.281 | 38370 | 42.76 | 7.706 |  | 50.466 | 10:40 |  | 11:15 | 14 | 0.14 | 0.36 | 0.945 | 877 | 20 | 52000 | 60.02 | 8.5 |  | 24 | -10 | 10 | -0.028 | 0.028 | 80 | 0.75 | 108.333 | 0.39 | 80 | 1.535 | 29.97152584 | -91.89756141 | -3.7545 |  | BODY | BASE |  |  | MFL-AXIAL_HR | 173748.362 | 8:26 | Yes | 6.6 |  | 1 | 14 | 0.36 | 0.014162 | 1.593 | 1.991 | 1740.245579 | circumference slotting
GirthWeld | N/A | 38380 |  |  | 173756.048 | 3 |  |  |  | 0.281 | 38370 | 50.466 | 48.793 | 38380 | 48.793 | 2:19 |  | 10:40 |  | 0 |  |  | 877 | 20 | 52000 | 60.02 | 8.5 | [12 empty] | 29.97153711 | -91.89758195 | -3.7734 | [9 empty] | 6.6 | Longseam - Unknown Weld Type
GirthWeld | N/A | 38390 |  |  | 173804.841 | 3 |  |  |  | 0.281 | 38380 | 48.793 | 39.656 | 38390 | 39.656 | 2:34 |  | 2:19 |  | 0 |  |  | 877 | 20 | 52000 | 60.02 | 8.2 | [12 empty] | 29.97160847 | -91.89771197 | -3.3542 | [9 empty] | 6.6 | Longseam - Unknown Weld Type
GirthWeld | N/A | 38400 |  |  | 173844.496 | 3 |  |  |  | 0.281 | 38390 | 39.656 | 50.584 | 38400 | 50.584 | 10:18 |  | 2:34 |  | 0 |  |  | 877 | 20 | 52000 | 60.02 | 8.2 | [12 empty] | 29.97166677 | -91.89781741 | -3.0362 | [9 empty] | 6.6 | Longseam - Unknown Weld Type
GirthWeld | N/A | 38410 |  |  | 173895.08 | 3 |  |  |  | 0.281 | 38400 | 50.584 | 50.784 | 38410 | 50.784 | 1:57 |  | 10:18 |  | 0 |  |  | 877 | 20 | 52000 | 60.02 | 8.5 | [12 empty] | 29.9717406 | -91.8979523 | -3.5151 | [9 empty] | 6.6 | Longseam - Unknown Weld Type
Metal Loss | Manufacturing/Milling Individual | 5328 |  |  | 173910.826 | 3 |  | 10:58 | Internal | 0.281 | 38410 | 15.746 | 35.039 |  | 50.784 | 1:57 |  | 10:18 | 11 | 0.11 | 0.312 | 0.945 | 877 | 20 | 52000 | 60.02 | 8.5 |  | 21 | -10 | 10 | -0.028 | 0.028 | 80 | 0.702 | 125 | 0.39 | 80 | 1.535 | 29.97176369 | -91.89799417 | -3.9681 |  | BODY | BASE |  |  | MFL-AXIAL_HR | 173910.833 | 10:56 | Yes | 6.6 |  | 1 | 11 | 0.312 | 0.009644 | 1.594 | 1.992 | 1741.113152 | circumference slotting
Metal Loss | Manufacturing/Milling Individual | 5329 |  |  | 173927.362 | 3 |  | 11:41 | Internal | 0.281 | 38410 | 32.282 | 18.503 |  | 50.784 | 1:57 |  | 10:18 | 16 | 0.16 | 0.468 | 0.984 | 877 | 20 | 52000 | 60.02 | 8.5 |  | 26 | -10 | 10 | -0.028 | 0.028 | 80 | 0.858 | 83.333 | 0.39 | 80 | 1.454 | 29.9717879 | -91.89803817 | -4.641 |  | BODY | BASE |  |  | MFL-AXIAL_HR | 173927.385 | 11:42 | Yes | 6.6 |  | 1 | 16 | 0.468 | 0.021041 | 1.591 | 1.989 | 1738.298061 | circumference grooving
GirthWeld | N/A | 38420 |  |  | 173945.865 | 3 |  |  |  | 0.281 | 38410 | 50.784 | 50.84 | 38420 | 50.84 | 1:13 |  | 1:57 |  | 0 |  |  | 877 | 20 | 52000 | 60.02 | 7.9 | [12 empty] | 29.97181491 | -91.89808748 | -5.1328 | [9 empty] | 6.6 | Longseam - Unknown Weld Type
GirthWeld | N/A | 38430 |  |  | 173996.704 | 3 |  |  |  | 0.281 | 38420 | 50.84 | 49.367 | 38430 | 49.367 | 12:12 |  | 1:13 |  | 0 |  |  | 877 | 20 | 52000 | 60.02 | 8.2 | [12 empty] | 29.97188958 | -91.89822271 | -5.4494 | [9 empty] | 6.6 | Longseam - Unknown Weld Type
GirthWeld | N/A | 38440 |  |  | 174046.071 | 3 |  |  |  | 0.281 | 38430 | 49.367 | 48.98 | 38440 | 48.98 | 2:34 |  | 12:12 |  | 0 |  |  | 877 | 20 | 52000 | 60.02 | 7.9 | [12 empty] | 29.97196226 | -91.8983539 | -5.7903 | [9 empty] | 6.6 | Longseam - Unknown Weld Type
GirthWeld | N/A | 38450 |  |  | 174095.051 | 3 |  |  |  | 0.281 | 38440 | 48.98 | 50.079 | 38450 | 50.079 | 11:52 |  | 2:34 |  | 0 |  |  | 877 | 20 | 52000 | 60.02 | 7.9 | [12 empty] | 29.97203425 | -91.89848416 | -5.7666 | [9 empty] | 6.6 | Longseam - Unknown Weld Type
GirthWeld | N/A | 38460 |  |  | 174145.13 | 3 |  |  |  | 0.281 | 38450 | 50.079 | 50.883 | 38460 | 50.883 | 2:06 |  | 11:52 |  | 0 |  |  | 877 | 20 | 52000 | 60.02 | 7.9 | [12 empty] | 29.9721076 | -91.89861753 | -5.8556 | [9 empty] | 6.6 | Longseam - Unknown Weld Type
GirthWeld | N/A | 38470 |  |  | 174196.012 | 3 |  |  |  | 0.281 | 38460 | 50.883 | 48.015 | 38470 | 48.015 | 12:51 |  | 2:06 |  | 0 |  |  | 877 | 20 | 52000 | 60.02 | 7.9 | [12 empty] | 29.97218198 | -91.89875315 | -5.7652 | [9 empty] | 6.6 | Longseam - Unknown Weld Type
Metal Loss | Manufacturing/Milling Individual | 5330 |  |  | 174206.034 | 3 |  | 7:16 | Internal | 0.281 | 38470 | 10.022 | 37.993 |  | 48.015 | 12:51 |  | 2:06 | 20 | 0.2 | 0.432 | 0.945 | 877 | 20 | 52000 | 60.02 | 7.9 |  | 30 | -10 | 10 | -0.028 | 0.028 | 80 | 0.822 | 90.278 | 0.39 | 80 | 1.415 | 29.97219671 | -91.8987798 | -5.747 |  | BODY | BASE |  |  | MFL-AXIAL_HR | 174206.054 | 7:16 | Yes | 6.6 |  | 1 | 20 | 0.432 | 0.024278 | 1.591 | 1.988 | 1737.816915 | circumference grooving
GirthWeld | N/A | 38480 |  |  | 174244.027 | 3 |  |  |  | 0.281 | 38470 | 48.015 | 50.978 | 38480 | 50.978 | 12:47 |  | 12:51 |  | 0 |  |  | 877 | 20 | 52000 | 60.02 | 7.9 | [12 empty] | 29.97225242 | -91.89888094 | -5.6898 | [9 empty] | 6.6 | Longseam - Unknown Weld Type
GirthWeld | N/A | 38490 |  |  | 174295.005 | 3 |  |  |  | 0.281 | 38480 | 50.978 | 44.898 | 38490 | 44.898 | 10:35 |  | 12:47 |  | 0 |  |  | 877 | 20 | 52000 | 60.02 | 7.9 | [12 empty] | 29.97232768 | -91.89901627 | -5.7388 | [9 empty] | 6.6 | Longseam - Unknown Weld Type
GirthWeld | N/A | 38500 |  |  | 174339.903 | 3 |  |  |  | 0.281 | 38490 | 44.898 | 48.074 | 38500 | 48.074 | 10:29 |  | 10:35 |  | 0 |  |  | 877 | 20 | 52000 | 60.02 | 7.9 | [12 empty] | 29.97239399 | -91.89913543 | -6.0203 | [9 empty] | 6.6 | Longseam - Unknown Weld Type
GirthWeld | N/A | 38510 |  |  | 174387.977 | 3 |  |  |  | 0.281 | 38500 | 48.074 | 40 | 38510 | 40 | 11:33 |  | 10:29 |  | 0 |  |  | 877 | 20 | 52000 | 60.02 | 7.9 | [12 empty] | 29.97246423 | -91.89926358 | -6.483 | [9 empty] | 6.6 | Longseam - Unknown Weld Type
GirthWeld | N/A | 38520 |  |  | 174427.977 | 3 |  |  |  | 0.281 | 38510 | 40 | 50.961 | 38520 | 50.961 | 1:21 |  | 11:33 |  | 0 |  |  | 877 | 20 | 52000 | 60.02 | 8.2 | [12 empty] | 29.9725224 | -91.89937039 | -6.8614 | [9 empty] | 6.6 | Longseam - Unknown Weld Type
GirthWeld | N/A | 38530 |  |  | 174478.939 | 3 |  |  |  | 0.281 | 38520 | 50.961 | 48.219 | 38530 | 48.219 | 9:48 |  | 1:21 |  | 0 |  |  | 877 | 20 | 52000 | 60.02 | 7.9 | [12 empty] | 29.97259674 | -91.89950616 | -8.1471 | [9 empty] | 6.6 | Longseam - Unknown Weld Type
Bend | Field | 352 |  |  | 174512.261 | 3 |  |  |  |  | 38530 | 33.323 | 14.896 |  |  |  |  | 9:48 |  | 0 | [19 empty] | 29.97264466 | -91.89959515 | -10.6086 | 39.4D - 10° - Sag | [8 empty] | 6.6 | [9 empty] | 39.448 | 9.669 | 0.632 | Right | 9.649 | Up |  |  | 174505.307 | 174519.216
GirthWeld | N/A | 38540 |  |  | 174527.157 | 3 |  |  |  | 0.281 | 38530 | 48.219 | 45.889 | 38540 | 45.889 | 2:20 |  | 9:48 |  | 0 |  |  | 877 | 20 | 52000 | 60.02 | 8.2 | [12 empty] | 29.97266638 | -91.89963473 | -9.547 | [9 empty] | 6.6 | Longseam - Unknown Weld Type
GirthWeld | N/A | 38550 |  |  | 174573.046 | 3 |  |  |  | 0.281 | 38540 | 45.889 | 43.13 | 38550 | 43.13 | 10:00 |  | 2:20 |  | 0 |  |  | 877 | 20 | 52000 | 60.02 | 8.2 | [12 empty] | 29.97273374 | -91.89975637 | -6.3922 | [9 empty] | 6.6 | Longseam - Unknown Weld Type
GirthWeld | N/A | 38560 |  |  | 174616.176 | 3 |  |  |  | 0.281 | 38550 | 43.13 | 50.909 | 38560 | 50.909 | 10:10 |  | 10:00 |  | 0 |  |  | 877 | 20 | 52000 | 60.02 | 8.2 | [12 empty] | 29.97279676 | -91.89987132 | -5.6724 | [9 empty] | 6.6 | Longseam - Unknown Weld Type
GirthWeld | N/A | 38570 |  |  | 174667.085 | 3 |  |  |  | 0.281 | 38560 | 50.909 | 51.286 | 38570 | 51.286 | 1:43 |  | 10:10 |  | 0 |  |  | 877 | 20 | 52000 | 60.02 | 7.9 | [12 empty] | 29.97287032 | -91.90000761 | -4.8141 | [9 empty] | 6.6 | Longseam - Unknown Weld Type
GirthWeld | N/A | 38580 |  |  | 174718.371 | 3 |  |  |  | 0.281 | 38570 | 51.286 | 48.593 | 38580 | 48.593 | 11:42 |  | 1:43 |  | 0 |  |  | 877 | 20 | 52000 | 60.02 | 7.9 | [12 empty] | 29.97294424 | -91.90014504 | -4.3635 | [9 empty] | 6.6 | Longseam - Unknown Weld Type
GirthWeld | N/A | 38590 |  |  | 174766.964 | 3 |  |  |  | 0.281 | 38580 | 48.593 | 50.978 | 38590 | 50.978 | 10:39 |  | 11:42 |  | 0 |  |  | 877 | 20 | 52000 | 60.02 | 8.2 | [12 empty] | 29.9730149 | -91.90027483 | -4.2948 | [9 empty] | 6.6 | Longseam - Unknown Weld Type
GirthWeld | N/A | 38600 |  |  | 174817.941 | 3 |  |  |  | 0.281 | 38590 | 50.978 | 47.388 | 38600 | 47.388 | 10:04 |  | 10:39 |  | 0 |  |  | 877 | 20 | 52000 | 60.02 | 7.9 | [12 empty] | 29.97308924 | -91.90041082 | -4.1078 | [9 empty] | 6.6 | Longseam - Unknown Weld Type
GirthWeld | N/A | 38610 |  |  | 174865.33 | 3 |  |  |  | 0.281 | 38600 | 47.388 | 51.493 | 38610 | 51.493 | 10:51 |  | 10:04 |  | 0 |  |  | 877 | 20 | 52000 | 60.02 | 7.5 | [12 empty] | 29.97315879 | -91.90053693 | -4.0975 | [9 empty] | 6.6 | Longseam - Unknown Weld Type
GirthWeld | N/A | 38620 |  |  | 174916.823 | 3 |  |  |  | 0.281 | 38610 | 51.493 | 50.994 | 38620 | 50.994 | 1:20 |  | 10:51 |  | 0 |  |  | 877 | 20 | 52000 | 60.02 | 7.9 | [12 empty] | 29.97323401 | -91.9006742 | -3.9475 | [9 empty] | 6.6 | Longseam - Unknown Weld Type
GirthWeld | N/A | 38630 |  |  | 174967.817 | 3 |  |  |  | 0.281 | 38620 | 50.994 | 49.245 | 38630 | 49.245 | 1:56 |  | 1:20 |  | 0 |  |  | 877 | 20 | 52000 | 60.02 | 7.2 | [12 empty] | 29.97330832 | -91.90081028 | -4.4396 | [9 empty] | 6.6 | Longseam - Unknown Weld Type
Metal Loss | Manufacturing/Milling Individual | 5331 |  |  | 174973.267 | 3 |  | 1:54 | N/A | 0.281 | 38630 | 5.45 | 43.795 |  | 49.245 | 1:56 |  | 1:20 | 11 | 0.11 | 0.828 | 1.496 | 877 | 20 | 52000 | 60.02 | 7.2 |  | 21 | -10 | 10 | -0.028 | 0.028 | 80 | 1.218 | 47.101 | 0.39 | 80 | 1.966 | 29.9733163 | -91.90082479 | -4.5123 |  | BODY | WELD |  |  | MFL-AXIAL_HR | 174973.306 | 1:53 | Yes | 6.6 |  | 1 | 11 | 0.828 | 0.025593 | 1.588 | 1.985 | 1734.51559 | pitting
Material Defect | Manufacturing/Milling | 87 |  |  | 174978.133 | 3 |  | 3:49 | N/A | 0.281 | 38630 | 10.316 | 38.929 |  | 49.245 | 1:56 |  | 1:20 |  | 0 | 0.315 | 0.945 | 877 | 20 | 52000 | 60.02 | 7.2 | [12 empty] | 29.97332343 | -91.90083774 | -4.5725 |  | BODY | BASE |  |  | MFL-AXIAL_HR | 174978.133 | 3:48 |  | 6.6 |  | 1 | [6 empty] | circumference slotting
GirthWeld | N/A | 38640 |  |  | 175017.062 | 3 |  |  |  | 0.281 | 38630 | 49.245 | 50.328 | 38640 | 50.328 | 12:34 |  | 1:56 |  | 0 |  |  | 877 | 20 | 52000 | 60.02 | 7.5 | [12 empty] | 29.97338023 | -91.90094156 | -5.1148 | [9 empty] | 6.6 | Longseam - Unknown Weld Type
GirthWeld | N/A | 38650 |  |  | 175067.39 | 3 |  |  |  | 0.281 | 38640 | 50.328 | 51.138 | 38650 | 51.138 | 2:08 |  | 12:34 |  | 0 |  |  | 877 | 20 | 52000 | 60.02 | 7.5 | [12 empty] | 29.97345384 | -91.90107565 | -5.8079 | [9 empty] | 6.6 | Longseam - Unknown Weld Type
GirthWeld | N/A | 38660 |  |  | 175118.529 | 3 |  |  |  | 0.281 | 38650 | 51.138 | 48.999 | 38660 | 48.999 | 9:16 |  | 2:08 |  | 0 |  |  | 877 | 20 | 52000 | 60.02 | 7.9 | [12 empty] | 29.97352881 | -91.90121176 | -6.2921 | [9 empty] | 6.6 | Longseam - Unknown Weld Type
Marker | Above Ground | 26 |  |  | 175151.08 | 3 |  |  |  |  | 38660 | 32.552 | 16.448 |  |  |  |  | 9:16 |  | 0 | [19 empty] | 29.97357626 | -91.90129861 | -5.9083 | 340 33' D/S RCL PR 904 | [8 empty] | 6.6
GirthWeld | N/A | 38670 |  |  | 175167.528 | 3 |  |  |  | 0.281 | 38660 | 48.999 | 46.368 | 38670 | 46.368 | 2:38 |  | 9:16 |  | 0 |  |  | 877 | 20 | 52000 | 60.02 | 7.9 | [12 empty] | 29.97360005 | -91.90134249 | -5.7406 | [9 empty] | 6.6 | Longseam - Unknown Weld Type
GirthWeld | N/A | 38680 |  |  | 175213.896 | 3 |  |  |  | 0.281 | 38670 | 46.368 | 51.155 | 38680 | 51.155 | 12:56 |  | 2:38 |  | 0 |  |  | 877 | 20 | 52000 | 60.02 | 7.9 | [12 empty] | 29.97366798 | -91.90146596 | -5.6327 | [9 empty] | 6.6 | Longseam - Unknown Weld Type
GirthWeld | N/A | 38690 |  |  | 175265.051 | 3 |  |  |  | 0.281 | 38680 | 51.155 | 48.796 | 38690 | 48.796 | 2:38 |  | 12:56 |  | 0 |  |  | 877 | 20 | 52000 | 60.02 | 7.5 | [12 empty] | 29.97374415 | -91.90160129 | -5.5998 | [9 empty] | 6.6 | Longseam - Unknown Weld Type
GirthWeld | N/A | 38700 |  |  | 175313.847 | 3 |  |  |  | 0.281 | 38690 | 48.796 | 39.831 | 38700 | 39.831 | 8:47 |  | 2:38 |  | 0 |  |  | 877 | 20 | 52000 | 60.02 | 7.5 | [12 empty] | 29.97381764 | -91.90172972 | -6.18 | [9 empty] | 6.6 | Longseam - Unknown Weld Type
Attachment | Other | 70 |  |  | 175353.003 | 3 |  | 12:00 |  |  | 38700 | 39.157 | 0.675 |  |  |  |  | 8:47 |  | 0 | [19 empty] | 29.97387659 | -91.90183279 | -6.791 | [9 empty] | 6.6
Attachment | Other | 71 |  |  | 175353.296 | 3 |  | 12:00 |  |  | 38700 | 39.449 | 0.382 |  |  |  |  | 8:47 |  | 0 | [19 empty] | 29.97387703 | -91.90183356 | -6.7889 | [9 empty] | 6.6
Wall Thickness Transition | Increase | 100 |  |  | 175353.675 | 3 |  |  |  |  | 38700 | 39.828 | 0.003 |  |  |  |  | 8:47 |  | 0 | [19 empty] | 29.9738776 | -91.90183456 | -6.7863 | NWT: 0.281 in Grade 52000 LS / 0.375 in Grade 52000 LS | [8 empty] | 6.6
GirthWeld | N/A | 38710 |  |  | 175353.678 | 3 |  |  |  | 0.375 | 38700 | 39.831 | 0.5 | 38710 | 0.5 |  |  | 8:47 |  | 0 |  |  | 877 | 20 | 52000 | 44.97 | 4.3 | [12 empty] | 29.97387761 | -91.90183457 | -6.7863 | [9 empty] | 6.6 | Longseam - Unknown Weld Type
GirthWeld | N/A | 38720 |  |  | 175354.178 | 3 |  |  |  | 0.375 | 38710 | 0.5 | 43.825 | 38720 | 43.825 |  |  |  |  | 0 |  |  | 877 | 20 | 52000 | 44.97 | 4.6 | [12 empty] | 29.97387836 | -91.90183589 | -6.7828 | [9 empty] | 6.6 | Longseam - Unknown Weld Type
Casing | Start | 41 |  |  | 175358.745 | 3 |  |  |  |  | 38720 | 4.566 | 39.259 | [6 empty] | 0 | [19 empty] | 29.9738852 | -91.90184794 | -6.6963 | [9 empty] | 6.6
Support | Saddle | 218 |  |  | 175363.073 | 3 |  |  |  |  | 38720 | 8.895 | 34.931 | [6 empty] | 0 | [19 empty] | 29.97389169 | -91.90185935 | -6.6032 | spacer | [8 empty] | 6.6
Support | Saddle | 219 |  |  | 175377.299 | 3 |  |  |  |  | 38720 | 23.121 | 20.705 | [6 empty] | 0 | [19 empty] | 29.97391303 | -91.90189686 | -6.2953 | spacer | [8 empty] | 6.6
Support | Saddle | 220 |  |  | 175391.288 | 3 |  |  |  |  | 38720 | 37.11 | 6.715 | [6 empty] | 0 | [19 empty] | 29.973934 | -91.90193375 | -6.0566 | spacer | [8 empty] | 6.6
GirthWeld | N/A | 38730 |  |  | 175398.004 | 3 |  |  |  | 0.375 | 38720 | 43.825 | 42.844 | 38730 | 42.844 |  |  |  |  | 0 |  |  | 877 | 20 | 52000 | 44.97 | 5.2 | [12 empty] | 29.97394407 | -91.90195146 | -5.9978 | [9 empty] | 6.6 | Longseam - Unknown Weld Type
Support | Saddle | 221 |  |  | 175405.16 | 3 |  |  |  |  | 38730 | 7.156 | 35.689 | [6 empty] | 0 | [19 empty] | 29.9739548 | -91.90197034 | -5.9785 | spacer | [8 empty] | 6.6
Support | Saddle | 222 |  |  | 175419.392 | 3 |  |  |  |  | 38730 | 21.388 | 21.456 | [6 empty] | 0 | [19 empty] | 29.97397615 | -91.90200787 | -6.0315 | spacer | [8 empty] | 6.6
Support | Saddle | 223 |  |  | 175431.823 | 3 |  |  |  |  | 38730 | 33.819 | 9.025 | [6 empty] | 0 | [19 empty] | 29.97399476 | -91.90204067 | -6.2318 | [9 empty] | 6.6
Support | Saddle | 224 |  |  | 175433.269 | 3 |  | 6:00 |  |  | 38730 | 35.266 | 7.579 | [6 empty] | 0 | [19 empty] | 29.97399693 | -91.90204448 | -6.2634 | [9 empty] | 6.6
Support | Saddle | 225 |  |  | 175438.686 | 3 |  |  |  |  | 38730 | 40.682 | 2.162 | [6 empty] | 0 | [19 empty] | 29.97400502 | -91.90205879 | -6.4016 | spacer | [8 empty] | 6.6
Wall Thickness Transition | Increase | 101 |  |  | 175440.845 | 3 |  |  |  |  | 38730 | 42.841 | 0.003 | [6 empty] | 0 | [19 empty] | 29.97400825 | -91.90206449 | -6.4583 | NWT: 0.375 in Grade 52000 LS / 0.406 in Grade 52000 LS | [8 empty] | 6.6
GirthWeld | N/A | 38740 |  |  | 175440.848 | 3 |  |  |  | 0.406 | 38730 | 42.844 | 24.416 | 38740 | 24.416 |  |  |  |  | 0 |  |  | 877 | 20 | 52000 | 41.54 | 5.9 | [12 empty] | 29.97400825 | -91.9020645 | -6.4584 | [9 empty] | 6.6 | Longseam - Unknown Weld Type
Support | Saddle | 226 |  |  | 175443.317 | 3 |  |  |  |  | 38740 | 2.469 | 21.947 | [6 empty] | 0 | [19 empty] | 29.97401193 | -91.90207102 | -6.5257 | spacer | [8 empty] | 6.6
Support | Saddle | 227 |  |  | 175447.685 | 3 |  |  |  |  | 38740 | 6.837 | 17.579 | [6 empty] | 0 | [19 empty] | 29.97401843 | -91.90208257 | -6.646 | spacer | [8 empty] | 6.6
Support | Saddle | 228 |  |  | 175452.901 | 3 |  |  |  |  | 38740 | 12.053 | 12.363 | [6 empty] | 0 | [19 empty] | 29.97402619 | -91.90209637 | -6.7974 | spacer | [8 empty] | 6.6
Support | Saddle | 229 |  |  | 175457.737 | 3 |  |  |  |  | 38740 | 16.889 | 7.527 | [6 empty] | 0 | [19 empty] | 29.97403338 | -91.90210917 | -6.9382 | spacer | [8 empty] | 6.6
Support | Saddle | 230 |  |  | 175462.82 | 3 |  |  |  |  | 38740 | 21.971 | 2.445 | [6 empty] | 0 | [19 empty] | 29.97404093 | -91.90212261 | -7.0785 | spacer | [8 empty] | 6.6
GirthWeld | N/A | 38750 |  |  | 175465.264 | 3 |  |  |  | 0.406 | 38740 | 24.416 | 25.843 | 38750 | 25.843 |  |  |  |  | 0 |  |  | 877 | 20 | 52000 | 41.54 | 6.6 | [12 empty] | 29.97404457 | -91.90212908 | -7.1425 | [9 empty] | 6.6 | Longseam - Unknown Weld Type
Support | Saddle | 231 |  |  | 175467.715 | 3 |  |  |  |  | 38750 | 2.45 | 23.393 | [6 empty] | 0 | [19 empty] | 29.97404821 | -91.90213556 | -7.2011 | spacer | [8 empty] | 6.6
Support | Saddle | 232 |  |  | 175472.728 | 3 |  |  |  |  | 38750 | 7.464 | 18.38 | [6 empty] | 0 | [19 empty] | 29.97405569 | -91.90214881 | -7.3028 | spacer | [8 empty] | 6.6
Support | Saddle | 233 |  |  | 175477.751 | 3 |  |  |  |  | 38750 | 12.487 | 13.357 | [6 empty] | 0 | [19 empty] | 29.97406319 | -91.90216208 | -7.3924 | spacer | [8 empty] | 6.6
Support | Saddle | 234 |  |  | 175482.688 | 3 |  |  |  |  | 38750 | 17.424 | 8.419 | [6 empty] | 0 | [19 empty] | 29.97407057 | -91.90217512 | -7.4711 | spacer | [8 empty] | 6.6
Support | Saddle | 235 |  |  | 175487.744 | 3 |  |  |  |  | 38750 | 22.48 | 3.363 | [6 empty] | 0 | [19 empty] | 29.97407813 | -91.90218847 | -7.5405 | spacer | [8 empty] | 6.6
GirthWeld | N/A | 38760 |  |  | 175491.107 | 3 |  |  |  | 0.406 | 38750 | 25.843 | 40.764 | 38760 | 40.764 |  |  |  |  | 0 |  |  | 877 | 20 | 52000 | 41.54 | 8.2 | [12 empty] | 29.97408317 | -91.90219734 | -7.577 | [9 empty] | 6.6 | Longseam - Unknown Weld Type
Support | Saddle | 236 |  |  | 175492.938 | 3 |  |  |  |  | 38760 | 1.831 | 38.934 | [6 empty] | 0 | [19 empty] | 29.97408592 | -91.90220217 | -7.5969 | spacer | [8 empty] | 6.6
Support | Saddle | 237 |  |  | 175497.727 | 3 |  |  |  |  | 38760 | 6.62 | 34.144 | [6 empty] | 0 | [19 empty] | 29.9740931 | -91.9022148 | -7.6328 | spacer | [8 empty] | 6.6
Support | Saddle | 238 |  |  | 175503.026 | 3 |  |  |  |  | 38760 | 11.919 | 28.846 | [6 empty] | 0 | [19 empty] | 29.97410106 | -91.90222876 | -7.6578 | spacer | [8 empty] | 6.6
Support | Saddle | 239 |  |  | 175507.636 | 3 |  |  |  |  | 38760 | 16.528 | 24.236 | [6 empty] | 0 | [19 empty] | 29.97410799 | -91.90224091 | -7.6673 | spacer | [8 empty] | 6.6
Support | Saddle | 240 |  |  | 175512.534 | 3 |  |  |  |  | 38760 | 21.427 | 19.338 | [6 empty] | 0 | [19 empty] | 29.97411537 | -91.9022538 | -7.6649 | spacer | [8 empty] | 6.6
Support | Saddle | 241 |  |  | 175517.895 | 3 |  |  |  |  | 38760 | 26.788 | 13.977 | [6 empty] | 0 | [19 empty] | 29.97412345 | -91.90226791 | -7.6489 | spacer | [8 empty] | 6.6
Support | Saddle | 242 |  |  | 175522.629 | 3 |  |  |  |  | 38760 | 31.522 | 9.242 | [6 empty] | 0 | [19 empty] | 29.97413058 | -91.90228038 | -7.6222 | spacer | [8 empty] | 6.6
Support | Saddle | 243 |  |  | 175527.602 | 3 |  |  |  |  | 38760 | 36.495 | 4.269 | [6 empty] | 0 | [19 empty] | 29.97413806 | -91.90229347 | -7.5823 | spacer | [8 empty] | 6.6
GirthWeld | N/A | 38770 |  |  | 175531.872 | 3 |  |  |  | 0.406 | 38760 | 40.764 | 39.686 | 38770 | 39.686 |  |  |  |  | 0 |  |  | 877 | 20 | 52000 | 41.54 | 15.1 | [12 empty] | 29.97414449 | -91.90230471 | -7.5378 | [9 empty] | 6.6 | Longseam - Unknown Weld Type
Support | Saddle | 244 |  |  | 175533.049 | 3 |  |  |  |  | 38770 | 1.178 | 38.508 | [6 empty] | 0 | [19 empty] | 29.97414628 | -91.9023078 | -7.5242 | spacer | [8 empty] | 6.6
Support | Saddle | 245 |  |  | 175538.115 | 3 |  |  |  |  | 38770 | 6.243 | 33.443 | [6 empty] | 0 | [19 empty] | 29.97415401 | -91.90232106 | -7.4596 | spacer | [8 empty] | 6.6
Support | Saddle | 246 |  |  | 175542.97 | 3 |  |  |  |  | 38770 | 11.098 | 28.587 | [6 empty] | 0 | [19 empty] | 29.97416142 | -91.90233377 | -7.3927 | spacer | [8 empty] | 6.6
Support | Saddle | 247 |  |  | 175547.783 | 3 |  |  |  |  | 38770 | 15.911 | 23.774 | [6 empty] | 0 | [19 empty] | 29.97416875 | -91.90234637 | -7.3208 | spacer | [8 empty] | 6.6
Support | Saddle | 248 |  |  | 175552.947 | 3 |  |  |  |  | 38770 | 21.076 | 18.61 | [6 empty] | 0 | [19 empty] | 29.97417662 | -91.9023599 | -7.237 | spacer | [8 empty] | 6.6
Support | Saddle | 249 |  |  | 175557.352 | 3 |  |  |  |  | 38770 | 25.481 | 14.205 | [6 empty] | 0 | [19 empty] | 29.97418333 | -91.90237144 | -7.1618 | spacer | [8 empty] | 6.6
Casing | End | 42 |  |  | 175557.938 | 3 |  |  |  |  | 38770 | 26.067 | 13.619 | [6 empty] | 0 | [19 empty] | 29.97418422 | -91.90237297 | -7.1519 | [9 empty] | 6.6
Wall Thickness Transition | Decrease | 102 |  |  | 175571.555 | 3 |  |  |  |  | 38770 | 39.683 | 0.003 | [6 empty] | 0 | [19 empty] | 29.97420495 | -91.90240864 | -6.8994 | NWT: 0.406 in Grade 52000 LS / 0.281 in Grade 52000 LS | [8 empty] | 6.6
GirthWeld | N/A | 38780 |  |  | 175571.558 | 3 |  |  |  | 0.281 | 38770 | 39.686 | 3.631 | 38780 | 3.631 | 11:16 |  |  |  | 0 |  |  | 877 | 20 | 52000 | 60.02 | 15.7 | [12 empty] | 29.97420495 | -91.90240865 | -6.8993 | [9 empty] | 6.6 | Longseam - Unknown Weld Type
GirthWeld | N/A | 38790 |  |  | 175575.189 | 3 |  |  |  | 0.281 | 38780 | 3.631 | 51.296 | 38790 | 51.296 | 11:31 |  | 11:16 |  | 0 |  |  | 877 | 20 | 52000 | 60.02 | 15.7 | [12 empty] | 29.97421043 | -91.9024182 | -6.8109 | [9 empty] | 6.6 | Longseam - Unknown Weld Type
GirthWeld | N/A | 38800 |  |  | 175626.485 | 3 |  |  |  | 0.281 | 38790 | 51.296 | 47.651 | 38800 | 47.651 | 10:06 |  | 11:31 |  | 0 |  |  | 877 | 20 | 52000 | 60.02 | 14.8 | [12 empty] | 29.9742885 | -91.90255254 | -5.2417 | [9 empty] | 6.6 | Longseam - Unknown Weld Type
GirthWeld | N/A | 38810 |  |  | 175674.135 | 3 |  |  |  | 0.281 | 38800 | 47.651 | 47.687 | 38810 | 47.687 | 12:35 |  | 10:06 |  | 0 |  |  | 877 | 20 | 52000 | 60.02 | 14.1 | [12 empty] | 29.97436058 | -91.90267774 | -4.9932 | [9 empty] | 6.6 | Longseam - Unknown Weld Type
GirthWeld | N/A | 38820 |  |  | 175721.823 | 3 |  |  |  | 0.281 | 38810 | 47.687 | 48.701 | 38820 | 48.701 | 11:55 |  | 12:35 |  | 0 |  |  | 877 | 20 | 52000 | 60.02 | 13.8 | [12 empty] | 29.97443197 | -91.90280361 | -4.6485 | [9 empty] | 6.6 | Longseam - Unknown Weld Type
GirthWeld | N/A | 38830 |  |  | 175770.523 | 3 |  |  |  | 0.281 | 38820 | 48.701 | 50.564 | 38830 | 50.564 | 10:00 |  | 11:55 |  | 0 |  |  | 877 | 20 | 52000 | 60.02 | 13.5 | [12 empty] | 29.97450509 | -91.90293199 | -4.5243 | [9 empty] | 6.6 | Longseam - Unknown Weld Type
GirthWeld | N/A | 38840 |  |  | 175821.088 | 3 |  |  |  | 0.281 | 38830 | 50.564 | 51.171 | 38840 | 51.171 | 9:08 |  | 10:00 |  | 0 |  |  | 877 | 20 | 52000 | 60.02 | 13.5 | [12 empty] | 29.97458118 | -91.90306515 | -4.9584 | [9 empty] | 6.6 | Longseam - Unknown Weld Type
GirthWeld | N/A | 38850 |  |  | 175872.259 | 3 |  |  |  | 0.281 | 38840 | 51.171 | 51.621 | 38850 | 51.621 | 12:41 |  | 9:08 |  | 0 |  |  | 877 | 20 | 52000 | 60.02 | 12.5 | [12 empty] | 29.97465787 | -91.90320013 | -5.2181 | [9 empty] | 6.6 | Longseam - Unknown Weld Type
GirthWeld | N/A | 38860 |  |  | 175923.88 | 3 |  |  |  | 0.281 | 38850 | 51.621 | 48.179 | 38860 | 48.179 | 8:58 |  | 12:41 |  | 0 |  |  | 877 | 20 | 52000 | 60.02 | 12.5 | [12 empty] | 29.97473548 | -91.90333611 | -4.5306 | [9 empty] | 6.6 | Longseam - Unknown Weld Type
Metal Loss | Manufacturing/Milling Individual | 5332 |  |  | 175942.111 | 3 |  | 3:20 | Internal | 0.281 | 38860 | 18.231 | 29.948 |  | 48.179 | 8:58 |  | 12:41 | 13 | 0.13 | 0.396 | 0.945 | 877 | 20 | 52000 | 60.02 | 12.5 |  | 23 | -10 | 10 | -0.028 | 0.028 | 80 | 0.786 | 98.485 | 0.39 | 80 | 1.415 | 29.97476296 | -91.90338409 | -4.4977 |  | BODY | BASE |  |  | MFL-AXIAL_HR | 175942.131 | 3:20 | Yes | 6.6 |  | 1 | 13 | 0.396 | 0.014466 | 1.593 | 1.991 | 1740.026616 | circumference grooving
GirthWeld | N/A | 38870 |  |  | 175972.059 | 3 |  |  |  | 0.281 | 38860 | 48.179 | 41.621 | 38870 | 41.621 | 9:53 |  | 8:58 |  | 0 |  |  | 877 | 20 | 52000 | 60.02 | 11.5 | [12 empty] | 29.97480835 | -91.90346272 | -4.4504 | [9 empty] | 6.6 | Longseam - Unknown Weld Type
Metal Loss | Manufacturing/Milling Individual | 5333 |  |  | 175976.629 | 3 |  | 2:45 | Internal | 0.281 | 38870 | 4.57 | 37.05 |  | 41.621 | 9:53 |  | 8:58 | 11 | 0.11 | 1.932 | 3.031 | 877 | 20 | 52000 | 60.02 | 11.5 |  | 21 | -10 | 10 | -0.028 | 0.028 | 80 | 2.522 | 30.538 | 0.59 | 80 | 3.621 | 29.97481526 | -91.90347473 | -4.4404 |  | BODY | BASE |  |  | MFL-AXIAL_HR | 175976.718 | 2:42 | Yes | 6.6 |  | 1 | 11 | 1.932 | 0.059718 | 1.564 | 1.955 | 1708.607464 | general
Metal Loss | Manufacturing/Milling Individual | 5334 |  |  | 175977.967 | 3 |  | 4:24 | Internal | 0.281 | 38870 | 5.908 | 35.712 |  | 41.621 | 9:53 |  | 8:58 | 16 | 0.16 | 0.396 | 0.945 | 877 | 20 | 52000 | 60.02 | 11.5 |  | 26 | -10 | 10 | -0.028 | 0.028 | 80 | 0.786 | 98.485 | 0.39 | 80 | 1.415 | 29.97481728 | -91.90347825 | -4.4365 |  | BODY | BASE |  |  | MFL-AXIAL_HR | 175977.98 | 4:21 | Yes | 6.6 |  | 1 | 16 | 0.396 | 0.017804 | 1.592 | 1.99 | 1739.410475 | circumference grooving
GirthWeld | N/A | 38880 |  |  | 176013.679 | 3 |  |  |  | 0.281 | 38870 | 41.621 | 48.694 | 38880 | 48.694 | 11:19 |  | 9:53 |  | 0 |  |  | 877 | 20 | 52000 | 60.02 | 11.5 | [12 empty] | 29.9748715 | -91.90357195 | -4.3536 | [9 empty] | 6.6 | Longseam - Unknown Weld Type
Bend | Field | 353 |  |  | 176045.488 | 3 |  |  |  |  | 38880 | 31.808 | 16.886 |  |  |  |  | 11:19 |  | 0 | [19 empty] | 29.97491857 | -91.90365622 | -4.139 | 37.4D - 15° - Left | [8 empty] | 6.6 | [9 empty] | 37.405 | 14.761 | -14.753 | Left | -0.504 | Down |  |  | 176035.987 | 176054.989
GirthWeld | N/A | 38890 |  |  | 176062.374 | 3 |  |  |  | 0.281 | 38880 | 48.694 | 40.495 | 38890 | 40.495 | 2:08 |  | 11:19 |  | 0 |  |  | 877 | 20 | 52000 | 60.02 | 11.2 | [12 empty] | 29.97493508 | -91.90370585 | -4.1215 | [9 empty] | 6.6 | Longseam - Unknown Weld Type
GirthWeld | N/A | 38900 |  |  | 176102.869 | 3 |  |  |  | 0.281 | 38890 | 40.495 | 49.856 | 38900 | 49.856 | 2:08 |  | 2:08 |  | 0 |  |  | 877 | 20 | 52000 | 60.02 | 10.8 | [12 empty] | 29.97497001 | -91.90382693 | -4.384 | [9 empty] | 6.6 | Longseam - Unknown Weld Type
GirthWeld | N/A | 38910 |  |  | 176152.725 | 3 |  |  |  | 0.281 | 38900 | 49.856 | 51.804 | 38910 | 51.804 | 10:05 |  | 2:08 |  | 0 |  |  | 877 | 20 | 52000 | 60.02 | 11.2 | [12 empty] | 29.97501372 | -91.90397573 | -4.0243 | [9 empty] | 6.6 | Longseam - Unknown Weld Type
GirthWeld | N/A | 38920 |  |  | 176204.529 | 3 |  |  |  | 0.281 | 38910 | 51.804 | 48.284 | 38920 | 48.284 | 11:55 |  | 10:05 |  | 0 |  |  | 877 | 20 | 52000 | 60.02 | 11.2 | [12 empty] | 29.97505886 | -91.90413045 | -3.8427 | [9 empty] | 6.6 | Longseam - Unknown Weld Type
Metal Loss | Manufacturing/Milling Individual | 5335 |  |  | 176205.631 | 3 |  | 2:27 | Internal | 0.281 | 38920 | 1.102 | 47.182 |  | 48.284 | 11:55 |  | 10:05 | 14 | 0.14 | 0.516 | 0.945 | 877 | 20 | 52000 | 60.02 | 11.2 |  | 24 | -10 | 10 | -0.028 | 0.028 | 80 | 0.906 | 75.581 | 0.39 | 80 | 1.415 | 29.97505981 | -91.90413375 | -3.8381 |  | BODY | BASE |  |  | MFL-AXIAL_HR | 176205.66 | 2:26 | Yes | 6.6 |  | 1 | 14 | 0.516 | 0.020299 | 1.591 | 1.989 | 1738.159631 | pitting
Metal Loss | Manufacturing/Milling Individual | 5336 |  |  | 176248.869 | 3 |  | 2:23 | Internal | 0.281 | 38920 | 44.34 | 3.944 |  | 48.284 | 11:55 |  | 10:05 | 17 | 0.17 | 0.432 | 0.945 | 877 | 20 | 52000 | 60.02 | 11.2 |  | 27 | -10 | 10 | -0.028 | 0.028 | 80 | 0.822 | 90.278 | 0.39 | 80 | 1.415 | 29.97509702 | -91.90426306 | -3.9708 |  | BODY | BASE |  |  | MFL-AXIAL_HR | 176248.888 | 2:21 | Yes | 6.6 |  | 1 | 17 | 0.432 | 0.020637 | 1.591 | 1.989 | 1738.620554 | circumference grooving
GirthWeld | N/A | 38930 |  |  | 176252.813 | 3 |  |  |  | 0.281 | 38920 | 48.284 | 51.535 | 38930 | 51.535 | 9:50 |  | 11:55 |  | 0 |  |  | 877 | 20 | 52000 | 60.02 | 10.5 | [12 empty] | 29.97510043 | -91.90427485 | -4.0048 | [9 empty] | 6.6 | Longseam - Unknown Weld Type
GirthWeld | N/A | 38940 |  |  | 176304.349 | 3 |  |  |  | 0.281 | 38930 | 51.535 | 37.766 | 38940 | 37.766 | 2:51 |  | 9:50 |  | 0 |  |  | 877 | 20 | 52000 | 60.02 | 10.2 | [12 empty] | 29.97514515 | -91.90442883 | -4.663 | [9 empty] | 6.6 | Longseam - Unknown Weld Type
GirthWeld | N/A | 38950 |  |  | 176342.115 | 3 |  |  |  | 0.281 | 38940 | 37.766 | 32.257 | 38950 | 32.257 | 10:24 |  | 2:51 |  | 0 |  |  | 877 | 20 | 52000 | 60.02 | 10.2 | [12 empty] | 29.97517765 | -91.90454177 | -4.303 | [9 empty] | 6.6 | Longseam - Unknown Weld Type
GirthWeld | N/A | 38960 |  |  | 176374.372 | 3 |  |  |  | 0.281 | 38950 | 32.257 | 36.568 | 38960 | 36.568 | 10:26 |  | 10:24 |  | 0 |  |  | 877 | 20 | 52000 | 60.02 | 10.5 | [12 empty] | 29.9752052 | -91.90463832 | -3.8678 | [9 empty] | 6.6 | Longseam - Unknown Weld Type
GirthWeld | N/A | 38970 |  |  | 176410.94 | 3 |  |  |  | 0.281 | 38960 | 36.568 | 33.451 | 38970 | 33.451 | 12:03 |  | 10:26 |  | 0 |  |  | 877 | 20 | 52000 | 60.02 | 10.5 | [12 empty] | 29.97523635 | -91.9047478 | -3.6147 | [9 empty] | 6.6 | Longseam - Unknown Weld Type
GirthWeld | N/A | 38980 |  |  | 176444.391 | 3 |  |  |  | 0.281 | 38970 | 33.451 | 43.028 | 38980 | 43.028 | 1:27 |  | 12:03 |  | 0 |  |  | 877 | 20 | 52000 | 60.02 | 10.5 | [12 empty] | 29.97526498 | -91.90484791 | -3.6013 | [9 empty] | 6.6 | Longseam - Unknown Weld Type
Material Defect | Manufacturing/Milling | 88 |  |  | 176451.9 | 3 |  | 1:53 | N/A | 0.281 | 38980 | 7.509 | 35.52 |  | 43.028 | 1:27 |  | 12:03 |  | 0 | 0.315 | 0.945 | 877 | 20 | 52000 | 60.02 | 10.5 | [12 empty] | 29.97527148 | -91.90487036 | -3.6154 |  | BODY | ADJ |  |  | MFL-AXIAL_HR | 176451.9 | 1:53 |  | 6.6 |  | 1 | [6 empty] | circumference slotting
GirthWeld | N/A | 38990 |  |  | 176487.42 | 3 |  |  |  | 0.281 | 38980 | 43.028 | 36.624 | 38990 | 36.624 | 10:07 |  | 1:27 |  | 0 |  |  | 877 | 20 | 52000 | 60.02 | 10.5 | [12 empty] | 29.97530238 | -91.90497646 | -3.624 | [9 empty] | 6.6 | Longseam - Unknown Weld Type
Metal Loss | Corrosion Individual | 5337 |  |  | 176495.723 | 3 |  | 4:27 | Internal | 0.281 | 38990 | 8.303 | 28.321 |  | 36.624 | 10:07 |  | 1:27 | 14 | 0.14 | 0.36 | 0.945 | 877 | 20 | 52000 | 60.02 | 10.5 |  | 24 | -10 | 10 | -0.028 | 0.028 | 80 | 0.75 | 108.333 | 0.39 | 80 | 1.535 | 29.97530966 | -91.90500125 | -3.6166 |  | BODY | BASE |  |  | MFL-AXIAL_HR | 176495.736 | 4:29 | Yes | 6.6 |  | 1 | 14 | 0.36 | 0.014162 | 1.593 | 1.991 | 1740.245579 | circumference slotting
GirthWeld | N/A | 39000 |  |  | 176524.044 | 3 |  |  |  | 0.281 | 38990 | 36.624 | 51.755 | 39000 | 51.755 | 1:25 |  | 10:07 |  | 0 |  |  | 877 | 20 | 52000 | 60.02 | 10.5 | [12 empty] | 29.97533492 | -91.9050856 | -3.5518 | [9 empty] | 6.6 | Longseam - Unknown Weld Type
Bend | Field | 354 |  |  | 176547.755 | 3 |  |  |  |  | 39000 | 23.712 | 28.044 |  |  |  |  | 1:25 |  | 0 | [19 empty] | 29.97535516 | -91.90515651 | -3.6507 | 37.1D - 15° - Left | [8 empty] | 6.6 | [9 empty] | 37.131 | 14.624 | -14.611 | Left | -0.613 | Down |  |  | 176538.554 | 176556.956
GirthWeld | N/A | 39010 |  |  | 176575.799 | 3 |  |  |  | 0.281 | 39000 | 51.755 | 38.045 | 39010 | 38.045 | 1:08 |  | 1:25 |  | 0 |  |  | 877 | 20 | 52000 | 60.02 | 9.8 | [12 empty] | 29.97536286 | -91.90524433 | -4.0896 | [9 empty] | 6.6 | Longseam - Unknown Weld Type
GirthWeld | N/A | 39020 |  |  | 176613.844 | 3 |  |  |  | 0.281 | 39010 | 38.045 | 51.594 | 39020 | 51.594 | 2:01 |  | 1:08 |  | 0 |  |  | 877 | 20 | 52000 | 60.02 | 10.2 | [12 empty] | 29.97536982 | -91.90536391 | -4.8641 | [9 empty] | 6.6 | Longseam - Unknown Weld Type
GirthWeld | N/A | 39030 |  |  | 176665.438 | 3 |  |  |  | 0.281 | 39020 | 51.594 | 51.322 | 39030 | 51.322 | 2:42 |  | 2:01 |  | 0 |  |  | 877 | 20 | 52000 | 60.02 | 9.8 | [12 empty] | 29.97537722 | -91.90552615 | -6.6525 | [9 empty] | 6.6 | Longseam - Unknown Weld Type
Metal Loss | Corrosion Individual | 5338 |  |  | 176687.507 | 3 |  | 6:02 | Internal | 0.281 | 39030 | 22.069 | 29.253 |  | 51.322 | 2:42 |  | 2:01 | 13 | 0.13 | 0.432 | 0.945 | 877 | 20 | 52000 | 60.02 | 9.8 |  | 23 | -10 | 10 | -0.028 | 0.028 | 80 | 0.822 | 90.278 | 0.39 | 80 | 1.415 | 29.97538008 | -91.90559558 | -7.1824 |  | BODY | BASE |  |  | MFL-AXIAL_HR | 176687.53 | 6:02 | Yes | 6.6 |  | 1 | 13 | 0.432 | 0.015781 | 1.592 | 1.99 | 1739.606874 | circumference grooving
GirthWeld | N/A | 39040 |  |  | 176716.76 | 3 |  |  |  | 0.281 | 39030 | 51.322 | 51.539 | 39040 | 51.539 | 2:08 |  | 2:42 |  | 0 |  |  | 877 | 20 | 52000 | 60.02 | 10.2 | [12 empty] | 29.97538356 | -91.90568766 | -7.0627 | [9 empty] | 6.6 | Longseam - Unknown Weld Type
Metal Loss | Manufacturing/Milling Individual | 5339 |  |  | 176738.98 | 3 |  | 8:49 | Internal | 0.281 | 39040 | 22.22 | 29.319 |  | 51.539 | 2:08 |  | 2:42 | 17 | 0.17 | 0.312 | 0.945 | 877 | 20 | 52000 | 60.02 | 10.2 |  | 27 | -10 | 10 | -0.028 | 0.028 | 80 | 0.702 | 125 | 0.39 | 80 | 1.535 | 29.97538639 | -91.90575759 | -6.7285 |  | BODY | BASE |  |  | MFL-AXIAL_HR | 176738.993 | 8:49 | Yes | 6.6 |  | 1 | 17 | 0.312 | 0.014904 | 1.593 | 1.991 | 1740.351732 | circumference slotting
GirthWeld | N/A | 39050 |  |  | 176768.299 | 3 |  |  |  | 0.281 | 39040 | 51.539 | 51.125 | 39050 | 51.125 | 10:35 |  | 2:08 |  | 0 |  |  | 877 | 20 | 52000 | 60.02 | 9.5 | [12 empty] | 29.97539004 | -91.90584987 | -6.5954 | [9 empty] | 6.6 | Longseam - Unknown Weld Type
GirthWeld | N/A | 39060 |  |  | 176819.424 | 3 |  |  |  | 0.281 | 39050 | 51.125 | 50.459 | 39060 | 50.459 | 3:01 |  | 10:35 |  | 0 |  |  | 877 | 20 | 52000 | 60.02 | 9.8 | [12 empty] | 29.97539576 | -91.90601083 | -6.7449 | [9 empty] | 6.6 | Longseam - Unknown Weld Type
GirthWeld | N/A | 39070 |  |  | 176869.884 | 3 |  |  |  | 0.281 | 39060 | 50.459 | 49.649 | 39070 | 49.649 | 1:25 |  | 3:01 |  | 0 |  |  | 877 | 20 | 52000 | 60.02 | 9.8 | [12 empty] | 29.97540078 | -91.90616971 | -6.9136 | [9 empty] | 6.6 | Longseam - Unknown Weld Type
GirthWeld | N/A | 39080 |  |  | 176919.532 | 3 |  |  |  | 0.281 | 39070 | 49.649 | 51.824 | 39080 | 51.824 | 1:21 |  | 1:25 |  | 0 |  |  | 877 | 20 | 52000 | 60.02 | 9.8 | [12 empty] | 29.97540616 | -91.90632603 | -7.3014 | [9 empty] | 6.6 | Longseam - Unknown Weld Type
GirthWeld | N/A | 39090 |  |  | 176971.357 | 3 |  |  |  | 0.281 | 39080 | 51.824 | 49.839 | 39090 | 49.839 | 9:43 |  | 1:21 |  | 0 |  |  | 877 | 20 | 52000 | 60.02 | 9.8 | [12 empty] | 29.97541261 | -91.90648915 | -7.4834 | [9 empty] | 6.6 | Longseam - Unknown Weld Type
GirthWeld | N/A | 39100 |  |  | 177021.196 | 3 |  |  |  | 0.281 | 39090 | 49.839 | 50.663 | 39100 | 50.663 | 10:41 |  | 9:43 |  | 0 |  |  | 877 | 20 | 52000 | 60.02 | 9.5 | [12 empty] | 29.97541878 | -91.90664603 | -7.8108 | [9 empty] | 6.6 | Longseam - Unknown Weld Type
GirthWeld | N/A | 39110 |  |  | 177071.859 | 3 |  |  |  | 0.281 | 39100 | 50.663 | 50.643 | 39110 | 50.643 | 10:24 |  | 10:41 |  | 0 |  |  | 877 | 20 | 52000 | 60.02 | 9.8 | [12 empty] | 29.97542462 | -91.90680552 | -7.8883 | [9 empty] | 6.6 | Longseam - Unknown Weld Type
GirthWeld | N/A | 39120 |  |  | 177122.502 | 3 |  |  |  | 0.281 | 39110 | 50.643 | 51.742 | 39120 | 51.742 | 1:49 |  | 10:24 |  | 0 |  |  | 877 | 20 | 52000 | 60.02 | 9.8 | [12 empty] | 29.97543009 | -91.90696497 | -8.1297 | [9 empty] | 6.6 | Longseam - Unknown Weld Type
GirthWeld | N/A | 39130 |  |  | 177174.244 | 3 |  |  |  | 0.281 | 39120 | 51.742 | 51.457 | 39130 | 51.457 | 2:02 |  | 1:49 |  | 0 |  |  | 877 | 20 | 52000 | 60.02 | 9.8 | [12 empty] | 29.97543554 | -91.90712788 | -8.2581 | [9 empty] | 6.6 | Longseam - Unknown Weld Type
GirthWeld | N/A | 39140 |  |  | 177225.7 | 3 |  |  |  | 0.281 | 39130 | 51.457 | 51.211 | 39140 | 51.211 | 11:17 |  | 2:02 |  | 0 |  |  | 877 | 20 | 52000 | 60.02 | 9.5 | [12 empty] | 29.97544175 | -91.90728986 | -8.3968 | [9 empty] | 6.6 | Longseam - Unknown Weld Type
GirthWeld | N/A | 39150 |  |  | 177276.911 | 3 |  |  |  | 0.281 | 39140 | 51.211 | 43.609 | 39150 | 43.609 | 1:34 |  | 11:17 |  | 0 |  |  | 877 | 20 | 52000 | 60.02 | 9.8 | [12 empty] | 29.97544741 | -91.90745109 | -8.6023 | [9 empty] | 6.6 | Longseam - Unknown Weld Type
Metal Loss | Manufacturing/Milling Individual | 5340 |  |  | 177282.408 | 3 |  | 7:34 | Internal | 0.281 | 39150 | 5.497 | 38.112 |  | 43.609 | 1:34 |  | 11:17 | 17 | 0.17 | 0.396 | 0.945 | 877 | 20 | 52000 | 60.02 | 9.8 |  | 27 | -10 | 10 | -0.028 | 0.028 | 80 | 0.786 | 98.485 | 0.39 | 80 | 1.415 | 29.97544788 | -91.9074684 | -8.6019 |  | BODY | BASE |  |  | MFL-AXIAL_HR | 177282.428 | 7:34 | Yes | 6.6 |  | 1 | 17 | 0.396 | 0.018917 | 1.592 | 1.99 | 1739.1953 | circumference grooving
GirthWeld | N/A | 39160 |  |  | 177320.52 | 3 |  |  |  | 0.281 | 39150 | 43.609 | 51.575 | 39160 | 51.575 | 2:40 |  | 1:34 |  | 0 |  |  | 877 | 20 | 52000 | 60.02 | 10.2 | [12 empty] | 29.97545054 | -91.90758845 | -8.6345 | [9 empty] | 6.6 | Longseam - Unknown Weld Type
GirthWeld | N/A | 39170 |  |  | 177372.095 | 3 |  |  |  | 0.281 | 39160 | 51.575 | 40.6 | 39170 | 40.6 | 12:58 |  | 2:40 |  | 0 |  |  | 877 | 20 | 52000 | 60.02 | 10.2 | [12 empty] | 29.97545462 | -91.9077509 | -8.6108 | [9 empty] | 6.6 | Longseam - Unknown Weld Type
GirthWeld | N/A | 39180 |  |  | 177412.695 | 3 |  |  |  | 0.281 | 39170 | 40.6 | 9.948 | 39180 | 9.948 | 3:27 |  | 12:58 |  | 0 |  |  | 877 | 20 | 52000 | 60.02 | 10.2 | [12 empty] | 29.97546001 | -91.90787866 | -8.084 | [9 empty] | 6.6 | Longseam - Unknown Weld Type
Wall Thickness Transition | Increase | 103 |  |  | 177422.64 | 3 |  |  |  |  | 39180 | 9.945 | 0.003 |  |  |  |  | 12:58 |  | 0 | [19 empty] | 29.97546182 | -91.90790992 | -7.9423 | NWT: 0.281 in Grade 52000 LS / 0.375 in Grade 52000 LS | [8 empty] | 6.6
GirthWeld | N/A | 39190 |  |  | 177422.643 | 3 |  |  |  | 0.375 | 39180 | 9.948 | 1.762 | 39190 | 1.762 |  |  | 3:27 |  | 0 |  |  | 877 | 20 | 52000 | 44.97 | 1.6 | [12 empty] | 29.97546182 | -91.90790993 | -7.9423 | [9 empty] | 6.6 | Longseam - Unknown Weld Type
GirthWeld | N/A | 39200 |  |  | 177424.405 | 3 |  |  |  | 0.375 | 39190 | 1.762 | 42.605 | 39200 | 42.605 |  |  |  |  | 0 |  |  | 877 | 20 | 52000 | 44.97 | 5.6 | [12 empty] | 29.97546216 | -91.90791547 | -7.9163 | [9 empty] | 6.6 | Longseam - Unknown Weld Type
Bend | Field | 355 |  |  | 177453.462 | 3 |  |  |  |  | 39200 | 29.057 | 13.548 | [6 empty] | 0 | [19 empty] | 29.97546817 | -91.9080067 | -7.9832 | 33.2D - 15° - Over | [8 empty] | 6.6 | [9 empty] | 33.159 | 14.811 | 0.863 | Right | -14.786 | Down |  |  | 177445.23 | 177461.693
GirthWeld | N/A | 39210 |  |  | 177467.01 | 3 |  |  |  | 0.375 | 39200 | 42.605 | 38.002 | 39210 | 38.002 |  |  |  |  | 0 |  |  | 877 | 20 | 52000 | 44.97 | 6.9 | [12 empty] | 29.9754713 | -91.90804822 | -10.8379 | [9 empty] | 6.6 | Longseam - Unknown Weld Type
GirthWeld | N/A | 39220 |  |  | 177505.011 | 3 |  |  |  | 0.375 | 39210 | 38.002 | 20.358 | 39220 | 20.358 |  |  |  |  | 0 |  |  | 877 | 20 | 52000 | 44.97 | 4.9 | [12 empty] | 29.97547757 | -91.90816398 | -20.2256 | [9 empty] | 6.6 | Longseam - Unknown Weld Type
Bend | Field | 356 |  |  | 177517.257 | 3 |  |  |  |  | 39220 | 12.245 | 8.113 | [6 empty] | 0 | [19 empty] | 29.97547859 | -91.90820174 | -22.6655 | 29.0D - 12° - Sag | [8 empty] | 6.6 | [9 empty] | 29.041 | 11.707 | -0.876 | Left | 11.674 | Up |  |  | 177510.654 | 177523.859
GirthWeld | N/A | 39230 |  |  | 177525.369 | 3 |  |  |  | 0.375 | 39220 | 20.358 | 19.816 | 39230 | 19.816 |  |  |  |  | 0 |  |  | 877 | 20 | 52000 | 44.97 | 6.2 | [12 empty] | 29.975479 | -91.90822722 | -23.1292 | [9 empty] | 6.6 | Longseam - Unknown Weld Type
GirthWeld | N/A | 39240 |  |  | 177545.185 | 3 |  |  |  | 0.375 | 39230 | 19.816 | 28.871 | 39240 | 28.871 |  |  |  |  | 0 |  |  | 877 | 20 | 52000 | 44.97 | 7.2 | [12 empty] | 29.9754799 | -91.90828966 | -23.1537 | [9 empty] | 6.6 | Longseam - Unknown Weld Type
GirthWeld | N/A | 39250 |  |  | 177574.057 | 3 |  |  |  | 0.375 | 39240 | 28.871 | 20.276 | 39250 | 20.276 |  |  |  |  | 0 |  |  | 877 | 20 | 52000 | 44.97 | 4.3 | [12 empty] | 29.97548205 | -91.9083806 | -23.199 | [9 empty] | 6.6 | Longseam - Unknown Weld Type
GirthWeld | N/A | 39260 |  |  | 177594.332 | 3 |  |  |  | 0.375 | 39250 | 20.276 | 22.671 | 39260 | 22.671 |  |  |  |  | 0 |  |  | 877 | 20 | 52000 | 44.97 | 4.9 | [12 empty] | 29.97548402 | -91.90844444 | -23.1375 | [9 empty] | 6.6 | Longseam - Unknown Weld Type
Bend | Field | 357 |  |  | 177603.326 | 3 |  |  |  |  | 39260 | 8.994 | 13.677 | [6 empty] | 0 | [19 empty] | 29.97548501 | -91.90847259 | -22.2664 | 30.1D - 14° - Sag | [8 empty] | 6.6 | [9 empty] | 30.054 | 14.414 | -0.116 | Left | 14.413 | Up |  |  | 177593.625 | 177613.028
GirthWeld | N/A | 39270 |  |  | 177617.003 | 3 |  |  |  | 0.375 | 39260 | 22.671 | 19.81 | 39270 | 19.81 |  |  |  |  | 0 |  |  | 877 | 20 | 52000 | 44.97 | 4.6 | [12 empty] | 29.97548644 | -91.90851446 | -19.0943 | [9 empty] | 6.6 | Longseam - Unknown Weld Type
GirthWeld | N/A | 39280 |  |  | 177636.813 | 3 |  |  |  | 0.375 | 39270 | 19.81 | 5.19 | 39280 | 5.19 |  |  |  |  | 0 |  |  | 877 | 20 | 52000 | 44.97 | 4.6 | [12 empty] | 29.97548839 | -91.90857443 | -13.627 | [9 empty] | 6.6 | Longseam - Unknown Weld Type
GirthWeld | N/A | 39290 |  |  | 177642.003 | 3 |  |  |  | 0.375 | 39280 | 5.19 | 44.14 | 39290 | 44.14 |  |  |  |  | 0 |  |  | 877 | 20 | 52000 | 44.97 | 12.1 | [12 empty] | 29.97548894 | -91.90859011 | -12.1565 | [9 empty] | 6.6 | Longseam - Unknown Weld Type
Bend | Field | 358 |  |  | 177670.817 | 3 |  |  |  |  | 39290 | 28.814 | 15.327 | [6 empty] | 0 | [19 empty] | 29.97549211 | -91.90867758 | -4.5938 | 33.1D - 15° - Over | [8 empty] | 6.6 | [9 empty] | 33.065 | 15.455 | 0.861 | Right | -15.431 | Down |  |  | 177661.972 | 177679.661
GirthWeld | N/A | 39300 |  |  | 177686.143 | 3 |  |  |  | 0.375 | 39290 | 44.14 | 2.067 | 39300 | 2.067 |  |  |  |  | 0 |  |  | 877 | 20 | 52000 | 44.97 | 13.1 | [12 empty] | 29.97549429 | -91.9087257 | -3.8752 | [9 empty] | 6.6 | Longseam - Unknown Weld Type
Wall Thickness Transition | Decrease | 104 |  |  | 177688.207 | 3 |  |  |  |  | 39300 | 2.064 | 0.003 | [6 empty] | 0 | [19 empty] | 29.97549458 | -91.9087322 | -3.8665 | NWT: 0.375 in Grade 52000 LS / 0.281 in Grade 52000 LS | [8 empty] | 6.6
GirthWeld | N/A | 39310 |  |  | 177688.21 | 3 |  |  |  | 0.281 | 39300 | 2.067 | 9.587 | 39310 | 9.587 | 6:06 |  |  |  | 0 |  |  | 877 | 20 | 52000 | 60.02 | 13.8 | [12 empty] | 29.97549458 | -91.90873221 | -3.8665 | [9 empty] | 6.6 | Longseam - Unknown Weld Type
GirthWeld | N/A | 39320 |  |  | 177697.797 | 3 |  |  |  | 0.281 | 39310 | 9.587 | 44.747 | 39320 | 44.747 | 2:34 |  | 6:06 |  | 0 |  |  | 877 | 20 | 52000 | 60.02 | 13.1 | [12 empty] | 29.97549586 | -91.90876238 | -3.8034 | [9 empty] | 6.6 | Longseam - Unknown Weld Type
GirthWeld | N/A | 39330 |  |  | 177742.544 | 3 |  |  |  | 0.281 | 39320 | 44.747 | 51.683 | 39330 | 51.683 | 10:21 |  | 2:34 |  | 0 |  |  | 877 | 20 | 52000 | 60.02 | 12.5 | [12 empty] | 29.97550148 | -91.9089032 | -2.9449 | [9 empty] | 6.6 | Longseam - Unknown Weld Type
GirthWeld | N/A | 39340 |  |  | 177794.227 | 3 |  |  |  | 0.281 | 39330 | 51.683 | 51.598 | 39340 | 51.598 | 10:10 |  | 10:21 |  | 0 |  |  | 877 | 20 | 52000 | 60.02 | 12.1 | [12 empty] | 29.97550735 | -91.90906585 | -1.5089 | [9 empty] | 6.6 | Longseam - Unknown Weld Type
Bend | Field | 359 |  |  | 177829.266 | 3 |  |  |  |  | 39340 | 35.039 | 16.559 |  |  |  |  | 10:10 |  | 0 | [19 empty] | 29.97551165 | -91.90917609 | -1.2958 | 35.0D - 11° - Right | [8 empty] | 6.6 | [9 empty] | 35.039 | 11.48 | 11.43 | Right | -1.072 | Down |  |  | 177822.004 | 177836.528
GirthWeld | N/A | 39350 |  |  | 177845.825 | 3 |  |  |  | 0.281 | 39340 | 51.598 | 39.436 | 39350 | 39.436 | 9:55 |  | 10:10 |  | 0 |  |  | 877 | 20 | 52000 | 60.02 | 11.5 | [12 empty] | 29.97552149 | -91.90922698 | -1.5437 | [9 empty] | 6.6 | Longseam - Unknown Weld Type
GirthWeld | N/A | 39360 |  |  | 177885.261 | 3 |  |  |  | 0.281 | 39350 | 39.436 | 49.839 | 39360 | 49.839 | 11:46 |  | 9:55 |  | 0 |  |  | 877 | 20 | 52000 | 60.02 | 11.2 | [12 empty] | 29.97554675 | -91.90934777 | -1.6218 | [9 empty] | 6.6 | Longseam - Unknown Weld Type
Bend | Field | 360 |  |  | 177906.888 | 3 |  |  |  |  | 39360 | 21.627 | 28.212 |  |  |  |  | 11:46 |  | 0 | [19 empty] | 29.97556347 | -91.90941298 | -1.4616 | 36.3D - 21° - Right | [8 empty] | 6.6 | [9 empty] | 36.287 | 21.484 | 21.474 | Right | -0.629 | Down |  |  | 177893.813 | 177919.963
GirthWeld | N/A | 39370 |  |  | 177935.1 | 3 |  |  |  | 0.281 | 39360 | 49.839 | 12.014 | 39370 | 12.014 | 9:02 |  | 11:46 |  | 0 |  |  | 877 | 20 | 52000 | 60.02 | 10.5 | [12 empty] | 29.97560522 | -91.90948758 | -1.4718 | [9 empty] | 6.6 | Longseam - Unknown Weld Type
GirthWeld | N/A | 39380 |  |  | 177947.115 | 3 |  |  |  | 0.281 | 39370 | 12.014 | 50.23 | 39380 | 50.23 | 9:40 |  | 9:02 |  | 0 |  |  | 877 | 20 | 52000 | 60.02 | 10.5 | [12 empty] | 29.97562459 | -91.9095182 | -1.5203 | [9 empty] | 6.6 | Longseam - Unknown Weld Type
GirthWeld | N/A | 39390 |  |  | 177997.344 | 3 |  |  |  | 0.281 | 39380 | 50.23 | 50.988 | 39390 | 50.988 | 1:05 |  | 9:40 |  | 0 |  |  | 877 | 20 | 52000 | 60.02 | 10.5 | [12 empty] | 29.97570592 | -91.90964592 | -1.8313 | [9 empty] | 6.6 | Longseam - Unknown Weld Type
GirthWeld | N/A | 39400 |  |  | 178048.332 | 3 |  |  |  | 0.281 | 39390 | 50.988 | 51.476 | 39400 | 51.476 | 10:48 |  | 1:05 |  | 0 |  |  | 877 | 20 | 52000 | 60.02 | 10.2 | [12 empty] | 29.97578932 | -91.90977485 | -2.1806 | [9 empty] | 6.6 | Longseam - Unknown Weld Type
GirthWeld | N/A | 39410 |  |  | 178099.808 | 3 |  |  |  | 0.281 | 39400 | 51.476 | 51.526 | 39410 | 51.526 | 3:01 |  | 10:48 |  | 0 |  |  | 877 | 20 | 52000 | 60.02 | 9.8 | [12 empty] | 29.97587395 | -91.90990466 | -2.4903 | [9 empty] | 6.6 | Longseam - Unknown Weld Type
GirthWeld | N/A | 39420 |  |  | 178151.334 | 3 |  |  |  | 0.281 | 39410 | 51.526 | 49.541 | 39420 | 49.541 | 10:24 |  | 3:01 |  | 0 |  |  | 877 | 20 | 52000 | 60.02 | 10.2 | [12 empty] | 29.97595835 | -91.91003485 | -2.7585 | [9 empty] | 6.6 | Longseam - Unknown Weld Type
GirthWeld | N/A | 39430 |  |  | 178200.874 | 3 |  |  |  | 0.281 | 39420 | 49.541 | 51.299 | 39430 | 51.299 | 11:48 |  | 10:24 |  | 0 |  |  | 877 | 20 | 52000 | 60.02 | 9.8 | [12 empty] | 29.97603894 | -91.91016051 | -2.7226 | [9 empty] | 6.6 | Longseam - Unknown Weld Type
GirthWeld | N/A | 39440 |  |  | 178252.174 | 3 |  |  |  | 0.281 | 39430 | 51.299 | 47.395 | 39440 | 47.395 | 10:29 |  | 11:48 |  | 0 |  |  | 877 | 20 | 52000 | 60.02 | 9.8 | [12 empty] | 29.97612225 | -91.91029075 | -2.5874 | [9 empty] | 6.6 | Longseam - Unknown Weld Type
GirthWeld | N/A | 39450 |  |  | 178299.569 | 3 |  |  |  | 0.281 | 39440 | 47.395 | 48.894 | 39450 | 48.894 | 8:29 |  | 10:29 |  | 0 |  |  | 877 | 20 | 52000 | 60.02 | 9.5 | [12 empty] | 29.9761993 | -91.91041101 | -2.6787 | [9 empty] | 6.6 | Longseam - Unknown Weld Type
GirthWeld | N/A | 39460 |  |  | 178348.463 | 1 |  |  |  | 0.281 | 39450 | 48.894 | 46.804 | 39460 | 46.804 | 12:06 |  | 8:29 |  | 0 |  |  | 877 | 20 | 52000 | 60.02 | 9.2 | [12 empty] | 29.97627862 | -91.91053518 | -3.4236 | [9 empty] | 6.6 | Longseam - Unknown Weld Type
GirthWeld | N/A | 39470 |  |  | 178395.267 | 1 |  |  |  | 0.281 | 39460 | 46.804 | 50.581 | 39470 | 50.581 | 1:48 |  | 12:06 |  | 0 |  |  | 877 | 20 | 52000 | 60.02 | 9.2 | [12 empty] | 29.97635444 | -91.91065415 | -4.2177 | [9 empty] | 6.6 | Longseam - Unknown Weld Type
GirthWeld | N/A | 39480 |  |  | 178445.848 | 1 |  |  |  | 0.281 | 39470 | 50.581 | 45.807 | 39480 | 45.807 | 1:40 |  | 1:48 |  | 0 |  |  | 877 | 20 | 52000 | 60.02 | 9.2 | [12 empty] | 29.97643678 | -91.91078237 | -4.9216 | [9 empty] | 6.6 | Longseam - Unknown Weld Type
GirthWeld | N/A | 39490 |  |  | 178491.655 | 1 |  |  |  | 0.281 | 39480 | 45.807 | 50.974 | 39490 | 50.974 | 11:16 |  | 1:40 |  | 0 |  |  | 877 | 20 | 52000 | 60.02 | 9.8 | [12 empty] | 29.97651169 | -91.91089822 | -5.0547 | [9 empty] | 6.6 | Longseam - Unknown Weld Type
GirthWeld | N/A | 39500 |  |  | 178542.63 | 1 |  |  |  | 0.281 | 39490 | 50.974 | 42.71 | 39500 | 42.71 | 12:31 |  | 11:16 |  | 0 |  |  | 877 | 20 | 52000 | 60.02 | 9.8 | [12 empty] | 29.97659447 | -91.91102763 | -4.6964 | [9 empty] | 6.6 | Longseam - Unknown Weld Type
GirthWeld | N/A | 39510 |  |  | 178585.34 | 1 |  |  |  | 0.281 | 39500 | 42.71 | 48.517 | 39510 | 48.517 | 11:37 |  | 12:31 |  | 0 |  |  | 877 | 20 | 52000 | 60.02 | 9.5 | [12 empty] | 29.97666374 | -91.91113614 | -4.4462 | [9 empty] | 6.6 | Longseam - Unknown Weld Type
GirthWeld | N/A | 39520 |  |  | 178633.857 | 1 |  |  |  | 0.281 | 39510 | 48.517 | 51.01 | 39520 | 51.01 | 11:06 |  | 11:37 |  | 0 |  |  | 877 | 20 | 52000 | 60.02 | 9.2 | [12 empty] | 29.97674265 | -91.91125921 | -4.5614 | [9 empty] | 6.6 | Longseam - Unknown Weld Type
GirthWeld | N/A | 39530 |  |  | 178684.867 | 1 |  |  |  | 0.281 | 39520 | 51.01 | 49.57 | 39530 | 49.57 | 12:08 |  | 11:06 |  | 0 |  |  | 877 | 20 | 52000 | 60.02 | 9.2 | [12 empty] | 29.97682561 | -91.91138862 | -4.6168 | [9 empty] | 6.6 | Longseam - Unknown Weld Type
Material Defect | Manufacturing/Milling | 89 |  |  | 178720.393 | 1 |  | 6:14 | N/A | 0.281 | 39530 | 35.526 | 14.044 |  | 49.57 | 12:08 |  | 11:06 |  | 0 | 0.63 | 1.102 | 877 | 20 | 52000 | 60.02 | 9.2 | [12 empty] | 29.97688343 | -91.91147871 | -4.6449 |  | BODY | BASE |  |  | MFL-AXIAL_HR | 178720.393 | 6:12 |  | 6.6 |  | 1 | [6 empty] | pitting
GirthWeld | N/A | 39540 |  |  | 178734.437 | 1 |  |  |  | 0.281 | 39530 | 49.57 | 51.27 | 39540 | 51.27 | 12:49 |  | 12:08 |  | 0 |  |  | 877 | 20 | 52000 | 60.02 | 8.9 | [12 empty] | 29.97690624 | -91.91151436 | -4.6961 | [9 empty] | 6.6 | Longseam - Unknown Weld Type
Material Defect | Manufacturing/Milling | 90 |  |  | 178779.266 | 1 |  | 2:49 | N/A | 0.281 | 39540 | 44.829 | 6.441 |  | 51.27 | 12:49 |  | 12:08 |  | 0 | 0.591 | 0.945 | 877 | 20 | 52000 | 60.02 | 8.9 | [12 empty] | 29.97697933 | -91.91162792 | -5.0544 |  | BODY | BASE |  |  | MFL-AXIAL_HR | 178779.266 | 2:49 |  | 6.6 |  | 1 | [6 empty] | pitting
Metal Loss | Manufacturing/Milling Individual | 5341 |  |  | 178780.345 | 1 |  | 12:48 | N/A | 0.281 | 39540 | 45.908 | 5.362 |  | 51.27 | 12:49 |  | 12:08 | 11 | 0.11 | 1.452 | 2.598 | 877 | 20 | 52000 | 60.02 | 8.9 |  | 21 | -10 | 10 | -0.028 | 0.028 | 80 | 2.042 | 40.634 | 0.59 | 80 | 3.188 | 29.97698109 | -91.91163066 | -5.063 |  | BODY | WELD |  |  | MFL-AXIAL_HR | 178780.418 | 12:47 | Yes | 6.6 |  | 1 | 11 | 1.452 | 0.044881 | 1.575 | 1.969 | 1720.974728 | general
GirthWeld | N/A | 39550 |  |  | 178785.707 | 1 |  |  |  | 0.281 | 39540 | 51.27 | 51.962 | 39550 | 51.962 | 9:24 |  | 12:49 |  | 0 |  |  | 877 | 20 | 52000 | 60.02 | 8.9 | [12 empty] | 29.9769898 | -91.91164426 | -5.104 | [9 empty] | 6.6 | Longseam - Unknown Weld Type
GirthWeld | N/A | 39560 |  |  | 178837.669 | 1 |  |  |  | 0.281 | 39550 | 51.962 | 51.444 | 39560 | 51.444 | 12:46 |  | 9:24 |  | 0 |  |  | 877 | 20 | 52000 | 60.02 | 8.9 | [12 empty] | 29.97707462 | -91.91177581 | -5.5513 | [9 empty] | 6.6 | Longseam - Unknown Weld Type
GirthWeld | N/A | 39570 |  |  | 178889.113 | 1 |  |  |  | 0.281 | 39560 | 51.444 | 51.161 | 39570 | 51.161 | 10:29 |  | 12:46 |  | 0 |  |  | 877 | 20 | 52000 | 60.02 | 9.2 | [12 empty] | 29.9771584 | -91.91190622 | -5.5489 | [9 empty] | 6.6 | Longseam - Unknown Weld Type
GirthWeld | N/A | 39580 |  |  | 178940.274 | 1 |  |  |  | 0.281 | 39570 | 51.161 | 51.086 | 39580 | 51.086 | 10:33 |  | 10:29 |  | 0 |  |  | 877 | 20 | 52000 | 60.02 | 8.9 | [12 empty] | 29.97724201 | -91.91203567 | -5.5473 | [9 empty] | 6.6 | Longseam - Unknown Weld Type
GirthWeld | N/A | 39590 |  |  | 178991.36 | 1 |  |  |  | 0.281 | 39580 | 51.086 | 51.371 | 39590 | 51.371 | 1:21 |  | 10:33 |  | 0 |  |  | 877 | 20 | 52000 | 60.02 | 8.9 | [12 empty] | 29.97732541 | -91.912165 | -5.5652 | [9 empty] | 6.6 | Longseam - Unknown Weld Type
GirthWeld | N/A | 39600 |  |  | 179042.731 | 1 |  |  |  | 0.281 | 39590 | 51.371 | 49.255 | 39600 | 49.255 | 2:44 |  | 1:21 |  | 0 |  |  | 877 | 20 | 52000 | 60.02 | 8.5 | [12 empty] | 29.97740963 | -91.91229475 | -5.7239 | [9 empty] | 6.6 | Longseam - Unknown Weld Type
GirthWeld | N/A | 39610 |  |  | 179091.987 | 1 |  |  |  | 0.281 | 39600 | 49.255 | 50.404 | 39610 | 50.404 | 9:31 |  | 2:44 |  | 0 |  |  | 877 | 20 | 52000 | 60.02 | 8.5 | [12 empty] | 29.97749072 | -91.91241884 | -6.2493 | [9 empty] | 6.6 | Longseam - Unknown Weld Type
GirthWeld | N/A | 39620 |  |  | 179142.39 | 3 |  |  |  | 0.281 | 39610 | 50.404 | 50.899 | 39620 | 50.899 | 2:38 |  | 9:31 |  | 0 |  |  | 877 | 20 | 52000 | 60.02 | 8.5 | [12 empty] | 29.97757326 | -91.91254621 | -6.8956 | [9 empty] | 6.6 | Longseam - Unknown Weld Type
GirthWeld | N/A | 39630 |  |  | 179193.289 | 3 |  |  |  | 0.281 | 39620 | 50.899 | 50.052 | 39630 | 50.052 | 9:46 |  | 2:38 |  | 0 |  |  | 877 | 20 | 52000 | 60.02 | 8.5 | [12 empty] | 29.97765712 | -91.91267442 | -7.1552 | [9 empty] | 6.6 | Longseam - Unknown Weld Type
GirthWeld | N/A | 39640 |  |  | 179243.342 | 3 |  |  |  | 0.281 | 39630 | 50.052 | 50.889 | 39640 | 50.889 | 1:51 |  | 9:46 |  | 0 |  |  | 877 | 20 | 52000 | 60.02 | 7.9 | [12 empty] | 29.97773936 | -91.91280067 | -7.3088 | [9 empty] | 6.6 | Longseam - Unknown Weld Type
Material Defect | Manufacturing/Milling | 91 |  |  | 179251.577 | 3 |  | 4:03 | N/A | 0.281 | 39640 | 8.235 | 42.654 |  | 50.889 | 1:51 |  | 9:46 |  | 0 | 0.354 | 0.945 | 877 | 20 | 52000 | 60.02 | 7.9 | [12 empty] | 29.97775293 | -91.91282142 | -7.2935 |  | BODY | BASE |  |  | MFL-AXIAL_HR | 179251.577 | 4:01 |  | 6.6 |  | 1 | [6 empty] | circumference slotting
GirthWeld | N/A | 39650 |  |  | 179294.231 | 3 |  |  |  | 0.281 | 39640 | 50.889 | 51.568 | 39650 | 51.568 | 10:22 |  | 1:51 |  | 0 |  |  | 877 | 20 | 52000 | 60.02 | 8.5 | [12 empty] | 29.97782286 | -91.91292915 | -7.2656 | [9 empty] | 6.6 | Longseam - Unknown Weld Type
GirthWeld | N/A | 39660 |  |  | 179345.799 | 3 |  |  |  | 0.281 | 39650 | 51.568 | 50.922 | 39660 | 50.922 | 12:33 |  | 10:22 |  | 0 |  |  | 877 | 20 | 52000 | 60.02 | 8.5 | [12 empty] | 29.97790703 | -91.91305971 | -7.5465 | [9 empty] | 6.6 | Longseam - Unknown Weld Type
GirthWeld | N/A | 39670 |  |  | 179396.721 | 3 |  |  |  | 0.281 | 39660 | 50.922 | 51.637 | 39670 | 51.637 | 10:47 |  | 12:33 |  | 0 |  |  | 877 | 20 | 52000 | 60.02 | 8.9 | [12 empty] | 29.97799011 | -91.91318867 | -7.5607 | [9 empty] | 6.6 | Longseam - Unknown Weld Type
GirthWeld | N/A | 39680 |  |  | 179448.358 | 3 |  |  |  | 0.281 | 39670 | 51.637 | 48.533 | 39680 | 48.533 | 10:34 |  | 10:47 |  | 0 |  |  | 877 | 20 | 52000 | 60.02 | 8.9 | [12 empty] | 29.97807383 | -91.91331988 | -7.2722 | [9 empty] | 6.6 | Longseam - Unknown Weld Type
GirthWeld | N/A | 39690 |  |  | 179496.891 | 3 |  |  |  | 0.281 | 39680 | 48.533 | 49.948 | 39690 | 49.948 | 11:37 |  | 10:34 |  | 0 |  |  | 877 | 20 | 52000 | 60.02 | 8.9 | [12 empty] | 29.97815271 | -91.91344304 | -7.4552 | [9 empty] | 6.6 | Longseam - Unknown Weld Type
GirthWeld | N/A | 39700 |  |  | 179546.839 | 3 |  |  |  | 0.281 | 39690 | 49.948 | 51.348 | 39700 | 51.348 | 10:49 |  | 11:37 |  | 0 |  |  | 877 | 20 | 52000 | 60.02 | 8.5 | [12 empty] | 29.97823361 | -91.91357004 | -7.6136 | [9 empty] | 6.6 | Longseam - Unknown Weld Type
Metal Loss | Corrosion Individual | 5342 |  |  | 179547.495 | 3 |  | 4:43 | Internal | 0.281 | 39700 | 0.656 | 50.692 |  | 51.348 | 10:49 |  | 11:37 | 11 | 0.11 | 0.312 | 0.945 | 877 | 20 | 52000 | 60.02 | 8.5 |  | 21 | -10 | 10 | -0.028 | 0.028 | 80 | 0.702 | 125 | 0.39 | 80 | 1.535 | 29.97823467 | -91.9135717 | -7.6149 |  | BODY | BASE |  |  | MFL-AXIAL_HR | 179547.512 | 4:42 | Yes | 6.6 |  | 1 | 11 | 0.312 | 0.009644 | 1.594 | 1.992 | 1741.113152 | circumference slotting
GirthWeld | N/A | 39710 |  |  | 179598.187 | 3 |  |  |  | 0.281 | 39700 | 51.348 | 49.741 | 39710 | 49.741 | 10:47 |  | 10:49 |  | 0 |  |  | 877 | 20 | 52000 | 60.02 | 8.5 | [12 empty] | 29.97831674 | -91.91370061 | -7.8575 | [9 empty] | 6.6 | Longseam - Unknown Weld Type
GirthWeld | N/A | 39720 |  |  | 179647.928 | 3 |  |  |  | 0.281 | 39710 | 49.741 | 50.036 | 39720 | 50.036 | 10:12 |  | 10:47 |  | 0 |  |  | 877 | 20 | 52000 | 60.02 | 8.2 | [12 empty] | 29.97839792 | -91.91382655 | -8.2507 | [9 empty] | 6.6 | Longseam - Unknown Weld Type
GirthWeld | N/A | 39730 |  |  | 179697.964 | 3 |  |  |  | 0.281 | 39720 | 50.036 | 51.076 | 39730 | 51.076 | 2:24 |  | 10:12 |  | 0 |  |  | 877 | 20 | 52000 | 60.02 | 8.9 | [12 empty] | 29.97848094 | -91.91395204 | -8.9012 | [9 empty] | 6.6 | Longseam - Unknown Weld Type
Metal Loss | Corrosion Individual | 5343 |  |  | 179705.955 | 3 |  | 4:28 | Internal | 0.281 | 39730 | 7.991 | 43.085 |  | 51.076 | 2:24 |  | 10:12 | 16 | 0.16 | 0.396 | 0.945 | 877 | 20 | 52000 | 60.02 | 8.9 |  | 26 | -10 | 10 | -0.028 | 0.028 | 80 | 0.786 | 98.485 | 0.39 | 80 | 1.415 | 29.9784945 | -91.9139718 | -9.0718 |  | BODY | BASE |  |  | MFL-AXIAL_HR | 179705.971 | 4:27 | Yes | 6.6 |  | 1 | 16 | 0.396 | 0.017804 | 1.592 | 1.99 | 1739.410475 | circumference grooving
Bend | Field | 361 |  |  | 179728.315 | 3 |  |  |  |  | 39730 | 30.35 | 20.726 |  |  |  |  | 2:24 |  | 0 | [19 empty] | 29.97853181 | -91.91402756 | -8.2397 | 33.1D - 14° - Left | [8 empty] | 6.6 | [9 empty] | 33.124 | 13.798 | -13.479 | Left | -2.949 | Down |  |  | 179719.878 | 179736.752
GirthWeld | N/A | 39740 |  |  | 179749.04 | 3 |  |  |  | 0.281 | 39730 | 51.076 | 50.384 | 39740 | 50.384 | 10:14 |  | 2:24 |  | 0 |  |  | 877 | 20 | 52000 | 60.02 | 8.5 | [12 empty] | 29.97855709 | -91.91408598 | -8.1426 | [9 empty] | 6.6 | Longseam - Unknown Weld Type
Metal Loss | Corrosion Individual | 5344 |  |  | 179789.279 | 3 |  | 7:39 | Internal | 0.281 | 39740 | 40.239 | 10.145 |  | 50.384 | 10:14 |  | 2:24 | 13 | 0.13 | 0.396 | 0.945 | 877 | 20 | 52000 | 60.02 | 8.5 |  | 23 | -10 | 10 | -0.028 | 0.028 | 80 | 0.786 | 98.485 | 0.39 | 80 | 1.415 | 29.97860206 | -91.91420172 | -7.7645 |  | BODY | BASE |  |  | MFL-AXIAL_HR | 179789.295 | 7:39 | Yes | 6.6 |  | 1 | 13 | 0.396 | 0.014466 | 1.593 | 1.991 | 1740.026616 | circumference grooving
GirthWeld | N/A | 39750 |  |  | 179799.424 | 3 |  |  |  | 0.281 | 39740 | 50.384 | 51.542 | 39750 | 51.542 | 2:34 |  | 10:14 |  | 0 |  |  | 877 | 20 | 52000 | 60.02 | 9.2 | [12 empty] | 29.97861315 | -91.91423103 | -7.6351 | [9 empty] | 6.6 | Longseam - Unknown Weld Type
GirthWeld | N/A | 39760 |  |  | 179850.966 | 3 |  |  |  | 0.281 | 39750 | 51.542 | 49.275 | 39760 | 49.275 | 2:41 |  | 2:34 |  | 0 |  |  | 877 | 20 | 52000 | 60.02 | 8.5 | [12 empty] | 29.97866877 | -91.91438028 | -7.1483 | [9 empty] | 6.6 | Longseam - Unknown Weld Type
GirthWeld | N/A | 39770 |  |  | 179900.241 | 3 |  |  |  | 0.281 | 39760 | 49.275 | 50.279 | 39770 | 50.279 | 9:12 |  | 2:41 |  | 0 |  |  | 877 | 20 | 52000 | 60.02 | 8.5 | [12 empty] | 29.97872175 | -91.91452307 | -6.896 | [9 empty] | 6.6 | Longseam - Unknown Weld Type
GirthWeld | N/A | 39780 |  |  | 179950.52 | 3 |  |  |  | 0.281 | 39770 | 50.279 | 49.76 | 39780 | 49.76 | 8:15 |  | 9:12 |  | 0 |  |  | 877 | 20 | 52000 | 60.02 | 8.2 | [12 empty] | 29.97877562 | -91.91466886 | -6.6375 | [9 empty] | 6.6 | Longseam - Unknown Weld Type
Metal Loss | Corrosion Individual | 5345 |  |  | 179950.875 | 3 |  | 2:33 | Internal | 0.281 | 39780 | 0.355 | 49.406 |  | 49.76 | 8:15 |  | 9:12 | 11 | 0.11 | 0.312 | 0.945 | 877 | 20 | 52000 | 60.02 | 8.2 |  | 21 | -10 | 10 | -0.028 | 0.028 | 80 | 0.702 | 125 | 0.39 | 80 | 1.535 | 29.978776 | -91.91466989 | -6.6347 |  | BODY | BASE |  |  | MFL-AXIAL_HR | 179950.888 | 2:38 | Yes | 6.6 |  | 1 | 11 | 0.312 | 0.009644 | 1.594 | 1.992 | 1741.113152 | circumference slotting
Metal Loss | Corrosion Individual | 5346 |  |  | 179976.386 | 3 |  | 6:49 | Internal | 0.281 | 39780 | 25.866 | 23.895 |  | 49.76 | 8:15 |  | 9:12 | 13 | 0.13 | 1.656 | 0.984 | 877 | 20 | 52000 | 60.02 | 8.2 |  | 23 | -10 | 10 | -0.028 | 0.028 | 80 | 2.046 | 23.551 | 0.39 | 80 | 1.454 | 29.97880315 | -91.91474395 | -6.4987 |  | BODY | BASE |  |  | MFL-AXIAL_HR | 179976.438 | 6:50 | Yes | 6.6 |  | 1 | 13 | 1.656 | 0.060494 | 1.566 | 1.957 | 1710.388755 | pitting
GirthWeld | N/A | 39790 |  |  | 180000.281 | 3 |  |  |  | 0.281 | 39780 | 49.76 | 39.016 | 39790 | 39.016 | 1:04 |  | 8:15 |  | 0 |  |  | 877 | 20 | 52000 | 60.02 | 7.9 | [12 empty] | 29.97882878 | -91.91481322 | -6.4461 | [9 empty] | 6.6 | Longseam - Unknown Weld Type
GirthWeld | N/A | 39800 |  |  | 180039.296 | 3 |  |  |  | 0.281 | 39790 | 39.016 | 35.686 | 39800 | 35.686 | 9:19 |  | 1:04 |  | 0 |  |  | 877 | 20 | 52000 | 60.02 | 8.2 | [12 empty] | 29.97887114 | -91.91492608 | -6.5497 | [9 empty] | 6.6 | Longseam - Unknown Weld Type
GirthWeld | N/A | 39810 |  |  | 180074.982 | 3 |  |  |  | 0.281 | 39800 | 35.686 | 49.948 | 39810 | 49.948 | 11:22 |  | 9:19 |  | 0 |  |  | 877 | 20 | 52000 | 60.02 | 7.9 | [12 empty] | 29.97890985 | -91.91502932 | -6.9021 | [9 empty] | 6.6 | Longseam - Unknown Weld Type
GirthWeld | N/A | 39820 |  |  | 180124.929 | 3 |  |  |  | 0.281 | 39810 | 49.948 | 50.971 | 39820 | 50.971 | 2:35 |  | 11:22 |  | 0 |  |  | 877 | 20 | 52000 | 60.02 | 7.9 | [12 empty] | 29.97896311 | -91.91517427 | -7.0786 | [9 empty] | 6.6 | Longseam - Unknown Weld Type
GirthWeld | N/A | 39830 |  |  | 180175.901 | 3 |  |  |  | 0.281 | 39820 | 50.971 | 50.486 | 39830 | 50.486 | 2:05 |  | 2:35 |  | 0 |  |  | 877 | 20 | 52000 | 60.02 | 8.2 | [12 empty] | 29.97901748 | -91.91532218 | -6.9438 | [9 empty] | 6.6 | Longseam - Unknown Weld Type
Metal Loss | Corrosion Individual | 5347 |  |  | 180176.808 | 3 |  | 8:15 | Internal | 0.281 | 39830 | 0.907 | 49.578 |  | 50.486 | 2:05 |  | 2:35 | 13 | 0.13 | 0.516 | 0.945 | 877 | 20 | 52000 | 60.02 | 8.2 |  | 23 | -10 | 10 | -0.028 | 0.028 | 80 | 0.906 | 75.581 | 0.39 | 80 | 1.415 | 29.97901845 | -91.91532482 | -6.9395 |  | BODY | BASE |  |  | MFL-AXIAL_HR | 180176.828 | 8:12 | Yes | 6.6 |  | 1 | 13 | 0.516 | 0.018849 | 1.591 | 1.989 | 1738.496619 | pitting
Metal Loss | Corrosion Individual | 5348 |  |  | 180179.266 | 3 |  | 8:18 | Internal | 0.281 | 39830 | 3.365 | 47.12 |  | 50.486 | 2:05 |  | 2:35 | 13 | 0.13 | 0.468 | 0.945 | 877 | 20 | 52000 | 60.02 | 8.2 |  | 23 | -10 | 10 | -0.028 | 0.028 | 80 | 0.858 | 83.333 | 0.39 | 80 | 1.415 | 29.97902109 | -91.91533194 | -6.9277 |  | BODY | BASE |  |  | MFL-AXIAL_HR | 180179.285 | 8:16 | Yes | 6.6 |  | 1 | 13 | 0.468 | 0.017096 | 1.592 | 1.99 | 1739.153208 | circumference grooving
Material Defect | Manufacturing/Milling | 92 |  |  | 180181.754 | 3 |  | 4:31 | N/A | 0.281 | 39830 | 5.853 | 44.632 |  | 50.486 | 2:05 |  | 2:35 |  | 0 | 0.433 | 0.945 | 877 | 20 | 52000 | 60.02 | 8.2 | [12 empty] | 29.97902375 | -91.91533916 | -6.9158 |  | BODY | BASE |  |  | MFL-AXIAL_HR | 180181.754 | 4:33 |  | 6.6 |  | 1 | [6 empty] | circumference grooving
GirthWeld | N/A | 39840 |  |  | 180226.386 | 3 |  |  |  | 0.281 | 39830 | 50.486 | 50.955 | 39840 | 50.955 | 12:51 |  | 2:05 |  | 0 |  |  | 877 | 20 | 52000 | 60.02 | 8.2 | [12 empty] | 29.9790713 | -91.91546871 | -6.8078 | [9 empty] | 6.6 | Longseam - Unknown Weld Type
GirthWeld | N/A | 39850 |  |  | 180277.341 | 3 |  |  |  | 0.281 | 39840 | 50.955 | 26.204 | 39850 | 26.204 | 10:40 |  | 12:51 |  | 0 |  |  | 877 | 20 | 52000 | 60.02 | 8.5 | [12 empty] | 29.97912701 | -91.91561591 | -6.9313 | [9 empty] | 6.6 | Longseam - Unknown Weld Type
GirthWeld | N/A | 39860 |  |  | 180303.545 | 3 |  |  |  | 0.281 | 39850 | 26.204 | 35.535 | 39860 | 35.535 | 5:16 |  | 10:40 |  | 0 |  |  | 877 | 20 | 52000 | 60.02 | 8.5 | [12 empty] | 29.9791565 | -91.91569118 | -6.8846 | [9 empty] | 6.6 | Longseam - Unknown Weld Type
Metal Loss | Corrosion Individual | 5349 |  |  | 180312.693 | 3 |  | 7:49 | Internal | 0.281 | 39860 | 9.148 | 26.387 |  | 35.535 | 5:16 |  | 10:40 | 13 | 0.13 | 0.636 | 1.181 | 877 | 20 | 52000 | 60.02 | 8.5 |  | 23 | -10 | 10 | -0.028 | 0.028 | 80 | 1.026 | 61.321 | 0.39 | 80 | 1.651 | 29.97916675 | -91.91571748 | -6.9392 |  | BODY | BASE |  |  | MFL-AXIAL_HR | 180312.723 | 7:49 | Yes | 6.6 |  | 1 | 13 | 0.636 | 0.023233 | 1.59 | 1.987 | 1736.606627 | pitting
GirthWeld | N/A | 39870 |  |  | 180339.08 | 3 |  |  |  | 0.281 | 39860 | 35.535 | 33.645 | 39870 | 33.645 | 7:08 |  | 5:16 |  | 0 |  |  | 877 | 20 | 52000 | 60.02 | 7.5 | [12 empty] | 29.97919592 | -91.91579354 | -7.2486 | [9 empty] | 6.6 | Longseam - Unknown Weld Type
Metal Loss | Corrosion Individual | 5350 |  |  | 180341.345 | 3 |  | 2:00 | External | 0.281 | 39870 | 2.265 | 31.38 |  | 33.645 | 7:08 |  | 5:16 | 17 | 0.17 | 0.588 | 0.945 | 877 | 20 | 52000 | 60.02 | 7.5 |  | 27 | -10 | 10 | -0.028 | 0.028 | 80 | 0.978 | 66.327 | 0.39 | 80 | 1.415 | 29.97919839 | -91.91580009 | -7.2793 |  | BODY | BASE |  |  | MFL-AXIAL_HR | 180341.368 | 2:00 | Yes | 6.6 |  | 1 | 17 | 0.588 | 0.028089 | 1.589 | 1.986 | 1735.606107 | pitting
Metal Loss | Corrosion Individual | 5351 |  |  | 180359.235 | 3 |  | 4:27 | External | 0.281 | 39870 | 20.155 | 13.49 |  | 33.645 | 7:08 |  | 5:16 | 14 | 0.14 | 0.432 | 0.945 | 877 | 20 | 52000 | 60.02 | 7.5 |  | 24 | -10 | 10 | -0.028 | 0.028 | 80 | 0.822 | 90.278 | 0.39 | 80 | 1.415 | 29.97921761 | -91.91585193 | -7.5364 |  | BODY | BASE |  |  | MFL-AXIAL_HR | 180359.258 | 4:27 | Yes | 6.6 |  | 1 | 14 | 0.432 | 0.016995 | 1.592 | 1.99 | 1739.368793 | circumference grooving
Attachment | Other | 72 |  |  | 180364.643 | 3 |  | 12:00 |  |  | 39870 | 25.564 | 8.081 |  |  |  |  | 7:08 |  | 0 | [19 empty] | 29.97922334 | -91.91586765 | -7.5884 | [9 empty] | 6.6
Metal Loss | Corrosion Individual | 5352 |  |  | 180370.983 | 3 |  | 12:52 | Internal | 0.281 | 39870 | 31.903 | 1.742 |  | 33.645 | 7:08 |  | 5:16 | 13 | 0.13 | 0.468 | 0.945 | 877 | 20 | 52000 | 60.02 | 7.5 |  | 23 | -10 | 10 | -0.028 | 0.028 | 80 | 0.858 | 83.333 | 0.39 | 80 | 1.415 | 29.97923005 | -91.91588607 | -7.6261 |  | BODY | BASE |  |  | MFL-AXIAL_HR | 180371.002 | 12:49 | Yes | 6.6 |  | 1 | 13 | 0.468 | 0.017096 | 1.592 | 1.99 | 1739.153208 | circumference grooving
GirthWeld | N/A | 39880 |  |  | 180372.725 | 3 |  |  |  | 0.281 | 39870 | 33.645 | 38.701 | 39880 | 38.701 | 2:19 |  | 7:08 |  | 0 |  |  | 877 | 20 | 52000 | 60.02 | 7.9 | [12 empty] | 29.97923189 | -91.91589113 | -7.6341 | [9 empty] | 6.6 | Longseam - Unknown Weld Type
Metal Loss | Corrosion Individual | 5353 |  |  | 180377.747 | 3 |  | 8:17 | Internal | 0.281 | 39880 | 5.022 | 33.679 |  | 38.701 | 2:19 |  | 7:08 | 13 | 0.13 | 0.36 | 0.945 | 877 | 20 | 52000 | 60.02 | 7.9 |  | 23 | -10 | 10 | -0.028 | 0.028 | 80 | 0.75 | 108.333 | 0.39 | 80 | 1.535 | 29.97923724 | -91.91590571 | -7.6753 |  | BODY | BASE |  |  | MFL-AXIAL_HR | 180377.76 | 8:19 | Yes | 6.6 |  | 1 | 13 | 0.36 | 0.013151 | 1.593 | 1.991 | 1740.411861 | circumference slotting
GirthWeld | N/A | 39890 |  |  | 180411.426 | 3 |  |  |  | 0.281 | 39880 | 38.701 | 37.47 | 39890 | 37.47 | 12:35 |  | 2:19 |  | 0 |  |  | 877 | 20 | 52000 | 60.02 | 8.5 | [12 empty] | 29.97927277 | -91.91600364 | -7.7905 | [9 empty] | 6.6 | Longseam - Unknown Weld Type
GirthWeld | N/A | 39900 |  |  | 180448.896 | 3 |  |  |  | 0.281 | 39890 | 37.47 | 49.593 | 39900 | 49.593 | 10:06 |  | 12:35 |  | 0 |  |  | 877 | 20 | 52000 | 60.02 | 8.5 | [12 empty] | 29.97931255 | -91.91611246 | -7.7762 | [9 empty] | 6.6 | Longseam - Unknown Weld Type
GirthWeld | N/A | 39910 |  |  | 180498.489 | 3 |  |  |  | 0.281 | 39900 | 49.593 | 50.335 | 39910 | 50.335 | 2:42 |  | 10:06 |  | 0 |  |  | 877 | 20 | 52000 | 60.02 | 8.2 | [12 empty] | 29.97936482 | -91.91625668 | -8.1913 | [9 empty] | 6.6 | Longseam - Unknown Weld Type
Metal Loss | Corrosion Individual | 5354 |  |  | 180499.494 | 3 |  | 8:59 | Internal | 0.281 | 39910 | 1.005 | 49.33 |  | 50.335 | 2:42 |  | 10:06 | 13 | 0.13 | 0.312 | 0.945 | 877 | 20 | 52000 | 60.02 | 8.2 |  | 23 | -10 | 10 | -0.028 | 0.028 | 80 | 0.702 | 125 | 0.39 | 80 | 1.535 | 29.97936589 | -91.9162596 | -8.1943 |  | BODY | BASE |  |  | MFL-AXIAL_HR | 180499.51 | 8:59 | Yes | 6.6 |  | 1 | 13 | 0.312 | 0.011397 | 1.593 | 1.992 | 1740.870942 | circumference slotting
GirthWeld | N/A | 39920 |  |  | 180548.824 | 3 |  |  |  | 0.281 | 39910 | 50.335 | 49.846 | 39920 | 49.846 | 3:46 |  | 2:42 |  | 0 |  |  | 877 | 20 | 52000 | 60.02 | 8.2 | [12 empty] | 29.97941817 | -91.91640292 | -8.2382 | [9 empty] | 6.6 | Longseam - Unknown Weld Type
GirthWeld | N/A | 39930 |  |  | 180598.67 | 3 |  |  |  | 0.281 | 39920 | 49.846 | 50.876 | 39930 | 50.876 | 3:01 |  | 3:46 |  | 0 |  |  | 877 | 20 | 52000 | 60.02 | 8.5 | [12 empty] | 29.97947117 | -91.91654765 | -8.1586 | [9 empty] | 6.6 | Longseam - Unknown Weld Type
GirthWeld | N/A | 39940 |  |  | 180649.546 | 3 |  |  |  | 0.281 | 39930 | 50.876 | 51.608 | 39940 | 51.608 | 2:44 |  | 3:01 |  | 0 |  |  | 877 | 20 | 52000 | 60.02 | 8.2 | [12 empty] | 29.97952509 | -91.91669546 | -8.4023 | [9 empty] | 6.6 | Longseam - Unknown Weld Type
Metal Loss | Manufacturing/Milling Individual | 5355 |  |  | 180665.928 | 3 |  | 3:03 | N/A | 0.281 | 39940 | 16.382 | 35.225 |  | 51.608 | 2:44 |  | 3:01 | 13 | 0.13 | 1.14 | 2.283 | 877 | 20 | 52000 | 60.02 | 8.2 |  | 23 | -10 | 10 | -0.028 | 0.028 | 80 | 1.53 | 34.211 | 0.39 | 80 | 2.753 | 29.97954249 | -91.91674302 | -8.1061 |  | BODY | WELD |  |  | MFL-AXIAL_HR | 180665.958 | 3:02 | Yes | 6.6 |  | 1 | 13 | 1.14 | 0.041644 | 1.579 | 1.974 | 1725.403653 | circumference grooving
Metal Loss | Manufacturing/Milling Individual | 5356 |  |  | 180668.436 | 3 |  | 3:09 | Internal | 0.281 | 39940 | 18.89 | 32.717 |  | 51.608 | 2:44 |  | 3:01 | 13 | 0.13 | 1.38 | 2.913 | 877 | 20 | 52000 | 60.02 | 8.2 |  | 23 | -10 | 10 | -0.028 | 0.028 | 80 | 1.97 | 42.754 | 0.59 | 80 | 3.503 | 29.97954515 | -91.91675031 | -8.0517 |  | BODY | WELD |  |  | MFL-AXIAL_HR | 180668.495 | 3:09 | Yes | 6.6 |  | 1 | 13 | 1.38 | 0.050411 | 1.573 | 1.966 | 1718.709348 | general
Metal Loss | Manufacturing/Milling Individual | 5357 |  |  | 180678.459 | 3 |  | 3:14 | Internal | 0.281 | 39940 | 28.913 | 22.694 |  | 51.608 | 2:44 |  | 3:01 | 11 | 0.11 | 1.26 | 2.205 | 877 | 20 | 52000 | 60.02 | 8.2 |  | 21 | -10 | 10 | -0.028 | 0.028 | 80 | 1.85 | 46.825 | 0.59 | 80 | 2.795 | 29.97955579 | -91.91677941 | -7.8383 |  | BODY | ADJ |  |  | MFL-AXIAL_HR | 180678.501 | 3:12 | Yes | 6.6 |  | 1 | 11 | 1.26 | 0.038947 | 1.579 | 1.974 | 1725.584225 | general
Metal Loss | Manufacturing/Milling Individual | 5358 |  |  | 180684.213 | 3 |  | 2:55 | N/A | 0.281 | 39940 | 34.667 | 16.94 |  | 51.608 | 2:44 |  | 3:01 | 11 | 0.11 | 0.792 | 1.378 | 877 | 20 | 52000 | 60.02 | 8.2 |  | 21 | -10 | 10 | -0.028 | 0.028 | 80 | 1.182 | 49.242 | 0.39 | 80 | 1.848 | 29.97956188 | -91.91679613 | -7.7297 |  | BODY | WELD |  |  | MFL-AXIAL_HR | 180684.243 | 2:54 | Yes | 6.6 |  | 1 | 11 | 0.792 | 0.024481 | 1.588 | 1.985 | 1735.140002 | pitting
GirthWeld | N/A | 39950 |  |  | 180701.153 | 3 |  |  |  | 0.281 | 39940 | 51.608 | 50.673 | 39950 | 50.673 | 1:50 |  | 2:44 |  | 0 |  |  | 877 | 20 | 52000 | 60.02 | 7.9 | [12 empty] | 29.97957971 | -91.9168454 | -7.5045 | [9 empty] | 6.6 | Longseam - Unknown Weld Type
GirthWeld | N/A | 39960 |  |  | 180751.826 | 3 |  |  |  | 0.281 | 39950 | 50.673 | 48.484 | 39960 | 48.484 | 11:29 |  | 1:50 |  | 0 |  |  | 877 | 20 | 52000 | 60.02 | 7.9 | [12 empty] | 29.97963354 | -91.91699256 | -7.1702 | [9 empty] | 6.6 | Longseam - Unknown Weld Type
GirthWeld | N/A | 39970 |  |  | 180800.31 | 3 |  |  |  | 0.281 | 39960 | 48.484 | 51.322 | 39970 | 51.322 | 1:32 |  | 11:29 |  | 0 |  |  | 877 | 20 | 52000 | 60.02 | 8.2 | [12 empty] | 29.97968509 | -91.91713334 | -6.8763 | [9 empty] | 6.6 | Longseam - Unknown Weld Type
GirthWeld | N/A | 39980 |  |  | 180851.632 | 3 |  |  |  | 0.281 | 39970 | 51.322 | 49.672 | 39980 | 49.672 | 10:26 |  | 1:32 |  | 0 |  |  | 877 | 20 | 52000 | 60.02 | 7.9 | [12 empty] | 29.97974025 | -91.91728207 | -6.5573 | [9 empty] | 6.6 | Longseam - Unknown Weld Type
GirthWeld | N/A | 39990 |  |  | 180901.304 | 1 |  |  |  | 0.281 | 39980 | 49.672 | 47.474 | 39990 | 47.474 | 1:06 |  | 10:26 |  | 0 |  |  | 877 | 20 | 52000 | 60.02 | 8.2 | [12 empty] | 29.9797935 | -91.91742609 | -6.4297 | [9 empty] | 6.6 | Longseam - Unknown Weld Type
GirthWeld | N/A | 40000 |  |  | 180948.778 | 1 |  |  |  | 0.281 | 39990 | 47.474 | 50.331 | 40000 | 50.331 | 1:06 |  | 1:06 |  | 0 |  |  | 877 | 20 | 52000 | 60.02 | 8.2 | [12 empty] | 29.97984465 | -91.91756361 | -6.2089 | [9 empty] | 6.6 | Longseam - Unknown Weld Type
GirthWeld | N/A | 40010 |  |  | 180999.109 | 1 |  |  |  | 0.281 | 40000 | 50.331 | 50.243 | 40010 | 50.243 | 8:49 |  | 1:06 |  | 0 |  |  | 877 | 20 | 52000 | 60.02 | 8.2 | [12 empty] | 29.97989952 | -91.91770909 | -6.0693 | [9 empty] | 6.6 | Longseam - Unknown Weld Type
GirthWeld | N/A | 40020 |  |  | 181049.352 | 1 |  |  |  | 0.281 | 40010 | 50.243 | 50.62 | 40020 | 50.62 | 9:11 |  | 8:49 |  | 0 |  |  | 877 | 20 | 52000 | 60.02 | 7.9 | [12 empty] | 29.97995407 | -91.91785442 | -5.5964 | [9 empty] | 6.6 | Longseam - Unknown Weld Type
GirthWeld | N/A | 40030 |  |  | 181099.972 | 1 |  |  |  | 0.281 | 40020 | 50.62 | 49.019 | 40030 | 49.019 | 2:30 |  | 9:11 |  | 0 |  |  | 877 | 20 | 52000 | 60.02 | 7.9 | [12 empty] | 29.98000838 | -91.91800116 | -5.3518 | [9 empty] | 6.6 | Longseam - Unknown Weld Type
GirthWeld | N/A | 40040 |  |  | 181148.991 | 3 |  |  |  | 0.281 | 40030 | 49.019 | 49.833 | 40040 | 49.833 | 2:53 |  | 2:30 |  | 0 |  |  | 877 | 20 | 52000 | 60.02 | 8.2 | [12 empty] | 29.98006141 | -91.91814306 | -5.0209 | [9 empty] | 6.6 | Longseam - Unknown Weld Type
Metal Loss | Corrosion Individual | 5359 |  |  | 181177.777 | 3 |  | 1:10 | External | 0.281 | 40040 | 28.786 | 21.047 |  | 49.833 | 2:53 |  | 2:30 | 11 | 0.11 | 0.396 | 1.417 | 877 | 20 | 52000 | 60.02 | 8.2 |  | 21 | -10 | 10 | -0.028 | 0.028 | 80 | 0.786 | 98.485 | 0.39 | 80 | 1.887 | 29.9800929 | -91.91822621 | -4.9277 |  | BODY | BASE |  |  | MFL-AXIAL_HR | 181177.79 | 1:09 | Yes | 6.6 |  | 1 | 11 | 0.396 | 0.01224 | 1.593 | 1.991 | 1740.414524 | circumference grooving
GirthWeld | N/A | 40050 |  |  | 181198.824 | 3 |  |  |  | 0.281 | 40040 | 49.833 | 43.868 | 40050 | 43.868 | 1:20 |  | 2:53 |  | 0 |  |  | 877 | 20 | 52000 | 60.02 | 7.5 | [12 empty] | 29.98011572 | -91.9182871 | -4.9117 | [9 empty] | 6.6 | Longseam - Unknown Weld Type
Metal Loss | Corrosion Individual | 5360 |  |  | 181214.094 | 3 |  | 7:36 | Internal | 0.281 | 40050 | 15.27 | 28.598 |  | 43.868 | 1:20 |  | 2:53 | 11 | 0.11 | 0.432 | 0.945 | 877 | 20 | 52000 | 60.02 | 7.5 |  | 21 | -10 | 10 | -0.028 | 0.028 | 80 | 0.822 | 90.278 | 0.39 | 80 | 1.415 | 29.98013232 | -91.91833127 | -4.8612 |  | BODY | BASE |  |  | MFL-AXIAL_HR | 181214.117 | 7:40 | Yes | 6.6 |  | 1 | 11 | 0.432 | 0.013353 | 1.593 | 1.991 | 1740.067169 | circumference grooving
GirthWeld | N/A | 40060 |  |  | 181242.692 | 3 |  |  |  | 0.281 | 40050 | 43.868 | 50.397 | 40060 | 50.397 | 2:46 |  | 1:20 |  | 0 |  |  | 877 | 20 | 52000 | 60.02 | 7.9 | [12 empty] | 29.98016327 | -91.91841403 | -4.5227 | [9 empty] | 6.6 | Longseam - Unknown Weld Type
Metal Loss | Corrosion Individual | 5361 |  |  | 181250.521 | 3 |  | 5:38 | Internal | 0.281 | 40060 | 7.829 | 42.568 |  | 50.397 | 2:46 |  | 1:20 | 17 | 0.17 | 0.312 | 0.945 | 877 | 20 | 52000 | 60.02 | 7.9 |  | 27 | -10 | 10 | -0.028 | 0.028 | 80 | 0.702 | 125 | 0.39 | 80 | 1.535 | 29.98017183 | -91.91843665 | -4.4389 |  | BODY | BASE |  |  | MFL-AXIAL_HR | 181250.534 | 5:37 | Yes | 6.6 |  | 1 | 17 | 0.312 | 0.014904 | 1.593 | 1.991 | 1740.351732 | circumference slotting
GirthWeld | N/A | 40070 |  |  | 181293.089 | 2 |  |  |  | 0.281 | 40060 | 50.397 | 50.161 | 40070 | 50.161 | 12:41 |  | 2:46 |  | 0 |  |  | 877 | 20 | 52000 | 60.02 | 7.9 | [12 empty] | 29.98021801 | -91.9185598 | -4.3861 | [9 empty] | 6.6 | Longseam - Unknown Weld Type
GirthWeld | N/A | 40080 |  |  | 181343.25 | 2 |  |  |  | 0.281 | 40070 | 50.161 | 50.948 | 40080 | 50.948 | 1:06 |  | 12:41 |  | 0 |  |  | 877 | 20 | 52000 | 60.02 | 7.9 | [12 empty] | 29.98027188 | -91.91870519 | -4.3051 | [9 empty] | 6.6 | Longseam - Unknown Weld Type
Metal Loss | Manufacturing/Milling Individual | 5362 |  |  | 181385.473 | 2 |  | 10:42 | Internal | 0.281 | 40080 | 42.223 | 8.725 |  | 50.948 | 1:06 |  | 12:41 | 25 | 0.25 | 0.516 | 1.89 | 877 | 20 | 52000 | 60.02 | 7.9 | Yes | 35 | -10 | 10 | -0.028 | 0.028 | 80 | 0.906 | 75.581 | 0.39 | 80 | 2.36 | 29.9803174 | -91.91882749 | -4.0733 |  | BODY | BASE |  |  | MFL-AXIAL_HR | 181385.5 | 10:44 | Yes | 6.6 |  | 1 | 25 | 0.516 | 0.036249 | 1.587 | 1.984 | 1733.871106 | circumference grooving
Metal Loss | Manufacturing/Milling Individual | 5363 |  |  | 181390.708 | 2 |  | 11:14 | Internal | 0.281 | 40080 | 47.458 | 3.49 |  | 50.948 | 1:06 |  | 12:41 | 17 | 0.17 | 0.396 | 0.945 | 877 | 20 | 52000 | 60.02 | 7.9 |  | 27 | -10 | 10 | -0.028 | 0.028 | 80 | 0.786 | 98.485 | 0.39 | 80 | 1.415 | 29.98032309 | -91.91884263 | -4.0737 |  | BODY | BASE |  |  | MFL-AXIAL_HR | 181390.725 | 11:19 | Yes | 6.6 |  | 1 | 17 | 0.396 | 0.018917 | 1.592 | 1.99 | 1739.1953 | circumference grooving
GirthWeld | N/A | 40090 |  |  | 181394.198 | 2 |  |  |  | 0.281 | 40080 | 50.948 | 25.669 | 40090 | 25.669 | 2:48 |  | 1:06 |  | 0 |  |  | 877 | 20 | 52000 | 60.02 | 7.9 | [12 empty] | 29.98032688 | -91.91885273 | -4.0769 | [9 empty] | 6.6 | Longseam - Unknown Weld Type
Metal Loss | Corrosion Individual | 5364 |  |  | 181407.212 | 2 |  | 4:44 | External | 0.281 | 40090 | 13.014 | 12.655 |  | 25.669 | 2:48 |  | 1:06 | 11 | 0.11 | 0.744 | 0.984 | 877 | 20 | 52000 | 60.02 | 7.9 |  | 21 | -10 | 10 | -0.028 | 0.028 | 80 | 1.134 | 52.419 | 0.39 | 80 | 1.454 | 29.98034102 | -91.91889037 | -4.1173 |  | BODY | BASE |  |  | MFL-AXIAL_HR | 181407.232 | 4:44 | Yes | 6.6 |  | 1 | 11 | 0.744 | 0.022997 | 1.589 | 1.986 | 1735.938334 | pitting
Metal Loss | Manufacturing/Milling Individual | 5365 |  |  | 181416.856 | 2 |  | 12:35 | Internal | 0.281 | 40090 | 22.658 | 3.011 |  | 25.669 | 2:48 |  | 1:06 | 16 | 0.16 | 0.396 | 0.945 | 877 | 20 | 52000 | 60.02 | 7.9 |  | 26 | -10 | 10 | -0.028 | 0.028 | 80 | 0.786 | 98.485 | 0.39 | 80 | 1.415 | 29.9803515 | -91.91891826 | -4.1787 |  | BODY | BASE |  |  | MFL-AXIAL_HR | 181416.873 | 12:33 | Yes | 6.6 |  | 1 | 16 | 0.396 | 0.017804 | 1.592 | 1.99 | 1739.410475 | circumference grooving
GirthWeld | N/A | 40100 |  |  | 181419.867 | 2 |  |  |  | 0.281 | 40090 | 25.669 | 50.269 | 40100 | 50.269 | 10:47 |  | 2:48 |  | 0 |  |  | 877 | 20 | 52000 | 60.02 | 7.5 | [12 empty] | 29.98035477 | -91.91892697 | -4.2037 | [9 empty] | 6.6 | Longseam - Unknown Weld Type
Bend | Field | 362 |  |  | 181449.954 | 2 |  |  |  |  | 40100 | 30.087 | 20.182 |  |  |  |  | 10:47 |  | 0 | [19 empty] | 29.98038669 | -91.91901431 | -4.8356 | 35.4D - 11° - Left | [8 empty] | 6.6 | [9 empty] | 35.358 | 11.086 | -10.999 | Left | 1.384 | Up |  |  | 181443.142 | 181456.767
GirthWeld | N/A | 40110 |  |  | 181470.136 | 2 |  |  |  | 0.281 | 40100 | 50.269 | 24.967 | 40110 | 24.967 | 4:00 |  | 10:47 |  | 0 |  |  | 877 | 20 | 52000 | 60.02 | 7.9 | [12 empty] | 29.98039876 | -91.91907632 | -4.9043 | [9 empty] | 6.6 | Longseam - Unknown Weld Type
GirthWeld | N/A | 40120 |  |  | 181495.103 | 2 |  |  |  | 0.281 | 40110 | 24.967 | 51.325 | 40120 | 51.325 | 12:54 |  | 4:00 |  | 0 |  |  | 877 | 20 | 52000 | 60.02 | 7.9 | [12 empty] | 29.980412 | -91.9191535 | -4.9331 | [9 empty] | 6.6 | Longseam - Unknown Weld Type
GirthWeld | N/A | 40130 |  |  | 181546.429 | 2 |  |  |  | 0.281 | 40120 | 51.325 | 50.745 | 40130 | 50.745 | 11:53 |  | 12:54 |  | 0 |  |  | 877 | 20 | 52000 | 60.02 | 7.9 | [12 empty] | 29.98043854 | -91.91931229 | -5.1844 | [9 empty] | 6.6 | Longseam - Unknown Weld Type
GirthWeld | N/A | 40140 |  |  | 181597.174 | 2 |  |  |  | 0.281 | 40130 | 50.745 | 49.373 | 40140 | 49.373 | 1:13 |  | 11:53 |  | 0 |  |  | 877 | 20 | 52000 | 60.02 | 7.9 | [12 empty] | 29.9804642 | -91.91946939 | -6.0451 | [9 empty] | 6.6 | Longseam - Unknown Weld Type
GirthWeld | N/A | 40150 |  |  | 181646.547 | 2 |  |  |  | 0.281 | 40140 | 49.373 | 50.351 | 40150 | 50.351 | 1:08 |  | 1:13 |  | 0 |  |  | 877 | 20 | 52000 | 60.02 | 8.2 | [12 empty] | 29.98048929 | -91.91962223 | -6.7515 | [9 empty] | 6.6 | Longseam - Unknown Weld Type
GirthWeld | N/A | 40160 |  |  | 181696.898 | 2 |  |  |  | 0.281 | 40150 | 50.351 | 49.892 | 40160 | 49.892 | 1:08 |  | 1:08 |  | 0 |  |  | 877 | 20 | 52000 | 60.02 | 8.2 | [12 empty] | 29.98051507 | -91.91977799 | -8.2467 | [9 empty] | 6.6 | Longseam - Unknown Weld Type
GirthWeld | N/A | 40170 |  |  | 181746.79 | 2 |  |  |  | 0.281 | 40160 | 49.892 | 49.984 | 40170 | 49.984 | 10:52 |  | 1:08 |  | 0 |  |  | 877 | 20 | 52000 | 60.02 | 7.9 | [12 empty] | 29.98053922 | -91.91993253 | -10.5053 | [9 empty] | 6.6 | Longseam - Unknown Weld Type
Bend | Field | 363 |  |  | 181758.311 | 2 |  |  |  |  | 40170 | 11.522 | 38.462 |  |  |  |  | 10:52 |  | 0 | [19 empty] | 29.98054486 | -91.9199682 | -10.937 | 38.7D - 7° - Sag | [8 empty] | 6.6 | [9 empty] | 38.725 | 6.973 | 1.5 | Right | 6.81 | Up |  |  | 181753.359 | 181763.263
GirthWeld | N/A | 40180 |  |  | 181796.773 | 2 |  |  |  | 0.281 | 40170 | 49.984 | 50.384 | 40180 | 50.384 | 9:48 |  | 10:52 |  | 0 |  |  | 877 | 20 | 52000 | 60.02 | 8.5 | [12 empty] | 29.98056642 | -91.92008652 | -8.2995 | [9 empty] | 6.6 | Longseam - Unknown Weld Type
GirthWeld | N/A | 40190 |  |  | 181847.157 | 2 |  |  |  | 0.281 | 40180 | 50.384 | 50.131 | 40190 | 50.131 | 12:02 |  | 9:48 |  | 0 |  |  | 877 | 20 | 52000 | 60.02 | 8.2 | [12 empty] | 29.98059288 | -91.92024224 | -7.1048 | [9 empty] | 6.6 | Longseam - Unknown Weld Type
GirthWeld | N/A | 40200 |  |  | 181897.288 | 2 |  |  |  | 0.281 | 40190 | 50.131 | 50.64 | 40200 | 50.64 | 1:54 |  | 12:02 |  | 0 |  |  | 877 | 20 | 52000 | 60.02 | 7.9 | [12 empty] | 29.98061855 | -91.92039734 | -5.751 | [9 empty] | 6.6 | Longseam - Unknown Weld Type
GirthWeld | N/A | 40210 |  |  | 181947.928 | 2 |  |  |  | 0.281 | 40200 | 50.64 | 50.361 | 40210 | 50.361 | 1:17 |  | 1:54 |  | 0 |  |  | 877 | 20 | 52000 | 60.02 | 7.5 | [12 empty] | 29.98064533 | -91.92055386 | -4.8974 | [9 empty] | 6.6 | Longseam - Unknown Weld Type
Marker | Above Ground | 27 |  |  | 181956.582 | 2 |  |  |  |  | 40210 | 8.654 | 41.707 |  |  |  |  | 1:17 |  | 0 | [19 empty] | 29.98064992 | -91.9205805 | -4.838 | 350 ROW AT PLM | [8 empty] | 15
Material Defect | Manufacturing/Milling | 93 |  |  | 181983.188 | 2 |  | 11:25 | N/A | 0.281 | 40210 | 35.26 | 15.101 |  | 50.361 | 1:17 |  | 1:54 |  | 0 | 0.315 | 0.945 | 877 | 20 | 52000 | 60.02 | 7.5 | [12 empty] | 29.98066368 | -91.92066276 | -4.6448 |  | BODY | BASE |  |  | MFL-AXIAL_HR | 181983.188 | 11:26 |  | 15 |  | 1 | [6 empty] | circumference slotting
GirthWeld | N/A | 40220 |  |  | 181998.289 | 2 |  |  |  | 0.281 | 40210 | 50.361 | 50.922 | 40220 | 50.922 | 10:49 |  | 1:17 |  | 0 |  |  | 877 | 20 | 52000 | 60.02 | 7.5 | [12 empty] | 29.98067153 | -91.92070945 | -4.4217 | [9 empty] | 15 | Longseam - Unknown Weld Type
Metal Loss | Corrosion Individual | 5366 |  |  | 182005.389 | 2 |  | 11:24 | External | 0.281 | 40220 | 7.1 | 43.822 |  | 50.922 | 10:49 |  | 1:17 | 11 | 0.11 | 0.432 | 1.417 | 877 | 20 | 52000 | 60.02 | 7.5 |  | 21 | -10 | 10 | -0.028 | 0.028 | 80 | 0.822 | 90.278 | 0.39 | 80 | 1.887 | 29.98067516 | -91.92073141 | -4.2557 |  | BODY | BASE |  |  | MFL-AXIAL_HR | 182005.409 | 11:28 | Yes | 15 |  | 1 | 11 | 0.432 | 0.013353 | 1.593 | 1.991 | 1740.067169 | circumference grooving
GirthWeld | N/A | 40230 |  |  | 182049.211 | 2 |  |  |  | 0.281 | 40220 | 50.922 | 48.996 | 40230 | 48.996 | 1:46 |  | 10:49 |  | 0 |  |  | 877 | 20 | 52000 | 60.02 | 7.5 | [12 empty] | 29.98069795 | -91.92086687 | -3.3893 | [9 empty] | 15 | Longseam - Unknown Weld Type
GirthWeld | N/A | 40240 |  |  | 182098.207 | 2 |  |  |  | 0.281 | 40230 | 48.996 | 40.85 | 40240 | 40.85 | 11:56 |  | 1:46 |  | 0 |  |  | 877 | 20 | 52000 | 60.02 | 7.5 | [12 empty] | 29.98072374 | -91.92101827 | -3.1455 | [9 empty] | 15 | Longseam - Unknown Weld Type
GirthWeld | N/A | 40250 |  |  | 182139.057 | 2 |  |  |  | 0.281 | 40240 | 40.85 | 44.088 | 40250 | 44.088 | 9:15 |  | 11:56 |  | 0 |  |  | 877 | 20 | 52000 | 60.02 | 7.5 | [12 empty] | 29.98074523 | -91.92114451 | -3.2269 | [9 empty] | 15 | Longseam - Unknown Weld Type
GirthWeld | N/A | 40260 |  |  | 182183.145 | 2 |  |  |  | 0.281 | 40250 | 44.088 | 50.118 | 40260 | 50.118 | 11:29 |  | 9:15 |  | 0 |  |  | 877 | 20 | 52000 | 60.02 | 7.2 | [12 empty] | 29.98076804 | -91.92128084 | -3.4954 | [9 empty] | 15 | Longseam - Unknown Weld Type
GirthWeld | N/A | 40270 |  |  | 182233.263 | 2 |  |  |  | 0.281 | 40260 | 50.118 | 51.276 | 40270 | 51.276 | 2:53 |  | 11:29 |  | 0 |  |  | 877 | 20 | 52000 | 60.02 | 6.9 | [12 empty] | 29.98079379 | -91.92143586 | -3.7407 | [9 empty] | 15 | Longseam - Unknown Weld Type
GirthWeld | N/A | 40280 |  |  | 182284.539 | 2 |  |  |  | 0.281 | 40270 | 51.276 | 51.122 | 40280 | 51.122 | 10:35 |  | 2:53 |  | 0 |  |  | 877 | 20 | 52000 | 60.02 | 7.2 | [12 empty] | 29.98082073 | -91.92159432 | -4.0282 | [9 empty] | 15 | Longseam - Unknown Weld Type
Metal Loss | Manufacturing/Milling Individual | 5367 |  |  | 182304.492 | 2 |  | 9:30 | Internal | 0.281 | 40280 | 19.953 | 31.169 |  | 51.122 | 10:35 |  | 2:53 | 11 | 0.11 | 0.396 | 0.945 | 877 | 20 | 52000 | 60.02 | 7.2 |  | 21 | -10 | 10 | -0.028 | 0.028 | 80 | 0.786 | 98.485 | 0.39 | 80 | 1.415 | 29.98083133 | -91.92165596 | -4.1248 |  | BODY | BASE |  |  | MFL-AXIAL_HR | 182304.502 | 9:32 | Yes | 15 |  | 1 | 11 | 0.396 | 0.01224 | 1.593 | 1.991 | 1740.414524 | circumference grooving
GirthWeld | N/A | 40290 |  |  | 182335.661 | 2 |  |  |  | 0.281 | 40280 | 51.122 | 49.452 | 40290 | 49.452 | 10:11 |  | 10:35 |  | 0 |  |  | 877 | 20 | 52000 | 60.02 | 6.9 | [12 empty] | 29.9808479 | -91.92175223 | -4.3477 | [9 empty] | 15 | Longseam - Unknown Weld Type
GirthWeld | N/A | 40300 |  |  | 182385.113 | 2 |  |  |  | 0.281 | 40290 | 49.452 | 50.052 | 40300 | 50.052 | 2:09 |  | 10:11 |  | 0 |  |  | 877 | 20 | 52000 | 60.02 | 6.9 | [12 empty] | 29.98087346 | -91.92190512 | -5.2269 | [9 empty] | 15 | Longseam - Unknown Weld Type
GirthWeld | N/A | 40310 |  |  | 182435.166 | 2 |  |  |  | 0.281 | 40300 | 50.052 | 50.961 | 40310 | 50.961 | 8:03 |  | 2:09 |  | 0 |  |  | 877 | 20 | 52000 | 60.02 | 7.5 | [12 empty] | 29.98089902 | -91.92205993 | -6.2441 | [9 empty] | 15 | Longseam - Unknown Weld Type
GirthWeld | N/A | 40320 |  |  | 182486.127 | 2 |  |  |  | 0.281 | 40310 | 50.961 | 50.502 | 40320 | 50.502 | 11:13 |  | 8:03 |  | 0 |  |  | 877 | 20 | 52000 | 60.02 | 7.5 | [12 empty] | 29.98092556 | -91.92221746 | -6.1762 | [9 empty] | 15 | Longseam - Unknown Weld Type
GirthWeld | N/A | 40330 |  |  | 182536.629 | 1 |  |  |  | 0.281 | 40320 | 50.502 | 51.283 | 40330 | 51.283 | 2:39 |  | 11:13 |  | 0 |  |  | 877 | 20 | 52000 | 60.02 | 7.5 | [12 empty] | 29.9809513 | -91.92237371 | -5.7971 | [9 empty] | 15 | Longseam - Unknown Weld Type
GirthWeld | N/A | 40340 |  |  | 182587.912 | 1 |  |  |  | 0.281 | 40330 | 51.283 | 51.056 | 40340 | 51.056 | 10:22 |  | 2:39 |  | 0 |  |  | 877 | 20 | 52000 | 60.02 | 7.2 | [12 empty] | 29.98097781 | -91.92253229 | -5.8526 | [9 empty] | 15 | Longseam - Unknown Weld Type
GirthWeld | N/A | 40350 |  |  | 182638.968 | 1 |  |  |  | 0.281 | 40340 | 51.056 | 51.109 | 40350 | 51.109 | 8:56 |  | 10:22 |  | 0 |  |  | 877 | 20 | 52000 | 60.02 | 7.2 | [12 empty] | 29.98100398 | -91.92269022 | -6.1125 | [9 empty] | 15 | Longseam - Unknown Weld Type
Metal Loss | Manufacturing/Milling Individual | 5368 |  |  | 182650.436 | 1 |  | 2:56 | Internal | 0.281 | 40350 | 11.468 | 39.641 |  | 51.109 | 8:56 |  | 10:22 | 13 | 0.13 | 0.672 | 1.024 | 877 | 20 | 52000 | 60.02 | 7.2 |  | 23 | -10 | 10 | -0.028 | 0.028 | 80 | 1.062 | 58.036 | 0.39 | 80 | 1.494 | 29.98100968 | -91.92272573 | -6.2307 |  | BODY | BASE |  |  | MFL-AXIAL_HR | 182650.462 | 2:59 | Yes | 15 |  | 1 | 13 | 0.672 | 0.024548 | 1.589 | 1.986 | 1735.973407 | pitting
GirthWeld | N/A | 40360 |  |  | 182690.077 | 1 |  |  |  | 0.281 | 40350 | 51.109 | 50.709 | 40360 | 50.709 | 12:45 |  | 8:56 |  | 0 |  |  | 877 | 20 | 52000 | 60.02 | 7.9 | [12 empty] | 29.98102929 | -91.9228485 | -6.6387 | [9 empty] | 15 | Longseam - Unknown Weld Type
GirthWeld | N/A | 40370 |  |  | 182740.786 | 1 |  |  |  | 0.281 | 40360 | 50.709 | 51.194 | 40370 | 51.194 | 11:37 |  | 12:45 |  | 0 |  |  | 877 | 20 | 52000 | 60.02 | 7.9 | [12 empty] | 29.98105405 | -91.92300562 | -6.1969 | [9 empty] | 15 | Longseam - Unknown Weld Type
GirthWeld | N/A | 40380 |  |  | 182791.98 | 1 |  |  |  | 0.281 | 40370 | 51.194 | 50.791 | 40380 | 50.791 | 12:08 |  | 11:37 |  | 0 |  |  | 877 | 20 | 52000 | 60.02 | 7.5 | [12 empty] | 29.98107974 | -91.92316409 | -5.6879 | [9 empty] | 15 | Longseam - Unknown Weld Type
GirthWeld | N/A | 40390 |  |  | 182842.771 | 1 |  |  |  | 0.281 | 40380 | 50.791 | 48.356 | 40390 | 48.356 | 3:37 |  | 12:08 |  | 0 |  |  | 877 | 20 | 52000 | 60.02 | 7.5 | [12 empty] | 29.98110584 | -91.92332119 | -5.52 | [9 empty] | 15 | Longseam - Unknown Weld Type
Metal Loss | Corrosion Individual | 5369 |  |  | 182862.358 | 1 |  | 11:49 | External | 0.281 | 40390 | 19.587 | 28.769 |  | 48.356 | 3:37 |  | 12:08 | 13 | 0.13 | 0.552 | 0.945 | 877 | 20 | 52000 | 60.02 | 7.5 |  | 23 | -10 | 10 | -0.028 | 0.028 | 80 | 0.942 | 70.652 | 0.39 | 80 | 1.415 | 29.98111608 | -91.92338174 | -5.436 |  | BODY | BASE |  |  | MFL-AXIAL_HR | 182862.378 | 11:49 | Yes | 15 |  | 1 | 13 | 0.552 | 0.020165 | 1.591 | 1.989 | 1737.966256 | pitting
GirthWeld | N/A | 40400 |  |  | 182891.127 | 1 |  |  |  | 0.281 | 40390 | 48.356 | 51.237 | 40400 | 51.237 | 2:50 |  | 3:37 |  | 0 |  |  | 877 | 20 | 52000 | 60.02 | 7.5 | [12 empty] | 29.98113084 | -91.92347072 | -5.1871 | [9 empty] | 15 | Longseam - Unknown Weld Type
GirthWeld | N/A | 40410 |  |  | 182942.364 | 1 |  |  |  | 0.281 | 40400 | 51.237 | 49.646 | 40410 | 49.646 | 8:46 |  | 2:50 |  | 0 |  |  | 877 | 20 | 52000 | 60.02 | 7.2 | [12 empty] | 29.98115735 | -91.92362916 | -4.8632 | [9 empty] | 15 | Longseam - Unknown Weld Type
GirthWeld | N/A | 40420 |  |  | 182992.01 | 1 |  |  |  | 0.281 | 40410 | 49.646 | 45.614 | 40420 | 45.614 | 12:00 |  | 8:46 |  | 0 |  |  | 877 | 20 | 52000 | 60.02 | 7.5 | [12 empty] | 29.98118289 | -91.92378271 | -4.5564 | [9 empty] | 15 | Longseam - Unknown Weld Type
GirthWeld | N/A | 40430 |  |  | 183037.623 | 1 |  |  |  | 0.281 | 40420 | 45.614 | 50.643 | 40430 | 50.643 | 11:05 |  | 12:00 |  | 0 |  |  | 877 | 20 | 52000 | 60.02 | 7.5 | [12 empty] | 29.98120606 | -91.92392385 | -4.0389 | [9 empty] | 15 | Longseam - Unknown Weld Type
GirthWeld | N/A | 40440 |  |  | 183088.266 | 1 |  |  |  | 0.281 | 40430 | 50.643 | 50.387 | 40440 | 50.387 | 1:24 |  | 11:05 |  | 0 |  |  | 877 | 20 | 52000 | 60.02 | 7.5 | [12 empty] | 29.98123187 | -91.92408052 | -3.339 | [9 empty] | 15 | Longseam - Unknown Weld Type
GirthWeld | N/A | 40450 |  |  | 183138.653 | 1 |  |  |  | 0.281 | 40440 | 50.387 | 49.724 | 40450 | 49.724 | 1:24 |  | 1:24 |  | 0 |  |  | 877 | 20 | 52000 | 60.02 | 6.9 | [12 empty] | 29.98125771 | -91.92423638 | -2.9981 | [9 empty] | 15 | Longseam - Unknown Weld Type
Metal Loss | Corrosion Individual | 5370 |  |  | 183145.184 | 1 |  | 4:07 | External | 0.281 | 40450 | 6.531 | 43.194 |  | 49.724 | 1:24 |  | 1:24 | 20 | 0.2 | 0.432 | 0.945 | 877 | 20 | 52000 | 60.02 | 6.9 |  | 30 | -10 | 10 | -0.028 | 0.028 | 80 | 0.822 | 90.278 | 0.39 | 80 | 1.415 | 29.98126118 | -91.92425656 | -2.975 |  | BODY | BASE |  |  | MFL-AXIAL_HR | 183145.201 | 4:08 | Yes | 15 |  | 1 | 20 | 0.432 | 0.024278 | 1.591 | 1.988 | 1737.816915 | circumference grooving
GirthWeld | N/A | 40460 |  |  | 183188.378 | 1 |  |  |  | 0.281 | 40450 | 49.724 | 50.948 | 40460 | 50.948 | 11:49 |  | 1:24 |  | 0 |  |  | 877 | 20 | 52000 | 60.02 | 6.9 | [12 empty] | 29.98128413 | -91.92438999 | -2.7385 | [9 empty] | 15 | Longseam - Unknown Weld Type
Metal Loss | Corrosion Individual | 5371 |  |  | 183238.893 | 1 |  | 3:41 | External | 0.281 | 40460 | 50.515 | 0.433 |  | 50.948 | 11:49 |  | 1:24 | 21 | 0.21 | 1.176 | 2.244 | 877 | 20 | 52000 | 60.02 | 6.9 | Yes | 31 | -10 | 10 | -0.028 | 0.028 | 80 | 1.766 | 50.17 | 0.59 | 80 | 2.834 | 29.9813113 | -91.92454596 | -2.4905 |  | BODY | BASE |  |  | MFL-AXIAL_HR | 183238.942 | 3:40 | Yes | 15 |  | 1 | 21 | 1.176 | 0.069396 | 1.566 | 1.957 | 1710.803828 | general
Metal Loss | Corrosion Individual | 5372 |  |  | 183238.917 | 1 |  | 5:45 | External | 0.281 | 40460 | 50.539 | 0.409 |  | 50.948 | 11:49 |  | 1:24 | 20 | 0.2 | 1.104 | 2.165 | 877 | 20 | 52000 | 60.02 | 6.9 |  | 30 | -10 | 10 | -0.028 | 0.028 | 80 | 1.494 | 35.326 | 0.39 | 80 | 2.635 | 29.98131131 | -91.92454603 | -2.4904 |  | BODY | BASE |  |  | MFL-AXIAL_HR | 183238.96 | 5:46 | Yes | 15 |  | 1 | 20 | 1.104 | 0.062045 | 1.571 | 1.963 | 1715.791131 | pitting
GirthWeld | N/A | 40470 |  |  | 183239.326 | 1 |  |  |  | 0.281 | 40460 | 50.948 | 50.079 | 40470 | 50.079 | 2:46 |  | 11:49 |  | 0 |  |  | 877 | 20 | 52000 | 60.02 | 6.9 | [12 empty] | 29.98131153 | -91.9245473 | -2.4894 | [9 empty] | 15 | Longseam - Unknown Weld Type
GirthWeld | N/A | 40480 |  |  | 183289.405 | 1 |  |  |  | 0.281 | 40470 | 50.079 | 50.039 | 40480 | 50.039 | 10:18 |  | 2:46 |  | 0 |  |  | 877 | 20 | 52000 | 60.02 | 8.2 | [12 empty] | 29.98133804 | -91.92470202 | -2.3437 | [9 empty] | 15 | Longseam - Unknown Weld Type
GirthWeld | N/A | 40490 |  |  | 183339.444 | 1 |  |  |  | 0.281 | 40480 | 50.039 | 48.041 | 40490 | 48.041 | 11:46 |  | 10:18 |  | 0 |  |  | 877 | 20 | 52000 | 60.02 | 7.2 | [12 empty] | 29.98136344 | -91.92485686 | -2.3099 | [9 empty] | 15 | Longseam - Unknown Weld Type
GirthWeld | N/A | 40500 |  |  | 183387.485 | 1 |  |  |  | 0.281 | 40490 | 48.041 | 51.312 | 40500 | 51.312 | 11:29 |  | 11:46 |  | 0 |  |  | 877 | 20 | 52000 | 60.02 | 7.2 | [12 empty] | 29.98139093 | -91.9250047 | -2.2037 | [9 empty] | 15 | Longseam - Unknown Weld Type
GirthWeld | N/A | 40510 |  |  | 183438.798 | 1 |  |  |  | 0.281 | 40500 | 51.312 | 47.326 | 40510 | 47.326 | 3:26 |  | 11:29 |  | 0 |  |  | 877 | 20 | 52000 | 60.02 | 7.2 | [12 empty] | 29.98142999 | -91.9251599 | -2.1649 | [9 empty] | 15 | Longseam - Unknown Weld Type
GirthWeld | N/A | 40520 |  |  | 183486.124 | 1 |  |  |  | 0.281 | 40510 | 47.326 | 50.564 | 40520 | 50.564 | 9:50 |  | 3:26 |  | 0 |  |  | 877 | 20 | 52000 | 60.02 | 7.2 | [12 empty] | 29.98146713 | -91.92530267 | -2.1188 | [9 empty] | 15 | Longseam - Unknown Weld Type
GirthWeld | N/A | 40530 |  |  | 183536.688 | 1 |  |  |  | 0.281 | 40520 | 50.564 | 50.971 | 40530 | 50.971 | 12:24 |  | 9:50 |  | 0 |  |  | 877 | 20 | 52000 | 60.02 | 7.5 | [12 empty] | 29.9815063 | -91.92545538 | -2.2089 | [9 empty] | 15 | Longseam - Unknown Weld Type
Metal Loss | Manufacturing/Milling Individual | 5373 |  |  | 183579.949 | 1 |  | 2:20 | Internal | 0.281 | 40530 | 43.261 | 7.71 |  | 50.971 | 12:24 |  | 9:50 | 22 | 0.22 | 0.36 | 0.984 | 877 | 20 | 52000 | 60.02 | 7.5 | Yes | 32 | -10 | 10 | -0.028 | 0.028 | 80 | 0.75 | 108.333 | 0.39 | 80 | 1.574 | 29.98153967 | -91.92558609 | -2.2509 |  | BODY | BASE |  |  | MFL-AXIAL_HR | 183579.962 | 2:18 | Yes | 15 |  | 1 | 22 | 0.36 | 0.022255 | 1.592 | 1.989 | 1738.763236 | circumference slotting
GirthWeld | N/A | 40540 |  |  | 183587.659 | 1 |  |  |  | 0.281 | 40530 | 50.971 | 50.312 | 40540 | 50.312 | 10:54 |  | 12:24 |  | 0 |  |  | 877 | 20 | 52000 | 60.02 | 7.2 | [12 empty] | 29.98154558 | -91.92560939 | -2.2876 | [9 empty] | 15 | Longseam - Unknown Weld Type
GirthWeld | N/A | 40550 |  |  | 183637.971 | 1 |  |  |  | 0.281 | 40540 | 50.312 | 50.705 | 40550 | 50.705 | 10:22 |  | 10:54 |  | 0 |  |  | 877 | 20 | 52000 | 60.02 | 7.2 | [12 empty] | 29.98158416 | -91.92576148 | -2.4618 | [9 empty] | 15 | Longseam - Unknown Weld Type
GirthWeld | N/A | 40560 |  |  | 183688.676 | 1 |  |  |  | 0.281 | 40550 | 50.705 | 42.881 | 40560 | 42.881 | 2:06 |  | 10:22 |  | 0 |  |  | 877 | 20 | 52000 | 60.02 | 7.2 | [12 empty] | 29.98162245 | -91.92591495 | -2.6483 | [9 empty] | 15 | Longseam - Unknown Weld Type
GirthWeld | N/A | 40570 |  |  | 183731.557 | 1 |  |  |  | 0.281 | 40560 | 42.881 | 48.13 | 40570 | 48.13 | 2:39 |  | 2:06 |  | 0 |  |  | 877 | 20 | 52000 | 60.02 | 6.9 | [12 empty] | 29.98165491 | -91.92604471 | -2.8576 | [9 empty] | 15 | Longseam - Unknown Weld Type
GirthWeld | N/A | 40580 |  |  | 183779.687 | 1 |  |  |  | 0.281 | 40570 | 48.13 | 48.068 | 40580 | 48.068 | 2:02 |  | 2:39 |  | 0 |  |  | 877 | 20 | 52000 | 60.02 | 7.2 | [12 empty] | 29.98169189 | -91.92619017 | -3.1826 | [9 empty] | 15 | Longseam - Unknown Weld Type
GirthWeld | N/A | 40590 |  |  | 183827.754 | 1 |  |  |  | 0.281 | 40580 | 48.068 | 49.511 | 40590 | 49.511 | 10:28 |  | 2:02 |  | 0 |  |  | 877 | 20 | 52000 | 60.02 | 7.2 | [12 empty] | 29.98172899 | -91.92633539 | -3.2532 | [9 empty] | 15 | Longseam - Unknown Weld Type
Material Defect | Manufacturing/Milling | 94 |  |  | 183834.742 | 1 |  | 12:51 | N/A | 0.281 | 40590 | 6.988 | 42.523 |  | 49.511 | 10:28 |  | 2:02 |  | 0 | 0.315 | 0.945 | 877 | 20 | 52000 | 60.02 | 7.2 | [12 empty] | 29.98173435 | -91.92635651 | -3.265 |  | BODY | BASE |  |  | MFL-AXIAL_HR | 183834.742 | 12:56 |  | 15 |  | 1 | [6 empty] | circumference slotting
GirthWeld | N/A | 40600 |  |  | 183877.265 | 1 |  |  |  | 0.281 | 40590 | 49.511 | 50.377 | 40600 | 50.377 | 3:56 |  | 10:28 |  | 0 |  |  | 877 | 20 | 52000 | 60.02 | 6.9 | [12 empty] | 29.98176668 | -91.92648514 | -3.4807 | [9 empty] | 15 | Longseam - Unknown Weld Type
GirthWeld | N/A | 40610 |  |  | 183927.643 | 1 |  |  |  | 0.281 | 40600 | 50.377 | 44.275 | 40610 | 44.275 | 2:51 |  | 3:56 |  | 0 |  |  | 877 | 20 | 52000 | 60.02 | 7.2 | [12 empty] | 29.98180472 | -91.92663761 | -4.0822 | [9 empty] | 15 | Longseam - Unknown Weld Type